## Cycle-Tab
Cycle | CapC/mAh | CapD/mAh | SpeCapC/mAh/g | SpeCapD/mAh/g | Efficiency/% | EnergyC/mWh | EnergyD/mWh
1 | 0 | 0.202 | 0 | 0 | 0 | 0 | 0.71
2 | 0.249 | 0.262 | 0 | 0 | 105.04 | 0.96 | 0.82

## Step-Tab
Step | Mode
1 | DC-Rate
2 | CC-Rate
3 | DC-Rate
4 | DC-Rate
5 | DC-Rate
6 | DC-Rate
7 | DC-Rate
8 | DC-Rate
9 | DC-Rate

## Record-Tab
Record | TestTime | Current/mA | Capacity/mAh | SpeCap/mAh/g | SOC¦DOD/% | Voltage/V | Energy/mWh | SpeEnergy/Wh/kg | CycleNo
1 | 0:00 | -0.214 | 0 | 0 | 0 | 3.9763 | 0 | 0 | 1
2 | 0:01 | -0.214 | 0.004 | 0 | 1.77 | 3.9531 | 0.01 | 0 | 1
3 | 0:02 | -0.214 | 0.007 | 0 | 3.53 | 3.9342 | 0.03 | 0 | 1
4 | 0:03 | -0.214 | 0.011 | 0 | 5.3 | 3.9159 | 0.04 | 0 | 1
5 | 0:04 | -0.214 | 0.014 | 0 | 7.06 | 3.8997 | 0.06 | 0 | 1
6 | 0:05 | -0.214 | 0.018 | 0 | 8.83 | 3.8845 | 0.07 | 0 | 1
7 | 0:06 | -0.214 | 0.021 | 0 | 10.6 | 3.8694 | 0.08 | 0 | 1
8 | 0:07 | -0.214 | 0.025 | 0 | 12.36 | 3.8554 | 0.1 | 0 | 1
9 | 0:08 | -0.214 | 0.029 | 0 | 14.12 | 3.8415 | 0.11 | 0 | 1
10 | 0:09 | -0.214 | 0.032 | 0 | 15.89 | 3.8284 | 0.12 | 0 | 1
11 | 0:10 | -0.214 | 0.036 | 0 | 17.66 | 3.8142 | 0.14 | 0 | 1
12 | 0:11 | -0.214 | 0.039 | 0 | 19.42 | 3.8005 | 0.15 | 0 | 1
13 | 0:12 | -0.214 | 0.043 | 0 | 21.18 | 3.7857 | 0.17 | 0 | 1
14 | 0:13 | -0.214 | 0.046 | 0 | 22.95 | 3.772 | 0.18 | 0 | 1
15 | 0:14 | -0.214 | 0.05 | 0 | 24.72 | 3.759 | 0.19 | 0 | 1
16 | 0:15 | -0.214 | 0.053 | 0 | 26.48 | 3.7457 | 0.21 | 0 | 1
17 | 0:16 | -0.214 | 0.057 | 0 | 28.24 | 3.732 | 0.22 | 0 | 1
18 | 0:17 | -0.214 | 0.061 | 0 | 30.01 | 3.7181 | 0.23 | 0 | 1
19 | 0:18 | -0.214 | 0.064 | 0 | 31.78 | 3.7038 | 0.25 | 0 | 1
20 | 0:19 | -0.214 | 0.068 | 0 | 33.54 | 3.6899 | 0.26 | 0 | 1
21 | 0:20 | -0.214 | 0.071 | 0 | 35.31 | 3.6753 | 0.27 | 0 | 1
22 | 0:21 | -0.214 | 0.075 | 0 | 37.07 | 3.661 | 0.29 | 0 | 1
23 | 0:22 | -0.214 | 0.078 | 0 | 38.84 | 3.6465 | 0.3 | 0 | 1
24 | 0:23 | -0.214 | 0.082 | 0 | 40.6 | 3.6319 | 0.31 | 0 | 1
25 | 0:24 | -0.214 | 0.086 | 0 | 42.37 | 3.6161 | 0.32 | 0 | 1
26 | 0:25 | -0.214 | 0.089 | 0 | 44.14 | 3.6015 | 0.34 | 0 | 1
27 | 0:26 | -0.214 | 0.093 | 0 | 45.9 | 3.5844 | 0.35 | 0 | 1
28 | 0:27 | -0.214 | 0.096 | 0 | 47.66 | 3.5693 | 0.36 | 0 | 1
29 | 0:28 | -0.214 | 0.1 | 0 | 49.43 | 3.5534 | 0.38 | 0 | 1
30 | 0:29 | -0.214 | 0.103 | 0 | 51.2 | 3.537 | 0.39 | 0 | 1
31 | 0:30 | -0.214 | 0.107 | 0 | 52.96 | 3.5206 | 0.4 | 0 | 1
32 | 0:31 | -0.214 | 0.111 | 0 | 54.73 | 3.5023 | 0.41 | 0 | 1
33 | 0:32 | -0.214 | 0.114 | 0 | 56.49 | 3.4852 | 0.43 | 0 | 1
34 | 0:33 | -0.214 | 0.118 | 0 | 58.26 | 3.4676 | 0.44 | 0 | 1
35 | 0:34 | -0.214 | 0.121 | 0 | 60.02 | 3.4484 | 0.45 | 0 | 1
36 | 0:35 | -0.214 | 0.125 | 0 | 61.79 | 3.4291 | 0.46 | 0 | 1
37 | 0:36 | -0.214 | 0.128 | 0 | 63.55 | 3.4096 | 0.47 | 0 | 1
38 | 0:37 | -0.214 | 0.132 | 0 | 65.32 | 3.3888 | 0.49 | 0 | 1
39 | 0:38 | -0.214 | 0.135 | 0 | 67.09 | 3.369 | 0.5 | 0 | 1
40 | 0:39 | -0.214 | 0.139 | 0 | 68.85 | 3.3491 | 0.51 | 0 | 1
41 | 0:40 | -0.214 | 0.143 | 0 | 70.61 | 3.3262 | 0.52 | 0 | 1
42 | 0:41 | -0.214 | 0.146 | 0 | 72.38 | 3.3033 | 0.53 | 0 | 1
43 | 0:42 | -0.214 | 0.15 | 0 | 74.15 | 3.2791 | 0.55 | 0 | 1
44 | 0:43 | -0.214 | 0.153 | 0 | 75.91 | 3.2533 | 0.56 | 0 | 1
45 | 0:44 | -0.214 | 0.157 | 0 | 77.67 | 3.2273 | 0.57 | 0 | 1
46 | 0:45 | -0.214 | 0.16 | 0 | 79.44 | 3.2 | 0.58 | 0 | 1
47 | 0:46 | -0.214 | 0.164 | 0 | 81.21 | 3.1712 | 0.59 | 0 | 1
48 | 0:47 | -0.214 | 0.168 | 0 | 82.97 | 3.143 | 0.6 | 0 | 1
49 | 0:48 | -0.214 | 0.171 | 0 | 84.73 | 3.1098 | 0.61 | 0 | 1
50 | 0:49 | -0.214 | 0.175 | 0 | 86.5 | 3.0769 | 0.63 | 0 | 1
51 | 0:50 | -0.214 | 0.178 | 0 | 88.27 | 3.0432 | 0.64 | 0 | 1
52 | 0:51 | -0.214 | 0.182 | 0 | 90.03 | 3.0063 | 0.65 | 0 | 1
53 | 0:52 | -0.214 | 0.185 | 0 | 91.8 | 2.9697 | 0.66 | 0 | 1
54 | 0:53 | -0.214 | 0.189 | 0 | 93.56 | 2.9337 | 0.67 | 0 | 1
55 | 0:54 | -0.214 | 0.193 | 0 | 95.33 | 2.8956 | 0.68 | 0 | 1
56 | 0:55 | -0.214 | 0.196 | 0 | 97.09 | 2.859 | 0.69 | 0 | 1
57 | 0:56 | -0.214 | 0.2 | 0 | 98.86 | 2.823 | 0.7 | 0 | 1
58 | 0:57 | -0.214 | 0.202 | 0 | 100 | 2.7998 | 0.71 | 0 | 1
59 | 0:57 | 0.214 | 0 | 0 | 0 | 2.8903 | 0 | 0 | 2
60 | 0:58 | 0.214 | 0.004 | 0 | 1.43 | 3.0692 | 0.01 | 0 | 2
61 | 0:59 | 0.214 | 0.007 | 0 | 2.86 | 3.1662 | 0.02 | 0 | 2
62 | 1:00 | 0.214 | 0.011 | 0 | 4.29 | 3.2289 | 0.03 | 0 | 2
63 | 1:01 | 0.214 | 0.014 | 0 | 5.72 | 3.2778 | 0.04 | 0 | 2
64 | 1:02 | 0.214 | 0.018 | 0 | 7.15 | 3.3197 | 0.06 | 0 | 2
65 | 1:03 | 0.214 | 0.021 | 0 | 8.58 | 3.3581 | 0.07 | 0 | 2
66 | 1:04 | 0.214 | 0.025 | 0 | 10 | 3.3919 | 0.08 | 0 | 2
67 | 1:05 | 0.214 | 0.029 | 0 | 11.43 | 3.4229 | 0.09 | 0 | 2
68 | 1:06 | 0.214 | 0.032 | 0 | 12.86 | 3.4539 | 0.1 | 0 | 2
69 | 1:07 | 0.214 | 0.036 | 0 | 14.29 | 3.4828 | 0.12 | 0 | 2
70 | 1:08 | 0.214 | 0.039 | 0 | 15.72 | 3.5097 | 0.13 | 0 | 2
71 | 1:09 | 0.214 | 0.043 | 0 | 17.15 | 3.5373 | 0.14 | 0 | 2
72 | 1:10 | 0.214 | 0.046 | 0 | 18.58 | 3.5627 | 0.15 | 0 | 2
73 | 1:11 | 0.214 | 0.05 | 0 | 20.01 | 3.5851 | 0.17 | 0 | 2
74 | 1:12 | 0.214 | 0.053 | 0 | 21.43 | 3.6077 | 0.18 | 0 | 2
75 | 1:13 | 0.214 | 0.057 | 0 | 22.86 | 3.6291 | 0.19 | 0 | 2
76 | 1:14 | 0.214 | 0.061 | 0 | 24.29 | 3.6499 | 0.21 | 0 | 2
77 | 1:15 | 0.214 | 0.064 | 0 | 25.72 | 3.6709 | 0.22 | 0 | 2
78 | 1:16 | 0.214 | 0.068 | 0 | 27.15 | 3.6905 | 0.23 | 0 | 2
79 | 1:17 | 0.214 | 0.071 | 0 | 28.58 | 3.7081 | 0.25 | 0 | 2
80 | 1:18 | 0.214 | 0.075 | 0 | 30.01 | 3.7261 | 0.26 | 0 | 2
81 | 1:19 | 0.214 | 0.078 | 0 | 31.44 | 3.7438 | 0.27 | 0 | 2
82 | 1:20 | 0.214 | 0.082 | 0 | 32.87 | 3.7593 | 0.29 | 0 | 2
83 | 1:21 | 0.214 | 0.086 | 0 | 34.3 | 3.7764 | 0.3 | 0 | 2
84 | 1:22 | 0.214 | 0.089 | 0 | 35.73 | 3.7922 | 0.31 | 0 | 2
85 | 1:23 | 0.214 | 0.093 | 0 | 37.15 | 3.8077 | 0.33 | 0 | 2
86 | 1:24 | 0.214 | 0.096 | 0 | 38.58 | 3.8222 | 0.34 | 0 | 2
87 | 1:25 | 0.214 | 0.1 | 0 | 40.01 | 3.8356 | 0.35 | 0 | 2
88 | 1:26 | 0.214 | 0.103 | 0 | 41.44 | 3.8495 | 0.37 | 0 | 2
89 | 1:27 | 0.214 | 0.107 | 0 | 42.87 | 3.8632 | 0.38 | 0 | 2
90 | 1:28 | 0.214 | 0.111 | 0 | 44.3 | 3.8765 | 0.39 | 0 | 2
91 | 1:29 | 0.214 | 0.114 | 0 | 45.73 | 3.8895 | 0.41 | 0 | 2
92 | 1:30 | 0.214 | 0.118 | 0 | 47.16 | 3.9022 | 0.42 | 0 | 2
93 | 1:31 | 0.214 | 0.121 | 0 | 48.58 | 3.9143 | 0.44 | 0 | 2
94 | 1:32 | 0.214 | 0.125 | 0 | 50.02 | 3.9255 | 0.45 | 0 | 2
95 | 1:33 | 0.214 | 0.128 | 0 | 51.45 | 3.9369 | 0.46 | 0 | 2
96 | 1:34 | 0.214 | 0.132 | 0 | 52.87 | 3.9493 | 0.48 | 0 | 2
97 | 1:35 | 0.214 | 0.135 | 0 | 54.3 | 3.9605 | 0.49 | 0 | 2
98 | 1:36 | 0.214 | 0.139 | 0 | 55.73 | 3.9714 | 0.51 | 0 | 2
99 | 1:37 | 0.214 | 0.143 | 0 | 57.16 | 3.9816 | 0.52 | 0 | 2
100 | 1:38 | 0.214 | 0.146 | 0 | 58.59 | 3.9934 | 0.53 | 0 | 2
101 | 1:39 | 0.214 | 0.15 | 0 | 60.02 | 4.0042 | 0.55 | 0 | 2
102 | 1:40 | 0.214 | 0.153 | 0 | 61.45 | 4.0129 | 0.56 | 0 | 2
103 | 1:41 | 0.214 | 0.157 | 0 | 62.87 | 4.0237 | 0.58 | 0 | 2
104 | 1:42 | 0.214 | 0.16 | 0 | 64.3 | 4.0334 | 0.59 | 0 | 2
105 | 1:43 | 0.214 | 0.164 | 0 | 65.73 | 4.0414 | 0.61 | 0 | 2
106 | 1:44 | 0.214 | 0.168 | 0 | 67.16 | 4.051 | 0.62 | 0 | 2
107 | 1:45 | 0.214 | 0.171 | 0 | 68.59 | 4.06 | 0.64 | 0 | 2
108 | 1:46 | 0.214 | 0.175 | 0 | 70.02 | 4.0693 | 0.65 | 0 | 2
109 | 1:47 | 0.214 | 0.178 | 0 | 71.45 | 4.0783 | 0.66 | 0 | 2
110 | 1:48 | 0.214 | 0.182 | 0 | 72.88 | 4.0864 | 0.68 | 0 | 2
111 | 1:49 | 0.214 | 0.185 | 0 | 74.31 | 4.0951 | 0.69 | 0 | 2
112 | 1:50 | 0.214 | 0.189 | 0 | 75.74 | 4.1034 | 0.71 | 0 | 2
113 | 1:51 | 0.214 | 0.193 | 0 | 77.17 | 4.1109 | 0.72 | 0 | 2
114 | 1:52 | 0.214 | 0.196 | 0 | 78.59 | 4.1174 | 0.74 | 0 | 2
115 | 1:53 | 0.214 | 0.2 | 0 | 80.02 | 4.1248 | 0.75 | 0 | 2
116 | 1:54 | 0.214 | 0.203 | 0 | 81.45 | 4.1323 | 0.77 | 0 | 2
117 | 1:55 | 0.214 | 0.207 | 0 | 82.88 | 4.1394 | 0.78 | 0 | 2
118 | 1:56 | 0.214 | 0.21 | 0 | 84.31 | 4.1447 | 0.8 | 0 | 2
119 | 1:57 | 0.214 | 0.214 | 0 | 85.74 | 4.1515 | 0.81 | 0 | 2
120 | 1:58 | 0.214 | 0.217 | 0 | 87.17 | 4.1574 | 0.83 | 0 | 2
121 | 1:59 | 0.214 | 0.221 | 0 | 88.6 | 4.1617 | 0.84 | 0 | 2
122 | 2:00 | 0.214 | 0.225 | 0 | 90.03 | 4.1679 | 0.86 | 0 | 2
123 | 2:01 | 0.214 | 0.228 | 0 | 91.45 | 4.1716 | 0.87 | 0 | 2
124 | 2:02 | 0.214 | 0.232 | 0 | 92.88 | 4.1778 | 0.89 | 0 | 2
125 | 2:03 | 0.214 | 0.235 | 0 | 94.31 | 4.1819 | 0.9 | 0 | 2
126 | 2:04 | 0.214 | 0.239 | 0 | 95.74 | 4.1859 | 0.92 | 0 | 2
127 | 2:05 | 0.214 | 0.242 | 0 | 97.17 | 4.1912 | 0.93 | 0 | 2
128 | 2:06 | 0.214 | 0.246 | 0 | 98.6 | 4.1952 | 0.95 | 0 | 2
129 | 2:07 | 0.214 | 0.249 | 0 | 100 | 4.2001 | 0.96 | 0 | 2
130 | 2:07 | -0.527 | 0 | 0 | 0 | 4.1546 | 0 | 0 | 2
131 | 2:07 | -0.527 | 0.001 | 0 | 0.56 | 4.1546 | 0.01 | 0 | 2
132 | 2:07 | -0.527 | 0.003 | 0 | 1.04 | 4.1443 | 0.01 | 0 | 2
133 | 2:07 | -0.527 | 0.004 | 0 | 1.6 | 4.136 | 0.02 | 0 | 2
134 | 2:07 | -0.527 | 0.006 | 0 | 2.15 | 4.1279 | 0.02 | 0 | 2
135 | 2:07 | -0.527 | 0.007 | 0 | 2.71 | 4.1195 | 0.03 | 0 | 2
136 | 2:08 | -0.527 | 0.009 | 0 | 3.27 | 4.1127 | 0.04 | 0 | 2
137 | 2:08 | -0.527 | 0.01 | 0 | 3.83 | 4.1071 | 0.04 | 0 | 2
138 | 2:08 | -0.527 | 0.012 | 0 | 4.39 | 4.1003 | 0.05 | 0 | 2
139 | 2:08 | -0.527 | 0.013 | 0 | 4.95 | 4.092 | 0.05 | 0 | 2
140 | 2:08 | -0.527 | 0.014 | 0 | 5.5 | 4.0858 | 0.06 | 0 | 2
141 | 2:08 | -0.527 | 0.016 | 0 | 6.06 | 4.0786 | 0.07 | 0 | 2
142 | 2:09 | -0.527 | 0.017 | 0 | 6.62 | 4.0737 | 0.07 | 0 | 2
143 | 2:09 | -0.527 | 0.019 | 0 | 7.18 | 4.0662 | 0.08 | 0 | 2
144 | 2:09 | -0.527 | 0.02 | 0 | 7.74 | 4.0594 | 0.08 | 0 | 2
145 | 2:09 | -0.527 | 0.022 | 0 | 8.3 | 4.0529 | 0.09 | 0 | 2
146 | 2:09 | -0.527 | 0.023 | 0 | 8.86 | 4.0473 | 0.1 | 0 | 2
147 | 2:09 | -0.527 | 0.025 | 0 | 9.42 | 4.0408 | 0.1 | 0 | 2
148 | 2:10 | -0.527 | 0.026 | 0 | 9.98 | 4.0358 | 0.11 | 0 | 2
149 | 2:10 | -0.527 | 0.028 | 0 | 10.55 | 4.0296 | 0.11 | 0 | 2
150 | 2:10 | -0.527 | 0.029 | 0 | 11.11 | 4.0225 | 0.12 | 0 | 2
151 | 2:10 | -0.527 | 0.031 | 0 | 11.68 | 4.0157 | 0.12 | 0 | 2
152 | 2:10 | -0.527 | 0.032 | 0 | 12.24 | 4.0095 | 0.13 | 0 | 2
153 | 2:10 | -0.527 | 0.034 | 0 | 12.8 | 4.0055 | 0.14 | 0 | 2
154 | 2:11 | -0.527 | 0.035 | 0 | 13.36 | 3.9962 | 0.14 | 0 | 2
155 | 2:11 | -0.527 | 0.037 | 0 | 13.93 | 3.9903 | 0.15 | 0 | 2
156 | 2:11 | -0.527 | 0.038 | 0 | 14.49 | 3.985 | 0.15 | 0 | 2
157 | 2:11 | -0.527 | 0.039 | 0 | 15.06 | 3.9794 | 0.16 | 0 | 2
158 | 2:11 | -0.527 | 0.041 | 0 | 15.62 | 3.9726 | 0.17 | 0 | 2
159 | 2:11 | -0.527 | 0.042 | 0 | 16.19 | 3.9655 | 0.17 | 0 | 2
160 | 2:12 | -0.527 | 0.044 | 0 | 16.75 | 3.9599 | 0.18 | 0 | 2
161 | 2:12 | -0.527 | 0.045 | 0 | 17.31 | 3.9531 | 0.18 | 0 | 2
162 | 2:12 | -0.527 | 0.047 | 0 | 17.88 | 3.9459 | 0.19 | 0 | 2
163 | 2:12 | -0.527 | 0.048 | 0 | 18.44 | 3.9419 | 0.2 | 0 | 2
164 | 2:12 | -0.527 | 0.05 | 0 | 19 | 3.9357 | 0.2 | 0 | 2
165 | 2:12 | -0.527 | 0.051 | 0 | 19.56 | 3.9286 | 0.21 | 0 | 2
166 | 2:13 | -0.527 | 0.053 | 0 | 20.12 | 3.9221 | 0.21 | 0 | 2
167 | 2:13 | -0.527 | 0.054 | 0 | 20.69 | 3.9156 | 0.22 | 0 | 2
168 | 2:13 | -0.527 | 0.056 | 0 | 21.25 | 3.9103 | 0.22 | 0 | 2
169 | 2:13 | -0.527 | 0.057 | 0 | 21.82 | 3.9041 | 0.23 | 0 | 2
170 | 2:13 | -0.527 | 0.059 | 0 | 22.38 | 3.8976 | 0.24 | 0 | 2
171 | 2:13 | -0.527 | 0.06 | 0 | 22.95 | 3.8914 | 0.24 | 0 | 2
172 | 2:14 | -0.527 | 0.062 | 0 | 23.51 | 3.8855 | 0.25 | 0 | 2
173 | 2:14 | -0.527 | 0.063 | 0 | 24.07 | 3.8793 | 0.25 | 0 | 2
174 | 2:14 | -0.527 | 0.065 | 0 | 24.64 | 3.8746 | 0.26 | 0 | 2
175 | 2:14 | -0.527 | 0.066 | 0 | 25.2 | 3.8687 | 0.26 | 0 | 2
176 | 2:14 | -0.527 | 0.068 | 0 | 25.77 | 3.8613 | 0.27 | 0 | 2
177 | 2:14 | -0.527 | 0.069 | 0 | 26.33 | 3.8551 | 0.28 | 0 | 2
178 | 2:15 | -0.527 | 0.07 | 0 | 26.89 | 3.8498 | 0.28 | 0 | 2
179 | 2:15 | -0.527 | 0.072 | 0 | 27.46 | 3.8446 | 0.29 | 0 | 2
180 | 2:15 | -0.527 | 0.073 | 0 | 28.02 | 3.8387 | 0.29 | 0 | 2
181 | 2:15 | -0.527 | 0.075 | 0 | 28.59 | 3.8328 | 0.3 | 0 | 2
182 | 2:15 | -0.527 | 0.076 | 0 | 29.15 | 3.8253 | 0.3 | 0 | 2
183 | 2:15 | -0.527 | 0.078 | 0 | 29.72 | 3.8201 | 0.31 | 0 | 2
184 | 2:16 | -0.527 | 0.079 | 0 | 30.28 | 3.8142 | 0.32 | 0 | 2
185 | 2:16 | -0.527 | 0.081 | 0 | 30.85 | 3.8089 | 0.32 | 0 | 2
186 | 2:16 | -0.527 | 0.082 | 0 | 31.41 | 3.8046 | 0.33 | 0 | 2
187 | 2:16 | -0.527 | 0.084 | 0 | 31.98 | 3.7953 | 0.33 | 0 | 2
188 | 2:16 | -0.527 | 0.085 | 0 | 32.54 | 3.7903 | 0.34 | 0 | 2
189 | 2:17 | -0.527 | 0.087 | 0 | 33.11 | 3.7844 | 0.34 | 0 | 2
190 | 2:17 | -0.527 | 0.088 | 0 | 33.67 | 3.7791 | 0.35 | 0 | 2
191 | 2:17 | -0.527 | 0.09 | 0 | 34.24 | 3.772 | 0.36 | 0 | 2
192 | 2:17 | -0.527 | 0.091 | 0 | 34.8 | 3.7667 | 0.36 | 0 | 2
193 | 2:17 | -0.527 | 0.093 | 0 | 35.36 | 3.7599 | 0.37 | 0 | 2
194 | 2:17 | -0.527 | 0.094 | 0 | 35.92 | 3.7553 | 0.37 | 0 | 2
195 | 2:18 | -0.527 | 0.096 | 0 | 36.49 | 3.7497 | 0.38 | 0 | 2
196 | 2:18 | -0.527 | 0.097 | 0 | 37.05 | 3.7432 | 0.38 | 0 | 2
197 | 2:18 | -0.527 | 0.099 | 0 | 37.61 | 3.7379 | 0.39 | 0 | 2
198 | 2:18 | -0.527 | 0.1 | 0 | 38.17 | 3.7308 | 0.39 | 0 | 2
199 | 2:18 | -0.527 | 0.102 | 0 | 38.74 | 3.7258 | 0.4 | 0 | 2
200 | 2:18 | -0.527 | 0.103 | 0 | 39.3 | 3.7184 | 0.4 | 0 | 2
201 | 2:19 | -0.527 | 0.104 | 0 | 39.87 | 3.7128 | 0.41 | 0 | 2
202 | 2:19 | -0.527 | 0.106 | 0 | 40.43 | 3.7075 | 0.42 | 0 | 2
203 | 2:19 | -0.527 | 0.107 | 0 | 41 | 3.7004 | 0.42 | 0 | 2
204 | 2:19 | -0.527 | 0.109 | 0 | 41.56 | 3.6964 | 0.43 | 0 | 2
205 | 2:19 | -0.527 | 0.11 | 0 | 42.13 | 3.6895 | 0.43 | 0 | 2
206 | 2:19 | -0.527 | 0.112 | 0 | 42.69 | 3.684 | 0.44 | 0 | 2
207 | 2:20 | -0.527 | 0.113 | 0 | 43.26 | 3.6765 | 0.44 | 0 | 2
208 | 2:20 | -0.527 | 0.115 | 0 | 43.83 | 3.6703 | 0.45 | 0 | 2
209 | 2:20 | -0.527 | 0.116 | 0 | 44.39 | 3.6644 | 0.45 | 0 | 2
210 | 2:20 | -0.527 | 0.118 | 0 | 44.95 | 3.6582 | 0.46 | 0 | 2
211 | 2:20 | -0.527 | 0.119 | 0 | 45.51 | 3.6508 | 0.46 | 0 | 2
212 | 2:20 | -0.527 | 0.121 | 0 | 46.08 | 3.6449 | 0.47 | 0 | 2
213 | 2:21 | -0.527 | 0.122 | 0 | 46.64 | 3.6396 | 0.48 | 0 | 2
214 | 2:21 | -0.527 | 0.124 | 0 | 47.2 | 3.6328 | 0.48 | 0 | 2
215 | 2:21 | -0.527 | 0.125 | 0 | 47.76 | 3.6282 | 0.49 | 0 | 2
216 | 2:21 | -0.527 | 0.127 | 0 | 48.33 | 3.6198 | 0.49 | 0 | 2
217 | 2:21 | -0.527 | 0.128 | 0 | 48.89 | 3.6139 | 0.5 | 0 | 2
218 | 2:21 | -0.527 | 0.13 | 0 | 49.46 | 3.6068 | 0.5 | 0 | 2
219 | 2:22 | -0.527 | 0.131 | 0 | 50.02 | 3.6012 | 0.51 | 0 | 2
220 | 2:22 | -0.527 | 0.133 | 0 | 50.58 | 3.5934 | 0.51 | 0 | 2
221 | 2:22 | -0.527 | 0.134 | 0 | 51.14 | 3.5879 | 0.52 | 0 | 2
222 | 2:22 | -0.527 | 0.136 | 0 | 51.71 | 3.5798 | 0.52 | 0 | 2
223 | 2:22 | -0.527 | 0.137 | 0 | 52.27 | 3.5748 | 0.53 | 0 | 2
224 | 2:22 | -0.527 | 0.138 | 0 | 52.83 | 3.5662 | 0.53 | 0 | 2
225 | 2:23 | -0.527 | 0.14 | 0 | 53.4 | 3.5596 | 0.54 | 0 | 2
226 | 2:23 | -0.527 | 0.141 | 0 | 53.96 | 3.5534 | 0.54 | 0 | 2
227 | 2:23 | -0.527 | 0.143 | 0 | 54.52 | 3.5469 | 0.55 | 0 | 2
228 | 2:23 | -0.527 | 0.144 | 0 | 55.09 | 3.5401 | 0.56 | 0 | 2
229 | 2:23 | -0.527 | 0.146 | 0 | 55.65 | 3.5317 | 0.56 | 0 | 2
230 | 2:23 | -0.527 | 0.147 | 0 | 56.21 | 3.5255 | 0.57 | 0 | 2
231 | 2:24 | -0.527 | 0.149 | 0 | 56.77 | 3.5184 | 0.57 | 0 | 2
232 | 2:24 | -0.527 | 0.15 | 0 | 57.34 | 3.511 | 0.58 | 0 | 2
233 | 2:24 | -0.527 | 0.152 | 0 | 57.9 | 3.5026 | 0.58 | 0 | 2
234 | 2:24 | -0.527 | 0.153 | 0 | 58.46 | 3.4952 | 0.59 | 0 | 2
235 | 2:24 | -0.527 | 0.155 | 0 | 59.03 | 3.4896 | 0.59 | 0 | 2
236 | 2:24 | -0.527 | 0.156 | 0 | 59.59 | 3.4797 | 0.6 | 0 | 2
237 | 2:25 | -0.527 | 0.158 | 0 | 60.15 | 3.4738 | 0.6 | 0 | 2
238 | 2:25 | -0.527 | 0.159 | 0 | 60.72 | 3.4645 | 0.61 | 0 | 2
239 | 2:25 | -0.527 | 0.161 | 0 | 61.28 | 3.4589 | 0.61 | 0 | 2
240 | 2:25 | -0.527 | 0.162 | 0 | 61.82 | 3.4487 | 0.62 | 0 | 2
241 | 2:25 | -0.527 | 0.163 | 0 | 62.38 | 3.4422 | 0.62 | 0 | 2
242 | 2:25 | -0.527 | 0.165 | 0 | 62.94 | 3.4344 | 0.63 | 0 | 2
243 | 2:26 | -0.527 | 0.166 | 0 | 63.5 | 3.4248 | 0.63 | 0 | 2
244 | 2:26 | -0.527 | 0.168 | 0 | 64.06 | 3.4189 | 0.64 | 0 | 2
245 | 2:26 | -0.527 | 0.169 | 0 | 64.6 | 3.4087 | 0.64 | 0 | 2
246 | 2:26 | -0.527 | 0.171 | 0 | 65.16 | 3.4022 | 0.65 | 0 | 2
247 | 2:26 | -0.527 | 0.171 | 0 | 65.23 | 3.4 | 0.65 | 0 | 2
248 | 2:26 | -10.5 | 0.171 | 0 | 65.23 | 2.4423 | 0.65 | 0 | 2
249 | 2:26 | -10.5 | 0.2 | 0 | 76.49 | 2.2858 | 0.72 | 0 | 2
250 | 2:26 | -0.527 | 0.2 | 0 | 76.49 | 3.0472 | 0.72 | 0 | 2
251 | 2:26 | -0.527 | 0.201 | 0 | 76.82 | 3.0472 | 0.72 | 0 | 2
252 | 2:26 | -10.5 | 0.201 | 0 | 76.82 | 1.8279 | 0.72 | 0 | 2
253 | 2:27 | -10.5 | 0.231 | 0 | 88.08 | 1.6834 | 0.78 | 0 | 2
254 | 2:27 | -0.527 | 0.231 | 0 | 88.08 | 2.6156 | 0.78 | 0 | 2
255 | 2:27 | -0.527 | 0.232 | 0 | 88.41 | 2.6156 | 0.78 | 0 | 2
256 | 2:27 | -10.5 | 0.232 | 0 | 88.41 | 1.3532 | 0.78 | 0 | 2
257 | 2:27 | -10.5 | 0.261 | 0 | 99.69 | 1.2391 | 0.82 | 0 | 2
258 | 2:27 | -0.527 | 0.261 | 0 | 99.69 | 2.2436 | 0.82 | 0 | 2
259 | 2:27 | -0.527 | 0.262 | 0 | 100 | 2.2436 | 0.82 | 0 | 2

## Process-Tab
TestName | FYDP 21_2023 LCO Cap and Pow Chk FINAL
Channel | 004_1
BatteryNo
StartTime | 2023-03-05 21:57
EndTime | 2023-03-06 00:24
StepNo
1 | DC-Rate: 0.1 C | Until: Voltage*<=2.8V
2 | CC-Rate: 0.1 C | Until: Voltage*>=4.2V
3 | DC-Rate: 0.25 C | Until: Voltage*<=3.4V
4 | DC-Rate: 5 C | Until: Time~10
5 | DC-Rate: 0.25 C | Until: Voltage*<=3.2V
6 | DC-Rate: 5 C | Until: Time~10
7 | DC-Rate: 0.25 C | Until: Voltage*<=3V
8 | DC-Rate: 5 C | Until: Time~10
9 | DC-Rate: 0.25 C | Until: Voltage*<=2.8V
10 | End