## Cycle-Tab
Cycle | CapC/mAh | CapD/mAh | SpeCapC/mAh/g | SpeCapD/mAh/g | Efficiency/% | EnergyC/mWh | EnergyD/mWh
1 | 0 | 0.279 | 0 | 0 | 0 | 0 | 1.02
2 | 0.295 | 0.301 | 0 | 0 | 102.19 | 1.13 | 1.01

## Step-Tab
Step | Mode
1 | DC-Rate
2 | CC-Rate
3 | DC-Rate
4 | DC-Rate
5 | DC-Rate
6 | DC-Rate
7 | DC-Rate
8 | DC-Rate
9 | DC-Rate

## Record-Tab
Record | TestTime | Current/mA | Capacity/mAh | SpeCap/mAh/g | SOC¦DOD/% | Voltage/V | Energy/mWh | SpeEnergy/Wh/kg | CycleNo
1 | 0:00 | -0.211 | 0 | 0 | 0 | 4.1595 | 0 | 0 | 1
2 | 0:01 | -0.211 | 0.004 | 0 | 1.26 | 4.1481 | 0.01 | 0 | 1
3 | 0:02 | -0.211 | 0.007 | 0 | 2.52 | 4.1381 | 0.03 | 0 | 1
4 | 0:03 | -0.211 | 0.011 | 0 | 3.78 | 4.1285 | 0.04 | 0 | 1
5 | 0:04 | -0.211 | 0.014 | 0 | 5.03 | 4.1183 | 0.06 | 0 | 1
6 | 0:05 | -0.211 | 0.018 | 0 | 6.29 | 4.1084 | 0.07 | 0 | 1
7 | 0:06 | -0.211 | 0.021 | 0 | 7.55 | 4.0991 | 0.09 | 0 | 1
8 | 0:07 | -0.211 | 0.025 | 0 | 8.81 | 4.0892 | 0.1 | 0 | 1
9 | 0:08 | -0.211 | 0.028 | 0 | 10.07 | 4.0792 | 0.12 | 0 | 1
10 | 0:09 | -0.211 | 0.032 | 0 | 11.33 | 4.0693 | 0.13 | 0 | 1
11 | 0:10 | -0.211 | 0.035 | 0 | 12.59 | 4.06 | 0.14 | 0 | 1
12 | 0:11 | -0.211 | 0.039 | 0 | 13.84 | 4.0498 | 0.16 | 0 | 1
13 | 0:12 | -0.211 | 0.042 | 0 | 15.1 | 4.0396 | 0.17 | 0 | 1
14 | 0:13 | -0.211 | 0.046 | 0 | 16.36 | 4.029 | 0.19 | 0 | 1
15 | 0:14 | -0.211 | 0.049 | 0 | 17.62 | 4.02 | 0.2 | 0 | 1
16 | 0:15 | -0.211 | 0.053 | 0 | 18.88 | 4.0104 | 0.22 | 0 | 1
17 | 0:16 | -0.211 | 0.056 | 0 | 20.14 | 3.9989 | 0.23 | 0 | 1
18 | 0:17 | -0.211 | 0.06 | 0 | 21.39 | 3.989 | 0.24 | 0 | 1
19 | 0:18 | -0.211 | 0.063 | 0 | 22.65 | 3.9794 | 0.26 | 0 | 1
20 | 0:19 | -0.211 | 0.067 | 0 | 23.91 | 3.9686 | 0.27 | 0 | 1
21 | 0:20 | -0.211 | 0.07 | 0 | 25.17 | 3.9583 | 0.29 | 0 | 1
22 | 0:21 | -0.211 | 0.074 | 0 | 26.43 | 3.9478 | 0.3 | 0 | 1
23 | 0:22 | -0.211 | 0.077 | 0 | 27.69 | 3.9376 | 0.31 | 0 | 1
24 | 0:23 | -0.211 | 0.081 | 0 | 28.95 | 3.9267 | 0.33 | 0 | 1
25 | 0:24 | -0.211 | 0.084 | 0 | 30.2 | 3.9159 | 0.34 | 0 | 1
26 | 0:25 | -0.211 | 0.088 | 0 | 31.46 | 3.9038 | 0.35 | 0 | 1
27 | 0:26 | -0.211 | 0.091 | 0 | 32.72 | 3.8926 | 0.37 | 0 | 1
28 | 0:27 | -0.211 | 0.095 | 0 | 33.98 | 3.8818 | 0.38 | 0 | 1
29 | 0:28 | -0.211 | 0.098 | 0 | 35.24 | 3.8709 | 0.4 | 0 | 1
30 | 0:29 | -0.211 | 0.102 | 0 | 36.5 | 3.8591 | 0.41 | 0 | 1
31 | 0:30 | -0.211 | 0.105 | 0 | 37.76 | 3.848 | 0.42 | 0 | 1
32 | 0:31 | -0.211 | 0.109 | 0 | 39.01 | 3.8362 | 0.44 | 0 | 1
33 | 0:32 | -0.211 | 0.112 | 0 | 40.27 | 3.8235 | 0.45 | 0 | 1
34 | 0:33 | -0.211 | 0.116 | 0 | 41.53 | 3.8129 | 0.46 | 0 | 1
35 | 0:34 | -0.211 | 0.119 | 0 | 42.79 | 3.8012 | 0.48 | 0 | 1
36 | 0:35 | -0.211 | 0.123 | 0 | 44.05 | 3.7878 | 0.49 | 0 | 1
37 | 0:36 | -0.211 | 0.126 | 0 | 45.31 | 3.7764 | 0.5 | 0 | 1
38 | 0:37 | -0.211 | 0.13 | 0 | 46.57 | 3.7618 | 0.52 | 0 | 1
39 | 0:38 | -0.211 | 0.134 | 0 | 47.82 | 3.7494 | 0.53 | 0 | 1
40 | 0:39 | -0.211 | 0.137 | 0 | 49.08 | 3.737 | 0.54 | 0 | 1
41 | 0:40 | -0.211 | 0.141 | 0 | 50.34 | 3.7243 | 0.56 | 0 | 1
42 | 0:41 | -0.211 | 0.144 | 0 | 51.6 | 3.71 | 0.57 | 0 | 1
43 | 0:42 | -0.211 | 0.148 | 0 | 52.86 | 3.6979 | 0.58 | 0 | 1
44 | 0:43 | -0.211 | 0.151 | 0 | 54.12 | 3.6849 | 0.59 | 0 | 1
45 | 0:44 | -0.211 | 0.155 | 0 | 55.37 | 3.6697 | 0.61 | 0 | 1
46 | 0:45 | -0.211 | 0.158 | 0 | 56.63 | 3.6567 | 0.62 | 0 | 1
47 | 0:46 | -0.211 | 0.162 | 0 | 57.89 | 3.6424 | 0.63 | 0 | 1
48 | 0:47 | -0.211 | 0.165 | 0 | 59.15 | 3.6279 | 0.65 | 0 | 1
49 | 0:48 | -0.211 | 0.169 | 0 | 60.41 | 3.6136 | 0.66 | 0 | 1
50 | 0:49 | -0.211 | 0.172 | 0 | 61.67 | 3.5987 | 0.67 | 0 | 1
51 | 0:50 | -0.211 | 0.176 | 0 | 62.93 | 3.5832 | 0.68 | 0 | 1
52 | 0:51 | -0.211 | 0.179 | 0 | 64.18 | 3.5668 | 0.7 | 0 | 1
53 | 0:52 | -0.211 | 0.183 | 0 | 65.44 | 3.5516 | 0.71 | 0 | 1
54 | 0:53 | -0.211 | 0.186 | 0 | 66.7 | 3.5348 | 0.72 | 0 | 1
55 | 0:54 | -0.211 | 0.19 | 0 | 67.96 | 3.5184 | 0.73 | 0 | 1
56 | 0:55 | -0.211 | 0.193 | 0 | 69.22 | 3.5023 | 0.75 | 0 | 1
57 | 0:56 | -0.211 | 0.197 | 0 | 70.48 | 3.4849 | 0.76 | 0 | 1
58 | 0:57 | -0.211 | 0.2 | 0 | 71.73 | 3.4679 | 0.77 | 0 | 1
59 | 0:58 | -0.211 | 0.204 | 0 | 72.99 | 3.449 | 0.78 | 0 | 1
60 | 0:59 | -0.211 | 0.207 | 0 | 74.25 | 3.4291 | 0.79 | 0 | 1
61 | 1:00 | -0.211 | 0.211 | 0 | 75.51 | 3.4102 | 0.81 | 0 | 1
62 | 1:01 | -0.211 | 0.214 | 0 | 76.77 | 3.3913 | 0.82 | 0 | 1
63 | 1:02 | -0.211 | 0.218 | 0 | 78.03 | 3.3696 | 0.83 | 0 | 1
64 | 1:03 | -0.211 | 0.221 | 0 | 79.29 | 3.3485 | 0.84 | 0 | 1
65 | 1:04 | -0.211 | 0.225 | 0 | 80.55 | 3.325 | 0.85 | 0 | 1
66 | 1:05 | -0.211 | 0.228 | 0 | 81.8 | 3.3023 | 0.87 | 0 | 1
67 | 1:06 | -0.211 | 0.232 | 0 | 83.06 | 3.2778 | 0.88 | 0 | 1
68 | 1:07 | -0.211 | 0.235 | 0 | 84.32 | 3.2524 | 0.89 | 0 | 1
69 | 1:08 | -0.211 | 0.239 | 0 | 85.58 | 3.2239 | 0.9 | 0 | 1
70 | 1:09 | -0.211 | 0.242 | 0 | 86.84 | 3.1951 | 0.91 | 0 | 1
71 | 1:10 | -0.211 | 0.246 | 0 | 88.1 | 3.1619 | 0.92 | 0 | 1
72 | 1:11 | -0.211 | 0.249 | 0 | 89.35 | 3.13 | 0.93 | 0 | 1
73 | 1:12 | -0.211 | 0.253 | 0 | 90.61 | 3.0962 | 0.94 | 0 | 1
74 | 1:13 | -0.211 | 0.256 | 0 | 91.87 | 3.0599 | 0.96 | 0 | 1
75 | 1:14 | -0.211 | 0.26 | 0 | 93.13 | 3.0208 | 0.97 | 0 | 1
76 | 1:15 | -0.211 | 0.264 | 0 | 94.39 | 2.9815 | 0.98 | 0 | 1
77 | 1:16 | -0.211 | 0.267 | 0 | 95.65 | 2.9402 | 0.99 | 0 | 1
78 | 1:17 | -0.211 | 0.271 | 0 | 96.9 | 2.8968 | 1 | 0 | 1
79 | 1:18 | -0.211 | 0.274 | 0 | 98.16 | 2.8568 | 1.01 | 0 | 1
80 | 1:19 | -0.211 | 0.278 | 0 | 99.42 | 2.8172 | 1.02 | 0 | 1
81 | 1:19 | -0.211 | 0.279 | 0 | 100 | 2.7998 | 1.02 | 0 | 1
82 | 1:19 | 0.211 | 0 | 0 | 0 | 2.8615 | 0 | 0 | 2
83 | 1:20 | 0.211 | 0.004 | 0 | 1.19 | 3.0283 | 0.01 | 0 | 2
84 | 1:21 | 0.211 | 0.007 | 0 | 2.38 | 3.1293 | 0.02 | 0 | 2
85 | 1:22 | 0.211 | 0.011 | 0 | 3.58 | 3.1948 | 0.03 | 0 | 2
86 | 1:23 | 0.211 | 0.014 | 0 | 4.77 | 3.2428 | 0.04 | 0 | 2
87 | 1:24 | 0.211 | 0.018 | 0 | 5.96 | 3.2813 | 0.06 | 0 | 2
88 | 1:25 | 0.211 | 0.021 | 0 | 7.15 | 3.3141 | 0.07 | 0 | 2
89 | 1:26 | 0.211 | 0.025 | 0 | 8.34 | 3.3433 | 0.08 | 0 | 2
90 | 1:27 | 0.211 | 0.028 | 0 | 9.53 | 3.3684 | 0.09 | 0 | 2
91 | 1:28 | 0.211 | 0.032 | 0 | 10.72 | 3.3929 | 0.1 | 0 | 2
92 | 1:29 | 0.211 | 0.035 | 0 | 11.92 | 3.4152 | 0.11 | 0 | 2
93 | 1:30 | 0.211 | 0.039 | 0 | 13.11 | 3.4378 | 0.13 | 0 | 2
94 | 1:31 | 0.211 | 0.042 | 0 | 14.3 | 3.4583 | 0.14 | 0 | 2
95 | 1:32 | 0.211 | 0.046 | 0 | 15.49 | 3.479 | 0.15 | 0 | 2
96 | 1:33 | 0.211 | 0.049 | 0 | 16.68 | 3.4989 | 0.16 | 0 | 2
97 | 1:34 | 0.211 | 0.053 | 0 | 17.87 | 3.5172 | 0.17 | 0 | 2
98 | 1:35 | 0.211 | 0.056 | 0 | 19.07 | 3.5361 | 0.19 | 0 | 2
99 | 1:36 | 0.211 | 0.06 | 0 | 20.26 | 3.5541 | 0.2 | 0 | 2
100 | 1:37 | 0.211 | 0.063 | 0 | 21.45 | 3.5708 | 0.21 | 0 | 2
101 | 1:38 | 0.211 | 0.067 | 0 | 22.64 | 3.5882 | 0.22 | 0 | 2
102 | 1:39 | 0.211 | 0.07 | 0 | 23.83 | 3.6052 | 0.24 | 0 | 2
103 | 1:40 | 0.211 | 0.074 | 0 | 25.02 | 3.6213 | 0.25 | 0 | 2
104 | 1:41 | 0.211 | 0.077 | 0 | 26.21 | 3.6368 | 0.26 | 0 | 2
105 | 1:42 | 0.211 | 0.081 | 0 | 27.41 | 3.6533 | 0.28 | 0 | 2
106 | 1:43 | 0.211 | 0.084 | 0 | 28.6 | 3.6672 | 0.29 | 0 | 2
107 | 1:44 | 0.211 | 0.088 | 0 | 29.79 | 3.6824 | 0.3 | 0 | 2
108 | 1:45 | 0.211 | 0.091 | 0 | 30.98 | 3.697 | 0.31 | 0 | 2
109 | 1:46 | 0.211 | 0.095 | 0 | 32.17 | 3.7094 | 0.33 | 0 | 2
110 | 1:47 | 0.211 | 0.098 | 0 | 33.36 | 3.7243 | 0.34 | 0 | 2
111 | 1:48 | 0.211 | 0.102 | 0 | 34.56 | 3.7379 | 0.35 | 0 | 2
112 | 1:49 | 0.211 | 0.105 | 0 | 35.75 | 3.75 | 0.37 | 0 | 2
113 | 1:50 | 0.211 | 0.109 | 0 | 36.94 | 3.763 | 0.38 | 0 | 2
114 | 1:51 | 0.211 | 0.112 | 0 | 38.13 | 3.7757 | 0.39 | 0 | 2
115 | 1:52 | 0.211 | 0.116 | 0 | 39.32 | 3.7878 | 0.41 | 0 | 2
116 | 1:53 | 0.211 | 0.119 | 0 | 40.51 | 3.8008 | 0.42 | 0 | 2
117 | 1:54 | 0.211 | 0.123 | 0 | 41.7 | 3.8129 | 0.43 | 0 | 2
118 | 1:55 | 0.211 | 0.126 | 0 | 42.9 | 3.8222 | 0.45 | 0 | 2
119 | 1:56 | 0.211 | 0.13 | 0 | 44.09 | 3.8337 | 0.46 | 0 | 2
120 | 1:57 | 0.211 | 0.134 | 0 | 45.28 | 3.8458 | 0.47 | 0 | 2
121 | 1:58 | 0.211 | 0.137 | 0 | 46.47 | 3.8573 | 0.49 | 0 | 2
122 | 1:59 | 0.211 | 0.141 | 0 | 47.66 | 3.8666 | 0.5 | 0 | 2
123 | 2:00 | 0.211 | 0.144 | 0 | 48.85 | 3.8765 | 0.51 | 0 | 2
124 | 2:01 | 0.211 | 0.148 | 0 | 50.05 | 3.8873 | 0.53 | 0 | 2
125 | 2:02 | 0.211 | 0.151 | 0 | 51.24 | 3.8976 | 0.54 | 0 | 2
126 | 2:03 | 0.211 | 0.155 | 0 | 52.43 | 3.9072 | 0.56 | 0 | 2
127 | 2:04 | 0.211 | 0.158 | 0 | 53.62 | 3.9168 | 0.57 | 0 | 2
128 | 2:05 | 0.211 | 0.162 | 0 | 54.81 | 3.9255 | 0.58 | 0 | 2
129 | 2:06 | 0.211 | 0.165 | 0 | 56 | 3.9357 | 0.6 | 0 | 2
130 | 2:07 | 0.211 | 0.169 | 0 | 57.2 | 3.9453 | 0.61 | 0 | 2
131 | 2:08 | 0.211 | 0.172 | 0 | 58.39 | 3.9537 | 0.62 | 0 | 2
132 | 2:09 | 0.211 | 0.176 | 0 | 59.58 | 3.9624 | 0.64 | 0 | 2
133 | 2:10 | 0.211 | 0.179 | 0 | 60.77 | 3.972 | 0.65 | 0 | 2
134 | 2:11 | 0.211 | 0.183 | 0 | 61.96 | 3.981 | 0.67 | 0 | 2
135 | 2:12 | 0.211 | 0.186 | 0 | 63.15 | 3.9878 | 0.68 | 0 | 2
136 | 2:13 | 0.211 | 0.19 | 0 | 64.34 | 3.9974 | 0.69 | 0 | 2
137 | 2:14 | 0.211 | 0.193 | 0 | 65.53 | 4.0064 | 0.71 | 0 | 2
138 | 2:15 | 0.211 | 0.197 | 0 | 66.73 | 4.0138 | 0.72 | 0 | 2
139 | 2:16 | 0.211 | 0.2 | 0 | 67.92 | 4.0219 | 0.74 | 0 | 2
140 | 2:17 | 0.211 | 0.204 | 0 | 69.11 | 4.029 | 0.75 | 0 | 2
141 | 2:18 | 0.211 | 0.207 | 0 | 70.3 | 4.038 | 0.76 | 0 | 2
142 | 2:19 | 0.211 | 0.211 | 0 | 71.49 | 4.0454 | 0.78 | 0 | 2
143 | 2:20 | 0.211 | 0.214 | 0 | 72.68 | 4.0532 | 0.79 | 0 | 2
144 | 2:21 | 0.211 | 0.218 | 0 | 73.88 | 4.06 | 0.81 | 0 | 2
145 | 2:22 | 0.211 | 0.221 | 0 | 75.07 | 4.0675 | 0.82 | 0 | 2
146 | 2:23 | 0.211 | 0.225 | 0 | 76.26 | 4.0752 | 0.84 | 0 | 2
147 | 2:24 | 0.211 | 0.228 | 0 | 77.45 | 4.0827 | 0.85 | 0 | 2
148 | 2:25 | 0.211 | 0.232 | 0 | 78.64 | 4.0898 | 0.86 | 0 | 2
149 | 2:26 | 0.211 | 0.235 | 0 | 79.83 | 4.0969 | 0.88 | 0 | 2
150 | 2:27 | 0.211 | 0.239 | 0 | 81.03 | 4.1034 | 0.89 | 0 | 2
151 | 2:28 | 0.211 | 0.242 | 0 | 82.22 | 4.1109 | 0.91 | 0 | 2
152 | 2:29 | 0.211 | 0.246 | 0 | 83.41 | 4.1177 | 0.92 | 0 | 2
153 | 2:30 | 0.211 | 0.249 | 0 | 84.6 | 4.1236 | 0.94 | 0 | 2
154 | 2:31 | 0.211 | 0.253 | 0 | 85.79 | 4.1313 | 0.95 | 0 | 2
155 | 2:32 | 0.211 | 0.256 | 0 | 86.98 | 4.1375 | 0.97 | 0 | 2
156 | 2:33 | 0.211 | 0.26 | 0 | 88.17 | 4.1447 | 0.98 | 0 | 2
157 | 2:34 | 0.211 | 0.264 | 0 | 89.37 | 4.1493 | 1 | 0 | 2
158 | 2:35 | 0.211 | 0.267 | 0 | 90.56 | 4.1561 | 1.01 | 0 | 2
159 | 2:36 | 0.211 | 0.271 | 0 | 91.75 | 4.1626 | 1.02 | 0 | 2
160 | 2:37 | 0.211 | 0.274 | 0 | 92.94 | 4.1676 | 1.04 | 0 | 2
161 | 2:38 | 0.211 | 0.278 | 0 | 94.13 | 4.1732 | 1.05 | 0 | 2
162 | 2:39 | 0.211 | 0.281 | 0 | 95.32 | 4.1797 | 1.07 | 0 | 2
163 | 2:40 | 0.211 | 0.285 | 0 | 96.51 | 4.1853 | 1.08 | 0 | 2
164 | 2:41 | 0.211 | 0.288 | 0 | 97.71 | 4.1905 | 1.1 | 0 | 2
165 | 2:42 | 0.211 | 0.292 | 0 | 98.9 | 4.1952 | 1.11 | 0 | 2
166 | 2:43 | 0.211 | 0.295 | 0 | 100 | 4.2001 | 1.13 | 0 | 2
167 | 2:43 | -0.524 | 0 | 0 | 0 | 4.1741 | 0 | 0 | 2
168 | 2:44 | -0.524 | 0.001 | 0 | 0.49 | 4.1716 | 0.01 | 0 | 2
169 | 2:44 | -0.524 | 0.003 | 0 | 0.97 | 4.1657 | 0.01 | 0 | 2
170 | 2:44 | -0.524 | 0.004 | 0 | 1.46 | 4.1589 | 0.02 | 0 | 2
171 | 2:44 | -0.524 | 0.006 | 0 | 1.94 | 4.1549 | 0.02 | 0 | 2
172 | 2:44 | -0.524 | 0.007 | 0 | 2.43 | 4.1493 | 0.03 | 0 | 2
173 | 2:44 | -0.524 | 0.009 | 0 | 2.92 | 4.1456 | 0.04 | 0 | 2
174 | 2:45 | -0.524 | 0.01 | 0 | 3.41 | 4.14 | 0.04 | 0 | 2
175 | 2:45 | -0.524 | 0.012 | 0 | 3.89 | 4.1357 | 0.05 | 0 | 2
176 | 2:45 | -0.524 | 0.013 | 0 | 4.38 | 4.1319 | 0.05 | 0 | 2
177 | 2:45 | -0.524 | 0.015 | 0 | 4.87 | 4.1276 | 0.06 | 0 | 2
178 | 2:45 | -0.524 | 0.016 | 0 | 5.35 | 4.123 | 0.07 | 0 | 2
179 | 2:45 | -0.524 | 0.018 | 0 | 5.84 | 4.1192 | 0.07 | 0 | 2
180 | 2:46 | -0.524 | 0.019 | 0 | 6.32 | 4.1146 | 0.08 | 0 | 2
181 | 2:46 | -0.524 | 0.021 | 0 | 6.81 | 4.1106 | 0.09 | 0 | 2
182 | 2:46 | -0.524 | 0.022 | 0 | 7.3 | 4.1056 | 0.09 | 0 | 2
183 | 2:46 | -0.524 | 0.023 | 0 | 7.79 | 4.1013 | 0.1 | 0 | 2
184 | 2:46 | -0.524 | 0.025 | 0 | 8.27 | 4.0975 | 0.1 | 0 | 2
185 | 2:46 | -0.524 | 0.026 | 0 | 8.76 | 4.0941 | 0.11 | 0 | 2
186 | 2:47 | -0.524 | 0.028 | 0 | 9.25 | 4.0895 | 0.12 | 0 | 2
187 | 2:47 | -0.524 | 0.029 | 0 | 9.74 | 4.0861 | 0.12 | 0 | 2
188 | 2:47 | -0.524 | 0.031 | 0 | 10.22 | 4.0817 | 0.13 | 0 | 2
189 | 2:47 | -0.524 | 0.032 | 0 | 10.71 | 4.0768 | 0.13 | 0 | 2
190 | 2:47 | -0.524 | 0.034 | 0 | 11.2 | 4.073 | 0.14 | 0 | 2
191 | 2:47 | -0.524 | 0.035 | 0 | 11.69 | 4.069 | 0.15 | 0 | 2
192 | 2:48 | -0.524 | 0.037 | 0 | 12.18 | 4.0644 | 0.15 | 0 | 2
193 | 2:48 | -0.524 | 0.038 | 0 | 12.67 | 4.06 | 0.16 | 0 | 2
194 | 2:48 | -0.524 | 0.04 | 0 | 13.16 | 4.0563 | 0.16 | 0 | 2
195 | 2:48 | -0.524 | 0.041 | 0 | 13.65 | 4.052 | 0.17 | 0 | 2
196 | 2:48 | -0.524 | 0.043 | 0 | 14.14 | 4.0473 | 0.18 | 0 | 2
197 | 2:48 | -0.524 | 0.044 | 0 | 14.62 | 4.0442 | 0.18 | 0 | 2
198 | 2:49 | -0.524 | 0.046 | 0 | 15.11 | 4.0392 | 0.19 | 0 | 2
199 | 2:49 | -0.524 | 0.047 | 0 | 15.6 | 4.0352 | 0.19 | 0 | 2
200 | 2:49 | -0.524 | 0.048 | 0 | 16.09 | 4.0296 | 0.2 | 0 | 2
201 | 2:49 | -0.524 | 0.05 | 0 | 16.57 | 4.0268 | 0.2 | 0 | 2
202 | 2:49 | -0.524 | 0.051 | 0 | 17.07 | 4.0228 | 0.21 | 0 | 2
203 | 2:49 | -0.524 | 0.053 | 0 | 17.55 | 4.0194 | 0.22 | 0 | 2
204 | 2:50 | -0.524 | 0.054 | 0 | 18.04 | 4.0141 | 0.22 | 0 | 2
205 | 2:50 | -0.524 | 0.056 | 0 | 18.53 | 4.0104 | 0.23 | 0 | 2
206 | 2:50 | -0.524 | 0.057 | 0 | 19.01 | 4.0058 | 0.23 | 0 | 2
207 | 2:50 | -0.524 | 0.059 | 0 | 19.5 | 4.0017 | 0.24 | 0 | 2
208 | 2:50 | -0.524 | 0.06 | 0 | 19.99 | 3.9971 | 0.25 | 0 | 2
209 | 2:50 | -0.524 | 0.062 | 0 | 20.47 | 3.9934 | 0.25 | 0 | 2
210 | 2:51 | -0.524 | 0.063 | 0 | 20.96 | 3.9881 | 0.26 | 0 | 2
211 | 2:51 | -0.524 | 0.065 | 0 | 21.45 | 3.9834 | 0.26 | 0 | 2
212 | 2:51 | -0.524 | 0.066 | 0 | 21.93 | 3.9785 | 0.27 | 0 | 2
213 | 2:51 | -0.524 | 0.068 | 0 | 22.42 | 3.9741 | 0.28 | 0 | 2
214 | 2:51 | -0.524 | 0.069 | 0 | 22.9 | 3.971 | 0.28 | 0 | 2
215 | 2:51 | -0.524 | 0.07 | 0 | 23.39 | 3.9667 | 0.29 | 0 | 2
216 | 2:52 | -0.524 | 0.072 | 0 | 23.88 | 3.9627 | 0.29 | 0 | 2
217 | 2:52 | -0.524 | 0.073 | 0 | 24.37 | 3.9577 | 0.3 | 0 | 2
218 | 2:52 | -0.524 | 0.075 | 0 | 24.86 | 3.9524 | 0.3 | 0 | 2
219 | 2:52 | -0.524 | 0.076 | 0 | 25.35 | 3.9487 | 0.31 | 0 | 2
220 | 2:52 | -0.524 | 0.078 | 0 | 25.84 | 3.9441 | 0.32 | 0 | 2
221 | 2:52 | -0.524 | 0.079 | 0 | 26.32 | 3.9388 | 0.32 | 0 | 2
222 | 2:53 | -0.524 | 0.081 | 0 | 26.81 | 3.9345 | 0.33 | 0 | 2
223 | 2:53 | -0.524 | 0.082 | 0 | 27.29 | 3.9289 | 0.33 | 0 | 2
224 | 2:53 | -0.524 | 0.084 | 0 | 27.78 | 3.9252 | 0.34 | 0 | 2
225 | 2:53 | -0.524 | 0.085 | 0 | 28.27 | 3.9196 | 0.34 | 0 | 2
226 | 2:53 | -0.524 | 0.087 | 0 | 28.76 | 3.9159 | 0.35 | 0 | 2
227 | 2:53 | -0.524 | 0.088 | 0 | 29.24 | 3.9109 | 0.36 | 0 | 2
228 | 2:54 | -0.524 | 0.09 | 0 | 29.74 | 3.9072 | 0.36 | 0 | 2
229 | 2:54 | -0.524 | 0.091 | 0 | 30.22 | 3.9025 | 0.37 | 0 | 2
230 | 2:54 | -0.524 | 0.093 | 0 | 30.71 | 3.8973 | 0.37 | 0 | 2
231 | 2:54 | -0.524 | 0.094 | 0 | 31.2 | 3.8926 | 0.38 | 0 | 2
232 | 2:54 | -0.524 | 0.095 | 0 | 31.69 | 3.888 | 0.39 | 0 | 2
233 | 2:54 | -0.524 | 0.097 | 0 | 32.18 | 3.8833 | 0.39 | 0 | 2
234 | 2:55 | -0.524 | 0.098 | 0 | 32.66 | 3.8777 | 0.4 | 0 | 2
235 | 2:55 | -0.524 | 0.1 | 0 | 33.15 | 3.8731 | 0.4 | 0 | 2
236 | 2:55 | -0.524 | 0.101 | 0 | 33.64 | 3.8684 | 0.41 | 0 | 2
237 | 2:55 | -0.524 | 0.103 | 0 | 34.13 | 3.8632 | 0.41 | 0 | 2
238 | 2:55 | -0.524 | 0.104 | 0 | 34.61 | 3.8582 | 0.42 | 0 | 2
239 | 2:55 | -0.524 | 0.106 | 0 | 35.1 | 3.8535 | 0.42 | 0 | 2
240 | 2:56 | -0.524 | 0.107 | 0 | 35.59 | 3.8483 | 0.43 | 0 | 2
241 | 2:56 | -0.524 | 0.109 | 0 | 36.08 | 3.8436 | 0.44 | 0 | 2
242 | 2:56 | -0.524 | 0.11 | 0 | 36.57 | 3.838 | 0.44 | 0 | 2
243 | 2:56 | -0.524 | 0.112 | 0 | 37.06 | 3.8334 | 0.45 | 0 | 2
244 | 2:56 | -0.524 | 0.113 | 0 | 37.55 | 3.8291 | 0.45 | 0 | 2
245 | 2:57 | -0.524 | 0.115 | 0 | 38.03 | 3.8232 | 0.46 | 0 | 2
246 | 2:57 | -0.524 | 0.116 | 0 | 38.52 | 3.8188 | 0.46 | 0 | 2
247 | 2:57 | -0.524 | 0.118 | 0 | 39.01 | 3.8132 | 0.47 | 0 | 2
248 | 2:57 | -0.524 | 0.119 | 0 | 39.5 | 3.8077 | 0.48 | 0 | 2
249 | 2:57 | -0.524 | 0.12 | 0 | 39.99 | 3.8033 | 0.48 | 0 | 2
250 | 2:57 | -0.524 | 0.122 | 0 | 40.47 | 3.7977 | 0.49 | 0 | 2
251 | 2:58 | -0.524 | 0.123 | 0 | 40.96 | 3.7928 | 0.49 | 0 | 2
252 | 2:58 | -0.524 | 0.125 | 0 | 41.44 | 3.7881 | 0.5 | 0 | 2
253 | 2:58 | -0.524 | 0.126 | 0 | 41.93 | 3.7816 | 0.5 | 0 | 2
254 | 2:58 | -0.524 | 0.128 | 0 | 42.42 | 3.7785 | 0.51 | 0 | 2
255 | 2:58 | -0.524 | 0.129 | 0 | 42.91 | 3.7717 | 0.51 | 0 | 2
256 | 2:58 | -0.524 | 0.131 | 0 | 43.39 | 3.7667 | 0.52 | 0 | 2
257 | 2:59 | -0.524 | 0.132 | 0 | 43.88 | 3.7612 | 0.53 | 0 | 2
258 | 2:59 | -0.524 | 0.134 | 0 | 44.36 | 3.7562 | 0.53 | 0 | 2
259 | 2:59 | -0.524 | 0.135 | 0 | 44.85 | 3.7506 | 0.54 | 0 | 2
260 | 2:59 | -0.524 | 0.137 | 0 | 45.34 | 3.7444 | 0.54 | 0 | 2
261 | 2:59 | -0.524 | 0.138 | 0 | 45.82 | 3.7395 | 0.55 | 0 | 2
262 | 2:59 | -0.524 | 0.14 | 0 | 46.31 | 3.7345 | 0.55 | 0 | 2
263 | 3:00 | -0.524 | 0.141 | 0 | 46.8 | 3.7289 | 0.56 | 0 | 2
264 | 3:00 | -0.524 | 0.142 | 0 | 47.28 | 3.723 | 0.56 | 0 | 2
265 | 3:00 | -0.524 | 0.144 | 0 | 47.77 | 3.7168 | 0.57 | 0 | 2
266 | 3:00 | -0.524 | 0.145 | 0 | 48.26 | 3.7112 | 0.57 | 0 | 2
267 | 3:00 | -0.527 | 0.147 | 0 | 48.75 | 3.705 | 0.58 | 0 | 2
268 | 3:00 | -0.524 | 0.148 | 0 | 49.24 | 3.6998 | 0.59 | 0 | 2
269 | 3:01 | -0.524 | 0.15 | 0 | 49.72 | 3.6939 | 0.59 | 0 | 2
270 | 3:01 | -0.524 | 0.151 | 0 | 50.21 | 3.688 | 0.6 | 0 | 2
271 | 3:01 | -0.524 | 0.153 | 0 | 50.7 | 3.684 | 0.6 | 0 | 2
272 | 3:01 | -0.524 | 0.154 | 0 | 51.18 | 3.6781 | 0.61 | 0 | 2
273 | 3:01 | -0.524 | 0.156 | 0 | 51.67 | 3.6713 | 0.61 | 0 | 2
274 | 3:01 | -0.524 | 0.157 | 0 | 52.16 | 3.6654 | 0.62 | 0 | 2
275 | 3:02 | -0.524 | 0.159 | 0 | 52.65 | 3.6585 | 0.62 | 0 | 2
276 | 3:02 | -0.524 | 0.16 | 0 | 53.14 | 3.6539 | 0.63 | 0 | 2
277 | 3:02 | -0.524 | 0.162 | 0 | 53.63 | 3.648 | 0.63 | 0 | 2
278 | 3:02 | -0.524 | 0.163 | 0 | 54.12 | 3.6406 | 0.64 | 0 | 2
279 | 3:02 | -0.524 | 0.165 | 0 | 54.6 | 3.6344 | 0.65 | 0 | 2
280 | 3:02 | -0.524 | 0.166 | 0 | 55.09 | 3.6285 | 0.65 | 0 | 2
281 | 3:03 | -0.524 | 0.167 | 0 | 55.58 | 3.6229 | 0.66 | 0 | 2
282 | 3:03 | -0.524 | 0.169 | 0 | 56.06 | 3.6167 | 0.66 | 0 | 2
283 | 3:03 | -0.524 | 0.17 | 0 | 56.55 | 3.6096 | 0.67 | 0 | 2
284 | 3:03 | -0.524 | 0.172 | 0 | 57.04 | 3.6034 | 0.67 | 0 | 2
285 | 3:03 | -0.527 | 0.173 | 0 | 57.53 | 3.5975 | 0.68 | 0 | 2
286 | 3:03 | -0.524 | 0.175 | 0 | 58.02 | 3.5913 | 0.68 | 0 | 2
287 | 3:04 | -0.524 | 0.176 | 0 | 58.51 | 3.5841 | 0.69 | 0 | 2
288 | 3:04 | -0.524 | 0.178 | 0 | 58.99 | 3.5773 | 0.69 | 0 | 2
289 | 3:04 | -0.527 | 0.179 | 0 | 59.48 | 3.5714 | 0.7 | 0 | 2
290 | 3:04 | -0.524 | 0.181 | 0 | 59.97 | 3.564 | 0.7 | 0 | 2
291 | 3:04 | -0.524 | 0.182 | 0 | 60.46 | 3.5578 | 0.71 | 0 | 2
292 | 3:04 | -0.527 | 0.184 | 0 | 60.95 | 3.5513 | 0.71 | 0 | 2
293 | 3:05 | -0.524 | 0.185 | 0 | 61.44 | 3.5441 | 0.72 | 0 | 2
294 | 3:05 | -0.524 | 0.187 | 0 | 61.92 | 3.5373 | 0.72 | 0 | 2
295 | 3:05 | -0.524 | 0.188 | 0 | 62.41 | 3.5299 | 0.73 | 0 | 2
296 | 3:05 | -0.524 | 0.19 | 0 | 62.9 | 3.5231 | 0.73 | 0 | 2
297 | 3:05 | -0.524 | 0.191 | 0 | 63.39 | 3.5153 | 0.74 | 0 | 2
298 | 3:05 | -0.524 | 0.192 | 0 | 63.88 | 3.5091 | 0.74 | 0 | 2
299 | 3:06 | -0.524 | 0.194 | 0 | 64.36 | 3.5014 | 0.75 | 0 | 2
300 | 3:06 | -0.524 | 0.195 | 0 | 64.85 | 3.4936 | 0.76 | 0 | 2
301 | 3:06 | -0.524 | 0.197 | 0 | 65.34 | 3.4852 | 0.76 | 0 | 2
302 | 3:06 | -0.524 | 0.198 | 0 | 65.82 | 3.479 | 0.77 | 0 | 2
303 | 3:06 | -0.524 | 0.2 | 0 | 66.31 | 3.4697 | 0.77 | 0 | 2
304 | 3:06 | -0.524 | 0.201 | 0 | 66.8 | 3.4635 | 0.78 | 0 | 2
305 | 3:07 | -0.524 | 0.203 | 0 | 67.29 | 3.4549 | 0.78 | 0 | 2
306 | 3:07 | -0.524 | 0.204 | 0 | 67.78 | 3.4471 | 0.79 | 0 | 2
307 | 3:07 | -0.524 | 0.206 | 0 | 68.27 | 3.4384 | 0.79 | 0 | 2
308 | 3:07 | -0.524 | 0.207 | 0 | 68.76 | 3.4294 | 0.8 | 0 | 2
309 | 3:07 | -0.524 | 0.209 | 0 | 69.25 | 3.4226 | 0.8 | 0 | 2
310 | 3:07 | -0.524 | 0.21 | 0 | 69.74 | 3.4127 | 0.81 | 0 | 2
311 | 3:08 | -0.524 | 0.212 | 0 | 70.22 | 3.4037 | 0.81 | 0 | 2
312 | 3:08 | -0.524 | 0.212 | 0 | 70.48 | 3.4 | 0.81 | 0 | 2
313 | 3:08 | -10.5 | 0.212 | 0 | 70.48 | 3.018 | 0.81 | 0 | 2
314 | 3:08 | -10.5 | 0.242 | 0 | 80.29 | 2.4364 | 0.9 | 0 | 2
315 | 3:08 | -0.524 | 0.242 | 0 | 80.29 | 2.8475 | 0.9 | 0 | 2
316 | 3:08 | -0.524 | 0.242 | 0 | 80.35 | 2.8475 | 0.9 | 0 | 2
317 | 3:08 | -10.5 | 0.242 | 0 | 80.35 | 2.4653 | 0.9 | 0 | 2
318 | 3:08 | -10.5 | 0.272 | 0 | 90.11 | 1.9072 | 0.96 | 0 | 2
319 | 3:08 | -0.524 | 0.272 | 0 | 90.11 | 2.3664 | 0.96 | 0 | 2
320 | 3:08 | -0.524 | 0.272 | 0 | 90.18 | 2.3664 | 0.96 | 0 | 2
321 | 3:08 | -10.5 | 0.272 | 0 | 90.18 | 1.9441 | 0.96 | 0 | 2
322 | 3:08 | -10.5 | 0.301 | 0 | 99.94 | 1.5368 | 1.01 | 0 | 2
323 | 3:08 | -0.524 | 0.301 | 0 | 99.94 | 2.0393 | 1.01 | 0 | 2
324 | 3:08 | -0.524 | 0.301 | 0 | 100 | 2.0393 | 1.01 | 0 | 2

## Process-Tab
TestName | FYDP 21_2023 LCO Cap and Pow Chk FINAL
Channel | 004_4
BatteryNo
StartTime | 2023-03-05 21:58
EndTime | 2023-03-06 01:06
StepNo
1 | DC-Rate: 0.1 C | Until: Voltage*<=2.8V
2 | CC-Rate: 0.1 C | Until: Voltage*>=4.2V
3 | DC-Rate: 0.25 C | Until: Voltage*<=3.4V
4 | DC-Rate: 5 C | Until: Time~10
5 | DC-Rate: 0.25 C | Until: Voltage*<=3.2V
6 | DC-Rate: 5 C | Until: Time~10
7 | DC-Rate: 0.25 C | Until: Voltage*<=3V
8 | DC-Rate: 5 C | Until: Time~10
9 | DC-Rate: 0.25 C | Until: Voltage*<=2.8V
10 | End