## Cycle-Tab
Cycle | CapC/mAh | CapD/mAh | SpeCapC/mAh/g | SpeCapD/mAh/g | Efficiency/% | EnergyC/mWh | EnergyD/mWh
1 | 0 | 0.199 | 0 | 0 | 0 | 0 | 0.69
2 | 0.255 | 0.26 | 0 | 0 | 102.25 | 0.97 | 0.82

## Step-Tab
Step | Mode
1 | DC-Rate
2 | CC-Rate
3 | DC-Rate
4 | DC-Rate
5 | DC-Rate
6 | DC-Rate
7 | DC-Rate
8 | DC-Rate
9 | DC-Rate

## Record-Tab
Record | TestTime | Current/mA | Capacity/mAh | SpeCap/mAh/g | SOC¦DOD/% | Voltage/V | Energy/mWh | SpeEnergy/Wh/kg | CycleNo
1 | 0:00 | -0.211 | 0 | 0 | 0 | 3.9478 | 0 | 0 | 1
2 | 0:01 | -0.211 | 0.004 | 0 | 1.76 | 3.9255 | 0.01 | 0 | 1
3 | 0:02 | -0.211 | 0.007 | 0 | 3.53 | 3.905 | 0.03 | 0 | 1
4 | 0:03 | -0.211 | 0.011 | 0 | 5.29 | 3.8883 | 0.04 | 0 | 1
5 | 0:04 | -0.211 | 0.014 | 0 | 7.06 | 3.8728 | 0.05 | 0 | 1
6 | 0:05 | -0.211 | 0.018 | 0 | 8.82 | 3.8604 | 0.07 | 0 | 1
7 | 0:06 | -0.211 | 0.021 | 0 | 10.58 | 3.8461 | 0.08 | 0 | 1
8 | 0:07 | -0.211 | 0.025 | 0 | 12.34 | 3.8325 | 0.1 | 0 | 1
9 | 0:08 | -0.211 | 0.028 | 0 | 14.11 | 3.8194 | 0.11 | 0 | 1
10 | 0:09 | -0.211 | 0.032 | 0 | 15.87 | 3.8049 | 0.12 | 0 | 1
11 | 0:10 | -0.211 | 0.035 | 0 | 17.63 | 3.7912 | 0.14 | 0 | 1
12 | 0:11 | -0.211 | 0.039 | 0 | 19.4 | 3.7773 | 0.15 | 0 | 1
13 | 0:12 | -0.211 | 0.042 | 0 | 21.16 | 3.7633 | 0.16 | 0 | 1
14 | 0:13 | -0.211 | 0.046 | 0 | 22.93 | 3.75 | 0.18 | 0 | 1
15 | 0:14 | -0.211 | 0.049 | 0 | 24.69 | 3.7357 | 0.19 | 0 | 1
16 | 0:15 | -0.211 | 0.053 | 0 | 26.46 | 3.7212 | 0.2 | 0 | 1
17 | 0:16 | -0.211 | 0.056 | 0 | 28.22 | 3.7063 | 0.21 | 0 | 1
18 | 0:17 | -0.211 | 0.06 | 0 | 29.98 | 3.6923 | 0.23 | 0 | 1
19 | 0:18 | -0.211 | 0.063 | 0 | 31.74 | 3.6781 | 0.24 | 0 | 1
20 | 0:19 | -0.211 | 0.067 | 0 | 33.51 | 3.6626 | 0.25 | 0 | 1
21 | 0:20 | -0.211 | 0.07 | 0 | 35.27 | 3.6483 | 0.27 | 0 | 1
22 | 0:21 | -0.211 | 0.074 | 0 | 37.03 | 3.6322 | 0.28 | 0 | 1
23 | 0:22 | -0.211 | 0.077 | 0 | 38.79 | 3.6167 | 0.29 | 0 | 1
24 | 0:23 | -0.211 | 0.081 | 0 | 40.56 | 3.6015 | 0.3 | 0 | 1
25 | 0:24 | -0.211 | 0.084 | 0 | 42.32 | 3.5863 | 0.32 | 0 | 1
26 | 0:25 | -0.211 | 0.088 | 0 | 44.08 | 3.5705 | 0.33 | 0 | 1
27 | 0:26 | -0.211 | 0.091 | 0 | 45.85 | 3.5538 | 0.34 | 0 | 1
28 | 0:27 | -0.211 | 0.095 | 0 | 47.62 | 3.5367 | 0.35 | 0 | 1
29 | 0:28 | -0.211 | 0.098 | 0 | 49.37 | 3.5206 | 0.37 | 0 | 1
30 | 0:29 | -0.211 | 0.102 | 0 | 51.14 | 3.5026 | 0.38 | 0 | 1
31 | 0:30 | -0.211 | 0.105 | 0 | 52.9 | 3.4856 | 0.39 | 0 | 1
32 | 0:31 | -0.211 | 0.109 | 0 | 54.66 | 3.4673 | 0.4 | 0 | 1
33 | 0:32 | -0.211 | 0.112 | 0 | 56.43 | 3.4502 | 0.42 | 0 | 1
34 | 0:33 | -0.211 | 0.116 | 0 | 58.19 | 3.4313 | 0.43 | 0 | 1
35 | 0:34 | -0.211 | 0.119 | 0 | 59.95 | 3.4111 | 0.44 | 0 | 1
36 | 0:35 | -0.211 | 0.123 | 0 | 61.72 | 3.3916 | 0.45 | 0 | 1
37 | 0:36 | -0.211 | 0.126 | 0 | 63.48 | 3.3715 | 0.46 | 0 | 1
38 | 0:37 | -0.211 | 0.13 | 0 | 65.24 | 3.3516 | 0.48 | 0 | 1
39 | 0:38 | -0.211 | 0.134 | 0 | 67.01 | 3.3302 | 0.49 | 0 | 1
40 | 0:39 | -0.211 | 0.137 | 0 | 68.77 | 3.3082 | 0.5 | 0 | 1
41 | 0:40 | -0.211 | 0.141 | 0 | 70.54 | 3.2859 | 0.51 | 0 | 1
42 | 0:41 | -0.211 | 0.144 | 0 | 72.3 | 3.2623 | 0.52 | 0 | 1
43 | 0:42 | -0.211 | 0.148 | 0 | 74.06 | 3.2372 | 0.53 | 0 | 1
44 | 0:43 | -0.211 | 0.151 | 0 | 75.83 | 3.213 | 0.55 | 0 | 1
45 | 0:44 | -0.211 | 0.155 | 0 | 77.59 | 3.1879 | 0.56 | 0 | 1
46 | 0:45 | -0.211 | 0.158 | 0 | 79.35 | 3.1625 | 0.57 | 0 | 1
47 | 0:46 | -0.211 | 0.162 | 0 | 81.12 | 3.1343 | 0.58 | 0 | 1
48 | 0:47 | -0.211 | 0.165 | 0 | 82.88 | 3.1076 | 0.59 | 0 | 1
49 | 0:48 | -0.211 | 0.169 | 0 | 84.64 | 3.0757 | 0.6 | 0 | 1
50 | 0:49 | -0.211 | 0.172 | 0 | 86.41 | 3.0453 | 0.61 | 0 | 1
51 | 0:50 | -0.211 | 0.176 | 0 | 88.17 | 3.0149 | 0.62 | 0 | 1
52 | 0:51 | -0.211 | 0.179 | 0 | 89.93 | 2.9827 | 0.63 | 0 | 1
53 | 0:52 | -0.211 | 0.183 | 0 | 91.69 | 2.9517 | 0.64 | 0 | 1
54 | 0:53 | -0.211 | 0.186 | 0 | 93.46 | 2.9179 | 0.65 | 0 | 1
55 | 0:54 | -0.211 | 0.19 | 0 | 95.22 | 2.8854 | 0.66 | 0 | 1
56 | 0:55 | -0.211 | 0.193 | 0 | 96.99 | 2.8531 | 0.67 | 0 | 1
57 | 0:56 | -0.211 | 0.197 | 0 | 98.75 | 2.8221 | 0.68 | 0 | 1
58 | 0:57 | -0.211 | 0.199 | 0 | 100 | 2.7998 | 0.69 | 0 | 1
59 | 0:57 | 0.211 | 0 | 0 | 0 | 2.89 | 0 | 0 | 2
60 | 0:58 | 0.211 | 0.004 | 0 | 1.38 | 3.045 | 0.01 | 0 | 2
61 | 0:59 | 0.211 | 0.007 | 0 | 2.76 | 3.1315 | 0.02 | 0 | 2
62 | 1:00 | 0.211 | 0.011 | 0 | 4.14 | 3.1886 | 0.03 | 0 | 2
63 | 1:01 | 0.211 | 0.014 | 0 | 5.52 | 3.2344 | 0.04 | 0 | 2
64 | 1:02 | 0.211 | 0.018 | 0 | 6.9 | 3.275 | 0.06 | 0 | 2
65 | 1:03 | 0.211 | 0.021 | 0 | 8.28 | 3.3085 | 0.07 | 0 | 2
66 | 1:04 | 0.211 | 0.025 | 0 | 9.66 | 3.3408 | 0.08 | 0 | 2
67 | 1:05 | 0.211 | 0.028 | 0 | 11.04 | 3.3708 | 0.09 | 0 | 2
68 | 1:06 | 0.211 | 0.032 | 0 | 12.42 | 3.3994 | 0.1 | 0 | 2
69 | 1:07 | 0.211 | 0.035 | 0 | 13.8 | 3.4266 | 0.11 | 0 | 2
70 | 1:08 | 0.211 | 0.039 | 0 | 15.18 | 3.4521 | 0.13 | 0 | 2
71 | 1:09 | 0.211 | 0.042 | 0 | 16.56 | 3.4775 | 0.14 | 0 | 2
72 | 1:10 | 0.211 | 0.046 | 0 | 17.93 | 3.5017 | 0.15 | 0 | 2
73 | 1:11 | 0.211 | 0.049 | 0 | 19.32 | 3.5231 | 0.16 | 0 | 2
74 | 1:12 | 0.211 | 0.053 | 0 | 20.69 | 3.5451 | 0.18 | 0 | 2
75 | 1:13 | 0.211 | 0.056 | 0 | 22.07 | 3.5658 | 0.19 | 0 | 2
76 | 1:14 | 0.211 | 0.06 | 0 | 23.46 | 3.5863 | 0.2 | 0 | 2
77 | 1:15 | 0.211 | 0.063 | 0 | 24.83 | 3.6062 | 0.21 | 0 | 2
78 | 1:16 | 0.211 | 0.067 | 0 | 26.21 | 3.626 | 0.23 | 0 | 2
79 | 1:17 | 0.211 | 0.07 | 0 | 27.59 | 3.644 | 0.24 | 0 | 2
80 | 1:18 | 0.211 | 0.074 | 0 | 28.97 | 3.6613 | 0.25 | 0 | 2
81 | 1:19 | 0.211 | 0.077 | 0 | 30.35 | 3.679 | 0.26 | 0 | 2
82 | 1:20 | 0.211 | 0.081 | 0 | 31.73 | 3.6957 | 0.28 | 0 | 2
83 | 1:21 | 0.211 | 0.084 | 0 | 33.11 | 3.7119 | 0.29 | 0 | 2
84 | 1:22 | 0.211 | 0.088 | 0 | 34.49 | 3.7286 | 0.3 | 0 | 2
85 | 1:23 | 0.211 | 0.091 | 0 | 35.87 | 3.7438 | 0.32 | 0 | 2
86 | 1:24 | 0.211 | 0.095 | 0 | 37.25 | 3.7578 | 0.33 | 0 | 2
87 | 1:25 | 0.211 | 0.098 | 0 | 38.63 | 3.7726 | 0.34 | 0 | 2
88 | 1:26 | 0.211 | 0.102 | 0 | 40.01 | 3.7869 | 0.36 | 0 | 2
89 | 1:27 | 0.211 | 0.105 | 0 | 41.39 | 3.8005 | 0.37 | 0 | 2
90 | 1:28 | 0.211 | 0.109 | 0 | 42.77 | 3.8151 | 0.38 | 0 | 2
91 | 1:29 | 0.211 | 0.112 | 0 | 44.15 | 3.8281 | 0.4 | 0 | 2
92 | 1:30 | 0.211 | 0.116 | 0 | 45.53 | 3.8408 | 0.41 | 0 | 2
93 | 1:31 | 0.211 | 0.119 | 0 | 46.91 | 3.8545 | 0.42 | 0 | 2
94 | 1:32 | 0.211 | 0.123 | 0 | 48.29 | 3.8663 | 0.44 | 0 | 2
95 | 1:33 | 0.211 | 0.126 | 0 | 49.67 | 3.8777 | 0.45 | 0 | 2
96 | 1:34 | 0.211 | 0.13 | 0 | 51.05 | 3.8904 | 0.46 | 0 | 2
97 | 1:35 | 0.211 | 0.134 | 0 | 52.43 | 3.9022 | 0.48 | 0 | 2
98 | 1:36 | 0.211 | 0.137 | 0 | 53.81 | 3.9143 | 0.49 | 0 | 2
99 | 1:37 | 0.211 | 0.141 | 0 | 55.19 | 3.9252 | 0.51 | 0 | 2
100 | 1:38 | 0.211 | 0.144 | 0 | 56.56 | 3.9363 | 0.52 | 0 | 2
101 | 1:39 | 0.211 | 0.148 | 0 | 57.94 | 3.9484 | 0.53 | 0 | 2
102 | 1:40 | 0.211 | 0.151 | 0 | 59.33 | 3.9602 | 0.55 | 0 | 2
103 | 1:41 | 0.211 | 0.155 | 0 | 60.7 | 3.9704 | 0.56 | 0 | 2
104 | 1:42 | 0.211 | 0.158 | 0 | 62.08 | 3.9803 | 0.57 | 0 | 2
105 | 1:43 | 0.211 | 0.162 | 0 | 63.46 | 3.9909 | 0.59 | 0 | 2
106 | 1:44 | 0.211 | 0.165 | 0 | 64.84 | 4.0011 | 0.6 | 0 | 2
107 | 1:45 | 0.211 | 0.169 | 0 | 66.22 | 4.0113 | 0.62 | 0 | 2
108 | 1:46 | 0.211 | 0.172 | 0 | 67.6 | 4.0206 | 0.63 | 0 | 2
109 | 1:47 | 0.211 | 0.176 | 0 | 68.98 | 4.0309 | 0.65 | 0 | 2
110 | 1:48 | 0.211 | 0.179 | 0 | 70.36 | 4.0408 | 0.66 | 0 | 2
111 | 1:49 | 0.211 | 0.183 | 0 | 71.74 | 4.0489 | 0.67 | 0 | 2
112 | 1:50 | 0.211 | 0.186 | 0 | 73.12 | 4.0575 | 0.69 | 0 | 2
113 | 1:51 | 0.211 | 0.19 | 0 | 74.5 | 4.0668 | 0.7 | 0 | 2
114 | 1:52 | 0.211 | 0.193 | 0 | 75.88 | 4.0758 | 0.72 | 0 | 2
115 | 1:53 | 0.211 | 0.197 | 0 | 77.26 | 4.0851 | 0.73 | 0 | 2
116 | 1:54 | 0.211 | 0.2 | 0 | 78.64 | 4.0929 | 0.74 | 0 | 2
117 | 1:55 | 0.211 | 0.204 | 0 | 80.02 | 4.1 | 0.76 | 0 | 2
118 | 1:56 | 0.211 | 0.207 | 0 | 81.4 | 4.1075 | 0.77 | 0 | 2
119 | 1:57 | 0.211 | 0.211 | 0 | 82.78 | 4.1158 | 0.79 | 0 | 2
120 | 1:58 | 0.211 | 0.214 | 0 | 84.16 | 4.1233 | 0.8 | 0 | 2
121 | 1:59 | 0.211 | 0.218 | 0 | 85.54 | 4.1304 | 0.82 | 0 | 2
122 | 2:00 | 0.211 | 0.221 | 0 | 86.92 | 4.1372 | 0.83 | 0 | 2
123 | 2:01 | 0.211 | 0.225 | 0 | 88.29 | 4.1447 | 0.85 | 0 | 2
124 | 2:02 | 0.211 | 0.228 | 0 | 89.68 | 4.1509 | 0.86 | 0 | 2
125 | 2:03 | 0.211 | 0.232 | 0 | 91.05 | 4.1567 | 0.88 | 0 | 2
126 | 2:04 | 0.211 | 0.235 | 0 | 92.43 | 4.1648 | 0.89 | 0 | 2
127 | 2:05 | 0.211 | 0.239 | 0 | 93.81 | 4.1713 | 0.9 | 0 | 2
128 | 2:06 | 0.211 | 0.242 | 0 | 95.19 | 4.1775 | 0.92 | 0 | 2
129 | 2:07 | 0.211 | 0.246 | 0 | 96.57 | 4.1837 | 0.93 | 0 | 2
130 | 2:08 | 0.211 | 0.249 | 0 | 97.95 | 4.1899 | 0.95 | 0 | 2
131 | 2:09 | 0.211 | 0.253 | 0 | 99.33 | 4.1955 | 0.96 | 0 | 2
132 | 2:09 | 0.211 | 0.255 | 0 | 100 | 4.2001 | 0.97 | 0 | 2
133 | 2:09 | -0.524 | 0 | 0 | 0 | 4.1598 | 0 | 0 | 2
134 | 2:09 | -0.524 | 0.001 | 0 | 0.56 | 4.1598 | 0.01 | 0 | 2
135 | 2:10 | -0.524 | 0.003 | 0 | 1.05 | 4.1484 | 0.01 | 0 | 2
136 | 2:10 | -0.524 | 0.004 | 0 | 1.61 | 4.1416 | 0.02 | 0 | 2
137 | 2:10 | -0.524 | 0.005 | 0 | 2.07 | 4.131 | 0.02 | 0 | 2
138 | 2:10 | -0.524 | 0.007 | 0 | 2.63 | 4.1257 | 0.03 | 0 | 2
139 | 2:10 | -0.524 | 0.008 | 0 | 3.19 | 4.1171 | 0.03 | 0 | 2
140 | 2:10 | -0.524 | 0.01 | 0 | 3.75 | 4.1078 | 0.04 | 0 | 2
141 | 2:10 | -0.524 | 0.011 | 0 | 4.32 | 4.1 | 0.05 | 0 | 2
142 | 2:11 | -0.524 | 0.013 | 0 | 4.87 | 4.0947 | 0.05 | 0 | 2
143 | 2:11 | -0.524 | 0.014 | 0 | 5.44 | 4.087 | 0.06 | 0 | 2
144 | 2:11 | -0.524 | 0.016 | 0 | 6 | 4.0799 | 0.06 | 0 | 2
145 | 2:11 | -0.524 | 0.017 | 0 | 6.57 | 4.0712 | 0.07 | 0 | 2
146 | 2:11 | -0.524 | 0.019 | 0 | 7.13 | 4.0637 | 0.08 | 0 | 2
147 | 2:11 | -0.524 | 0.02 | 0 | 7.69 | 4.0578 | 0.08 | 0 | 2
148 | 2:12 | -0.524 | 0.022 | 0 | 8.26 | 4.052 | 0.09 | 0 | 2
149 | 2:12 | -0.524 | 0.023 | 0 | 8.82 | 4.0451 | 0.09 | 0 | 2
150 | 2:12 | -0.524 | 0.024 | 0 | 9.39 | 4.0368 | 0.1 | 0 | 2
151 | 2:12 | -0.524 | 0.026 | 0 | 9.95 | 4.0312 | 0.11 | 0 | 2
152 | 2:12 | -0.524 | 0.027 | 0 | 10.52 | 4.0244 | 0.11 | 0 | 2
153 | 2:12 | -0.524 | 0.029 | 0 | 11.08 | 4.0191 | 0.12 | 0 | 2
154 | 2:13 | -0.524 | 0.03 | 0 | 11.65 | 4.0126 | 0.12 | 0 | 2
155 | 2:13 | -0.524 | 0.032 | 0 | 12.21 | 4.0064 | 0.13 | 0 | 2
156 | 2:13 | -0.524 | 0.033 | 0 | 12.77 | 3.9989 | 0.14 | 0 | 2
157 | 2:13 | -0.524 | 0.035 | 0 | 13.34 | 3.9921 | 0.14 | 0 | 2
158 | 2:13 | -0.524 | 0.036 | 0 | 13.9 | 3.9862 | 0.15 | 0 | 2
159 | 2:14 | -0.524 | 0.038 | 0 | 14.47 | 3.981 | 0.15 | 0 | 2
160 | 2:14 | -0.524 | 0.039 | 0 | 15.03 | 3.9745 | 0.16 | 0 | 2
161 | 2:14 | -0.524 | 0.041 | 0 | 15.6 | 3.9667 | 0.16 | 0 | 2
162 | 2:14 | -0.524 | 0.042 | 0 | 16.16 | 3.9611 | 0.17 | 0 | 2
163 | 2:14 | -0.524 | 0.044 | 0 | 16.73 | 3.9549 | 0.18 | 0 | 2
164 | 2:14 | -0.524 | 0.045 | 0 | 17.29 | 3.949 | 0.18 | 0 | 2
165 | 2:15 | -0.524 | 0.047 | 0 | 17.86 | 3.9425 | 0.19 | 0 | 2
166 | 2:15 | -0.524 | 0.048 | 0 | 18.42 | 3.9363 | 0.19 | 0 | 2
167 | 2:15 | -0.524 | 0.049 | 0 | 18.99 | 3.9298 | 0.2 | 0 | 2
168 | 2:15 | -0.524 | 0.051 | 0 | 19.55 | 3.9242 | 0.21 | 0 | 2
169 | 2:15 | -0.524 | 0.052 | 0 | 20.12 | 3.9171 | 0.21 | 0 | 2
170 | 2:15 | -0.524 | 0.054 | 0 | 20.68 | 3.9112 | 0.22 | 0 | 2
171 | 2:16 | -0.524 | 0.055 | 0 | 21.25 | 3.9059 | 0.22 | 0 | 2
172 | 2:16 | -0.524 | 0.057 | 0 | 21.81 | 3.901 | 0.23 | 0 | 2
173 | 2:16 | -0.524 | 0.058 | 0 | 22.37 | 3.8954 | 0.23 | 0 | 2
174 | 2:16 | -0.524 | 0.06 | 0 | 22.93 | 3.8883 | 0.24 | 0 | 2
175 | 2:16 | -0.524 | 0.061 | 0 | 23.49 | 3.8827 | 0.25 | 0 | 2
176 | 2:16 | -0.524 | 0.063 | 0 | 24.06 | 3.8774 | 0.25 | 0 | 2
177 | 2:17 | -0.524 | 0.064 | 0 | 24.62 | 3.8715 | 0.26 | 0 | 2
178 | 2:17 | -0.524 | 0.066 | 0 | 25.19 | 3.8659 | 0.26 | 0 | 2
179 | 2:17 | -0.524 | 0.067 | 0 | 25.75 | 3.8597 | 0.27 | 0 | 2
180 | 2:17 | -0.524 | 0.069 | 0 | 26.32 | 3.8554 | 0.27 | 0 | 2
181 | 2:17 | -0.524 | 0.07 | 0 | 26.88 | 3.8477 | 0.28 | 0 | 2
182 | 2:17 | -0.524 | 0.071 | 0 | 27.45 | 3.8427 | 0.29 | 0 | 2
183 | 2:18 | -0.524 | 0.073 | 0 | 28.01 | 3.8359 | 0.29 | 0 | 2
184 | 2:18 | -0.524 | 0.074 | 0 | 28.58 | 3.8312 | 0.3 | 0 | 2
185 | 2:18 | -0.524 | 0.076 | 0 | 29.15 | 3.8247 | 0.3 | 0 | 2
186 | 2:18 | -0.524 | 0.077 | 0 | 29.71 | 3.8198 | 0.31 | 0 | 2
187 | 2:18 | -0.524 | 0.079 | 0 | 30.27 | 3.8136 | 0.31 | 0 | 2
188 | 2:18 | -0.524 | 0.08 | 0 | 30.84 | 3.8077 | 0.32 | 0 | 2
189 | 2:19 | -0.524 | 0.082 | 0 | 31.4 | 3.8024 | 0.32 | 0 | 2
190 | 2:19 | -0.524 | 0.083 | 0 | 31.96 | 3.7959 | 0.33 | 0 | 2
191 | 2:19 | -0.524 | 0.085 | 0 | 32.53 | 3.7906 | 0.34 | 0 | 2
192 | 2:19 | -0.524 | 0.086 | 0 | 33.09 | 3.785 | 0.34 | 0 | 2
193 | 2:19 | -0.524 | 0.088 | 0 | 33.65 | 3.7801 | 0.35 | 0 | 2
194 | 2:19 | -0.524 | 0.089 | 0 | 34.22 | 3.7726 | 0.35 | 0 | 2
195 | 2:20 | -0.524 | 0.091 | 0 | 34.78 | 3.7671 | 0.36 | 0 | 2
196 | 2:20 | -0.524 | 0.092 | 0 | 35.34 | 3.7602 | 0.36 | 0 | 2
197 | 2:20 | -0.524 | 0.094 | 0 | 35.91 | 3.7559 | 0.37 | 0 | 2
198 | 2:20 | -0.524 | 0.095 | 0 | 36.47 | 3.7506 | 0.37 | 0 | 2
199 | 2:20 | -0.524 | 0.096 | 0 | 37.03 | 3.7441 | 0.38 | 0 | 2
200 | 2:20 | -0.524 | 0.098 | 0 | 37.6 | 3.7388 | 0.39 | 0 | 2
201 | 2:21 | -0.524 | 0.099 | 0 | 38.16 | 3.7326 | 0.39 | 0 | 2
202 | 2:21 | -0.524 | 0.101 | 0 | 38.72 | 3.7261 | 0.4 | 0 | 2
203 | 2:21 | -0.524 | 0.102 | 0 | 39.29 | 3.7193 | 0.4 | 0 | 2
204 | 2:21 | -0.524 | 0.104 | 0 | 39.85 | 3.7134 | 0.41 | 0 | 2
205 | 2:21 | -0.524 | 0.105 | 0 | 40.42 | 3.7069 | 0.41 | 0 | 2
206 | 2:21 | -0.524 | 0.107 | 0 | 40.98 | 3.7019 | 0.42 | 0 | 2
207 | 2:22 | -0.524 | 0.108 | 0 | 41.54 | 3.6951 | 0.42 | 0 | 2
208 | 2:22 | -0.524 | 0.11 | 0 | 42.1 | 3.6895 | 0.43 | 0 | 2
209 | 2:22 | -0.524 | 0.111 | 0 | 42.67 | 3.683 | 0.43 | 0 | 2
210 | 2:22 | -0.524 | 0.113 | 0 | 43.23 | 3.6768 | 0.44 | 0 | 2
211 | 2:22 | -0.524 | 0.114 | 0 | 43.79 | 3.6719 | 0.45 | 0 | 2
212 | 2:22 | -0.524 | 0.116 | 0 | 44.36 | 3.6644 | 0.45 | 0 | 2
213 | 2:23 | -0.524 | 0.117 | 0 | 44.92 | 3.6576 | 0.46 | 0 | 2
214 | 2:23 | -0.524 | 0.118 | 0 | 45.49 | 3.6517 | 0.46 | 0 | 2
215 | 2:23 | -0.524 | 0.12 | 0 | 46.05 | 3.6461 | 0.47 | 0 | 2
216 | 2:23 | -0.524 | 0.121 | 0 | 46.61 | 3.6378 | 0.47 | 0 | 2
217 | 2:23 | -0.524 | 0.123 | 0 | 47.18 | 3.6319 | 0.48 | 0 | 2
218 | 2:23 | -0.524 | 0.124 | 0 | 47.74 | 3.6254 | 0.48 | 0 | 2
219 | 2:24 | -0.524 | 0.126 | 0 | 48.31 | 3.6201 | 0.49 | 0 | 2
220 | 2:24 | -0.524 | 0.127 | 0 | 48.87 | 3.6139 | 0.49 | 0 | 2
221 | 2:24 | -0.524 | 0.129 | 0 | 49.44 | 3.6058 | 0.5 | 0 | 2
222 | 2:24 | -0.524 | 0.13 | 0 | 50 | 3.5996 | 0.5 | 0 | 2
223 | 2:24 | -0.524 | 0.132 | 0 | 50.56 | 3.5925 | 0.51 | 0 | 2
224 | 2:24 | -0.524 | 0.133 | 0 | 51.12 | 3.5863 | 0.51 | 0 | 2
225 | 2:25 | -0.524 | 0.135 | 0 | 51.69 | 3.5782 | 0.52 | 0 | 2
226 | 2:25 | -0.524 | 0.136 | 0 | 52.25 | 3.5727 | 0.53 | 0 | 2
227 | 2:25 | -0.524 | 0.138 | 0 | 52.81 | 3.5649 | 0.53 | 0 | 2
228 | 2:25 | -0.524 | 0.139 | 0 | 53.37 | 3.5578 | 0.54 | 0 | 2
229 | 2:25 | -0.524 | 0.14 | 0 | 53.93 | 3.5525 | 0.54 | 0 | 2
230 | 2:25 | -0.524 | 0.142 | 0 | 54.5 | 3.5435 | 0.55 | 0 | 2
231 | 2:26 | -0.524 | 0.143 | 0 | 55.06 | 3.5373 | 0.55 | 0 | 2
232 | 2:26 | -0.524 | 0.145 | 0 | 55.62 | 3.5299 | 0.56 | 0 | 2
233 | 2:26 | -0.524 | 0.146 | 0 | 56.18 | 3.5228 | 0.56 | 0 | 2
234 | 2:26 | -0.524 | 0.148 | 0 | 56.75 | 3.5141 | 0.57 | 0 | 2
235 | 2:26 | -0.524 | 0.149 | 0 | 57.31 | 3.5079 | 0.57 | 0 | 2
236 | 2:26 | -0.524 | 0.151 | 0 | 57.87 | 3.5017 | 0.58 | 0 | 2
237 | 2:27 | -0.524 | 0.152 | 0 | 58.44 | 3.4933 | 0.58 | 0 | 2
238 | 2:27 | -0.524 | 0.154 | 0 | 59 | 3.4859 | 0.59 | 0 | 2
239 | 2:27 | -0.524 | 0.155 | 0 | 59.57 | 3.4797 | 0.59 | 0 | 2
240 | 2:27 | -0.524 | 0.157 | 0 | 60.13 | 3.4707 | 0.6 | 0 | 2
241 | 2:27 | -0.524 | 0.158 | 0 | 60.69 | 3.462 | 0.6 | 0 | 2
242 | 2:27 | -0.524 | 0.16 | 0 | 61.26 | 3.4561 | 0.61 | 0 | 2
243 | 2:28 | -0.524 | 0.161 | 0 | 61.82 | 3.4468 | 0.61 | 0 | 2
244 | 2:28 | -0.524 | 0.162 | 0 | 62.38 | 3.4394 | 0.62 | 0 | 2
245 | 2:28 | -0.524 | 0.164 | 0 | 62.95 | 3.4316 | 0.62 | 0 | 2
246 | 2:28 | -0.524 | 0.165 | 0 | 63.51 | 3.4229 | 0.63 | 0 | 2
247 | 2:28 | -0.524 | 0.167 | 0 | 64.07 | 3.4158 | 0.63 | 0 | 2
248 | 2:28 | -0.524 | 0.168 | 0 | 64.64 | 3.4074 | 0.64 | 0 | 2
249 | 2:29 | -0.524 | 0.17 | 0 | 65.18 | 3.3997 | 0.64 | 0 | 2
250 | 2:29 | -10.5 | 0.17 | 0 | 65.18 | 2.509 | 0.64 | 0 | 2
251 | 2:29 | -10.5 | 0.199 | 0 | 76.51 | 2.2077 | 0.72 | 0 | 2
252 | 2:29 | -0.524 | 0.199 | 0 | 76.51 | 2.979 | 0.72 | 0 | 2
253 | 2:29 | -0.524 | 0.2 | 0 | 76.79 | 2.979 | 0.72 | 0 | 2
254 | 2:29 | -10.5 | 0.2 | 0 | 76.79 | 1.8948 | 0.72 | 0 | 2
255 | 2:29 | -10.5 | 0.229 | 0 | 88.12 | 1.6998 | 0.77 | 0 | 2
256 | 2:29 | -0.524 | 0.229 | 0 | 88.12 | 2.6243 | 0.77 | 0 | 2
257 | 2:29 | -0.524 | 0.23 | 0 | 88.41 | 2.6243 | 0.77 | 0 | 2
258 | 2:29 | -10.5 | 0.23 | 0 | 88.41 | 1.5008 | 0.77 | 0 | 2
259 | 2:29 | -10.5 | 0.26 | 0 | 99.72 | 1.3427 | 0.82 | 0 | 2
260 | 2:29 | -0.524 | 0.26 | 0 | 99.72 | 2.3385 | 0.82 | 0 | 2
261 | 2:29 | -0.524 | 0.26 | 0 | 100 | 2.3385 | 0.82 | 0 | 2

## Process-Tab
TestName | FYDP 21_2023 LCO Cap and Pow Chk FINAL
Channel | 004_8
BatteryNo
StartTime | 2023-03-05 21:59
EndTime | 2023-03-06 00:28
StepNo
1 | DC-Rate: 0.1 C | Until: Voltage*<=2.8V
2 | CC-Rate: 0.1 C | Until: Voltage*>=4.2V
3 | DC-Rate: 0.25 C | Until: Voltage*<=3.4V
4 | DC-Rate: 5 C | Until: Time~10
5 | DC-Rate: 0.25 C | Until: Voltage*<=3.2V
6 | DC-Rate: 5 C | Until: Time~10
7 | DC-Rate: 0.25 C | Until: Voltage*<=3V
8 | DC-Rate: 5 C | Until: Time~10
9 | DC-Rate: 0.25 C | Until: Voltage*<=2.8V
10 | End