## Cycle-Tab
Cycle | CapC/mAh | CapD/mAh | SpeCapC/mAh/g | SpeCapD/mAh/g | Efficiency/% | EnergyC/mWh | EnergyD/mWh
1 | 0 | 0.168 | 0 | 0 | 0 | 0 | 0.57
2 | 0.239 | 0.248 | 0 | 0 | 103.88 | 0.91 | 0.76

## Step-Tab
Step | Mode
1 | DC-Rate
2 | CC-Rate
3 | DC-Rate
4 | DC-Rate
5 | DC-Rate
6 | DC-Rate
7 | DC-Rate
8 | DC-Rate
9 | DC-Rate

## Record-Tab
Record | TestTime | Current/mA | Capacity/mAh | SpeCap/mAh/g | SOC¦DOD/% | Voltage/V | Energy/mWh | SpeEnergy/Wh/kg | CycleNo
1 | 0:00 | -0.211 | 0 | 0 | 0 | 3.8904 | 0 | 0 | 1
2 | 0:01 | -0.211 | 0.004 | 0 | 2.1 | 3.8663 | 0.01 | 0 | 1
3 | 0:02 | -0.211 | 0.007 | 0 | 4.2 | 3.8442 | 0.03 | 0 | 1
4 | 0:03 | -0.211 | 0.011 | 0 | 6.29 | 3.8253 | 0.04 | 0 | 1
5 | 0:04 | -0.211 | 0.014 | 0 | 8.39 | 3.8074 | 0.05 | 0 | 1
6 | 0:05 | -0.211 | 0.018 | 0 | 10.49 | 3.7894 | 0.07 | 0 | 1
7 | 0:06 | -0.211 | 0.021 | 0 | 12.58 | 3.7739 | 0.08 | 0 | 1
8 | 0:07 | -0.211 | 0.025 | 0 | 14.68 | 3.7562 | 0.09 | 0 | 1
9 | 0:08 | -0.211 | 0.028 | 0 | 16.77 | 3.7404 | 0.11 | 0 | 1
10 | 0:09 | -0.211 | 0.032 | 0 | 18.87 | 3.7224 | 0.12 | 0 | 1
11 | 0:10 | -0.211 | 0.035 | 0 | 20.97 | 3.7063 | 0.13 | 0 | 1
12 | 0:11 | -0.211 | 0.039 | 0 | 23.06 | 3.6902 | 0.15 | 0 | 1
13 | 0:12 | -0.211 | 0.042 | 0 | 25.16 | 3.6734 | 0.16 | 0 | 1
14 | 0:13 | -0.211 | 0.046 | 0 | 27.26 | 3.6573 | 0.17 | 0 | 1
15 | 0:14 | -0.211 | 0.049 | 0 | 29.35 | 3.6393 | 0.18 | 0 | 1
16 | 0:15 | -0.211 | 0.053 | 0 | 31.45 | 3.6229 | 0.2 | 0 | 1
17 | 0:16 | -0.211 | 0.056 | 0 | 33.54 | 3.6055 | 0.21 | 0 | 1
18 | 0:17 | -0.211 | 0.06 | 0 | 35.64 | 3.5875 | 0.22 | 0 | 1
19 | 0:18 | -0.211 | 0.063 | 0 | 37.74 | 3.5711 | 0.24 | 0 | 1
20 | 0:19 | -0.211 | 0.067 | 0 | 39.83 | 3.5534 | 0.25 | 0 | 1
21 | 0:20 | -0.211 | 0.07 | 0 | 41.93 | 3.5336 | 0.26 | 0 | 1
22 | 0:21 | -0.211 | 0.074 | 0 | 44.03 | 3.515 | 0.27 | 0 | 1
23 | 0:22 | -0.211 | 0.077 | 0 | 46.12 | 3.4964 | 0.29 | 0 | 1
24 | 0:23 | -0.211 | 0.081 | 0 | 48.22 | 3.4775 | 0.3 | 0 | 1
25 | 0:24 | -0.211 | 0.084 | 0 | 50.31 | 3.4583 | 0.31 | 0 | 1
26 | 0:25 | -0.211 | 0.088 | 0 | 52.41 | 3.4378 | 0.32 | 0 | 1
27 | 0:26 | -0.211 | 0.091 | 0 | 54.51 | 3.4164 | 0.33 | 0 | 1
28 | 0:27 | -0.211 | 0.095 | 0 | 56.6 | 3.396 | 0.35 | 0 | 1
29 | 0:28 | -0.211 | 0.098 | 0 | 58.7 | 3.373 | 0.36 | 0 | 1
30 | 0:29 | -0.211 | 0.102 | 0 | 60.8 | 3.3504 | 0.37 | 0 | 1
31 | 0:30 | -0.211 | 0.105 | 0 | 62.89 | 3.3284 | 0.38 | 0 | 1
32 | 0:31 | -0.211 | 0.109 | 0 | 64.99 | 3.303 | 0.39 | 0 | 1
33 | 0:32 | -0.211 | 0.112 | 0 | 67.08 | 3.2788 | 0.4 | 0 | 1
34 | 0:33 | -0.211 | 0.116 | 0 | 69.18 | 3.253 | 0.42 | 0 | 1
35 | 0:34 | -0.211 | 0.119 | 0 | 71.27 | 3.2258 | 0.43 | 0 | 1
36 | 0:35 | -0.211 | 0.123 | 0 | 73.37 | 3.1979 | 0.44 | 0 | 1
37 | 0:36 | -0.211 | 0.126 | 0 | 75.47 | 3.169 | 0.45 | 0 | 1
38 | 0:37 | -0.211 | 0.13 | 0 | 77.56 | 3.1399 | 0.46 | 0 | 1
39 | 0:38 | -0.211 | 0.134 | 0 | 79.66 | 3.1089 | 0.47 | 0 | 1
40 | 0:39 | -0.211 | 0.137 | 0 | 81.76 | 3.0782 | 0.48 | 0 | 1
41 | 0:40 | -0.211 | 0.141 | 0 | 83.85 | 3.045 | 0.49 | 0 | 1
42 | 0:41 | -0.211 | 0.144 | 0 | 85.95 | 3.0125 | 0.5 | 0 | 1
43 | 0:42 | -0.211 | 0.148 | 0 | 88.04 | 2.9799 | 0.51 | 0 | 1
44 | 0:43 | -0.211 | 0.151 | 0 | 90.14 | 2.9467 | 0.53 | 0 | 1
45 | 0:44 | -0.211 | 0.155 | 0 | 92.24 | 2.9145 | 0.54 | 0 | 1
46 | 0:45 | -0.211 | 0.158 | 0 | 94.33 | 2.8813 | 0.55 | 0 | 1
47 | 0:46 | -0.211 | 0.162 | 0 | 96.43 | 2.8513 | 0.56 | 0 | 1
48 | 0:47 | -0.211 | 0.165 | 0 | 98.53 | 2.8215 | 0.57 | 0 | 1
49 | 0:48 | -0.211 | 0.168 | 0 | 100 | 2.8001 | 0.57 | 0 | 1
50 | 0:48 | 0.211 | 0 | 0 | 0 | 2.8981 | 0 | 0 | 2
51 | 0:49 | 0.211 | 0.004 | 0 | 1.47 | 3.0838 | 0.01 | 0 | 2
52 | 0:50 | 0.211 | 0.007 | 0 | 2.94 | 3.1827 | 0.02 | 0 | 2
53 | 0:51 | 0.211 | 0.011 | 0 | 4.41 | 3.2428 | 0.03 | 0 | 2
54 | 0:52 | 0.211 | 0.014 | 0 | 5.88 | 3.2893 | 0.04 | 0 | 2
55 | 0:53 | 0.211 | 0.018 | 0 | 7.35 | 3.3284 | 0.06 | 0 | 2
56 | 0:54 | 0.211 | 0.021 | 0 | 8.82 | 3.3622 | 0.07 | 0 | 2
57 | 0:55 | 0.211 | 0.025 | 0 | 10.29 | 3.3929 | 0.08 | 0 | 2
58 | 0:56 | 0.211 | 0.028 | 0 | 11.76 | 3.4229 | 0.09 | 0 | 2
59 | 0:57 | 0.211 | 0.032 | 0 | 13.23 | 3.4493 | 0.1 | 0 | 2
60 | 0:58 | 0.211 | 0.035 | 0 | 14.7 | 3.4747 | 0.12 | 0 | 2
61 | 0:59 | 0.211 | 0.039 | 0 | 16.17 | 3.4992 | 0.13 | 0 | 2
62 | 1:00 | 0.211 | 0.042 | 0 | 17.64 | 3.5221 | 0.14 | 0 | 2
63 | 1:01 | 0.211 | 0.046 | 0 | 19.11 | 3.5463 | 0.15 | 0 | 2
64 | 1:02 | 0.211 | 0.049 | 0 | 20.58 | 3.568 | 0.17 | 0 | 2
65 | 1:03 | 0.211 | 0.053 | 0 | 22.05 | 3.5888 | 0.18 | 0 | 2
66 | 1:04 | 0.211 | 0.056 | 0 | 23.53 | 3.6086 | 0.19 | 0 | 2
67 | 1:05 | 0.211 | 0.06 | 0 | 24.99 | 3.6285 | 0.2 | 0 | 2
68 | 1:06 | 0.211 | 0.063 | 0 | 26.46 | 3.648 | 0.22 | 0 | 2
69 | 1:07 | 0.211 | 0.067 | 0 | 27.94 | 3.6663 | 0.23 | 0 | 2
70 | 1:08 | 0.211 | 0.07 | 0 | 29.41 | 3.6849 | 0.24 | 0 | 2
71 | 1:09 | 0.211 | 0.074 | 0 | 30.88 | 3.7019 | 0.25 | 0 | 2
72 | 1:10 | 0.211 | 0.077 | 0 | 32.35 | 3.7181 | 0.27 | 0 | 2
73 | 1:11 | 0.211 | 0.081 | 0 | 33.82 | 3.7345 | 0.28 | 0 | 2
74 | 1:12 | 0.211 | 0.084 | 0 | 35.29 | 3.75 | 0.29 | 0 | 2
75 | 1:13 | 0.211 | 0.088 | 0 | 36.76 | 3.7658 | 0.31 | 0 | 2
76 | 1:14 | 0.211 | 0.091 | 0 | 38.23 | 3.7813 | 0.32 | 0 | 2
77 | 1:15 | 0.211 | 0.095 | 0 | 39.7 | 3.7968 | 0.33 | 0 | 2
78 | 1:16 | 0.211 | 0.098 | 0 | 41.17 | 3.8095 | 0.35 | 0 | 2
79 | 1:17 | 0.211 | 0.102 | 0 | 42.64 | 3.8241 | 0.36 | 0 | 2
80 | 1:18 | 0.211 | 0.105 | 0 | 44.11 | 3.8371 | 0.37 | 0 | 2
81 | 1:19 | 0.211 | 0.109 | 0 | 45.58 | 3.8498 | 0.39 | 0 | 2
82 | 1:20 | 0.211 | 0.112 | 0 | 47.05 | 3.8635 | 0.4 | 0 | 2
83 | 1:21 | 0.211 | 0.116 | 0 | 48.52 | 3.8762 | 0.41 | 0 | 2
84 | 1:22 | 0.211 | 0.119 | 0 | 49.99 | 3.8886 | 0.43 | 0 | 2
85 | 1:23 | 0.211 | 0.123 | 0 | 51.46 | 3.9004 | 0.44 | 0 | 2
86 | 1:24 | 0.211 | 0.126 | 0 | 52.93 | 3.9125 | 0.46 | 0 | 2
87 | 1:25 | 0.211 | 0.13 | 0 | 54.4 | 3.9242 | 0.47 | 0 | 2
88 | 1:26 | 0.211 | 0.134 | 0 | 55.87 | 3.9357 | 0.48 | 0 | 2
89 | 1:27 | 0.211 | 0.137 | 0 | 57.34 | 3.9475 | 0.5 | 0 | 2
90 | 1:28 | 0.211 | 0.141 | 0 | 58.81 | 3.958 | 0.51 | 0 | 2
91 | 1:29 | 0.211 | 0.144 | 0 | 60.28 | 3.9689 | 0.52 | 0 | 2
92 | 1:30 | 0.211 | 0.148 | 0 | 61.75 | 3.9791 | 0.54 | 0 | 2
93 | 1:31 | 0.211 | 0.151 | 0 | 63.22 | 3.9896 | 0.55 | 0 | 2
94 | 1:32 | 0.211 | 0.155 | 0 | 64.69 | 3.9996 | 0.57 | 0 | 2
95 | 1:33 | 0.211 | 0.158 | 0 | 66.16 | 4.0107 | 0.58 | 0 | 2
96 | 1:34 | 0.211 | 0.162 | 0 | 67.63 | 4.0206 | 0.6 | 0 | 2
97 | 1:35 | 0.211 | 0.165 | 0 | 69.1 | 4.0303 | 0.61 | 0 | 2
98 | 1:36 | 0.211 | 0.169 | 0 | 70.57 | 4.0402 | 0.62 | 0 | 2
99 | 1:37 | 0.211 | 0.172 | 0 | 72.04 | 4.0495 | 0.64 | 0 | 2
100 | 1:38 | 0.211 | 0.176 | 0 | 73.51 | 4.0594 | 0.65 | 0 | 2
101 | 1:39 | 0.211 | 0.179 | 0 | 74.99 | 4.069 | 0.67 | 0 | 2
102 | 1:40 | 0.211 | 0.183 | 0 | 76.45 | 4.0771 | 0.68 | 0 | 2
103 | 1:41 | 0.211 | 0.186 | 0 | 77.92 | 4.0858 | 0.69 | 0 | 2
104 | 1:42 | 0.211 | 0.19 | 0 | 79.39 | 4.0951 | 0.71 | 0 | 2
105 | 1:43 | 0.211 | 0.193 | 0 | 80.86 | 4.1034 | 0.72 | 0 | 2
106 | 1:44 | 0.211 | 0.197 | 0 | 82.33 | 4.1121 | 0.74 | 0 | 2
107 | 1:45 | 0.211 | 0.2 | 0 | 83.81 | 4.1202 | 0.75 | 0 | 2
108 | 1:46 | 0.211 | 0.204 | 0 | 85.27 | 4.1285 | 0.77 | 0 | 2
109 | 1:47 | 0.211 | 0.207 | 0 | 86.74 | 4.1372 | 0.78 | 0 | 2
110 | 1:48 | 0.211 | 0.211 | 0 | 88.22 | 4.1447 | 0.8 | 0 | 2
111 | 1:49 | 0.211 | 0.214 | 0 | 89.69 | 4.1527 | 0.81 | 0 | 2
112 | 1:50 | 0.211 | 0.218 | 0 | 91.16 | 4.1589 | 0.83 | 0 | 2
113 | 1:51 | 0.211 | 0.221 | 0 | 92.63 | 4.1664 | 0.84 | 0 | 2
114 | 1:52 | 0.211 | 0.225 | 0 | 94.1 | 4.1732 | 0.85 | 0 | 2
115 | 1:53 | 0.211 | 0.228 | 0 | 95.57 | 4.1797 | 0.87 | 0 | 2
116 | 1:54 | 0.211 | 0.232 | 0 | 97.04 | 4.1871 | 0.88 | 0 | 2
117 | 1:55 | 0.211 | 0.235 | 0 | 98.51 | 4.1936 | 0.9 | 0 | 2
118 | 1:56 | 0.211 | 0.239 | 0 | 99.98 | 4.1998 | 0.91 | 0 | 2
119 | 1:56 | 0.211 | 0.239 | 0 | 100 | 4.2001 | 0.91 | 0 | 2
120 | 1:56 | -0.524 | 0 | 0 | 0 | 4.1586 | 0 | 0 | 2
121 | 1:56 | -0.524 | 0.001 | 0 | 0.59 | 4.1586 | 0.01 | 0 | 2
122 | 1:56 | -0.524 | 0.003 | 0 | 1.17 | 4.1502 | 0.01 | 0 | 2
123 | 1:56 | -0.524 | 0.004 | 0 | 1.76 | 4.1403 | 0.02 | 0 | 2
124 | 1:56 | -0.524 | 0.006 | 0 | 2.34 | 4.1329 | 0.02 | 0 | 2
125 | 1:57 | -0.524 | 0.007 | 0 | 2.93 | 4.1264 | 0.03 | 0 | 2
126 | 1:57 | -0.524 | 0.009 | 0 | 3.51 | 4.1177 | 0.04 | 0 | 2
127 | 1:57 | -0.524 | 0.01 | 0 | 4.1 | 4.1109 | 0.04 | 0 | 2
128 | 1:57 | -0.524 | 0.012 | 0 | 4.68 | 4.1034 | 0.05 | 0 | 2
129 | 1:57 | -0.524 | 0.013 | 0 | 5.27 | 4.0963 | 0.05 | 0 | 2
130 | 1:57 | -0.524 | 0.015 | 0 | 5.86 | 4.0916 | 0.06 | 0 | 2
131 | 1:58 | -0.524 | 0.016 | 0 | 6.44 | 4.0845 | 0.07 | 0 | 2
132 | 1:58 | -0.524 | 0.017 | 0 | 7.03 | 4.0771 | 0.07 | 0 | 2
133 | 1:58 | -0.524 | 0.019 | 0 | 7.61 | 4.0699 | 0.08 | 0 | 2
134 | 1:58 | -0.524 | 0.02 | 0 | 8.2 | 4.0637 | 0.08 | 0 | 2
135 | 1:58 | -0.524 | 0.022 | 0 | 8.79 | 4.0588 | 0.09 | 0 | 2
136 | 1:58 | -0.524 | 0.023 | 0 | 9.38 | 4.0523 | 0.1 | 0 | 2
137 | 1:59 | -0.524 | 0.025 | 0 | 9.98 | 4.0448 | 0.1 | 0 | 2
138 | 1:59 | -0.524 | 0.026 | 0 | 10.57 | 4.0392 | 0.11 | 0 | 2
139 | 1:59 | -0.524 | 0.028 | 0 | 11.16 | 4.0315 | 0.11 | 0 | 2
140 | 1:59 | -0.524 | 0.029 | 0 | 11.75 | 4.0268 | 0.12 | 0 | 2
141 | 1:59 | -0.524 | 0.031 | 0 | 12.34 | 4.02 | 0.13 | 0 | 2
142 | 1:59 | -0.524 | 0.032 | 0 | 12.93 | 4.0135 | 0.13 | 0 | 2
143 | 2:00 | -0.524 | 0.034 | 0 | 13.52 | 4.0061 | 0.14 | 0 | 2
144 | 2:00 | -0.524 | 0.035 | 0 | 14.11 | 3.9989 | 0.14 | 0 | 2
145 | 2:00 | -0.524 | 0.036 | 0 | 14.7 | 3.9937 | 0.15 | 0 | 2
146 | 2:00 | -0.524 | 0.038 | 0 | 15.29 | 3.9878 | 0.15 | 0 | 2
147 | 2:00 | -0.524 | 0.039 | 0 | 15.88 | 3.9803 | 0.16 | 0 | 2
148 | 2:00 | -0.524 | 0.041 | 0 | 16.47 | 3.9738 | 0.17 | 0 | 2
149 | 2:01 | -0.524 | 0.042 | 0 | 17.07 | 3.9686 | 0.17 | 0 | 2
150 | 2:01 | -0.524 | 0.044 | 0 | 17.65 | 3.9633 | 0.18 | 0 | 2
151 | 2:01 | -0.524 | 0.045 | 0 | 18.24 | 3.9562 | 0.18 | 0 | 2
152 | 2:01 | -0.524 | 0.047 | 0 | 18.84 | 3.95 | 0.19 | 0 | 2
153 | 2:01 | -0.524 | 0.048 | 0 | 19.42 | 3.9428 | 0.2 | 0 | 2
154 | 2:01 | -0.524 | 0.05 | 0 | 20.02 | 3.9357 | 0.2 | 0 | 2
155 | 2:02 | -0.524 | 0.051 | 0 | 20.61 | 3.9295 | 0.21 | 0 | 2
156 | 2:02 | -0.524 | 0.053 | 0 | 21.2 | 3.9236 | 0.21 | 0 | 2
157 | 2:02 | -0.524 | 0.054 | 0 | 21.79 | 3.9174 | 0.22 | 0 | 2
158 | 2:02 | -0.524 | 0.056 | 0 | 22.38 | 3.91 | 0.22 | 0 | 2
159 | 2:02 | -0.524 | 0.057 | 0 | 22.97 | 3.9031 | 0.23 | 0 | 2
160 | 2:02 | -0.524 | 0.058 | 0 | 23.56 | 3.8979 | 0.24 | 0 | 2
161 | 2:03 | -0.524 | 0.06 | 0 | 24.15 | 3.8917 | 0.24 | 0 | 2
162 | 2:03 | -0.524 | 0.061 | 0 | 24.74 | 3.8849 | 0.25 | 0 | 2
163 | 2:03 | -0.524 | 0.063 | 0 | 25.33 | 3.8787 | 0.25 | 0 | 2
164 | 2:03 | -0.524 | 0.064 | 0 | 25.93 | 3.8712 | 0.26 | 0 | 2
165 | 2:03 | -0.524 | 0.066 | 0 | 26.52 | 3.8644 | 0.26 | 0 | 2
166 | 2:03 | -0.524 | 0.067 | 0 | 27.11 | 3.8588 | 0.27 | 0 | 2
167 | 2:04 | -0.524 | 0.069 | 0 | 27.7 | 3.8535 | 0.28 | 0 | 2
168 | 2:04 | -0.524 | 0.07 | 0 | 28.29 | 3.8458 | 0.28 | 0 | 2
169 | 2:04 | -0.524 | 0.072 | 0 | 28.89 | 3.8387 | 0.29 | 0 | 2
170 | 2:04 | -0.524 | 0.073 | 0 | 29.47 | 3.8328 | 0.29 | 0 | 2
171 | 2:04 | -0.524 | 0.075 | 0 | 30.06 | 3.8263 | 0.3 | 0 | 2
172 | 2:04 | -0.524 | 0.076 | 0 | 30.65 | 3.8185 | 0.3 | 0 | 2
173 | 2:05 | -0.524 | 0.078 | 0 | 31.24 | 3.8132 | 0.31 | 0 | 2
174 | 2:05 | -0.524 | 0.079 | 0 | 31.84 | 3.8083 | 0.31 | 0 | 2
175 | 2:05 | -0.524 | 0.081 | 0 | 32.43 | 3.799 | 0.32 | 0 | 2
176 | 2:05 | -0.524 | 0.082 | 0 | 33.02 | 3.7931 | 0.33 | 0 | 2
177 | 2:05 | -0.524 | 0.083 | 0 | 33.61 | 3.7847 | 0.33 | 0 | 2
178 | 2:05 | -0.524 | 0.085 | 0 | 34.2 | 3.7798 | 0.34 | 0 | 2
179 | 2:06 | -0.524 | 0.086 | 0 | 34.79 | 3.7726 | 0.34 | 0 | 2
180 | 2:06 | -0.524 | 0.088 | 0 | 35.39 | 3.7652 | 0.35 | 0 | 2
181 | 2:06 | -0.524 | 0.089 | 0 | 35.98 | 3.7581 | 0.35 | 0 | 2
182 | 2:06 | -0.524 | 0.091 | 0 | 36.57 | 3.7516 | 0.36 | 0 | 2
183 | 2:06 | -0.524 | 0.092 | 0 | 37.16 | 3.7472 | 0.36 | 0 | 2
184 | 2:06 | -0.524 | 0.094 | 0 | 37.76 | 3.7395 | 0.37 | 0 | 2
185 | 2:07 | -0.524 | 0.095 | 0 | 38.35 | 3.7317 | 0.38 | 0 | 2
186 | 2:07 | -0.524 | 0.097 | 0 | 38.94 | 3.724 | 0.38 | 0 | 2
187 | 2:07 | -0.524 | 0.098 | 0 | 39.53 | 3.7168 | 0.39 | 0 | 2
188 | 2:07 | -0.524 | 0.1 | 0 | 40.12 | 3.7094 | 0.39 | 0 | 2
189 | 2:07 | -0.524 | 0.101 | 0 | 40.71 | 3.7044 | 0.4 | 0 | 2
190 | 2:07 | -0.524 | 0.103 | 0 | 41.3 | 3.6973 | 0.4 | 0 | 2
191 | 2:08 | -0.524 | 0.104 | 0 | 41.89 | 3.6902 | 0.41 | 0 | 2
192 | 2:08 | -0.524 | 0.105 | 0 | 42.48 | 3.683 | 0.41 | 0 | 2
193 | 2:08 | -0.524 | 0.107 | 0 | 43.07 | 3.6753 | 0.42 | 0 | 2
194 | 2:08 | -0.524 | 0.108 | 0 | 43.66 | 3.6688 | 0.42 | 0 | 2
195 | 2:08 | -0.524 | 0.11 | 0 | 44.25 | 3.6616 | 0.43 | 0 | 2
196 | 2:08 | -0.524 | 0.111 | 0 | 44.84 | 3.6545 | 0.44 | 0 | 2
197 | 2:09 | -0.524 | 0.113 | 0 | 45.43 | 3.6477 | 0.44 | 0 | 2
198 | 2:09 | -0.524 | 0.114 | 0 | 46.03 | 3.639 | 0.45 | 0 | 2
199 | 2:09 | -0.524 | 0.116 | 0 | 46.62 | 3.6316 | 0.45 | 0 | 2
200 | 2:09 | -0.524 | 0.117 | 0 | 47.21 | 3.6266 | 0.46 | 0 | 2
201 | 2:09 | -0.524 | 0.119 | 0 | 47.8 | 3.6192 | 0.46 | 0 | 2
202 | 2:09 | -0.524 | 0.12 | 0 | 48.39 | 3.6111 | 0.47 | 0 | 2
203 | 2:10 | -0.524 | 0.122 | 0 | 48.98 | 3.6015 | 0.47 | 0 | 2
204 | 2:10 | -0.524 | 0.123 | 0 | 49.57 | 3.5944 | 0.48 | 0 | 2
205 | 2:10 | -0.524 | 0.125 | 0 | 50.16 | 3.5879 | 0.48 | 0 | 2
206 | 2:10 | -0.524 | 0.126 | 0 | 50.75 | 3.5795 | 0.49 | 0 | 2
207 | 2:10 | -0.524 | 0.127 | 0 | 51.35 | 3.5724 | 0.49 | 0 | 2
208 | 2:10 | -0.524 | 0.129 | 0 | 51.94 | 3.5634 | 0.5 | 0 | 2
209 | 2:11 | -0.524 | 0.13 | 0 | 52.53 | 3.5553 | 0.5 | 0 | 2
210 | 2:11 | -0.524 | 0.132 | 0 | 53.13 | 3.5488 | 0.51 | 0 | 2
211 | 2:11 | -0.524 | 0.133 | 0 | 53.72 | 3.541 | 0.51 | 0 | 2
212 | 2:11 | -0.524 | 0.135 | 0 | 54.31 | 3.5339 | 0.52 | 0 | 2
213 | 2:11 | -0.524 | 0.136 | 0 | 54.84 | 3.5237 | 0.52 | 0 | 2
214 | 2:11 | -0.524 | 0.138 | 0 | 55.43 | 3.5169 | 0.53 | 0 | 2
215 | 2:12 | -0.524 | 0.139 | 0 | 56.01 | 3.5088 | 0.53 | 0 | 2
216 | 2:12 | -0.524 | 0.14 | 0 | 56.59 | 3.5001 | 0.54 | 0 | 2
217 | 2:12 | -0.524 | 0.142 | 0 | 57.18 | 3.4911 | 0.54 | 0 | 2
218 | 2:12 | -0.524 | 0.143 | 0 | 57.77 | 3.484 | 0.55 | 0 | 2
219 | 2:12 | -0.524 | 0.145 | 0 | 58.35 | 3.4744 | 0.55 | 0 | 2
220 | 2:12 | -0.524 | 0.146 | 0 | 58.94 | 3.4657 | 0.56 | 0 | 2
221 | 2:13 | -0.524 | 0.148 | 0 | 59.52 | 3.4583 | 0.56 | 0 | 2
222 | 2:13 | -0.524 | 0.149 | 0 | 60.11 | 3.448 | 0.57 | 0 | 2
223 | 2:13 | -0.524 | 0.151 | 0 | 60.7 | 3.4403 | 0.57 | 0 | 2
224 | 2:13 | -0.524 | 0.152 | 0 | 61.2 | 3.4301 | 0.58 | 0 | 2
225 | 2:13 | -0.524 | 0.153 | 0 | 61.79 | 3.4235 | 0.58 | 0 | 2
226 | 2:13 | -0.524 | 0.155 | 0 | 62.37 | 3.4136 | 0.59 | 0 | 2
227 | 2:14 | -0.524 | 0.156 | 0 | 62.9 | 3.4034 | 0.59 | 0 | 2
228 | 2:14 | -0.524 | 0.157 | 0 | 63.22 | 3.3997 | 0.6 | 0 | 2
229 | 2:14 | -10.5 | 0.157 | 0 | 63.22 | 2.2005 | 0.6 | 0 | 2
230 | 2:14 | -10.5 | 0.186 | 0 | 75.06 | 2.2005 | 0.66 | 0 | 2
231 | 2:14 | -0.524 | 0.186 | 0 | 75.06 | 2.899 | 0.66 | 0 | 2
232 | 2:14 | -0.524 | 0.187 | 0 | 75.42 | 2.899 | 0.66 | 0 | 2
233 | 2:14 | -10.5 | 0.187 | 0 | 75.42 | 1.6806 | 0.66 | 0 | 2
234 | 2:14 | -10.5 | 0.217 | 0 | 87.32 | 1.6806 | 0.71 | 0 | 2
235 | 2:14 | -0.524 | 0.217 | 0 | 87.32 | 2.5304 | 0.71 | 0 | 2
236 | 2:14 | -0.524 | 0.218 | 0 | 87.68 | 2.5304 | 0.72 | 0 | 2
237 | 2:14 | -10.5 | 0.218 | 0 | 87.68 | 1.3346 | 0.72 | 0 | 2
238 | 2:14 | -10.5 | 0.247 | 0 | 99.52 | 1.3346 | 0.75 | 0 | 2
239 | 2:14 | -0.524 | 0.247 | 0 | 99.52 | 2.2848 | 0.75 | 0 | 2
240 | 2:15 | -0.524 | 0.248 | 0 | 100 | 2.2848 | 0.76 | 0 | 2

## Process-Tab
TestName | FYDP 21_2023 LCO Cap and Pow Chk FINAL
Channel | 004_5
BatteryNo
StartTime | 2023-03-05 21:58
EndTime | 2023-03-06 00:13
StepNo
1 | DC-Rate: 0.1 C | Until: Voltage*<=2.8V
2 | CC-Rate: 0.1 C | Until: Voltage*>=4.2V
3 | DC-Rate: 0.25 C | Until: Voltage*<=3.4V
4 | DC-Rate: 5 C | Until: Time~10
5 | DC-Rate: 0.25 C | Until: Voltage*<=3.2V
6 | DC-Rate: 5 C | Until: Time~10
7 | DC-Rate: 0.25 C | Until: Voltage*<=3V
8 | DC-Rate: 5 C | Until: Time~10
9 | DC-Rate: 0.25 C | Until: Voltage*<=2.8V
10 | End