## Cycle-Tab
Cycle | CapC/mAh | CapD/mAh | SpeCapC/mAh/g | SpeCapD/mAh/g | Efficiency/% | EnergyC/mWh | EnergyD/mWh
1 | 0 | 0.069 | 0 | 0 | 0 | 0 | 0.21
2 | 0.299 | 0.265 | 0 | 0 | 88.82 | 1.16 | 0.96
3 | 0.249 | 0.247 | 0 | 0 | 99.13 | 0.97 | 0.89
4 | 0.247 | 0.244 | 0 | 0 | 98.95 | 0.96 | 0.88
5 | 0.246 | 0.243 | 0 | 0 | 98.93 | 0.96 | 0.88
6 | 0.244 | 0.242 | 0 | 0 | 98.96 | 0.95 | 0.87
7 | 0.242 | 0.24 | 0 | 0 | 99 | 0.94 | 0.86
8 | 0.24 | 0.238 | 0 | 0 | 99.08 | 0.93 | 0.86
9 | 0.239 | 0.237 | 0 | 0 | 99.16 | 0.93 | 0.85
10 | 0.237 | 0.235 | 0 | 0 | 99.06 | 0.92 | 0.85
11 | 0.236 | 0.234 | 0 | 0 | 99.08 | 0.92 | 0.84
12 | 0.234 | 0.232 | 0 | 0 | 99.08 | 0.91 | 0.84
13 | 0.232 | 0.23 | 0 | 0 | 99.13 | 0.9 | 0.83
14 | 0.23 | 0.229 | 0 | 0 | 99.27 | 0.9 | 0.82
15 | 0.229 | 0.228 | 0 | 0 | 99.27 | 0.89 | 0.82
16 | 0.228 | 0.227 | 0 | 0 | 99.37 | 0.89 | 0.82
17 | 0.227 | 0.225 | 0 | 0 | 99.09 | 0.88 | 0.81
18 | 0.225 | 0.224 | 0 | 0 | 99.25 | 0.88 | 0.81
19 | 0.225 | 0.223 | 0 | 0 | 99.23 | 0.87 | 0.8
20 | 0.223 | 0.222 | 0 | 0 | 99.32 | 0.87 | 0.8
21 | 0.221 | 0.22 | 0 | 0 | 99.29 | 0.86 | 0.79
22 | 0.22 | 0.219 | 0 | 0 | 99.46 | 0.85 | 0.79
23 | 0.219 | 0.217 | 0 | 0 | 99.25 | 0.85 | 0.78
24 | 0.218 | 0.217 | 0 | 0 | 99.54 | 0.85 | 0.78
25 | 0.218 | 0.216 | 0 | 0 | 99.47 | 0.84 | 0.78
26 | 0.216 | 0.215 | 0 | 0 | 99.38 | 0.84 | 0.78
27 | 0.215 | 0.213 | 0 | 0 | 99.2 | 0.84 | 0.77
28 | 0.214 | 0.213 | 0 | 0 | 99.51 | 0.83 | 0.77
29 | 0.213 | 0.212 | 0 | 0 | 99.2 | 0.83 | 0.76
30 | 0.212 | 0.21 | 0 | 0 | 99.29 | 0.82 | 0.76
31 | 0.21 | 0.209 | 0 | 0 | 99.45 | 0.82 | 0.75
32 | 0.209 | 0.208 | 0 | 0 | 99.54 | 0.81 | 0.75
33 | 0.209 | 0.207 | 0 | 0 | 99.33 | 0.81 | 0.75
34 | 0.207 | 0.206 | 0 | 0 | 99.55 | 0.8 | 0.75
35 | 0.207 | 0.206 | 0 | 0 | 99.54 | 0.8 | 0.74
36 | 0.206 | 0.205 | 0 | 0 | 99.52 | 0.8 | 0.74
37 | 0.205 | 0.204 | 0 | 0 | 99.62 | 0.8 | 0.74
38 | 0.204 | 0.203 | 0 | 0 | 99.33 | 0.79 | 0.73
39 | 0.203 | 0.202 | 0 | 0 | 99.6 | 0.79 | 0.73
40 | 0.202 | 0.202 | 0 | 0 | 99.61 | 0.78 | 0.73
41 | 0.201 | 0.2 | 0 | 0 | 99.54 | 0.78 | 0.72
42 | 0.201 | 0.2 | 0 | 0 | 99.5 | 0.78 | 0.72
43 | 0.2 | 0.199 | 0 | 0 | 99.68 | 0.77 | 0.72
44 | 0.199 | 0.198 | 0 | 0 | 99.48 | 0.77 | 0.72
45 | 0.198 | 0.197 | 0 | 0 | 99.63 | 0.77 | 0.71
46 | 0.197 | 0.197 | 0 | 0 | 99.64 | 0.76 | 0.71
47 | 0.196 | 0.195 | 0 | 0 | 99.57 | 0.76 | 0.71
48 | 0.195 | 0.194 | 0 | 0 | 99.42 | 0.75 | 0.7
49 | 0.194 | 0.193 | 0 | 0 | 99.67 | 0.75 | 0.7
50 | 0.193 | 0.192 | 0 | 0 | 99.62 | 0.75 | 0.69
51 | 0.192 | 0.191 | 0 | 0 | 99.73 | 0.74 | 0.69
52 | 0.192 | 0.191 | 0 | 0 | 99.85 | 0.74 | 0.69
53 | 0.192 | 0.192 | 0 | 0 | 99.82 | 0.74 | 0.69
54 | 0.191 | 0.19 | 0 | 0 | 99.52 | 0.74 | 0.69
55 | 0.19 | 0.189 | 0 | 0 | 99.62 | 0.74 | 0.68
56 | 0.19 | 0.189 | 0 | 0 | 99.59 | 0.73 | 0.68
57 | 0.189 | 0.188 | 0 | 0 | 99.83 | 0.73 | 0.68
58 | 0.189 | 0.188 | 0 | 0 | 99.73 | 0.73 | 0.68
59 | 0.188 | 0.187 | 0 | 0 | 99.58 | 0.73 | 0.68
60 | 0.187 | 0.186 | 0 | 0 | 99.78 | 0.72 | 0.67
61 | 0.186 | 0.185 | 0 | 0 | 99.61 | 0.72 | 0.67
62 | 0.185 | 0.185 | 0 | 0 | 99.7 | 0.72 | 0.67
63 | 0.185 | 0.184 | 0 | 0 | 99.65 | 0.71 | 0.67
64 | 0.184 | 0.184 | 0 | 0 | 99.67 | 0.71 | 0.67
65 | 0.184 | 0.183 | 0 | 0 | 99.71 | 0.71 | 0.66
66 | 0.183 | 0.182 | 0 | 0 | 99.79 | 0.71 | 0.66
67 | 0.182 | 0.182 | 0 | 0 | 99.78 | 0.7 | 0.66
68 | 0.181 | 0.181 | 0 | 0 | 99.7 | 0.7 | 0.65
69 | 0.181 | 0.181 | 0 | 0 | 99.71 | 0.7 | 0.65
70 | 0.18 | 0.18 | 0 | 0 | 99.82 | 0.7 | 0.65
71 | 0.18 | 0.179 | 0 | 0 | 99.71 | 0.69 | 0.65
72 | 0.179 | 0.179 | 0 | 0 | 99.58 | 0.69 | 0.65
73 | 0.178 | 0.178 | 0 | 0 | 99.82 | 0.69 | 0.64
74 | 0.178 | 0.178 | 0 | 0 | 99.88 | 0.69 | 0.64
75 | 0.178 | 0.178 | 0 | 0 | 99.79 | 0.69 | 0.64
76 | 0.177 | 0.177 | 0 | 0 | 99.86 | 0.68 | 0.64
77 | 0.177 | 0.177 | 0 | 0 | 99.79 | 0.68 | 0.64
78 | 0.177 | 0.176 | 0 | 0 | 99.59 | 0.68 | 0.64
79 | 0.176 | 0.176 | 0 | 0 | 100.03 | 0.68 | 0.64
80 | 0.176 | 0.176 | 0 | 0 | 100.01 | 0.68 | 0.64
81 | 0.175 | 0.175 | 0 | 0 | 99.77 | 0.68 | 0.63
82 | 0.175 | 0.174 | 0 | 0 | 99.7 | 0.67 | 0.63
83 | 0.174 | 0.174 | 0 | 0 | 99.61 | 0.67 | 0.63
84 | 0.174 | 0.174 | 0 | 0 | 99.96 | 0.67 | 0.63
85 | 0.173 | 0.173 | 0 | 0 | 99.9 | 0.67 | 0.63
86 | 0.173 | 0.172 | 0 | 0 | 99.75 | 0.67 | 0.62
87 | 0.172 | 0.172 | 0 | 0 | 99.9 | 0.66 | 0.62
88 | 0.172 | 0.171 | 0 | 0 | 99.75 | 0.66 | 0.62
89 | 0.171 | 0.171 | 0 | 0 | 99.98 | 0.66 | 0.62
90 | 0.171 | 0.171 | 0 | 0 | 99.94 | 0.66 | 0.62
91 | 0.17 | 0.17 | 0 | 0 | 99.73 | 0.66 | 0.62
92 | 0.17 | 0.17 | 0 | 0 | 99.91 | 0.66 | 0.62
93 | 0.169 | 0.169 | 0 | 0 | 99.85 | 0.65 | 0.61
94 | 0.169 | 0.169 | 0 | 0 | 99.95 | 0.65 | 0.61
95 | 0.169 | 0.169 | 0 | 0 | 99.82 | 0.65 | 0.61
96 | 0.169 | 0.168 | 0 | 0 | 99.97 | 0.65 | 0.61
97 | 0.168 | 0.168 | 0 | 0 | 99.85 | 0.65 | 0.61
98 | 0.168 | 0.168 | 0 | 0 | 99.95 | 0.65 | 0.61
99 | 0.168 | 0.167 | 0 | 0 | 99.81 | 0.65 | 0.61
100 | 0.167 | 0.166 | 0 | 0 | 99.83 | 0.64 | 0.6
101 | 0.166 | 0.166 | 0 | 0 | 100.07 | 0.64 | 0.6
102 | 0.166 | 0 | 0 | 0 | 0 | 0.64 | 0

## Step-Tab
Step | Mode
1 | DC-Rate
2 | CC-Rate
3 | DC-Rate
4 | CC-Rate
5 | DC-Rate
6 | CC-Rate
7 | DC-Rate
8 | CC-Rate
9 | DC-Rate
10 | CC-Rate
11 | DC-Rate
12 | CC-Rate
13 | DC-Rate
14 | CC-Rate
15 | DC-Rate
16 | CC-Rate
17 | DC-Rate
18 | CC-Rate
19 | DC-Rate
20 | CC-Rate
21 | DC-Rate
22 | CC-Rate
23 | DC-Rate
24 | CC-Rate
25 | DC-Rate
26 | CC-Rate
27 | DC-Rate
28 | CC-Rate
29 | DC-Rate
30 | CC-Rate
31 | DC-Rate
32 | CC-Rate
33 | DC-Rate
34 | CC-Rate
35 | DC-Rate
36 | CC-Rate
37 | DC-Rate
38 | CC-Rate
39 | DC-Rate
40 | CC-Rate
41 | DC-Rate
42 | CC-Rate
43 | DC-Rate
44 | CC-Rate
45 | DC-Rate
46 | CC-Rate
47 | DC-Rate
48 | CC-Rate
49 | DC-Rate
50 | CC-Rate
51 | DC-Rate
52 | CC-Rate
53 | DC-Rate
54 | CC-Rate
55 | DC-Rate
56 | CC-Rate
57 | DC-Rate
58 | CC-Rate
59 | DC-Rate
60 | CC-Rate
61 | DC-Rate
62 | CC-Rate
63 | DC-Rate
64 | CC-Rate
65 | DC-Rate
66 | CC-Rate
67 | DC-Rate
68 | CC-Rate
69 | DC-Rate
70 | CC-Rate
71 | DC-Rate
72 | CC-Rate
73 | DC-Rate
74 | CC-Rate
75 | DC-Rate
76 | CC-Rate
77 | DC-Rate
78 | CC-Rate
79 | DC-Rate
80 | CC-Rate
81 | DC-Rate
82 | CC-Rate
83 | DC-Rate
84 | CC-Rate
85 | DC-Rate
86 | CC-Rate
87 | DC-Rate
88 | CC-Rate
89 | DC-Rate
90 | CC-Rate
91 | DC-Rate
92 | CC-Rate
93 | DC-Rate
94 | CC-Rate
95 | DC-Rate
96 | CC-Rate
97 | DC-Rate
98 | CC-Rate
99 | DC-Rate
100 | CC-Rate
101 | DC-Rate
102 | CC-Rate
103 | DC-Rate
104 | CC-Rate
105 | DC-Rate
106 | CC-Rate
107 | DC-Rate
108 | CC-Rate
109 | DC-Rate
110 | CC-Rate
111 | DC-Rate
112 | CC-Rate
113 | DC-Rate
114 | CC-Rate
115 | DC-Rate
116 | CC-Rate
117 | DC-Rate
118 | CC-Rate
119 | DC-Rate
120 | CC-Rate
121 | DC-Rate
122 | CC-Rate
123 | DC-Rate
124 | CC-Rate
125 | DC-Rate
126 | CC-Rate
127 | DC-Rate
128 | CC-Rate
129 | DC-Rate
130 | CC-Rate
131 | DC-Rate
132 | CC-Rate
133 | DC-Rate
134 | CC-Rate
135 | DC-Rate
136 | CC-Rate
137 | DC-Rate
138 | CC-Rate
139 | DC-Rate
140 | CC-Rate
141 | DC-Rate
142 | CC-Rate
143 | DC-Rate
144 | CC-Rate
145 | DC-Rate
146 | CC-Rate
147 | DC-Rate
148 | CC-Rate
149 | DC-Rate
150 | CC-Rate
151 | DC-Rate
152 | CC-Rate
153 | DC-Rate
154 | CC-Rate
155 | DC-Rate
156 | CC-Rate
157 | DC-Rate
158 | CC-Rate
159 | DC-Rate
160 | CC-Rate
161 | DC-Rate
162 | CC-Rate
163 | DC-Rate
164 | CC-Rate
165 | DC-Rate
166 | CC-Rate
167 | DC-Rate
168 | CC-Rate
169 | DC-Rate
170 | CC-Rate
171 | DC-Rate
172 | CC-Rate
173 | DC-Rate
174 | CC-Rate
175 | DC-Rate
176 | CC-Rate
177 | DC-Rate
178 | CC-Rate
179 | DC-Rate
180 | CC-Rate
181 | DC-Rate
182 | CC-Rate
183 | DC-Rate
184 | CC-Rate
185 | DC-Rate
186 | CC-Rate
187 | DC-Rate
188 | CC-Rate
189 | DC-Rate
190 | CC-Rate
191 | DC-Rate
192 | CC-Rate
193 | DC-Rate
194 | CC-Rate
195 | DC-Rate
196 | CC-Rate
197 | DC-Rate
198 | CC-Rate
199 | DC-Rate
200 | CC-Rate
201 | DC-Rate
202 | CC-Rate

## Record-Tab
Record | TestTime | Current/mA | Capacity/mAh | SpeCap/mAh/g | SOC¦DOD/% | Voltage/V | Energy/mWh | SpeEnergy/Wh/kg | CycleNo
1 | 0:00 | -0.208 | 0 | 0 | 0 | 3.4673 | 0 | 0 | 1
2 | 0:00 | -0.208 | 0.001 | 0 | 0.85 | 3.4583 | 0 | 0 | 1
3 | 0:00 | -0.208 | 0.001 | 0 | 1.69 | 3.4487 | 0 | 0 | 1
4 | 0:00 | -0.208 | 0.002 | 0 | 2.53 | 3.4415 | 0.01 | 0 | 1
5 | 0:01 | -0.208 | 0.002 | 0 | 3.38 | 3.4338 | 0.01 | 0 | 1
6 | 0:01 | -0.208 | 0.003 | 0 | 4.22 | 3.4254 | 0.01 | 0 | 1
7 | 0:01 | -0.208 | 0.003 | 0 | 5.06 | 3.4177 | 0.01 | 0 | 1
8 | 0:01 | -0.205 | 0.004 | 0 | 5.9 | 3.4115 | 0.01 | 0 | 1
9 | 0:01 | -0.208 | 0.005 | 0 | 6.73 | 3.4037 | 0.02 | 0 | 1
10 | 0:02 | -0.208 | 0.005 | 0 | 7.57 | 3.3975 | 0.02 | 0 | 1
11 | 0:02 | -0.208 | 0.006 | 0 | 8.42 | 3.3907 | 0.02 | 0 | 1
12 | 0:02 | -0.208 | 0.006 | 0 | 9.26 | 3.3829 | 0.02 | 0 | 1
13 | 0:02 | -0.208 | 0.007 | 0 | 10.11 | 3.3774 | 0.02 | 0 | 1
14 | 0:02 | -0.208 | 0.008 | 0 | 10.95 | 3.3727 | 0.03 | 0 | 1
15 | 0:02 | -0.205 | 0.008 | 0 | 11.79 | 3.3662 | 0.03 | 0 | 1
16 | 0:02 | -0.208 | 0.009 | 0 | 12.63 | 3.3594 | 0.03 | 0 | 1
17 | 0:03 | -0.208 | 0.009 | 0 | 13.46 | 3.3538 | 0.03 | 0 | 1
18 | 0:03 | -0.208 | 0.01 | 0 | 14.31 | 3.3482 | 0.03 | 0 | 1
19 | 0:03 | -0.208 | 0.01 | 0 | 15.15 | 3.3423 | 0.04 | 0 | 1
20 | 0:03 | -0.208 | 0.011 | 0 | 15.99 | 3.338 | 0.04 | 0 | 1
21 | 0:03 | -0.208 | 0.012 | 0 | 16.84 | 3.3336 | 0.04 | 0 | 1
22 | 0:04 | -0.208 | 0.012 | 0 | 17.67 | 3.3271 | 0.04 | 0 | 1
23 | 0:04 | -0.208 | 0.013 | 0 | 18.51 | 3.3231 | 0.04 | 0 | 1
24 | 0:04 | -0.208 | 0.013 | 0 | 19.35 | 3.3172 | 0.04 | 0 | 1
25 | 0:04 | -0.208 | 0.014 | 0 | 20.2 | 3.3129 | 0.05 | 0 | 1
26 | 0:04 | -0.208 | 0.014 | 0 | 21.04 | 3.3079 | 0.05 | 0 | 1
27 | 0:04 | -0.208 | 0.015 | 0 | 21.88 | 3.3033 | 0.05 | 0 | 1
28 | 0:04 | -0.208 | 0.016 | 0 | 22.72 | 3.298 | 0.05 | 0 | 1
29 | 0:05 | -0.208 | 0.016 | 0 | 23.56 | 3.294 | 0.05 | 0 | 1
30 | 0:05 | -0.205 | 0.017 | 0 | 24.4 | 3.2896 | 0.06 | 0 | 1
31 | 0:05 | -0.208 | 0.017 | 0 | 25.24 | 3.284 | 0.06 | 0 | 1
32 | 0:05 | -0.208 | 0.018 | 0 | 26.08 | 3.2813 | 0.06 | 0 | 1
33 | 0:05 | -0.208 | 0.018 | 0 | 26.92 | 3.2757 | 0.06 | 0 | 1
34 | 0:06 | -0.208 | 0.019 | 0 | 27.77 | 3.271 | 0.06 | 0 | 1
35 | 0:06 | -0.208 | 0.02 | 0 | 28.61 | 3.2661 | 0.07 | 0 | 1
36 | 0:06 | -0.208 | 0.02 | 0 | 29.44 | 3.2623 | 0.07 | 0 | 1
37 | 0:06 | -0.208 | 0.021 | 0 | 30.29 | 3.2583 | 0.07 | 0 | 1
38 | 0:06 | -0.208 | 0.021 | 0 | 31.13 | 3.253 | 0.07 | 0 | 1
39 | 0:06 | -0.208 | 0.022 | 0 | 31.97 | 3.2481 | 0.07 | 0 | 1
40 | 0:07 | -0.208 | 0.022 | 0 | 32.82 | 3.2425 | 0.08 | 0 | 1
41 | 0:07 | -0.208 | 0.023 | 0 | 33.66 | 3.2394 | 0.08 | 0 | 1
42 | 0:07 | -0.208 | 0.024 | 0 | 34.5 | 3.2335 | 0.08 | 0 | 1
43 | 0:07 | -0.208 | 0.024 | 0 | 35.34 | 3.2292 | 0.08 | 0 | 1
44 | 0:07 | -0.208 | 0.025 | 0 | 36.19 | 3.2248 | 0.08 | 0 | 1
45 | 0:07 | -0.208 | 0.025 | 0 | 37.03 | 3.2211 | 0.08 | 0 | 1
46 | 0:08 | -0.208 | 0.026 | 0 | 37.87 | 3.2155 | 0.09 | 0 | 1
47 | 0:08 | -0.208 | 0.027 | 0 | 38.7 | 3.2103 | 0.09 | 0 | 1
48 | 0:08 | -0.208 | 0.027 | 0 | 39.55 | 3.2062 | 0.09 | 0 | 1
49 | 0:08 | -0.208 | 0.028 | 0 | 40.4 | 3.2022 | 0.09 | 0 | 1
50 | 0:08 | -0.208 | 0.028 | 0 | 41.24 | 3.1972 | 0.09 | 0 | 1
51 | 0:08 | -0.208 | 0.029 | 0 | 42.08 | 3.1923 | 0.1 | 0 | 1
52 | 0:08 | -0.208 | 0.029 | 0 | 42.92 | 3.1879 | 0.1 | 0 | 1
53 | 0:09 | -0.208 | 0.03 | 0 | 43.77 | 3.1824 | 0.1 | 0 | 1
54 | 0:09 | -0.208 | 0.031 | 0 | 44.6 | 3.1768 | 0.1 | 0 | 1
55 | 0:09 | -0.208 | 0.031 | 0 | 45.45 | 3.1727 | 0.1 | 0 | 1
56 | 0:09 | -0.208 | 0.032 | 0 | 46.29 | 3.1681 | 0.1 | 0 | 1
57 | 0:09 | -0.208 | 0.032 | 0 | 47.14 | 3.1619 | 0.11 | 0 | 1
58 | 0:10 | -0.208 | 0.033 | 0 | 47.98 | 3.1569 | 0.11 | 0 | 1
59 | 0:10 | -0.208 | 0.033 | 0 | 48.83 | 3.1517 | 0.11 | 0 | 1
60 | 0:10 | -0.208 | 0.034 | 0 | 49.67 | 3.1464 | 0.11 | 0 | 1
61 | 0:10 | -0.205 | 0.035 | 0 | 50.51 | 3.1414 | 0.11 | 0 | 1
62 | 0:10 | -0.208 | 0.035 | 0 | 51.35 | 3.1371 | 0.12 | 0 | 1
63 | 0:10 | -0.208 | 0.036 | 0 | 52.2 | 3.1315 | 0.12 | 0 | 1
64 | 0:10 | -0.208 | 0.036 | 0 | 53.04 | 3.1269 | 0.12 | 0 | 1
65 | 0:11 | -0.208 | 0.037 | 0 | 53.88 | 3.121 | 0.12 | 0 | 1
66 | 0:11 | -0.208 | 0.038 | 0 | 54.73 | 3.1148 | 0.12 | 0 | 1
67 | 0:11 | -0.208 | 0.038 | 0 | 55.56 | 3.1098 | 0.12 | 0 | 1
68 | 0:11 | -0.208 | 0.039 | 0 | 56.41 | 3.1039 | 0.13 | 0 | 1
69 | 0:11 | -0.208 | 0.039 | 0 | 57.25 | 3.098 | 0.13 | 0 | 1
70 | 0:12 | -0.208 | 0.04 | 0 | 58.09 | 3.0915 | 0.13 | 0 | 1
71 | 0:12 | -0.208 | 0.04 | 0 | 58.93 | 3.0881 | 0.13 | 0 | 1
72 | 0:12 | -0.208 | 0.041 | 0 | 59.77 | 3.081 | 0.13 | 0 | 1
73 | 0:12 | -0.208 | 0.042 | 0 | 60.61 | 3.076 | 0.14 | 0 | 1
74 | 0:12 | -0.208 | 0.042 | 0 | 61.45 | 3.0707 | 0.14 | 0 | 1
75 | 0:12 | -0.208 | 0.043 | 0 | 62.29 | 3.0652 | 0.14 | 0 | 1
76 | 0:12 | -0.208 | 0.043 | 0 | 63.14 | 3.0587 | 0.14 | 0 | 1
77 | 0:13 | -0.208 | 0.044 | 0 | 63.98 | 3.054 | 0.14 | 0 | 1
78 | 0:13 | -0.208 | 0.044 | 0 | 64.82 | 3.0478 | 0.14 | 0 | 1
79 | 0:13 | -0.208 | 0.045 | 0 | 65.67 | 3.0407 | 0.15 | 0 | 1
80 | 0:13 | -0.205 | 0.046 | 0 | 66.52 | 3.0357 | 0.15 | 0 | 1
81 | 0:13 | -0.208 | 0.046 | 0 | 67.36 | 3.0301 | 0.15 | 0 | 1
82 | 0:14 | -0.208 | 0.047 | 0 | 68.2 | 3.0249 | 0.15 | 0 | 1
83 | 0:14 | -0.208 | 0.047 | 0 | 69.04 | 3.0187 | 0.15 | 0 | 1
84 | 0:14 | -0.208 | 0.048 | 0 | 69.88 | 3.0118 | 0.15 | 0 | 1
85 | 0:14 | -0.208 | 0.048 | 0 | 70.72 | 3.005 | 0.16 | 0 | 1
86 | 0:14 | -0.208 | 0.049 | 0 | 71.56 | 2.9998 | 0.16 | 0 | 1
87 | 0:14 | -0.208 | 0.05 | 0 | 72.4 | 2.9942 | 0.16 | 0 | 1
88 | 0:15 | -0.208 | 0.05 | 0 | 73.23 | 2.988 | 0.16 | 0 | 1
89 | 0:15 | -0.208 | 0.051 | 0 | 74.08 | 2.9815 | 0.16 | 0 | 1
90 | 0:15 | -0.208 | 0.051 | 0 | 74.92 | 2.9759 | 0.17 | 0 | 1
91 | 0:15 | -0.208 | 0.052 | 0 | 75.76 | 2.9697 | 0.17 | 0 | 1
92 | 0:15 | -0.208 | 0.053 | 0 | 76.59 | 2.9635 | 0.17 | 0 | 1
93 | 0:15 | -0.208 | 0.053 | 0 | 77.43 | 2.9582 | 0.17 | 0 | 1
94 | 0:16 | -0.208 | 0.054 | 0 | 78.27 | 2.952 | 0.17 | 0 | 1
95 | 0:16 | -0.208 | 0.054 | 0 | 79.11 | 2.9449 | 0.17 | 0 | 1
96 | 0:16 | -0.208 | 0.055 | 0 | 79.94 | 2.9396 | 0.18 | 0 | 1
97 | 0:16 | -0.208 | 0.055 | 0 | 80.78 | 2.9346 | 0.18 | 0 | 1
98 | 0:16 | -0.208 | 0.056 | 0 | 81.64 | 2.9284 | 0.18 | 0 | 1
99 | 0:16 | -0.208 | 0.057 | 0 | 82.47 | 2.9204 | 0.18 | 0 | 1
100 | 0:16 | -0.208 | 0.057 | 0 | 83.31 | 2.9151 | 0.18 | 0 | 1
101 | 0:17 | -0.208 | 0.058 | 0 | 84.15 | 2.9098 | 0.18 | 0 | 1
102 | 0:17 | -0.208 | 0.058 | 0 | 84.99 | 2.9033 | 0.19 | 0 | 1
103 | 0:17 | -0.208 | 0.059 | 0 | 85.83 | 2.8978 | 0.19 | 0 | 1
104 | 0:17 | -0.208 | 0.059 | 0 | 86.67 | 2.8916 | 0.19 | 0 | 1
105 | 0:17 | -0.208 | 0.06 | 0 | 87.51 | 2.8857 | 0.19 | 0 | 1
106 | 0:18 | -0.208 | 0.061 | 0 | 88.35 | 2.8792 | 0.19 | 0 | 1
107 | 0:18 | -0.208 | 0.061 | 0 | 89.2 | 2.8736 | 0.19 | 0 | 1
108 | 0:18 | -0.208 | 0.062 | 0 | 90.05 | 2.8686 | 0.2 | 0 | 1
109 | 0:18 | -0.208 | 0.062 | 0 | 90.88 | 2.8618 | 0.2 | 0 | 1
110 | 0:18 | -0.208 | 0.063 | 0 | 91.72 | 2.8568 | 0.2 | 0 | 1
111 | 0:18 | -0.208 | 0.063 | 0 | 92.56 | 2.8513 | 0.2 | 0 | 1
112 | 0:18 | -0.208 | 0.064 | 0 | 93.4 | 2.8444 | 0.2 | 0 | 1
113 | 0:19 | -0.208 | 0.065 | 0 | 94.24 | 2.8392 | 0.2 | 0 | 1
114 | 0:19 | -0.208 | 0.065 | 0 | 95.09 | 2.8333 | 0.21 | 0 | 1
115 | 0:19 | -0.205 | 0.066 | 0 | 95.93 | 2.8286 | 0.21 | 0 | 1
116 | 0:19 | -0.208 | 0.066 | 0 | 96.77 | 2.823 | 0.21 | 0 | 1
117 | 0:19 | -0.208 | 0.067 | 0 | 97.61 | 2.8165 | 0.21 | 0 | 1
118 | 0:20 | -0.208 | 0.067 | 0 | 98.45 | 2.8103 | 0.21 | 0 | 1
119 | 0:20 | -0.208 | 0.068 | 0 | 99.29 | 2.8051 | 0.21 | 0 | 1
120 | 0:20 | -0.208 | 0.069 | 0 | 100 | 2.7998 | 0.21 | 0 | 1
121 | 0:20 | 0.208 | 0 | 0 | 0 | 2.8333 | 0 | 0 | 2
122 | 0:20 | 0.208 | 0 | 0 | 0.05 | 2.8457 | 0 | 0 | 2
123 | 0:20 | 0.208 | 0 | 0 | 0.07 | 2.8559 | 0 | 0 | 2
124 | 0:20 | 0.208 | 0 | 0 | 0.09 | 2.8686 | 0 | 0 | 2
125 | 0:20 | 0.208 | 0 | 0 | 0.12 | 2.8792 | 0 | 0 | 2
126 | 0:20 | 0.208 | 0 | 0 | 0.15 | 2.8894 | 0 | 0 | 2
127 | 0:20 | 0.208 | 0.001 | 0 | 0.18 | 2.9009 | 0 | 0 | 2
128 | 0:20 | 0.208 | 0.001 | 0 | 0.21 | 2.9111 | 0 | 0 | 2
129 | 0:20 | 0.205 | 0.001 | 0 | 0.25 | 2.9229 | 0 | 0 | 2
130 | 0:20 | 0.208 | 0.001 | 0 | 0.29 | 2.9331 | 0 | 0 | 2
131 | 0:20 | 0.208 | 0.001 | 0 | 0.34 | 2.9439 | 0 | 0 | 2
132 | 0:20 | 0.208 | 0.001 | 0 | 0.38 | 2.9548 | 0 | 0 | 2
133 | 0:20 | 0.208 | 0.001 | 0 | 0.43 | 2.966 | 0 | 0 | 2
134 | 0:20 | 0.208 | 0.001 | 0 | 0.49 | 2.9762 | 0 | 0 | 2
135 | 0:20 | 0.208 | 0.002 | 0 | 0.55 | 2.9877 | 0 | 0 | 2
136 | 0:20 | 0.205 | 0.002 | 0 | 0.6 | 2.9979 | 0.01 | 0 | 2
137 | 0:20 | 0.208 | 0.002 | 0 | 0.67 | 3.0091 | 0.01 | 0 | 2
138 | 0:20 | 0.205 | 0.002 | 0 | 0.74 | 3.0196 | 0.01 | 0 | 2
139 | 0:21 | 0.208 | 0.002 | 0 | 0.81 | 3.0298 | 0.01 | 0 | 2
140 | 0:21 | 0.208 | 0.003 | 0 | 0.89 | 3.0404 | 0.01 | 0 | 2
141 | 0:21 | 0.208 | 0.003 | 0 | 0.97 | 3.0509 | 0.01 | 0 | 2
142 | 0:21 | 0.208 | 0.003 | 0 | 1.06 | 3.0611 | 0.01 | 0 | 2
143 | 0:21 | 0.208 | 0.003 | 0 | 1.16 | 3.0714 | 0.01 | 0 | 2
144 | 0:21 | 0.208 | 0.004 | 0 | 1.26 | 3.0822 | 0.01 | 0 | 2
145 | 0:21 | 0.208 | 0.004 | 0 | 1.37 | 3.0931 | 0.01 | 0 | 2
146 | 0:21 | 0.205 | 0.004 | 0 | 1.49 | 3.1036 | 0.01 | 0 | 2
147 | 0:21 | 0.208 | 0.005 | 0 | 1.61 | 3.1138 | 0.01 | 0 | 2
148 | 0:21 | 0.208 | 0.005 | 0 | 1.74 | 3.1247 | 0.02 | 0 | 2
149 | 0:21 | 0.208 | 0.006 | 0 | 1.87 | 3.1349 | 0.02 | 0 | 2
150 | 0:22 | 0.208 | 0.006 | 0 | 2.02 | 3.1455 | 0.02 | 0 | 2
151 | 0:22 | 0.208 | 0.006 | 0 | 2.17 | 3.156 | 0.02 | 0 | 2
152 | 0:22 | 0.208 | 0.007 | 0 | 2.34 | 3.1662 | 0.02 | 0 | 2
153 | 0:22 | 0.208 | 0.007 | 0 | 2.5 | 3.1765 | 0.02 | 0 | 2
154 | 0:22 | 0.208 | 0.008 | 0 | 2.68 | 3.187 | 0.02 | 0 | 2
155 | 0:22 | 0.205 | 0.009 | 0 | 2.87 | 3.1969 | 0.03 | 0 | 2
156 | 0:22 | 0.208 | 0.009 | 0 | 3.06 | 3.2065 | 0.03 | 0 | 2
157 | 0:23 | 0.205 | 0.01 | 0 | 3.26 | 3.2158 | 0.03 | 0 | 2
158 | 0:23 | 0.208 | 0.01 | 0 | 3.45 | 3.2258 | 0.03 | 0 | 2
159 | 0:23 | 0.208 | 0.011 | 0 | 3.64 | 3.2332 | 0.03 | 0 | 2
160 | 0:23 | 0.208 | 0.011 | 0 | 3.84 | 3.2422 | 0.04 | 0 | 2
161 | 0:23 | 0.208 | 0.012 | 0 | 4.03 | 3.2512 | 0.04 | 0 | 2
162 | 0:23 | 0.208 | 0.013 | 0 | 4.22 | 3.2586 | 0.04 | 0 | 2
163 | 0:24 | 0.208 | 0.013 | 0 | 4.41 | 3.2661 | 0.04 | 0 | 2
164 | 0:24 | 0.205 | 0.014 | 0 | 4.61 | 3.2741 | 0.04 | 0 | 2
165 | 0:24 | 0.208 | 0.014 | 0 | 4.8 | 3.2822 | 0.05 | 0 | 2
166 | 0:24 | 0.208 | 0.015 | 0 | 4.99 | 3.2884 | 0.05 | 0 | 2
167 | 0:24 | 0.208 | 0.016 | 0 | 5.19 | 3.2961 | 0.05 | 0 | 2
168 | 0:24 | 0.208 | 0.016 | 0 | 5.38 | 3.302 | 0.05 | 0 | 2
169 | 0:25 | 0.208 | 0.017 | 0 | 5.58 | 3.3092 | 0.05 | 0 | 2
170 | 0:25 | 0.208 | 0.017 | 0 | 5.77 | 3.3163 | 0.05 | 0 | 2
171 | 0:25 | 0.205 | 0.018 | 0 | 5.96 | 3.3225 | 0.06 | 0 | 2
172 | 0:25 | 0.208 | 0.018 | 0 | 6.16 | 3.3293 | 0.06 | 0 | 2
173 | 0:25 | 0.208 | 0.019 | 0 | 6.35 | 3.3346 | 0.06 | 0 | 2
174 | 0:25 | 0.208 | 0.02 | 0 | 6.54 | 3.3414 | 0.06 | 0 | 2
175 | 0:26 | 0.205 | 0.02 | 0 | 6.73 | 3.3473 | 0.06 | 0 | 2
176 | 0:26 | 0.208 | 0.021 | 0 | 6.93 | 3.3538 | 0.07 | 0 | 2
177 | 0:26 | 0.208 | 0.021 | 0 | 7.12 | 3.36 | 0.07 | 0 | 2
178 | 0:26 | 0.208 | 0.022 | 0 | 7.31 | 3.3665 | 0.07 | 0 | 2
179 | 0:26 | 0.208 | 0.022 | 0 | 7.51 | 3.3727 | 0.07 | 0 | 2
180 | 0:26 | 0.208 | 0.023 | 0 | 7.7 | 3.378 | 0.07 | 0 | 2
181 | 0:27 | 0.208 | 0.024 | 0 | 7.89 | 3.3826 | 0.08 | 0 | 2
182 | 0:27 | 0.208 | 0.024 | 0 | 8.09 | 3.3879 | 0.08 | 0 | 2
183 | 0:27 | 0.208 | 0.025 | 0 | 8.28 | 3.3938 | 0.08 | 0 | 2
184 | 0:27 | 0.208 | 0.025 | 0 | 8.47 | 3.4 | 0.08 | 0 | 2
185 | 0:27 | 0.208 | 0.026 | 0 | 8.67 | 3.4059 | 0.08 | 0 | 2
186 | 0:27 | 0.208 | 0.026 | 0 | 8.86 | 3.4121 | 0.09 | 0 | 2
187 | 0:28 | 0.208 | 0.027 | 0 | 9.05 | 3.417 | 0.09 | 0 | 2
188 | 0:28 | 0.208 | 0.028 | 0 | 9.24 | 3.4226 | 0.09 | 0 | 2
189 | 0:28 | 0.205 | 0.028 | 0 | 9.44 | 3.4282 | 0.09 | 0 | 2
190 | 0:28 | 0.208 | 0.029 | 0 | 9.63 | 3.4328 | 0.09 | 0 | 2
191 | 0:28 | 0.208 | 0.029 | 0 | 9.83 | 3.4384 | 0.1 | 0 | 2
192 | 0:28 | 0.208 | 0.03 | 0 | 10.02 | 3.4437 | 0.1 | 0 | 2
193 | 0:29 | 0.208 | 0.031 | 0 | 10.21 | 3.4487 | 0.1 | 0 | 2
194 | 0:29 | 0.208 | 0.031 | 0 | 10.4 | 3.4533 | 0.1 | 0 | 2
195 | 0:29 | 0.205 | 0.032 | 0 | 10.6 | 3.4586 | 0.1 | 0 | 2
196 | 0:29 | 0.205 | 0.032 | 0 | 10.79 | 3.4632 | 0.11 | 0 | 2
197 | 0:29 | 0.208 | 0.033 | 0 | 10.98 | 3.4682 | 0.11 | 0 | 2
198 | 0:29 | 0.205 | 0.033 | 0 | 11.17 | 3.4728 | 0.11 | 0 | 2
199 | 0:30 | 0.208 | 0.034 | 0 | 11.36 | 3.4784 | 0.11 | 0 | 2
200 | 0:30 | 0.208 | 0.035 | 0 | 11.55 | 3.484 | 0.11 | 0 | 2
201 | 0:30 | 0.205 | 0.035 | 0 | 11.75 | 3.4877 | 0.12 | 0 | 2
202 | 0:30 | 0.208 | 0.036 | 0 | 11.94 | 3.4914 | 0.12 | 0 | 2
203 | 0:30 | 0.208 | 0.036 | 0 | 12.13 | 3.4967 | 0.12 | 0 | 2
204 | 0:30 | 0.208 | 0.037 | 0 | 12.33 | 3.502 | 0.12 | 0 | 2
205 | 0:31 | 0.208 | 0.037 | 0 | 12.52 | 3.506 | 0.12 | 0 | 2
206 | 0:31 | 0.205 | 0.038 | 0 | 12.71 | 3.5104 | 0.13 | 0 | 2
207 | 0:31 | 0.208 | 0.039 | 0 | 12.91 | 3.5144 | 0.13 | 0 | 2
208 | 0:31 | 0.208 | 0.039 | 0 | 13.1 | 3.5193 | 0.13 | 0 | 2
209 | 0:31 | 0.208 | 0.04 | 0 | 13.29 | 3.5243 | 0.13 | 0 | 2
210 | 0:31 | 0.208 | 0.04 | 0 | 13.49 | 3.5286 | 0.13 | 0 | 2
211 | 0:32 | 0.208 | 0.041 | 0 | 13.68 | 3.5327 | 0.14 | 0 | 2
212 | 0:32 | 0.208 | 0.041 | 0 | 13.87 | 3.5373 | 0.14 | 0 | 2
213 | 0:32 | 0.208 | 0.042 | 0 | 14.07 | 3.5417 | 0.14 | 0 | 2
214 | 0:32 | 0.208 | 0.043 | 0 | 14.26 | 3.5454 | 0.14 | 0 | 2
215 | 0:32 | 0.208 | 0.043 | 0 | 14.45 | 3.5491 | 0.14 | 0 | 2
216 | 0:32 | 0.208 | 0.044 | 0 | 14.64 | 3.5538 | 0.15 | 0 | 2
217 | 0:33 | 0.208 | 0.044 | 0 | 14.84 | 3.5578 | 0.15 | 0 | 2
218 | 0:33 | 0.208 | 0.045 | 0 | 15.03 | 3.5609 | 0.15 | 0 | 2
219 | 0:33 | 0.208 | 0.045 | 0 | 15.22 | 3.5658 | 0.15 | 0 | 2
220 | 0:33 | 0.208 | 0.046 | 0 | 15.42 | 3.5699 | 0.15 | 0 | 2
221 | 0:33 | 0.208 | 0.047 | 0 | 15.61 | 3.5745 | 0.16 | 0 | 2
222 | 0:33 | 0.208 | 0.047 | 0 | 15.8 | 3.5776 | 0.16 | 0 | 2
223 | 0:34 | 0.205 | 0.048 | 0 | 15.99 | 3.5804 | 0.16 | 0 | 2
224 | 0:34 | 0.208 | 0.048 | 0 | 16.19 | 3.5854 | 0.16 | 0 | 2
225 | 0:34 | 0.208 | 0.049 | 0 | 16.38 | 3.5888 | 0.16 | 0 | 2
226 | 0:34 | 0.208 | 0.05 | 0 | 16.57 | 3.5934 | 0.17 | 0 | 2
227 | 0:34 | 0.208 | 0.05 | 0 | 16.77 | 3.5962 | 0.17 | 0 | 2
228 | 0:34 | 0.205 | 0.051 | 0 | 16.96 | 3.6006 | 0.17 | 0 | 2
229 | 0:35 | 0.205 | 0.051 | 0 | 17.15 | 3.6043 | 0.17 | 0 | 2
230 | 0:35 | 0.205 | 0.052 | 0 | 17.35 | 3.6071 | 0.17 | 0 | 2
231 | 0:35 | 0.208 | 0.052 | 0 | 17.54 | 3.6105 | 0.18 | 0 | 2
232 | 0:35 | 0.208 | 0.053 | 0 | 17.73 | 3.6148 | 0.18 | 0 | 2
233 | 0:35 | 0.205 | 0.054 | 0 | 17.92 | 3.6186 | 0.18 | 0 | 2
234 | 0:35 | 0.208 | 0.054 | 0 | 18.12 | 3.621 | 0.18 | 0 | 2
235 | 0:36 | 0.205 | 0.055 | 0 | 18.31 | 3.6254 | 0.19 | 0 | 2
236 | 0:36 | 0.205 | 0.055 | 0 | 18.5 | 3.6294 | 0.19 | 0 | 2
237 | 0:36 | 0.208 | 0.056 | 0 | 18.7 | 3.6322 | 0.19 | 0 | 2
238 | 0:36 | 0.208 | 0.056 | 0 | 18.89 | 3.6356 | 0.19 | 0 | 2
239 | 0:36 | 0.208 | 0.057 | 0 | 19.08 | 3.6384 | 0.19 | 0 | 2
240 | 0:36 | 0.208 | 0.058 | 0 | 19.27 | 3.6421 | 0.2 | 0 | 2
241 | 0:37 | 0.208 | 0.058 | 0 | 19.47 | 3.6468 | 0.2 | 0 | 2
242 | 0:37 | 0.205 | 0.059 | 0 | 19.66 | 3.6502 | 0.2 | 0 | 2
243 | 0:37 | 0.208 | 0.059 | 0 | 19.85 | 3.6523 | 0.2 | 0 | 2
244 | 0:37 | 0.208 | 0.06 | 0 | 20.04 | 3.6554 | 0.2 | 0 | 2
245 | 0:37 | 0.208 | 0.06 | 0 | 20.24 | 3.6592 | 0.21 | 0 | 2
246 | 0:37 | 0.208 | 0.061 | 0 | 20.43 | 3.6613 | 0.21 | 0 | 2
247 | 0:38 | 0.208 | 0.062 | 0 | 20.62 | 3.6654 | 0.21 | 0 | 2
248 | 0:38 | 0.208 | 0.062 | 0 | 20.82 | 3.6682 | 0.21 | 0 | 2
249 | 0:38 | 0.208 | 0.063 | 0 | 21.01 | 3.6716 | 0.21 | 0 | 2
250 | 0:38 | 0.208 | 0.063 | 0 | 21.2 | 3.6747 | 0.22 | 0 | 2
251 | 0:38 | 0.205 | 0.064 | 0 | 21.39 | 3.6768 | 0.22 | 0 | 2
252 | 0:38 | 0.208 | 0.065 | 0 | 21.58 | 3.6809 | 0.22 | 0 | 2
253 | 0:39 | 0.208 | 0.065 | 0 | 21.78 | 3.6843 | 0.22 | 0 | 2
254 | 0:39 | 0.208 | 0.066 | 0 | 21.97 | 3.6868 | 0.23 | 0 | 2
255 | 0:39 | 0.208 | 0.066 | 0 | 22.16 | 3.6895 | 0.23 | 0 | 2
256 | 0:39 | 0.208 | 0.067 | 0 | 22.36 | 3.692 | 0.23 | 0 | 2
257 | 0:39 | 0.208 | 0.067 | 0 | 22.55 | 3.6961 | 0.23 | 0 | 2
258 | 0:39 | 0.208 | 0.068 | 0 | 22.74 | 3.6979 | 0.23 | 0 | 2
259 | 0:40 | 0.208 | 0.069 | 0 | 22.94 | 3.701 | 0.24 | 0 | 2
260 | 0:40 | 0.208 | 0.069 | 0 | 23.13 | 3.7047 | 0.24 | 0 | 2
261 | 0:40 | 0.205 | 0.07 | 0 | 23.32 | 3.7072 | 0.24 | 0 | 2
262 | 0:40 | 0.208 | 0.07 | 0 | 23.51 | 3.71 | 0.24 | 0 | 2
263 | 0:40 | 0.205 | 0.071 | 0 | 23.71 | 3.7128 | 0.24 | 0 | 2
264 | 0:40 | 0.205 | 0.071 | 0 | 23.9 | 3.7162 | 0.25 | 0 | 2
265 | 0:41 | 0.208 | 0.072 | 0 | 24.09 | 3.7184 | 0.25 | 0 | 2
266 | 0:41 | 0.208 | 0.073 | 0 | 24.28 | 3.7205 | 0.25 | 0 | 2
267 | 0:41 | 0.208 | 0.073 | 0 | 24.48 | 3.7246 | 0.25 | 0 | 2
268 | 0:41 | 0.208 | 0.074 | 0 | 24.67 | 3.7261 | 0.26 | 0 | 2
269 | 0:41 | 0.205 | 0.074 | 0 | 24.86 | 3.7295 | 0.26 | 0 | 2
270 | 0:41 | 0.208 | 0.075 | 0 | 25.06 | 3.732 | 0.26 | 0 | 2
271 | 0:42 | 0.208 | 0.075 | 0 | 25.25 | 3.7354 | 0.26 | 0 | 2
272 | 0:42 | 0.208 | 0.076 | 0 | 25.44 | 3.737 | 0.26 | 0 | 2
273 | 0:42 | 0.208 | 0.077 | 0 | 25.63 | 3.7407 | 0.27 | 0 | 2
274 | 0:42 | 0.208 | 0.077 | 0 | 25.83 | 3.7426 | 0.27 | 0 | 2
275 | 0:42 | 0.208 | 0.078 | 0 | 26.02 | 3.7463 | 0.27 | 0 | 2
276 | 0:42 | 0.208 | 0.078 | 0 | 26.22 | 3.7481 | 0.27 | 0 | 2
277 | 0:43 | 0.208 | 0.079 | 0 | 26.41 | 3.7512 | 0.27 | 0 | 2
278 | 0:43 | 0.208 | 0.08 | 0 | 26.6 | 3.7522 | 0.28 | 0 | 2
279 | 0:43 | 0.208 | 0.08 | 0 | 26.79 | 3.7556 | 0.28 | 0 | 2
280 | 0:43 | 0.208 | 0.081 | 0 | 26.99 | 3.7574 | 0.28 | 0 | 2
281 | 0:43 | 0.208 | 0.081 | 0 | 27.18 | 3.7609 | 0.28 | 0 | 2
282 | 0:43 | 0.208 | 0.082 | 0 | 27.37 | 3.7621 | 0.29 | 0 | 2
283 | 0:44 | 0.208 | 0.082 | 0 | 27.57 | 3.7658 | 0.29 | 0 | 2
284 | 0:44 | 0.208 | 0.083 | 0 | 27.76 | 3.7677 | 0.29 | 0 | 2
285 | 0:44 | 0.208 | 0.084 | 0 | 27.96 | 3.7714 | 0.29 | 0 | 2
286 | 0:44 | 0.208 | 0.084 | 0 | 28.15 | 3.7733 | 0.29 | 0 | 2
287 | 0:44 | 0.208 | 0.085 | 0 | 28.34 | 3.7764 | 0.3 | 0 | 2
288 | 0:44 | 0.205 | 0.085 | 0 | 28.53 | 3.7773 | 0.3 | 0 | 2
289 | 0:45 | 0.208 | 0.086 | 0 | 28.73 | 3.7807 | 0.3 | 0 | 2
290 | 0:45 | 0.208 | 0.086 | 0 | 28.92 | 3.7819 | 0.3 | 0 | 2
291 | 0:45 | 0.208 | 0.087 | 0 | 29.11 | 3.7853 | 0.31 | 0 | 2
292 | 0:45 | 0.208 | 0.088 | 0 | 29.31 | 3.7872 | 0.31 | 0 | 2
293 | 0:45 | 0.205 | 0.088 | 0 | 29.5 | 3.7897 | 0.31 | 0 | 2
294 | 0:45 | 0.208 | 0.089 | 0 | 29.69 | 3.7919 | 0.31 | 0 | 2
295 | 0:46 | 0.208 | 0.089 | 0 | 29.89 | 3.7946 | 0.31 | 0 | 2
296 | 0:46 | 0.208 | 0.09 | 0 | 30.08 | 3.7965 | 0.32 | 0 | 2
297 | 0:46 | 0.208 | 0.09 | 0 | 30.27 | 3.799 | 0.32 | 0 | 2
298 | 0:46 | 0.208 | 0.091 | 0 | 30.47 | 3.8021 | 0.32 | 0 | 2
299 | 0:46 | 0.208 | 0.092 | 0 | 30.66 | 3.8039 | 0.32 | 0 | 2
300 | 0:46 | 0.208 | 0.092 | 0 | 30.85 | 3.8067 | 0.32 | 0 | 2
301 | 0:47 | 0.208 | 0.093 | 0 | 31.04 | 3.8077 | 0.33 | 0 | 2
302 | 0:47 | 0.208 | 0.093 | 0 | 31.24 | 3.8108 | 0.33 | 0 | 2
303 | 0:47 | 0.208 | 0.094 | 0 | 31.43 | 3.8123 | 0.33 | 0 | 2
304 | 0:47 | 0.208 | 0.095 | 0 | 31.62 | 3.8145 | 0.33 | 0 | 2
305 | 0:47 | 0.208 | 0.095 | 0 | 31.82 | 3.817 | 0.34 | 0 | 2
306 | 0:47 | 0.208 | 0.096 | 0 | 32.01 | 3.8191 | 0.34 | 0 | 2
307 | 0:48 | 0.208 | 0.096 | 0 | 32.21 | 3.8216 | 0.34 | 0 | 2
308 | 0:48 | 0.208 | 0.097 | 0 | 32.4 | 3.8229 | 0.34 | 0 | 2
309 | 0:48 | 0.208 | 0.097 | 0 | 32.59 | 3.8263 | 0.34 | 0 | 2
310 | 0:48 | 0.208 | 0.098 | 0 | 32.78 | 3.8281 | 0.35 | 0 | 2
311 | 0:48 | 0.208 | 0.099 | 0 | 32.98 | 3.8303 | 0.35 | 0 | 2
312 | 0:48 | 0.208 | 0.099 | 0 | 33.17 | 3.8315 | 0.35 | 0 | 2
313 | 0:49 | 0.208 | 0.1 | 0 | 33.36 | 3.8346 | 0.35 | 0 | 2
314 | 0:49 | 0.208 | 0.1 | 0 | 33.56 | 3.8368 | 0.36 | 0 | 2
315 | 0:49 | 0.208 | 0.101 | 0 | 33.75 | 3.8384 | 0.36 | 0 | 2
316 | 0:49 | 0.208 | 0.101 | 0 | 33.95 | 3.8411 | 0.36 | 0 | 2
317 | 0:49 | 0.205 | 0.102 | 0 | 34.14 | 3.8427 | 0.36 | 0 | 2
318 | 0:49 | 0.208 | 0.103 | 0 | 34.33 | 3.8458 | 0.36 | 0 | 2
319 | 0:50 | 0.208 | 0.103 | 0 | 34.53 | 3.8467 | 0.37 | 0 | 2
320 | 0:50 | 0.208 | 0.104 | 0 | 34.72 | 3.848 | 0.37 | 0 | 2
321 | 0:50 | 0.208 | 0.104 | 0 | 34.91 | 3.8511 | 0.37 | 0 | 2
322 | 0:50 | 0.208 | 0.105 | 0 | 35.11 | 3.8532 | 0.37 | 0 | 2
323 | 0:50 | 0.208 | 0.106 | 0 | 35.3 | 3.8551 | 0.38 | 0 | 2
324 | 0:50 | 0.208 | 0.106 | 0 | 35.49 | 3.8579 | 0.38 | 0 | 2
325 | 0:51 | 0.208 | 0.107 | 0 | 35.69 | 3.8591 | 0.38 | 0 | 2
326 | 0:51 | 0.208 | 0.107 | 0 | 35.88 | 3.8613 | 0.38 | 0 | 2
327 | 0:51 | 0.205 | 0.108 | 0 | 36.07 | 3.8628 | 0.38 | 0 | 2
328 | 0:51 | 0.208 | 0.108 | 0 | 36.26 | 3.8659 | 0.39 | 0 | 2
329 | 0:51 | 0.208 | 0.109 | 0 | 36.46 | 3.8672 | 0.39 | 0 | 2
330 | 0:52 | 0.208 | 0.11 | 0 | 36.65 | 3.8697 | 0.39 | 0 | 2
331 | 0:52 | 0.208 | 0.11 | 0 | 36.84 | 3.8718 | 0.39 | 0 | 2
332 | 0:52 | 0.208 | 0.111 | 0 | 37.04 | 3.8737 | 0.4 | 0 | 2
333 | 0:52 | 0.208 | 0.111 | 0 | 37.23 | 3.8752 | 0.4 | 0 | 2
334 | 0:52 | 0.208 | 0.112 | 0 | 37.42 | 3.8765 | 0.4 | 0 | 2
335 | 0:52 | 0.208 | 0.112 | 0 | 37.62 | 3.8783 | 0.4 | 0 | 2
336 | 0:52 | 0.205 | 0.113 | 0 | 37.81 | 3.8802 | 0.4 | 0 | 2
337 | 0:53 | 0.208 | 0.114 | 0 | 38 | 3.8827 | 0.41 | 0 | 2
338 | 0:53 | 0.208 | 0.114 | 0 | 38.19 | 3.8849 | 0.41 | 0 | 2
339 | 0:53 | 0.208 | 0.115 | 0 | 38.39 | 3.8864 | 0.41 | 0 | 2
340 | 0:53 | 0.208 | 0.115 | 0 | 38.58 | 3.8889 | 0.41 | 0 | 2
341 | 0:53 | 0.208 | 0.116 | 0 | 38.77 | 3.8895 | 0.42 | 0 | 2
342 | 0:54 | 0.208 | 0.116 | 0 | 38.96 | 3.892 | 0.42 | 0 | 2
343 | 0:54 | 0.208 | 0.117 | 0 | 39.16 | 3.8942 | 0.42 | 0 | 2
344 | 0:54 | 0.208 | 0.118 | 0 | 39.35 | 3.896 | 0.42 | 0 | 2
345 | 0:54 | 0.208 | 0.118 | 0 | 39.54 | 3.8976 | 0.42 | 0 | 2
346 | 0:54 | 0.205 | 0.119 | 0 | 39.74 | 3.8991 | 0.43 | 0 | 2
347 | 0:54 | 0.208 | 0.119 | 0 | 39.93 | 3.9007 | 0.43 | 0 | 2
348 | 0:54 | 0.208 | 0.12 | 0 | 40.12 | 3.9031 | 0.43 | 0 | 2
349 | 0:55 | 0.208 | 0.12 | 0 | 40.32 | 3.9038 | 0.43 | 0 | 2
350 | 0:55 | 0.208 | 0.121 | 0 | 40.51 | 3.9066 | 0.44 | 0 | 2
351 | 0:55 | 0.208 | 0.122 | 0 | 40.7 | 3.9081 | 0.44 | 0 | 2
352 | 0:55 | 0.208 | 0.122 | 0 | 40.9 | 3.9103 | 0.44 | 0 | 2
353 | 0:55 | 0.208 | 0.123 | 0 | 41.09 | 3.9121 | 0.44 | 0 | 2
354 | 0:56 | 0.208 | 0.123 | 0 | 41.28 | 3.9131 | 0.45 | 0 | 2
355 | 0:56 | 0.205 | 0.124 | 0 | 41.47 | 3.9152 | 0.45 | 0 | 2
356 | 0:56 | 0.208 | 0.125 | 0 | 41.67 | 3.9174 | 0.45 | 0 | 2
357 | 0:56 | 0.208 | 0.125 | 0 | 41.86 | 3.9193 | 0.45 | 0 | 2
358 | 0:56 | 0.208 | 0.126 | 0 | 42.05 | 3.9205 | 0.45 | 0 | 2
359 | 0:56 | 0.208 | 0.126 | 0 | 42.25 | 3.9236 | 0.46 | 0 | 2
360 | 0:56 | 0.208 | 0.127 | 0 | 42.44 | 3.9239 | 0.46 | 0 | 2
361 | 0:57 | 0.208 | 0.127 | 0 | 42.63 | 3.9252 | 0.46 | 0 | 2
362 | 0:57 | 0.208 | 0.128 | 0 | 42.83 | 3.9276 | 0.46 | 0 | 2
363 | 0:57 | 0.208 | 0.129 | 0 | 43.02 | 3.9289 | 0.47 | 0 | 2
364 | 0:57 | 0.208 | 0.129 | 0 | 43.21 | 3.9311 | 0.47 | 0 | 2
365 | 0:57 | 0.208 | 0.13 | 0 | 43.4 | 3.9326 | 0.47 | 0 | 2
366 | 0:58 | 0.208 | 0.13 | 0 | 43.6 | 3.9342 | 0.47 | 0 | 2
367 | 0:58 | 0.208 | 0.131 | 0 | 43.79 | 3.9363 | 0.47 | 0 | 2
368 | 0:58 | 0.208 | 0.131 | 0 | 43.98 | 3.9379 | 0.48 | 0 | 2
369 | 0:58 | 0.205 | 0.132 | 0 | 44.18 | 3.9397 | 0.48 | 0 | 2
370 | 0:58 | 0.205 | 0.133 | 0 | 44.37 | 3.9413 | 0.48 | 0 | 2
371 | 0:58 | 0.208 | 0.133 | 0 | 44.57 | 3.9431 | 0.48 | 0 | 2
372 | 0:58 | 0.208 | 0.134 | 0 | 44.76 | 3.9444 | 0.49 | 0 | 2
373 | 0:59 | 0.208 | 0.134 | 0 | 44.95 | 3.9469 | 0.49 | 0 | 2
374 | 0:59 | 0.208 | 0.135 | 0 | 45.14 | 3.9481 | 0.49 | 0 | 2
375 | 0:59 | 0.208 | 0.136 | 0 | 45.34 | 3.949 | 0.49 | 0 | 2
376 | 0:59 | 0.208 | 0.136 | 0 | 45.53 | 3.9512 | 0.5 | 0 | 2
377 | 0:59 | 0.208 | 0.137 | 0 | 45.73 | 3.9537 | 0.5 | 0 | 2
378 | 1:00 | 0.208 | 0.137 | 0 | 45.92 | 3.9555 | 0.5 | 0 | 2
379 | 1:00 | 0.208 | 0.138 | 0 | 46.11 | 3.9565 | 0.5 | 0 | 2
380 | 1:00 | 0.208 | 0.138 | 0 | 46.3 | 3.9574 | 0.5 | 0 | 2
381 | 1:00 | 0.208 | 0.139 | 0 | 46.5 | 3.9593 | 0.51 | 0 | 2
382 | 1:00 | 0.208 | 0.14 | 0 | 46.69 | 3.9605 | 0.51 | 0 | 2
383 | 1:00 | 0.208 | 0.14 | 0 | 46.89 | 3.9627 | 0.51 | 0 | 2
384 | 1:00 | 0.208 | 0.141 | 0 | 47.08 | 3.9639 | 0.51 | 0 | 2
385 | 1:01 | 0.208 | 0.141 | 0 | 47.27 | 3.9655 | 0.52 | 0 | 2
386 | 1:01 | 0.208 | 0.142 | 0 | 47.47 | 3.9676 | 0.52 | 0 | 2
387 | 1:01 | 0.208 | 0.142 | 0 | 47.66 | 3.9686 | 0.52 | 0 | 2
388 | 1:01 | 0.205 | 0.143 | 0 | 47.85 | 3.9698 | 0.52 | 0 | 2
389 | 1:01 | 0.208 | 0.144 | 0 | 48.04 | 3.972 | 0.52 | 0 | 2
390 | 1:01 | 0.208 | 0.144 | 0 | 48.23 | 3.9732 | 0.53 | 0 | 2
391 | 1:02 | 0.208 | 0.145 | 0 | 48.43 | 3.9748 | 0.53 | 0 | 2
392 | 1:02 | 0.205 | 0.145 | 0 | 48.62 | 3.9769 | 0.53 | 0 | 2
393 | 1:02 | 0.208 | 0.146 | 0 | 48.81 | 3.9788 | 0.53 | 0 | 2
394 | 1:02 | 0.208 | 0.146 | 0 | 49.01 | 3.9797 | 0.54 | 0 | 2
395 | 1:02 | 0.208 | 0.147 | 0 | 49.2 | 3.9822 | 0.54 | 0 | 2
396 | 1:03 | 0.208 | 0.148 | 0 | 49.39 | 3.9834 | 0.54 | 0 | 2
397 | 1:03 | 0.208 | 0.148 | 0 | 49.58 | 3.9847 | 0.54 | 0 | 2
398 | 1:03 | 0.208 | 0.149 | 0 | 49.78 | 3.9859 | 0.55 | 0 | 2
399 | 1:03 | 0.208 | 0.149 | 0 | 49.97 | 3.9881 | 0.55 | 0 | 2
400 | 1:03 | 0.208 | 0.15 | 0 | 50.16 | 3.989 | 0.55 | 0 | 2
401 | 1:03 | 0.208 | 0.151 | 0 | 50.36 | 3.99 | 0.55 | 0 | 2
402 | 1:04 | 0.208 | 0.151 | 0 | 50.55 | 3.9921 | 0.55 | 0 | 2
403 | 1:04 | 0.208 | 0.152 | 0 | 50.74 | 3.9927 | 0.56 | 0 | 2
404 | 1:04 | 0.208 | 0.152 | 0 | 50.93 | 3.9946 | 0.56 | 0 | 2
405 | 1:04 | 0.205 | 0.153 | 0 | 51.12 | 3.9965 | 0.56 | 0 | 2
406 | 1:04 | 0.208 | 0.153 | 0 | 51.32 | 3.9974 | 0.56 | 0 | 2
407 | 1:04 | 0.208 | 0.154 | 0 | 51.51 | 3.9983 | 0.57 | 0 | 2
408 | 1:04 | 0.208 | 0.155 | 0 | 51.7 | 4.0002 | 0.57 | 0 | 2
409 | 1:05 | 0.208 | 0.155 | 0 | 51.89 | 4.002 | 0.57 | 0 | 2
410 | 1:05 | 0.208 | 0.156 | 0 | 52.09 | 4.003 | 0.57 | 0 | 2
411 | 1:05 | 0.205 | 0.156 | 0 | 52.28 | 4.0058 | 0.58 | 0 | 2
412 | 1:05 | 0.205 | 0.157 | 0 | 52.47 | 4.0067 | 0.58 | 0 | 2
413 | 1:05 | 0.205 | 0.157 | 0 | 52.66 | 4.0076 | 0.58 | 0 | 2
414 | 1:06 | 0.208 | 0.158 | 0 | 52.86 | 4.0089 | 0.58 | 0 | 2
415 | 1:06 | 0.208 | 0.159 | 0 | 53.05 | 4.0104 | 0.58 | 0 | 2
416 | 1:06 | 0.208 | 0.159 | 0 | 53.24 | 4.0126 | 0.59 | 0 | 2
417 | 1:06 | 0.208 | 0.16 | 0 | 53.43 | 4.0138 | 0.59 | 0 | 2
418 | 1:06 | 0.208 | 0.16 | 0 | 53.63 | 4.0151 | 0.59 | 0 | 2
419 | 1:06 | 0.208 | 0.161 | 0 | 53.82 | 4.0166 | 0.59 | 0 | 2
420 | 1:06 | 0.208 | 0.161 | 0 | 54.01 | 4.0175 | 0.6 | 0 | 2
421 | 1:07 | 0.208 | 0.162 | 0 | 54.2 | 4.0179 | 0.6 | 0 | 2
422 | 1:07 | 0.208 | 0.163 | 0 | 54.39 | 4.0203 | 0.6 | 0 | 2
423 | 1:07 | 0.208 | 0.163 | 0 | 54.59 | 4.0216 | 0.6 | 0 | 2
424 | 1:07 | 0.208 | 0.164 | 0 | 54.78 | 4.0225 | 0.61 | 0 | 2
425 | 1:07 | 0.208 | 0.164 | 0 | 54.97 | 4.0244 | 0.61 | 0 | 2
426 | 1:08 | 0.208 | 0.165 | 0 | 55.17 | 4.0253 | 0.61 | 0 | 2
427 | 1:08 | 0.205 | 0.165 | 0 | 55.36 | 4.0259 | 0.61 | 0 | 2
428 | 1:08 | 0.208 | 0.166 | 0 | 55.55 | 4.0268 | 0.61 | 0 | 2
429 | 1:08 | 0.208 | 0.167 | 0 | 55.74 | 4.0287 | 0.62 | 0 | 2
430 | 1:08 | 0.208 | 0.167 | 0 | 55.94 | 4.0309 | 0.62 | 0 | 2
431 | 1:08 | 0.205 | 0.168 | 0 | 56.13 | 4.0309 | 0.62 | 0 | 2
432 | 1:08 | 0.208 | 0.168 | 0 | 56.32 | 4.033 | 0.62 | 0 | 2
433 | 1:09 | 0.208 | 0.169 | 0 | 56.52 | 4.034 | 0.63 | 0 | 2
434 | 1:09 | 0.208 | 0.169 | 0 | 56.71 | 4.0355 | 0.63 | 0 | 2
435 | 1:09 | 0.208 | 0.17 | 0 | 56.9 | 4.0374 | 0.63 | 0 | 2
436 | 1:09 | 0.208 | 0.171 | 0 | 57.09 | 4.0383 | 0.63 | 0 | 2
437 | 1:09 | 0.208 | 0.171 | 0 | 57.29 | 4.0392 | 0.64 | 0 | 2
438 | 1:10 | 0.208 | 0.172 | 0 | 57.48 | 4.0402 | 0.64 | 0 | 2
439 | 1:10 | 0.208 | 0.172 | 0 | 57.67 | 4.042 | 0.64 | 0 | 2
440 | 1:10 | 0.208 | 0.173 | 0 | 57.87 | 4.0436 | 0.64 | 0 | 2
441 | 1:10 | 0.208 | 0.174 | 0 | 58.06 | 4.0451 | 0.64 | 0 | 2
442 | 1:10 | 0.208 | 0.174 | 0 | 58.25 | 4.0458 | 0.65 | 0 | 2
443 | 1:10 | 0.208 | 0.175 | 0 | 58.44 | 4.0461 | 0.65 | 0 | 2
444 | 1:10 | 0.208 | 0.175 | 0 | 58.64 | 4.0476 | 0.65 | 0 | 2
445 | 1:11 | 0.208 | 0.176 | 0 | 58.83 | 4.0492 | 0.65 | 0 | 2
446 | 1:11 | 0.208 | 0.176 | 0 | 59.02 | 4.0504 | 0.66 | 0 | 2
447 | 1:11 | 0.208 | 0.177 | 0 | 59.21 | 4.052 | 0.66 | 0 | 2
448 | 1:11 | 0.208 | 0.178 | 0 | 59.4 | 4.0535 | 0.66 | 0 | 2
449 | 1:11 | 0.208 | 0.178 | 0 | 59.6 | 4.0541 | 0.66 | 0 | 2
450 | 1:11 | 0.208 | 0.179 | 0 | 59.79 | 4.0547 | 0.67 | 0 | 2
451 | 1:12 | 0.208 | 0.179 | 0 | 59.98 | 4.0563 | 0.67 | 0 | 2
452 | 1:12 | 0.208 | 0.18 | 0 | 60.17 | 4.0578 | 0.67 | 0 | 2
453 | 1:12 | 0.208 | 0.18 | 0 | 60.36 | 4.0588 | 0.67 | 0 | 2
454 | 1:12 | 0.208 | 0.181 | 0 | 60.56 | 4.0597 | 0.68 | 0 | 2
455 | 1:12 | 0.208 | 0.182 | 0 | 60.75 | 4.0613 | 0.68 | 0 | 2
456 | 1:12 | 0.208 | 0.182 | 0 | 60.94 | 4.0625 | 0.68 | 0 | 2
457 | 1:13 | 0.208 | 0.183 | 0 | 61.13 | 4.0644 | 0.68 | 0 | 2
458 | 1:13 | 0.208 | 0.183 | 0 | 61.33 | 4.0653 | 0.68 | 0 | 2
459 | 1:13 | 0.208 | 0.184 | 0 | 61.52 | 4.0662 | 0.69 | 0 | 2
460 | 1:13 | 0.208 | 0.184 | 0 | 61.72 | 4.0675 | 0.69 | 0 | 2
461 | 1:13 | 0.208 | 0.185 | 0 | 61.91 | 4.0681 | 0.69 | 0 | 2
462 | 1:13 | 0.208 | 0.186 | 0 | 62.1 | 4.0693 | 0.69 | 0 | 2
463 | 1:14 | 0.208 | 0.186 | 0 | 62.29 | 4.0706 | 0.7 | 0 | 2
464 | 1:14 | 0.208 | 0.187 | 0 | 62.48 | 4.0718 | 0.7 | 0 | 2
465 | 1:14 | 0.208 | 0.187 | 0 | 62.68 | 4.0727 | 0.7 | 0 | 2
466 | 1:14 | 0.208 | 0.188 | 0 | 62.87 | 4.074 | 0.7 | 0 | 2
467 | 1:14 | 0.208 | 0.188 | 0 | 63.06 | 4.0743 | 0.71 | 0 | 2
468 | 1:14 | 0.208 | 0.189 | 0 | 63.26 | 4.0752 | 0.71 | 0 | 2
469 | 1:15 | 0.208 | 0.19 | 0 | 63.45 | 4.0768 | 0.71 | 0 | 2
470 | 1:15 | 0.208 | 0.19 | 0 | 63.65 | 4.078 | 0.71 | 0 | 2
471 | 1:15 | 0.208 | 0.191 | 0 | 63.84 | 4.0786 | 0.72 | 0 | 2
472 | 1:15 | 0.208 | 0.191 | 0 | 64.03 | 4.0799 | 0.72 | 0 | 2
473 | 1:15 | 0.208 | 0.192 | 0 | 64.22 | 4.0802 | 0.72 | 0 | 2
474 | 1:15 | 0.208 | 0.193 | 0 | 64.42 | 4.082 | 0.72 | 0 | 2
475 | 1:16 | 0.208 | 0.193 | 0 | 64.61 | 4.083 | 0.72 | 0 | 2
476 | 1:16 | 0.208 | 0.194 | 0 | 64.8 | 4.0842 | 0.73 | 0 | 2
477 | 1:16 | 0.208 | 0.194 | 0 | 64.99 | 4.0851 | 0.73 | 0 | 2
478 | 1:16 | 0.208 | 0.195 | 0 | 65.19 | 4.0861 | 0.73 | 0 | 2
479 | 1:16 | 0.208 | 0.195 | 0 | 65.38 | 4.0876 | 0.73 | 0 | 2
480 | 1:16 | 0.208 | 0.196 | 0 | 65.57 | 4.0885 | 0.74 | 0 | 2
481 | 1:17 | 0.208 | 0.197 | 0 | 65.77 | 4.0885 | 0.74 | 0 | 2
482 | 1:17 | 0.208 | 0.197 | 0 | 65.96 | 4.0895 | 0.74 | 0 | 2
483 | 1:17 | 0.208 | 0.198 | 0 | 66.15 | 4.0907 | 0.74 | 0 | 2
484 | 1:17 | 0.208 | 0.198 | 0 | 66.34 | 4.0929 | 0.75 | 0 | 2
485 | 1:17 | 0.208 | 0.199 | 0 | 66.54 | 4.0932 | 0.75 | 0 | 2
486 | 1:17 | 0.208 | 0.199 | 0 | 66.73 | 4.0938 | 0.75 | 0 | 2
487 | 1:18 | 0.208 | 0.2 | 0 | 66.92 | 4.0941 | 0.75 | 0 | 2
488 | 1:18 | 0.208 | 0.201 | 0 | 67.11 | 4.0947 | 0.76 | 0 | 2
489 | 1:18 | 0.208 | 0.201 | 0 | 67.31 | 4.0963 | 0.76 | 0 | 2
490 | 1:18 | 0.208 | 0.202 | 0 | 67.5 | 4.0969 | 0.76 | 0 | 2
491 | 1:18 | 0.208 | 0.202 | 0 | 67.69 | 4.0975 | 0.76 | 0 | 2
492 | 1:18 | 0.208 | 0.203 | 0 | 67.89 | 4.0982 | 0.76 | 0 | 2
493 | 1:19 | 0.208 | 0.203 | 0 | 68.08 | 4.0997 | 0.77 | 0 | 2
494 | 1:19 | 0.208 | 0.204 | 0 | 68.27 | 4.1006 | 0.77 | 0 | 2
495 | 1:19 | 0.205 | 0.205 | 0 | 68.46 | 4.1016 | 0.77 | 0 | 2
496 | 1:19 | 0.208 | 0.205 | 0 | 68.66 | 4.1022 | 0.77 | 0 | 2
497 | 1:19 | 0.208 | 0.206 | 0 | 68.85 | 4.1031 | 0.78 | 0 | 2
498 | 1:19 | 0.208 | 0.206 | 0 | 69.04 | 4.1034 | 0.78 | 0 | 2
499 | 1:20 | 0.208 | 0.207 | 0 | 69.24 | 4.1037 | 0.78 | 0 | 2
500 | 1:20 | 0.208 | 0.208 | 0 | 69.43 | 4.1047 | 0.78 | 0 | 2
501 | 1:20 | 0.208 | 0.208 | 0 | 69.62 | 4.1059 | 0.79 | 0 | 2
502 | 1:20 | 0.208 | 0.209 | 0 | 69.82 | 4.1071 | 0.79 | 0 | 2
503 | 1:20 | 0.208 | 0.209 | 0 | 70.01 | 4.1081 | 0.79 | 0 | 2
504 | 1:20 | 0.208 | 0.21 | 0 | 70.2 | 4.1081 | 0.79 | 0 | 2
505 | 1:21 | 0.208 | 0.21 | 0 | 70.4 | 4.1081 | 0.8 | 0 | 2
506 | 1:21 | 0.208 | 0.211 | 0 | 70.59 | 4.1099 | 0.8 | 0 | 2
507 | 1:21 | 0.208 | 0.212 | 0 | 70.78 | 4.1106 | 0.8 | 0 | 2
508 | 1:21 | 0.208 | 0.212 | 0 | 70.97 | 4.1115 | 0.8 | 0 | 2
509 | 1:21 | 0.208 | 0.213 | 0 | 71.16 | 4.1121 | 0.8 | 0 | 2
510 | 1:21 | 0.208 | 0.213 | 0 | 71.36 | 4.1127 | 0.81 | 0 | 2
511 | 1:22 | 0.208 | 0.214 | 0 | 71.55 | 4.1133 | 0.81 | 0 | 2
512 | 1:22 | 0.208 | 0.214 | 0 | 71.75 | 4.113 | 0.81 | 0 | 2
513 | 1:22 | 0.208 | 0.215 | 0 | 71.94 | 4.1149 | 0.81 | 0 | 2
514 | 1:22 | 0.208 | 0.216 | 0 | 72.13 | 4.1161 | 0.82 | 0 | 2
515 | 1:22 | 0.208 | 0.216 | 0 | 72.32 | 4.1168 | 0.82 | 0 | 2
516 | 1:22 | 0.208 | 0.217 | 0 | 72.52 | 4.1164 | 0.82 | 0 | 2
517 | 1:23 | 0.208 | 0.217 | 0 | 72.71 | 4.1174 | 0.82 | 0 | 2
518 | 1:23 | 0.208 | 0.218 | 0 | 72.9 | 4.1189 | 0.83 | 0 | 2
519 | 1:23 | 0.208 | 0.218 | 0 | 73.1 | 4.1192 | 0.83 | 0 | 2
520 | 1:23 | 0.208 | 0.219 | 0 | 73.29 | 4.1199 | 0.83 | 0 | 2
521 | 1:23 | 0.208 | 0.22 | 0 | 73.49 | 4.1202 | 0.83 | 0 | 2
522 | 1:24 | 0.208 | 0.22 | 0 | 73.68 | 4.1202 | 0.84 | 0 | 2
523 | 1:24 | 0.208 | 0.221 | 0 | 73.87 | 4.1208 | 0.84 | 0 | 2
524 | 1:24 | 0.208 | 0.221 | 0 | 74.07 | 4.122 | 0.84 | 0 | 2
525 | 1:24 | 0.208 | 0.222 | 0 | 74.26 | 4.123 | 0.84 | 0 | 2
526 | 1:24 | 0.208 | 0.223 | 0 | 74.45 | 4.123 | 0.85 | 0 | 2
527 | 1:24 | 0.208 | 0.223 | 0 | 74.64 | 4.123 | 0.85 | 0 | 2
528 | 1:24 | 0.208 | 0.224 | 0 | 74.84 | 4.1236 | 0.85 | 0 | 2
529 | 1:25 | 0.208 | 0.224 | 0 | 75.03 | 4.1245 | 0.85 | 0 | 2
530 | 1:25 | 0.208 | 0.225 | 0 | 75.22 | 4.1251 | 0.85 | 0 | 2
531 | 1:25 | 0.208 | 0.225 | 0 | 75.42 | 4.1257 | 0.86 | 0 | 2
532 | 1:25 | 0.208 | 0.226 | 0 | 75.61 | 4.1267 | 0.86 | 0 | 2
533 | 1:25 | 0.208 | 0.227 | 0 | 75.8 | 4.1279 | 0.86 | 0 | 2
534 | 1:26 | 0.208 | 0.227 | 0 | 76 | 4.1285 | 0.86 | 0 | 2
535 | 1:26 | 0.208 | 0.228 | 0 | 76.19 | 4.1292 | 0.87 | 0 | 2
536 | 1:26 | 0.208 | 0.228 | 0 | 76.38 | 4.1295 | 0.87 | 0 | 2
537 | 1:26 | 0.208 | 0.229 | 0 | 76.58 | 4.1304 | 0.87 | 0 | 2
538 | 1:26 | 0.208 | 0.229 | 0 | 76.77 | 4.1313 | 0.87 | 0 | 2
539 | 1:26 | 0.208 | 0.23 | 0 | 76.96 | 4.1313 | 0.88 | 0 | 2
540 | 1:26 | 0.208 | 0.231 | 0 | 77.15 | 4.1323 | 0.88 | 0 | 2
541 | 1:27 | 0.208 | 0.231 | 0 | 77.35 | 4.1332 | 0.88 | 0 | 2
542 | 1:27 | 0.205 | 0.232 | 0 | 77.54 | 4.1338 | 0.88 | 0 | 2
543 | 1:27 | 0.208 | 0.232 | 0 | 77.74 | 4.1341 | 0.89 | 0 | 2
544 | 1:27 | 0.208 | 0.233 | 0 | 77.93 | 4.1347 | 0.89 | 0 | 2
545 | 1:27 | 0.208 | 0.233 | 0 | 78.12 | 4.1354 | 0.89 | 0 | 2
546 | 1:28 | 0.208 | 0.234 | 0 | 78.31 | 4.1366 | 0.89 | 0 | 2
547 | 1:28 | 0.208 | 0.235 | 0 | 78.51 | 4.1378 | 0.9 | 0 | 2
548 | 1:28 | 0.208 | 0.235 | 0 | 78.7 | 4.1378 | 0.9 | 0 | 2
549 | 1:28 | 0.208 | 0.236 | 0 | 78.89 | 4.1385 | 0.9 | 0 | 2
550 | 1:28 | 0.208 | 0.236 | 0 | 79.09 | 4.1388 | 0.9 | 0 | 2
551 | 1:28 | 0.208 | 0.237 | 0 | 79.28 | 4.1388 | 0.9 | 0 | 2
552 | 1:28 | 0.208 | 0.238 | 0 | 79.48 | 4.1391 | 0.91 | 0 | 2
553 | 1:29 | 0.205 | 0.238 | 0 | 79.67 | 4.1397 | 0.91 | 0 | 2
554 | 1:29 | 0.208 | 0.239 | 0 | 79.86 | 4.1406 | 0.91 | 0 | 2
555 | 1:29 | 0.208 | 0.239 | 0 | 80.05 | 4.1416 | 0.91 | 0 | 2
556 | 1:29 | 0.205 | 0.24 | 0 | 80.25 | 4.1422 | 0.92 | 0 | 2
557 | 1:29 | 0.208 | 0.24 | 0 | 80.44 | 4.1428 | 0.92 | 0 | 2
558 | 1:30 | 0.208 | 0.241 | 0 | 80.63 | 4.1443 | 0.92 | 0 | 2
559 | 1:30 | 0.205 | 0.242 | 0 | 80.82 | 4.1443 | 0.92 | 0 | 2
560 | 1:30 | 0.208 | 0.242 | 0 | 81.02 | 4.1447 | 0.93 | 0 | 2
561 | 1:30 | 0.208 | 0.243 | 0 | 81.21 | 4.1447 | 0.93 | 0 | 2
562 | 1:30 | 0.208 | 0.243 | 0 | 81.4 | 4.1456 | 0.93 | 0 | 2
563 | 1:30 | 0.208 | 0.244 | 0 | 81.6 | 4.1465 | 0.93 | 0 | 2
564 | 1:30 | 0.208 | 0.244 | 0 | 81.79 | 4.1468 | 0.94 | 0 | 2
565 | 1:31 | 0.208 | 0.245 | 0 | 81.98 | 4.1481 | 0.94 | 0 | 2
566 | 1:31 | 0.208 | 0.246 | 0 | 82.17 | 4.149 | 0.94 | 0 | 2
567 | 1:31 | 0.208 | 0.246 | 0 | 82.37 | 4.149 | 0.94 | 0 | 2
568 | 1:31 | 0.208 | 0.247 | 0 | 82.56 | 4.1499 | 0.95 | 0 | 2
569 | 1:31 | 0.208 | 0.247 | 0 | 82.75 | 4.1505 | 0.95 | 0 | 2
570 | 1:32 | 0.208 | 0.248 | 0 | 82.95 | 4.1509 | 0.95 | 0 | 2
571 | 1:32 | 0.208 | 0.248 | 0 | 83.14 | 4.1518 | 0.95 | 0 | 2
572 | 1:32 | 0.208 | 0.249 | 0 | 83.34 | 4.1527 | 0.96 | 0 | 2
573 | 1:32 | 0.208 | 0.25 | 0 | 83.53 | 4.1527 | 0.96 | 0 | 2
574 | 1:32 | 0.208 | 0.25 | 0 | 83.72 | 4.1536 | 0.96 | 0 | 2
575 | 1:32 | 0.208 | 0.251 | 0 | 83.92 | 4.1543 | 0.96 | 0 | 2
576 | 1:32 | 0.208 | 0.251 | 0 | 84.11 | 4.1546 | 0.96 | 0 | 2
577 | 1:33 | 0.208 | 0.252 | 0 | 84.3 | 4.1546 | 0.97 | 0 | 2
578 | 1:33 | 0.208 | 0.253 | 0 | 84.49 | 4.1555 | 0.97 | 0 | 2
579 | 1:33 | 0.208 | 0.253 | 0 | 84.69 | 4.1571 | 0.97 | 0 | 2
580 | 1:33 | 0.208 | 0.254 | 0 | 84.88 | 4.158 | 0.97 | 0 | 2
581 | 1:33 | 0.208 | 0.254 | 0 | 85.07 | 4.158 | 0.98 | 0 | 2
582 | 1:34 | 0.205 | 0.255 | 0 | 85.27 | 4.1583 | 0.98 | 0 | 2
583 | 1:34 | 0.208 | 0.255 | 0 | 85.46 | 4.1583 | 0.98 | 0 | 2
584 | 1:34 | 0.208 | 0.256 | 0 | 85.65 | 4.1589 | 0.98 | 0 | 2
585 | 1:34 | 0.208 | 0.257 | 0 | 85.85 | 4.1592 | 0.99 | 0 | 2
586 | 1:34 | 0.208 | 0.257 | 0 | 86.04 | 4.1602 | 0.99 | 0 | 2
587 | 1:34 | 0.208 | 0.258 | 0 | 86.23 | 4.1602 | 0.99 | 0 | 2
588 | 1:34 | 0.208 | 0.258 | 0 | 86.42 | 4.1611 | 0.99 | 0 | 2
589 | 1:35 | 0.208 | 0.259 | 0 | 86.62 | 4.1617 | 1 | 0 | 2
590 | 1:35 | 0.208 | 0.259 | 0 | 86.81 | 4.162 | 1 | 0 | 2
591 | 1:35 | 0.208 | 0.26 | 0 | 87 | 4.1639 | 1 | 0 | 2
592 | 1:35 | 0.208 | 0.261 | 0 | 87.19 | 4.1639 | 1 | 0 | 2
593 | 1:35 | 0.208 | 0.261 | 0 | 87.39 | 4.1639 | 1.01 | 0 | 2
594 | 1:36 | 0.208 | 0.262 | 0 | 87.58 | 4.1639 | 1.01 | 0 | 2
595 | 1:36 | 0.208 | 0.262 | 0 | 87.77 | 4.1648 | 1.01 | 0 | 2
596 | 1:36 | 0.208 | 0.263 | 0 | 87.97 | 4.1654 | 1.01 | 0 | 2
597 | 1:36 | 0.208 | 0.263 | 0 | 88.16 | 4.166 | 1.02 | 0 | 2
598 | 1:36 | 0.208 | 0.264 | 0 | 88.35 | 4.1673 | 1.02 | 0 | 2
599 | 1:36 | 0.208 | 0.265 | 0 | 88.54 | 4.1676 | 1.02 | 0 | 2
600 | 1:36 | 0.208 | 0.265 | 0 | 88.74 | 4.1682 | 1.02 | 0 | 2
601 | 1:37 | 0.208 | 0.266 | 0 | 88.93 | 4.1688 | 1.02 | 0 | 2
602 | 1:37 | 0.208 | 0.266 | 0 | 89.13 | 4.1695 | 1.03 | 0 | 2
603 | 1:37 | 0.208 | 0.267 | 0 | 89.32 | 4.1695 | 1.03 | 0 | 2
604 | 1:37 | 0.208 | 0.268 | 0 | 89.51 | 4.1704 | 1.03 | 0 | 2
605 | 1:37 | 0.208 | 0.268 | 0 | 89.7 | 4.1707 | 1.03 | 0 | 2
606 | 1:38 | 0.208 | 0.269 | 0 | 89.9 | 4.1719 | 1.04 | 0 | 2
607 | 1:38 | 0.208 | 0.269 | 0 | 90.09 | 4.1726 | 1.04 | 0 | 2
608 | 1:38 | 0.208 | 0.27 | 0 | 90.28 | 4.1732 | 1.04 | 0 | 2
609 | 1:38 | 0.208 | 0.27 | 0 | 90.47 | 4.1732 | 1.04 | 0 | 2
610 | 1:38 | 0.208 | 0.271 | 0 | 90.67 | 4.1732 | 1.05 | 0 | 2
611 | 1:38 | 0.208 | 0.272 | 0 | 90.86 | 4.1741 | 1.05 | 0 | 2
612 | 1:38 | 0.208 | 0.272 | 0 | 91.05 | 4.1741 | 1.05 | 0 | 2
613 | 1:39 | 0.208 | 0.273 | 0 | 91.25 | 4.175 | 1.05 | 0 | 2
614 | 1:39 | 0.208 | 0.273 | 0 | 91.44 | 4.1757 | 1.06 | 0 | 2
615 | 1:39 | 0.208 | 0.274 | 0 | 91.64 | 4.1769 | 1.06 | 0 | 2
616 | 1:39 | 0.208 | 0.274 | 0 | 91.83 | 4.1772 | 1.06 | 0 | 2
617 | 1:39 | 0.208 | 0.275 | 0 | 92.02 | 4.1778 | 1.06 | 0 | 2
618 | 1:40 | 0.208 | 0.276 | 0 | 92.22 | 4.1784 | 1.07 | 0 | 2
619 | 1:40 | 0.208 | 0.276 | 0 | 92.41 | 4.1797 | 1.07 | 0 | 2
620 | 1:40 | 0.208 | 0.277 | 0 | 92.6 | 4.1797 | 1.07 | 0 | 2
621 | 1:40 | 0.208 | 0.277 | 0 | 92.79 | 4.1797 | 1.07 | 0 | 2
622 | 1:40 | 0.208 | 0.278 | 0 | 92.98 | 4.18 | 1.08 | 0 | 2
623 | 1:40 | 0.208 | 0.278 | 0 | 93.18 | 4.18 | 1.08 | 0 | 2
624 | 1:40 | 0.208 | 0.279 | 0 | 93.37 | 4.1809 | 1.08 | 0 | 2
625 | 1:41 | 0.208 | 0.28 | 0 | 93.56 | 4.1815 | 1.08 | 0 | 2
626 | 1:41 | 0.208 | 0.28 | 0 | 93.76 | 4.1828 | 1.08 | 0 | 2
627 | 1:41 | 0.208 | 0.281 | 0 | 93.95 | 4.1834 | 1.09 | 0 | 2
628 | 1:41 | 0.208 | 0.281 | 0 | 94.14 | 4.1837 | 1.09 | 0 | 2
629 | 1:41 | 0.208 | 0.282 | 0 | 94.34 | 4.1843 | 1.09 | 0 | 2
630 | 1:42 | 0.208 | 0.283 | 0 | 94.53 | 4.1843 | 1.09 | 0 | 2
631 | 1:42 | 0.208 | 0.283 | 0 | 94.72 | 4.1853 | 1.1 | 0 | 2
632 | 1:42 | 0.208 | 0.284 | 0 | 94.91 | 4.1865 | 1.1 | 0 | 2
633 | 1:42 | 0.208 | 0.284 | 0 | 95.11 | 4.1871 | 1.1 | 0 | 2
634 | 1:42 | 0.208 | 0.285 | 0 | 95.3 | 4.1884 | 1.1 | 0 | 2
635 | 1:42 | 0.208 | 0.285 | 0 | 95.5 | 4.189 | 1.11 | 0 | 2
636 | 1:43 | 0.208 | 0.286 | 0 | 95.69 | 4.1896 | 1.11 | 0 | 2
637 | 1:43 | 0.208 | 0.287 | 0 | 95.88 | 4.1893 | 1.11 | 0 | 2
638 | 1:43 | 0.208 | 0.287 | 0 | 96.08 | 4.189 | 1.11 | 0 | 2
639 | 1:43 | 0.208 | 0.288 | 0 | 96.27 | 4.189 | 1.12 | 0 | 2
640 | 1:43 | 0.208 | 0.288 | 0 | 96.46 | 4.1902 | 1.12 | 0 | 2
641 | 1:43 | 0.208 | 0.289 | 0 | 96.65 | 4.1905 | 1.12 | 0 | 2
642 | 1:44 | 0.208 | 0.289 | 0 | 96.85 | 4.1915 | 1.12 | 0 | 2
643 | 1:44 | 0.208 | 0.29 | 0 | 97.04 | 4.1924 | 1.13 | 0 | 2
644 | 1:44 | 0.208 | 0.291 | 0 | 97.23 | 4.1927 | 1.13 | 0 | 2
645 | 1:44 | 0.208 | 0.291 | 0 | 97.43 | 4.1933 | 1.13 | 0 | 2
646 | 1:44 | 0.208 | 0.292 | 0 | 97.62 | 4.1936 | 1.13 | 0 | 2
647 | 1:44 | 0.208 | 0.292 | 0 | 97.81 | 4.1936 | 1.14 | 0 | 2
648 | 1:45 | 0.208 | 0.293 | 0 | 98 | 4.1955 | 1.14 | 0 | 2
649 | 1:45 | 0.208 | 0.293 | 0 | 98.2 | 4.1961 | 1.14 | 0 | 2
650 | 1:45 | 0.208 | 0.294 | 0 | 98.39 | 4.1964 | 1.14 | 0 | 2
651 | 1:45 | 0.208 | 0.295 | 0 | 98.58 | 4.197 | 1.15 | 0 | 2
652 | 1:45 | 0.205 | 0.295 | 0 | 98.78 | 4.1967 | 1.15 | 0 | 2
653 | 1:45 | 0.208 | 0.296 | 0 | 98.97 | 4.1974 | 1.15 | 0 | 2
654 | 1:46 | 0.208 | 0.296 | 0 | 99.16 | 4.1983 | 1.15 | 0 | 2
655 | 1:46 | 0.208 | 0.297 | 0 | 99.35 | 4.1983 | 1.16 | 0 | 2
656 | 1:46 | 0.208 | 0.298 | 0 | 99.55 | 4.1992 | 1.16 | 0 | 2
657 | 1:46 | 0.208 | 0.298 | 0 | 99.74 | 4.1992 | 1.16 | 0 | 2
658 | 1:46 | 0.205 | 0.299 | 0 | 99.93 | 4.1998 | 1.16 | 0 | 2
659 | 1:46 | 0.205 | 0.299 | 0 | 100 | 4.2001 | 1.16 | 0 | 2
660 | 1:46 | -0.521 | 0 | 0 | 0 | 4.166 | 0 | 0 | 2
661 | 1:47 | -0.521 | 0.009 | 0 | 3.27 | 4.1192 | 0.04 | 0 | 2
662 | 1:48 | -0.521 | 0.017 | 0 | 6.54 | 4.0789 | 0.07 | 0 | 2
663 | 1:49 | -0.521 | 0.026 | 0 | 9.81 | 4.0396 | 0.11 | 0 | 2
664 | 1:50 | -0.521 | 0.035 | 0 | 13.08 | 4.0017 | 0.14 | 0 | 2
665 | 1:51 | -0.521 | 0.043 | 0 | 16.35 | 3.9652 | 0.18 | 0 | 2
666 | 1:52 | -0.521 | 0.052 | 0 | 19.62 | 3.9307 | 0.21 | 0 | 2
667 | 1:53 | -0.521 | 0.061 | 0 | 22.89 | 3.8985 | 0.24 | 0 | 2
668 | 1:54 | -0.518 | 0.069 | 0 | 26.16 | 3.8703 | 0.28 | 0 | 2
669 | 1:55 | -0.521 | 0.078 | 0 | 29.43 | 3.843 | 0.31 | 0 | 2
670 | 1:56 | -0.521 | 0.087 | 0 | 32.7 | 3.817 | 0.34 | 0 | 2
671 | 1:57 | -0.521 | 0.095 | 0 | 35.97 | 3.7912 | 0.38 | 0 | 2
672 | 1:58 | -0.521 | 0.104 | 0 | 39.24 | 3.7646 | 0.41 | 0 | 2
673 | 1:59 | -0.521 | 0.113 | 0 | 42.51 | 3.7382 | 0.44 | 0 | 2
674 | 2:00 | -0.521 | 0.122 | 0 | 45.78 | 3.7106 | 0.48 | 0 | 2
675 | 2:01 | -0.521 | 0.13 | 0 | 49.04 | 3.6849 | 0.51 | 0 | 2
676 | 2:02 | -0.521 | 0.139 | 0 | 52.32 | 3.6551 | 0.54 | 0 | 2
677 | 2:03 | -0.521 | 0.148 | 0 | 55.58 | 3.6248 | 0.57 | 0 | 2
678 | 2:04 | -0.521 | 0.156 | 0 | 58.86 | 3.5925 | 0.6 | 0 | 2
679 | 2:05 | -0.521 | 0.165 | 0 | 62.12 | 3.5587 | 0.63 | 0 | 2
680 | 2:06 | -0.521 | 0.174 | 0 | 65.4 | 3.5234 | 0.66 | 0 | 2
681 | 2:07 | -0.521 | 0.182 | 0 | 68.66 | 3.4846 | 0.69 | 0 | 2
682 | 2:08 | -0.521 | 0.191 | 0 | 71.93 | 3.4431 | 0.72 | 0 | 2
683 | 2:09 | -0.521 | 0.2 | 0 | 75.2 | 3.3978 | 0.75 | 0 | 2
684 | 2:10 | -0.521 | 0.208 | 0 | 78.47 | 3.3473 | 0.78 | 0 | 2
685 | 2:11 | -0.521 | 0.217 | 0 | 81.74 | 3.2915 | 0.81 | 0 | 2
686 | 2:12 | -0.521 | 0.226 | 0 | 85.02 | 3.2289 | 0.84 | 0 | 2
687 | 2:13 | -0.521 | 0.234 | 0 | 88.29 | 3.1548 | 0.87 | 0 | 2
688 | 2:14 | -0.521 | 0.243 | 0 | 91.56 | 3.0676 | 0.9 | 0 | 2
689 | 2:15 | -0.521 | 0.252 | 0 | 94.83 | 2.9688 | 0.92 | 0 | 2
690 | 2:16 | -0.521 | 0.26 | 0 | 98.09 | 2.8618 | 0.95 | 0 | 2
691 | 2:17 | -0.521 | 0.265 | 0 | 100 | 2.8001 | 0.96 | 0 | 2
692 | 2:17 | 0.415 | 0 | 0 | 0 | 2.8705 | 0 | 0 | 3
693 | 2:18 | 0.415 | 0.007 | 0 | 2.79 | 3.2183 | 0.02 | 0 | 3
694 | 2:19 | 0.415 | 0.014 | 0 | 5.56 | 3.334 | 0.04 | 0 | 3
695 | 2:20 | 0.415 | 0.021 | 0 | 8.34 | 3.4167 | 0.07 | 0 | 3
696 | 2:21 | 0.415 | 0.028 | 0 | 11.12 | 3.4865 | 0.09 | 0 | 3
697 | 2:22 | 0.415 | 0.035 | 0 | 13.9 | 3.5479 | 0.12 | 0 | 3
698 | 2:23 | 0.415 | 0.042 | 0 | 16.69 | 3.6021 | 0.14 | 0 | 3
699 | 2:24 | 0.415 | 0.048 | 0 | 19.47 | 3.6502 | 0.17 | 0 | 3
700 | 2:25 | 0.415 | 0.055 | 0 | 22.25 | 3.6948 | 0.19 | 0 | 3
701 | 2:26 | 0.415 | 0.062 | 0 | 25.03 | 3.7342 | 0.22 | 0 | 3
702 | 2:27 | 0.415 | 0.069 | 0 | 27.8 | 3.7705 | 0.24 | 0 | 3
703 | 2:28 | 0.415 | 0.076 | 0 | 30.59 | 3.803 | 0.27 | 0 | 3
704 | 2:29 | 0.415 | 0.083 | 0 | 33.37 | 3.8343 | 0.3 | 0 | 3
705 | 2:30 | 0.415 | 0.09 | 0 | 36.15 | 3.8625 | 0.32 | 0 | 3
706 | 2:31 | 0.415 | 0.097 | 0 | 38.93 | 3.8895 | 0.35 | 0 | 3
707 | 2:32 | 0.415 | 0.104 | 0 | 41.71 | 3.9149 | 0.38 | 0 | 3
708 | 2:33 | 0.415 | 0.111 | 0 | 44.49 | 3.9397 | 0.4 | 0 | 3
709 | 2:34 | 0.415 | 0.118 | 0 | 47.27 | 3.9621 | 0.43 | 0 | 3
710 | 2:35 | 0.415 | 0.125 | 0 | 50.05 | 3.9844 | 0.46 | 0 | 3
711 | 2:36 | 0.415 | 0.132 | 0 | 52.83 | 4.0051 | 0.49 | 0 | 3
712 | 2:37 | 0.415 | 0.138 | 0 | 55.61 | 4.0244 | 0.51 | 0 | 3
713 | 2:38 | 0.415 | 0.145 | 0 | 58.39 | 4.042 | 0.54 | 0 | 3
714 | 2:39 | 0.415 | 0.152 | 0 | 61.17 | 4.0597 | 0.57 | 0 | 3
715 | 2:40 | 0.415 | 0.159 | 0 | 63.95 | 4.0755 | 0.6 | 0 | 3
716 | 2:41 | 0.415 | 0.166 | 0 | 66.73 | 4.091 | 0.63 | 0 | 3
717 | 2:42 | 0.415 | 0.173 | 0 | 69.52 | 4.1044 | 0.65 | 0 | 3
718 | 2:43 | 0.415 | 0.18 | 0 | 72.29 | 4.1164 | 0.68 | 0 | 3
719 | 2:44 | 0.415 | 0.187 | 0 | 75.07 | 4.1267 | 0.71 | 0 | 3
720 | 2:45 | 0.415 | 0.194 | 0 | 77.86 | 4.1369 | 0.74 | 0 | 3
721 | 2:46 | 0.415 | 0.201 | 0 | 80.64 | 4.1453 | 0.77 | 0 | 3
722 | 2:47 | 0.415 | 0.208 | 0 | 83.41 | 4.1543 | 0.8 | 0 | 3
723 | 2:48 | 0.415 | 0.215 | 0 | 86.2 | 4.162 | 0.83 | 0 | 3
724 | 2:49 | 0.415 | 0.222 | 0 | 88.98 | 4.1695 | 0.86 | 0 | 3
725 | 2:50 | 0.415 | 0.229 | 0 | 91.76 | 4.1778 | 0.88 | 0 | 3
726 | 2:51 | 0.415 | 0.235 | 0 | 94.55 | 4.1856 | 0.91 | 0 | 3
727 | 2:52 | 0.415 | 0.242 | 0 | 97.32 | 4.1933 | 0.94 | 0 | 3
728 | 2:53 | 0.415 | 0.249 | 0 | 100 | 4.2001 | 0.97 | 0 | 3
729 | 2:53 | -0.521 | 0 | 0 | 0 | 4.1571 | 0 | 0 | 3
730 | 2:54 | -0.521 | 0.009 | 0 | 3.52 | 4.1022 | 0.04 | 0 | 3
731 | 2:55 | -0.521 | 0.017 | 0 | 7.04 | 4.0591 | 0.07 | 0 | 3
732 | 2:56 | -0.521 | 0.026 | 0 | 10.55 | 4.0175 | 0.11 | 0 | 3
733 | 2:57 | -0.521 | 0.035 | 0 | 14.07 | 3.9791 | 0.14 | 0 | 3
734 | 2:58 | -0.521 | 0.043 | 0 | 17.59 | 3.9397 | 0.18 | 0 | 3
735 | 2:59 | -0.521 | 0.052 | 0 | 21.1 | 3.9044 | 0.21 | 0 | 3
736 | 3:00 | -0.521 | 0.061 | 0 | 24.61 | 3.8715 | 0.24 | 0 | 3
737 | 3:01 | -0.521 | 0.069 | 0 | 28.13 | 3.8399 | 0.28 | 0 | 3
738 | 3:02 | -0.521 | 0.078 | 0 | 31.65 | 3.8108 | 0.31 | 0 | 3
739 | 3:03 | -0.521 | 0.087 | 0 | 35.17 | 3.7819 | 0.34 | 0 | 3
740 | 3:04 | -0.521 | 0.095 | 0 | 38.68 | 3.7525 | 0.38 | 0 | 3
741 | 3:05 | -0.521 | 0.104 | 0 | 42.2 | 3.723 | 0.41 | 0 | 3
742 | 3:06 | -0.521 | 0.113 | 0 | 45.71 | 3.6939 | 0.44 | 0 | 3
743 | 3:07 | -0.521 | 0.122 | 0 | 49.23 | 3.6629 | 0.47 | 0 | 3
744 | 3:08 | -0.521 | 0.13 | 0 | 52.74 | 3.6313 | 0.5 | 0 | 3
745 | 3:09 | -0.521 | 0.139 | 0 | 56.26 | 3.5981 | 0.54 | 0 | 3
746 | 3:10 | -0.521 | 0.148 | 0 | 59.78 | 3.5624 | 0.57 | 0 | 3
747 | 3:11 | -0.521 | 0.156 | 0 | 63.29 | 3.5249 | 0.6 | 0 | 3
748 | 3:12 | -0.521 | 0.165 | 0 | 66.81 | 3.4859 | 0.63 | 0 | 3
749 | 3:13 | -0.521 | 0.174 | 0 | 70.32 | 3.4434 | 0.66 | 0 | 3
750 | 3:14 | -0.521 | 0.182 | 0 | 73.84 | 3.3972 | 0.69 | 0 | 3
751 | 3:15 | -0.521 | 0.191 | 0 | 77.36 | 3.3436 | 0.72 | 0 | 3
752 | 3:16 | -0.521 | 0.2 | 0 | 80.88 | 3.2875 | 0.75 | 0 | 3
753 | 3:17 | -0.521 | 0.208 | 0 | 84.39 | 3.2227 | 0.77 | 0 | 3
754 | 3:18 | -0.521 | 0.217 | 0 | 87.9 | 3.1458 | 0.8 | 0 | 3
755 | 3:19 | -0.521 | 0.226 | 0 | 91.42 | 3.0559 | 0.83 | 0 | 3
756 | 3:20 | -0.521 | 0.234 | 0 | 94.94 | 2.9539 | 0.85 | 0 | 3
757 | 3:21 | -0.521 | 0.243 | 0 | 98.46 | 2.846 | 0.88 | 0 | 3
758 | 3:21 | -0.521 | 0.247 | 0 | 100 | 2.7998 | 0.89 | 0 | 3
759 | 3:21 | 0.415 | 0 | 0 | 0 | 2.8686 | 0 | 0 | 4
760 | 3:22 | 0.415 | 0.007 | 0 | 2.81 | 3.218 | 0.02 | 0 | 4
761 | 3:23 | 0.415 | 0.014 | 0 | 5.61 | 3.3336 | 0.04 | 0 | 4
762 | 3:24 | 0.415 | 0.021 | 0 | 8.42 | 3.4167 | 0.07 | 0 | 4
763 | 3:25 | 0.415 | 0.028 | 0 | 11.22 | 3.4862 | 0.09 | 0 | 4
764 | 3:26 | 0.415 | 0.035 | 0 | 14.03 | 3.5466 | 0.12 | 0 | 4
765 | 3:27 | 0.415 | 0.042 | 0 | 16.83 | 3.6015 | 0.14 | 0 | 4
766 | 3:28 | 0.415 | 0.048 | 0 | 19.64 | 3.6499 | 0.17 | 0 | 4
767 | 3:29 | 0.415 | 0.055 | 0 | 22.44 | 3.6945 | 0.19 | 0 | 4
768 | 3:30 | 0.415 | 0.062 | 0 | 25.25 | 3.7339 | 0.22 | 0 | 4
769 | 3:31 | 0.415 | 0.069 | 0 | 28.05 | 3.7708 | 0.24 | 0 | 4
770 | 3:32 | 0.415 | 0.076 | 0 | 30.86 | 3.8043 | 0.27 | 0 | 4
771 | 3:33 | 0.415 | 0.083 | 0 | 33.66 | 3.8346 | 0.3 | 0 | 4
772 | 3:34 | 0.415 | 0.09 | 0 | 36.47 | 3.8625 | 0.32 | 0 | 4
773 | 3:35 | 0.415 | 0.097 | 0 | 39.27 | 3.8914 | 0.35 | 0 | 4
774 | 3:36 | 0.415 | 0.104 | 0 | 42.07 | 3.9159 | 0.38 | 0 | 4
775 | 3:37 | 0.415 | 0.111 | 0 | 44.88 | 3.94 | 0.4 | 0 | 4
776 | 3:38 | 0.415 | 0.118 | 0 | 47.69 | 3.9639 | 0.43 | 0 | 4
777 | 3:39 | 0.415 | 0.125 | 0 | 50.49 | 3.9856 | 0.46 | 0 | 4
778 | 3:40 | 0.415 | 0.132 | 0 | 53.29 | 4.0067 | 0.49 | 0 | 4
779 | 3:41 | 0.415 | 0.138 | 0 | 56.1 | 4.0253 | 0.51 | 0 | 4
780 | 3:42 | 0.415 | 0.145 | 0 | 58.9 | 4.0442 | 0.54 | 0 | 4
781 | 3:43 | 0.415 | 0.152 | 0 | 61.71 | 4.0606 | 0.57 | 0 | 4
782 | 3:44 | 0.415 | 0.159 | 0 | 64.51 | 4.0771 | 0.6 | 0 | 4
783 | 3:45 | 0.415 | 0.166 | 0 | 67.32 | 4.0929 | 0.63 | 0 | 4
784 | 3:46 | 0.415 | 0.173 | 0 | 70.12 | 4.1071 | 0.65 | 0 | 4
785 | 3:47 | 0.415 | 0.18 | 0 | 72.93 | 4.1192 | 0.68 | 0 | 4
786 | 3:48 | 0.415 | 0.187 | 0 | 75.74 | 4.1292 | 0.71 | 0 | 4
787 | 3:49 | 0.415 | 0.194 | 0 | 78.54 | 4.1388 | 0.74 | 0 | 4
788 | 3:50 | 0.415 | 0.201 | 0 | 81.34 | 4.1468 | 0.77 | 0 | 4
789 | 3:51 | 0.415 | 0.208 | 0 | 84.15 | 4.1567 | 0.8 | 0 | 4
790 | 3:52 | 0.415 | 0.215 | 0 | 86.95 | 4.1639 | 0.83 | 0 | 4
791 | 3:53 | 0.415 | 0.222 | 0 | 89.76 | 4.1729 | 0.86 | 0 | 4
792 | 3:54 | 0.415 | 0.229 | 0 | 92.56 | 4.1797 | 0.88 | 0 | 4
793 | 3:55 | 0.415 | 0.235 | 0 | 95.37 | 4.189 | 0.91 | 0 | 4
794 | 3:56 | 0.415 | 0.242 | 0 | 98.17 | 4.1964 | 0.94 | 0 | 4
795 | 3:57 | 0.415 | 0.247 | 0 | 100 | 4.2001 | 0.96 | 0 | 4
796 | 3:57 | -0.521 | 0 | 0 | 0 | 4.1577 | 0 | 0 | 4
797 | 3:58 | -0.521 | 0.009 | 0 | 3.55 | 4.1022 | 0.04 | 0 | 4
798 | 3:59 | -0.521 | 0.017 | 0 | 7.11 | 4.0588 | 0.07 | 0 | 4
799 | 4:00 | -0.521 | 0.026 | 0 | 10.66 | 4.0179 | 0.11 | 0 | 4
800 | 4:01 | -0.521 | 0.035 | 0 | 14.22 | 3.9794 | 0.14 | 0 | 4
801 | 4:02 | -0.521 | 0.043 | 0 | 17.77 | 3.9397 | 0.18 | 0 | 4
802 | 4:03 | -0.521 | 0.052 | 0 | 21.32 | 3.9044 | 0.21 | 0 | 4
803 | 4:04 | -0.521 | 0.061 | 0 | 24.88 | 3.8706 | 0.24 | 0 | 4
804 | 4:05 | -0.521 | 0.069 | 0 | 28.43 | 3.8377 | 0.28 | 0 | 4
805 | 4:06 | -0.521 | 0.078 | 0 | 31.98 | 3.808 | 0.31 | 0 | 4
806 | 4:07 | -0.521 | 0.087 | 0 | 35.54 | 3.7788 | 0.34 | 0 | 4
807 | 4:08 | -0.521 | 0.095 | 0 | 39.09 | 3.75 | 0.38 | 0 | 4
808 | 4:09 | -0.521 | 0.104 | 0 | 42.65 | 3.7205 | 0.41 | 0 | 4
809 | 4:10 | -0.521 | 0.113 | 0 | 46.2 | 3.6899 | 0.44 | 0 | 4
810 | 4:11 | -0.521 | 0.122 | 0 | 49.76 | 3.6592 | 0.47 | 0 | 4
811 | 4:12 | -0.521 | 0.13 | 0 | 53.3 | 3.6263 | 0.5 | 0 | 4
812 | 4:13 | -0.521 | 0.139 | 0 | 56.86 | 3.5913 | 0.53 | 0 | 4
813 | 4:14 | -0.521 | 0.148 | 0 | 60.41 | 3.5559 | 0.57 | 0 | 4
814 | 4:15 | -0.521 | 0.156 | 0 | 63.97 | 3.5187 | 0.6 | 0 | 4
815 | 4:16 | -0.521 | 0.165 | 0 | 67.52 | 3.4775 | 0.63 | 0 | 4
816 | 4:17 | -0.521 | 0.174 | 0 | 71.08 | 3.4338 | 0.66 | 0 | 4
817 | 4:18 | -0.521 | 0.182 | 0 | 74.63 | 3.3839 | 0.69 | 0 | 4
818 | 4:19 | -0.521 | 0.191 | 0 | 78.18 | 3.333 | 0.72 | 0 | 4
819 | 4:20 | -0.521 | 0.2 | 0 | 81.73 | 3.2716 | 0.74 | 0 | 4
820 | 4:21 | -0.521 | 0.208 | 0 | 85.29 | 3.2031 | 0.77 | 0 | 4
821 | 4:22 | -0.521 | 0.217 | 0 | 88.84 | 3.1219 | 0.8 | 0 | 4
822 | 4:23 | -0.521 | 0.226 | 0 | 92.39 | 3.0277 | 0.83 | 0 | 4
823 | 4:24 | -0.521 | 0.234 | 0 | 95.95 | 2.9226 | 0.85 | 0 | 4
824 | 4:25 | -0.521 | 0.243 | 0 | 99.5 | 2.8147 | 0.88 | 0 | 4
825 | 4:25 | -0.521 | 0.244 | 0 | 100 | 2.7998 | 0.88 | 0 | 4
826 | 4:25 | 0.415 | 0 | 0 | 0 | 2.8702 | 0 | 0 | 5
827 | 4:26 | 0.415 | 0.007 | 0 | 2.82 | 3.2186 | 0.02 | 0 | 5
828 | 4:27 | 0.415 | 0.014 | 0 | 5.64 | 3.334 | 0.04 | 0 | 5
829 | 4:28 | 0.415 | 0.021 | 0 | 8.46 | 3.417 | 0.07 | 0 | 5
830 | 4:29 | 0.415 | 0.028 | 0 | 11.28 | 3.4874 | 0.09 | 0 | 5
831 | 4:30 | 0.415 | 0.035 | 0 | 14.1 | 3.5479 | 0.12 | 0 | 5
832 | 4:31 | 0.415 | 0.042 | 0 | 16.92 | 3.6018 | 0.14 | 0 | 5
833 | 4:32 | 0.415 | 0.048 | 0 | 19.74 | 3.6505 | 0.17 | 0 | 5
834 | 4:33 | 0.415 | 0.055 | 0 | 22.56 | 3.6954 | 0.19 | 0 | 5
835 | 4:34 | 0.415 | 0.062 | 0 | 25.38 | 3.7357 | 0.22 | 0 | 5
836 | 4:35 | 0.415 | 0.069 | 0 | 28.21 | 3.7717 | 0.24 | 0 | 5
837 | 4:36 | 0.415 | 0.076 | 0 | 31.02 | 3.8064 | 0.27 | 0 | 5
838 | 4:37 | 0.415 | 0.083 | 0 | 33.84 | 3.8365 | 0.3 | 0 | 5
839 | 4:38 | 0.415 | 0.09 | 0 | 36.65 | 3.8656 | 0.32 | 0 | 5
840 | 4:39 | 0.415 | 0.097 | 0 | 39.48 | 3.8917 | 0.35 | 0 | 5
841 | 4:40 | 0.415 | 0.104 | 0 | 42.3 | 3.9177 | 0.38 | 0 | 5
842 | 4:41 | 0.415 | 0.111 | 0 | 45.11 | 3.9431 | 0.4 | 0 | 5
843 | 4:42 | 0.415 | 0.118 | 0 | 47.93 | 3.9648 | 0.43 | 0 | 5
844 | 4:43 | 0.415 | 0.125 | 0 | 50.75 | 3.9881 | 0.46 | 0 | 5
845 | 4:44 | 0.415 | 0.132 | 0 | 53.57 | 4.0073 | 0.49 | 0 | 5
846 | 4:45 | 0.415 | 0.139 | 0 | 56.39 | 4.0259 | 0.51 | 0 | 5
847 | 4:46 | 0.415 | 0.145 | 0 | 59.21 | 4.0458 | 0.54 | 0 | 5
848 | 4:47 | 0.415 | 0.152 | 0 | 62.03 | 4.0634 | 0.57 | 0 | 5
849 | 4:48 | 0.415 | 0.159 | 0 | 64.85 | 4.0792 | 0.6 | 0 | 5
850 | 4:49 | 0.415 | 0.166 | 0 | 67.67 | 4.0941 | 0.63 | 0 | 5
851 | 4:50 | 0.415 | 0.173 | 0 | 70.49 | 4.1078 | 0.65 | 0 | 5
852 | 4:51 | 0.415 | 0.18 | 0 | 73.31 | 4.1202 | 0.68 | 0 | 5
853 | 4:52 | 0.415 | 0.187 | 0 | 76.13 | 4.1304 | 0.71 | 0 | 5
854 | 4:53 | 0.415 | 0.194 | 0 | 78.94 | 4.1397 | 0.74 | 0 | 5
855 | 4:54 | 0.415 | 0.201 | 0 | 81.76 | 4.1493 | 0.77 | 0 | 5
856 | 4:55 | 0.415 | 0.208 | 0 | 84.59 | 4.158 | 0.8 | 0 | 5
857 | 4:56 | 0.415 | 0.215 | 0 | 87.4 | 4.1648 | 0.83 | 0 | 5
858 | 4:57 | 0.415 | 0.222 | 0 | 90.22 | 4.1732 | 0.86 | 0 | 5
859 | 4:58 | 0.415 | 0.229 | 0 | 93.04 | 4.1806 | 0.88 | 0 | 5
860 | 4:59 | 0.415 | 0.235 | 0 | 95.86 | 4.1893 | 0.91 | 0 | 5
861 | 5:00 | 0.415 | 0.242 | 0 | 98.68 | 4.1967 | 0.94 | 0 | 5
862 | 5:00 | 0.415 | 0.246 | 0 | 100 | 4.2001 | 0.96 | 0 | 5
863 | 5:00 | -0.521 | 0 | 0 | 0 | 4.158 | 0 | 0 | 5
864 | 5:01 | -0.521 | 0.009 | 0 | 3.57 | 4.1031 | 0.04 | 0 | 5
865 | 5:02 | -0.521 | 0.017 | 0 | 7.14 | 4.0591 | 0.07 | 0 | 5
866 | 5:03 | -0.521 | 0.026 | 0 | 10.72 | 4.0175 | 0.11 | 0 | 5
867 | 5:04 | -0.521 | 0.035 | 0 | 14.29 | 3.9791 | 0.14 | 0 | 5
868 | 5:05 | -0.521 | 0.043 | 0 | 17.87 | 3.94 | 0.18 | 0 | 5
869 | 5:06 | -0.521 | 0.052 | 0 | 21.43 | 3.9038 | 0.21 | 0 | 5
870 | 5:07 | -0.521 | 0.061 | 0 | 25 | 3.8703 | 0.24 | 0 | 5
871 | 5:08 | -0.521 | 0.069 | 0 | 28.58 | 3.8374 | 0.28 | 0 | 5
872 | 5:09 | -0.521 | 0.078 | 0 | 32.15 | 3.8077 | 0.31 | 0 | 5
873 | 5:10 | -0.521 | 0.087 | 0 | 35.72 | 3.7782 | 0.34 | 0 | 5
874 | 5:11 | -0.521 | 0.095 | 0 | 39.29 | 3.7494 | 0.38 | 0 | 5
875 | 5:12 | -0.521 | 0.104 | 0 | 42.87 | 3.7187 | 0.41 | 0 | 5
876 | 5:13 | -0.521 | 0.113 | 0 | 46.44 | 3.688 | 0.44 | 0 | 5
877 | 5:14 | -0.521 | 0.122 | 0 | 50.01 | 3.6582 | 0.47 | 0 | 5
878 | 5:15 | -0.521 | 0.13 | 0 | 53.58 | 3.6248 | 0.5 | 0 | 5
879 | 5:16 | -0.521 | 0.139 | 0 | 57.17 | 3.59 | 0.53 | 0 | 5
880 | 5:17 | -0.521 | 0.148 | 0 | 60.72 | 3.555 | 0.57 | 0 | 5
881 | 5:18 | -0.521 | 0.156 | 0 | 64.3 | 3.5144 | 0.6 | 0 | 5
882 | 5:19 | -0.521 | 0.165 | 0 | 67.88 | 3.4741 | 0.63 | 0 | 5
883 | 5:20 | -0.521 | 0.174 | 0 | 71.45 | 3.4282 | 0.66 | 0 | 5
884 | 5:21 | -0.521 | 0.182 | 0 | 75.01 | 3.3789 | 0.69 | 0 | 5
885 | 5:22 | -0.521 | 0.191 | 0 | 78.59 | 3.3262 | 0.72 | 0 | 5
886 | 5:23 | -0.521 | 0.2 | 0 | 82.16 | 3.2651 | 0.74 | 0 | 5
887 | 5:24 | -0.521 | 0.208 | 0 | 85.74 | 3.1951 | 0.77 | 0 | 5
888 | 5:25 | -0.521 | 0.217 | 0 | 89.31 | 3.1107 | 0.8 | 0 | 5
889 | 5:26 | -0.521 | 0.226 | 0 | 92.88 | 3.0143 | 0.83 | 0 | 5
890 | 5:27 | -0.521 | 0.234 | 0 | 96.45 | 2.9067 | 0.85 | 0 | 5
891 | 5:28 | -0.521 | 0.243 | 0 | 100 | 2.7998 | 0.88 | 0 | 5
892 | 5:28 | 0.415 | 0 | 0 | 0 | 2.8699 | 0 | 0 | 6
893 | 5:29 | 0.415 | 0.007 | 0 | 2.84 | 3.2196 | 0.02 | 0 | 6
894 | 5:30 | 0.415 | 0.014 | 0 | 5.68 | 3.3349 | 0.04 | 0 | 6
895 | 5:31 | 0.415 | 0.021 | 0 | 8.52 | 3.4173 | 0.07 | 0 | 6
896 | 5:32 | 0.415 | 0.028 | 0 | 11.35 | 3.4887 | 0.09 | 0 | 6
897 | 5:33 | 0.415 | 0.035 | 0 | 14.19 | 3.5494 | 0.12 | 0 | 6
898 | 5:34 | 0.415 | 0.042 | 0 | 17.03 | 3.6043 | 0.14 | 0 | 6
899 | 5:35 | 0.415 | 0.048 | 0 | 19.87 | 3.6527 | 0.17 | 0 | 6
900 | 5:36 | 0.415 | 0.055 | 0 | 22.71 | 3.6961 | 0.19 | 0 | 6
901 | 5:37 | 0.415 | 0.062 | 0 | 25.54 | 3.7367 | 0.22 | 0 | 6
902 | 5:38 | 0.415 | 0.069 | 0 | 28.38 | 3.7729 | 0.24 | 0 | 6
903 | 5:39 | 0.415 | 0.076 | 0 | 31.22 | 3.8067 | 0.27 | 0 | 6
904 | 5:40 | 0.415 | 0.083 | 0 | 34.06 | 3.8374 | 0.3 | 0 | 6
905 | 5:41 | 0.415 | 0.09 | 0 | 36.89 | 3.8663 | 0.32 | 0 | 6
906 | 5:42 | 0.415 | 0.097 | 0 | 39.73 | 3.8938 | 0.35 | 0 | 6
907 | 5:43 | 0.415 | 0.104 | 0 | 42.57 | 3.9193 | 0.38 | 0 | 6
908 | 5:44 | 0.415 | 0.111 | 0 | 45.4 | 3.9438 | 0.4 | 0 | 6
909 | 5:45 | 0.415 | 0.118 | 0 | 48.24 | 3.9676 | 0.43 | 0 | 6
910 | 5:46 | 0.415 | 0.125 | 0 | 51.08 | 3.989 | 0.46 | 0 | 6
911 | 5:47 | 0.415 | 0.132 | 0 | 53.92 | 4.0104 | 0.49 | 0 | 6
912 | 5:48 | 0.419 | 0.139 | 0 | 56.75 | 4.0284 | 0.51 | 0 | 6
913 | 5:49 | 0.415 | 0.145 | 0 | 59.59 | 4.0476 | 0.54 | 0 | 6
914 | 5:50 | 0.415 | 0.152 | 0 | 62.42 | 4.0653 | 0.57 | 0 | 6
915 | 5:51 | 0.415 | 0.159 | 0 | 65.26 | 4.0811 | 0.6 | 0 | 6
916 | 5:52 | 0.415 | 0.166 | 0 | 68.1 | 4.0969 | 0.63 | 0 | 6
917 | 5:53 | 0.415 | 0.173 | 0 | 70.94 | 4.1109 | 0.65 | 0 | 6
918 | 5:54 | 0.415 | 0.18 | 0 | 73.78 | 4.1226 | 0.68 | 0 | 6
919 | 5:55 | 0.415 | 0.187 | 0 | 76.61 | 4.1323 | 0.71 | 0 | 6
920 | 5:56 | 0.415 | 0.194 | 0 | 79.45 | 4.1419 | 0.74 | 0 | 6
921 | 5:57 | 0.415 | 0.201 | 0 | 82.29 | 4.1512 | 0.77 | 0 | 6
922 | 5:58 | 0.415 | 0.208 | 0 | 85.13 | 4.1592 | 0.8 | 0 | 6
923 | 5:59 | 0.415 | 0.215 | 0 | 87.96 | 4.1685 | 0.83 | 0 | 6
924 | 6:00 | 0.415 | 0.222 | 0 | 90.8 | 4.175 | 0.86 | 0 | 6
925 | 6:01 | 0.415 | 0.229 | 0 | 93.64 | 4.1834 | 0.88 | 0 | 6
926 | 6:02 | 0.415 | 0.235 | 0 | 96.47 | 4.1905 | 0.91 | 0 | 6
927 | 6:03 | 0.415 | 0.242 | 0 | 99.32 | 4.1992 | 0.94 | 0 | 6
928 | 6:04 | 0.415 | 0.244 | 0 | 100 | 4.2001 | 0.95 | 0 | 6
929 | 6:04 | -0.521 | 0 | 0 | 0 | 4.158 | 0 | 0 | 6
930 | 6:05 | -0.521 | 0.009 | 0 | 3.6 | 4.1028 | 0.04 | 0 | 6
931 | 6:06 | -0.521 | 0.017 | 0 | 7.19 | 4.0594 | 0.07 | 0 | 6
932 | 6:07 | -0.521 | 0.026 | 0 | 10.78 | 4.0179 | 0.11 | 0 | 6
933 | 6:08 | -0.521 | 0.035 | 0 | 14.38 | 3.9797 | 0.14 | 0 | 6
934 | 6:09 | -0.521 | 0.043 | 0 | 17.98 | 3.94 | 0.18 | 0 | 6
935 | 6:10 | -0.521 | 0.052 | 0 | 21.57 | 3.9041 | 0.21 | 0 | 6
936 | 6:11 | -0.521 | 0.061 | 0 | 25.16 | 3.8703 | 0.24 | 0 | 6
937 | 6:12 | -0.521 | 0.069 | 0 | 28.76 | 3.8374 | 0.28 | 0 | 6
938 | 6:13 | -0.521 | 0.078 | 0 | 32.35 | 3.807 | 0.31 | 0 | 6
939 | 6:14 | -0.521 | 0.087 | 0 | 35.95 | 3.7767 | 0.34 | 0 | 6
940 | 6:15 | -0.521 | 0.095 | 0 | 39.54 | 3.7466 | 0.38 | 0 | 6
941 | 6:16 | -0.521 | 0.104 | 0 | 43.13 | 3.7168 | 0.41 | 0 | 6
942 | 6:17 | -0.521 | 0.113 | 0 | 46.73 | 3.6864 | 0.44 | 0 | 6
943 | 6:18 | -0.521 | 0.122 | 0 | 50.33 | 3.6548 | 0.47 | 0 | 6
944 | 6:19 | -0.521 | 0.13 | 0 | 53.91 | 3.621 | 0.5 | 0 | 6
945 | 6:20 | -0.521 | 0.139 | 0 | 57.51 | 3.5869 | 0.53 | 0 | 6
946 | 6:21 | -0.521 | 0.148 | 0 | 61.1 | 3.5497 | 0.57 | 0 | 6
947 | 6:22 | -0.521 | 0.156 | 0 | 64.69 | 3.511 | 0.6 | 0 | 6
948 | 6:23 | -0.521 | 0.165 | 0 | 68.29 | 3.4691 | 0.63 | 0 | 6
949 | 6:24 | -0.521 | 0.174 | 0 | 71.89 | 3.4232 | 0.66 | 0 | 6
950 | 6:25 | -0.521 | 0.182 | 0 | 75.48 | 3.3736 | 0.69 | 0 | 6
951 | 6:26 | -0.521 | 0.191 | 0 | 79.07 | 3.3169 | 0.72 | 0 | 6
952 | 6:27 | -0.521 | 0.2 | 0 | 82.67 | 3.2555 | 0.74 | 0 | 6
953 | 6:28 | -0.521 | 0.208 | 0 | 86.26 | 3.1827 | 0.77 | 0 | 6
954 | 6:29 | -0.521 | 0.217 | 0 | 89.86 | 3.0971 | 0.8 | 0 | 6
955 | 6:30 | -0.521 | 0.226 | 0 | 93.45 | 2.997 | 0.83 | 0 | 6
956 | 6:31 | -0.521 | 0.234 | 0 | 97.04 | 2.8888 | 0.85 | 0 | 6
957 | 6:32 | -0.521 | 0.242 | 0 | 100 | 2.7998 | 0.87 | 0 | 6
958 | 6:32 | 0.415 | 0 | 0 | 0 | 2.8702 | 0 | 0 | 7
959 | 6:33 | 0.415 | 0.007 | 0 | 2.87 | 3.2217 | 0.02 | 0 | 7
960 | 6:34 | 0.415 | 0.014 | 0 | 5.72 | 3.3361 | 0.04 | 0 | 7
961 | 6:35 | 0.415 | 0.021 | 0 | 8.59 | 3.4189 | 0.07 | 0 | 7
962 | 6:36 | 0.415 | 0.028 | 0 | 11.45 | 3.4887 | 0.09 | 0 | 7
963 | 6:37 | 0.415 | 0.035 | 0 | 14.31 | 3.55 | 0.12 | 0 | 7
964 | 6:38 | 0.415 | 0.042 | 0 | 17.17 | 3.6058 | 0.14 | 0 | 7
965 | 6:39 | 0.415 | 0.048 | 0 | 20.03 | 3.6542 | 0.17 | 0 | 7
966 | 6:40 | 0.415 | 0.055 | 0 | 22.89 | 3.6973 | 0.19 | 0 | 7
967 | 6:41 | 0.415 | 0.062 | 0 | 25.75 | 3.7373 | 0.22 | 0 | 7
968 | 6:42 | 0.415 | 0.069 | 0 | 28.61 | 3.7748 | 0.24 | 0 | 7
969 | 6:43 | 0.415 | 0.076 | 0 | 31.47 | 3.8077 | 0.27 | 0 | 7
970 | 6:44 | 0.415 | 0.083 | 0 | 34.33 | 3.8393 | 0.3 | 0 | 7
971 | 6:45 | 0.415 | 0.09 | 0 | 37.19 | 3.8687 | 0.32 | 0 | 7
972 | 6:46 | 0.415 | 0.097 | 0 | 40.05 | 3.896 | 0.35 | 0 | 7
973 | 6:47 | 0.415 | 0.104 | 0 | 42.92 | 3.9221 | 0.38 | 0 | 7
974 | 6:48 | 0.415 | 0.111 | 0 | 45.77 | 3.9462 | 0.4 | 0 | 7
975 | 6:49 | 0.415 | 0.118 | 0 | 48.64 | 3.9692 | 0.43 | 0 | 7
976 | 6:50 | 0.415 | 0.125 | 0 | 51.5 | 3.9903 | 0.46 | 0 | 7
977 | 6:51 | 0.415 | 0.132 | 0 | 54.36 | 4.0129 | 0.49 | 0 | 7
978 | 6:52 | 0.415 | 0.138 | 0 | 57.22 | 4.0309 | 0.51 | 0 | 7
979 | 6:53 | 0.415 | 0.145 | 0 | 60.08 | 4.0498 | 0.54 | 0 | 7
980 | 6:54 | 0.415 | 0.152 | 0 | 62.95 | 4.0672 | 0.57 | 0 | 7
981 | 6:55 | 0.415 | 0.159 | 0 | 65.8 | 4.0833 | 0.6 | 0 | 7
982 | 6:56 | 0.415 | 0.166 | 0 | 68.67 | 4.0978 | 0.63 | 0 | 7
983 | 6:57 | 0.415 | 0.173 | 0 | 71.53 | 4.1127 | 0.66 | 0 | 7
984 | 6:58 | 0.415 | 0.18 | 0 | 74.39 | 4.123 | 0.68 | 0 | 7
985 | 6:59 | 0.415 | 0.187 | 0 | 77.25 | 4.1341 | 0.71 | 0 | 7
986 | 7:00 | 0.415 | 0.194 | 0 | 80.11 | 4.1443 | 0.74 | 0 | 7
987 | 7:01 | 0.415 | 0.201 | 0 | 82.97 | 4.1536 | 0.77 | 0 | 7
988 | 7:02 | 0.415 | 0.208 | 0 | 85.83 | 4.1614 | 0.8 | 0 | 7
989 | 7:03 | 0.415 | 0.215 | 0 | 88.69 | 4.1695 | 0.83 | 0 | 7
990 | 7:04 | 0.415 | 0.222 | 0 | 91.55 | 4.1778 | 0.86 | 0 | 7
991 | 7:05 | 0.415 | 0.229 | 0 | 94.42 | 4.1859 | 0.89 | 0 | 7
992 | 7:06 | 0.415 | 0.235 | 0 | 97.28 | 4.193 | 0.91 | 0 | 7
993 | 7:06 | 0.415 | 0.242 | 0 | 100 | 4.2001 | 0.94 | 0 | 7
994 | 7:06 | -0.521 | 0 | 0 | 0 | 4.1583 | 0 | 0 | 7
995 | 7:08 | -0.521 | 0.009 | 0 | 3.63 | 4.1028 | 0.04 | 0 | 7
996 | 7:08 | -0.521 | 0.017 | 0 | 7.25 | 4.0594 | 0.07 | 0 | 7
997 | 7:09 | -0.521 | 0.026 | 0 | 10.87 | 4.0179 | 0.11 | 0 | 7
998 | 7:10 | -0.521 | 0.035 | 0 | 14.49 | 3.9791 | 0.14 | 0 | 7
999 | 7:11 | -0.521 | 0.043 | 0 | 18.11 | 3.94 | 0.18 | 0 | 7
1000 | 7:12 | -0.521 | 0.052 | 0 | 21.75 | 3.9035 | 0.21 | 0 | 7
1001 | 7:13 | -0.521 | 0.061 | 0 | 25.36 | 3.8687 | 0.24 | 0 | 7
1002 | 7:14 | -0.521 | 0.069 | 0 | 28.98 | 3.8371 | 0.28 | 0 | 7
1003 | 7:15 | -0.521 | 0.078 | 0 | 32.61 | 3.8067 | 0.31 | 0 | 7
1004 | 7:16 | -0.521 | 0.087 | 0 | 36.22 | 3.7757 | 0.34 | 0 | 7
1005 | 7:18 | -0.521 | 0.096 | 0 | 39.86 | 3.746 | 0.38 | 0 | 7
1006 | 7:18 | -0.521 | 0.104 | 0 | 43.47 | 3.7137 | 0.41 | 0 | 7
1007 | 7:19 | -0.521 | 0.113 | 0 | 47.09 | 3.6843 | 0.44 | 0 | 7
1008 | 7:20 | -0.521 | 0.122 | 0 | 50.71 | 3.6508 | 0.47 | 0 | 7
1009 | 7:21 | -0.521 | 0.13 | 0 | 54.34 | 3.6173 | 0.5 | 0 | 7
1010 | 7:22 | -0.521 | 0.139 | 0 | 57.96 | 3.5813 | 0.53 | 0 | 7
1011 | 7:23 | -0.521 | 0.148 | 0 | 61.58 | 3.5454 | 0.57 | 0 | 7
1012 | 7:24 | -0.521 | 0.156 | 0 | 65.21 | 3.5042 | 0.6 | 0 | 7
1013 | 7:25 | -0.521 | 0.165 | 0 | 68.83 | 3.462 | 0.63 | 0 | 7
1014 | 7:26 | -0.521 | 0.174 | 0 | 72.45 | 3.4155 | 0.66 | 0 | 7
1015 | 7:27 | -0.521 | 0.182 | 0 | 76.07 | 3.3643 | 0.69 | 0 | 7
1016 | 7:28 | -0.521 | 0.191 | 0 | 79.69 | 3.3082 | 0.71 | 0 | 7
1017 | 7:29 | -0.521 | 0.2 | 0 | 83.32 | 3.2413 | 0.74 | 0 | 7
1018 | 7:30 | -0.521 | 0.208 | 0 | 86.94 | 3.1681 | 0.77 | 0 | 7
1019 | 7:31 | -0.521 | 0.217 | 0 | 90.56 | 3.0782 | 0.8 | 0 | 7
1020 | 7:32 | -0.521 | 0.226 | 0 | 94.18 | 2.9753 | 0.82 | 0 | 7
1021 | 7:34 | -0.521 | 0.234 | 0 | 97.81 | 2.8661 | 0.85 | 0 | 7
1022 | 7:34 | -0.521 | 0.24 | 0 | 100 | 2.7998 | 0.86 | 0 | 7
1023 | 7:34 | 0.415 | 0 | 0 | 0 | 2.8702 | 0 | 0 | 8
1024 | 7:35 | 0.415 | 0.007 | 0 | 2.88 | 3.2227 | 0.02 | 0 | 8
1025 | 7:36 | 0.415 | 0.014 | 0 | 5.77 | 3.3386 | 0.04 | 0 | 8
1026 | 7:37 | 0.415 | 0.021 | 0 | 8.65 | 3.4214 | 0.07 | 0 | 8
1027 | 7:38 | 0.415 | 0.028 | 0 | 11.53 | 3.4905 | 0.09 | 0 | 8
1028 | 7:39 | 0.415 | 0.035 | 0 | 14.42 | 3.5513 | 0.12 | 0 | 8
1029 | 7:40 | 0.415 | 0.042 | 0 | 17.3 | 3.6058 | 0.14 | 0 | 8
1030 | 7:41 | 0.415 | 0.048 | 0 | 20.19 | 3.6561 | 0.17 | 0 | 8
1031 | 7:42 | 0.415 | 0.055 | 0 | 23.07 | 3.6998 | 0.19 | 0 | 8
1032 | 7:43 | 0.415 | 0.062 | 0 | 25.95 | 3.7401 | 0.22 | 0 | 8
1033 | 7:44 | 0.415 | 0.069 | 0 | 28.84 | 3.7767 | 0.24 | 0 | 8
1034 | 7:45 | 0.415 | 0.076 | 0 | 31.72 | 3.8105 | 0.27 | 0 | 8
1035 | 7:46 | 0.415 | 0.083 | 0 | 34.61 | 3.8411 | 0.3 | 0 | 8
1036 | 7:47 | 0.415 | 0.09 | 0 | 37.5 | 3.8712 | 0.32 | 0 | 8
1037 | 7:48 | 0.415 | 0.097 | 0 | 40.38 | 3.8969 | 0.35 | 0 | 8
1038 | 7:49 | 0.415 | 0.104 | 0 | 43.26 | 3.9239 | 0.38 | 0 | 8
1039 | 7:50 | 0.415 | 0.111 | 0 | 46.16 | 3.9481 | 0.4 | 0 | 8
1040 | 7:51 | 0.415 | 0.118 | 0 | 49.04 | 3.9707 | 0.43 | 0 | 8
1041 | 7:52 | 0.415 | 0.125 | 0 | 51.93 | 3.9927 | 0.46 | 0 | 8
1042 | 7:53 | 0.415 | 0.132 | 0 | 54.81 | 4.0135 | 0.49 | 0 | 8
1043 | 7:54 | 0.415 | 0.139 | 0 | 57.69 | 4.0334 | 0.51 | 0 | 8
1044 | 7:55 | 0.415 | 0.145 | 0 | 60.57 | 4.052 | 0.54 | 0 | 8
1045 | 7:56 | 0.415 | 0.152 | 0 | 63.46 | 4.0696 | 0.57 | 0 | 8
1046 | 7:57 | 0.415 | 0.159 | 0 | 66.34 | 4.0858 | 0.6 | 0 | 8
1047 | 7:58 | 0.415 | 0.166 | 0 | 69.23 | 4.1016 | 0.63 | 0 | 8
1048 | 7:59 | 0.415 | 0.173 | 0 | 72.11 | 4.1137 | 0.66 | 0 | 8
1049 | 8:00 | 0.415 | 0.18 | 0 | 74.99 | 4.1248 | 0.68 | 0 | 8
1050 | 8:01 | 0.415 | 0.187 | 0 | 77.87 | 4.1372 | 0.71 | 0 | 8
1051 | 8:02 | 0.415 | 0.194 | 0 | 80.76 | 4.1459 | 0.74 | 0 | 8
1052 | 8:03 | 0.415 | 0.201 | 0 | 83.64 | 4.1555 | 0.77 | 0 | 8
1053 | 8:04 | 0.415 | 0.208 | 0 | 86.53 | 4.1639 | 0.8 | 0 | 8
1054 | 8:05 | 0.415 | 0.215 | 0 | 89.41 | 4.1713 | 0.83 | 0 | 8
1055 | 8:06 | 0.415 | 0.222 | 0 | 92.3 | 4.1797 | 0.86 | 0 | 8
1056 | 8:07 | 0.415 | 0.229 | 0 | 95.17 | 4.189 | 0.89 | 0 | 8
1057 | 8:08 | 0.415 | 0.235 | 0 | 98.06 | 4.1955 | 0.91 | 0 | 8
1058 | 8:09 | 0.415 | 0.24 | 0 | 100 | 4.2001 | 0.93 | 0 | 8
1059 | 8:09 | -0.521 | 0 | 0 | 0 | 4.1577 | 0 | 0 | 8
1060 | 8:10 | -0.521 | 0.009 | 0 | 3.65 | 4.1028 | 0.04 | 0 | 8
1061 | 8:11 | -0.521 | 0.017 | 0 | 7.3 | 4.0591 | 0.07 | 0 | 8
1062 | 8:12 | -0.521 | 0.026 | 0 | 10.94 | 4.0179 | 0.11 | 0 | 8
1063 | 8:13 | -0.521 | 0.035 | 0 | 14.6 | 3.9785 | 0.14 | 0 | 8
1064 | 8:14 | -0.521 | 0.043 | 0 | 18.25 | 3.9382 | 0.18 | 0 | 8
1065 | 8:15 | -0.521 | 0.052 | 0 | 21.89 | 3.901 | 0.21 | 0 | 8
1066 | 8:16 | -0.518 | 0.061 | 0 | 25.54 | 3.8675 | 0.24 | 0 | 8
1067 | 8:17 | -0.521 | 0.069 | 0 | 29.19 | 3.8353 | 0.28 | 0 | 8
1068 | 8:18 | -0.521 | 0.078 | 0 | 32.84 | 3.8036 | 0.31 | 0 | 8
1069 | 8:19 | -0.521 | 0.087 | 0 | 36.48 | 3.7733 | 0.34 | 0 | 8
1070 | 8:20 | -0.521 | 0.095 | 0 | 40.13 | 3.7422 | 0.38 | 0 | 8
1071 | 8:21 | -0.521 | 0.104 | 0 | 43.79 | 3.7103 | 0.41 | 0 | 8
1072 | 8:22 | -0.521 | 0.113 | 0 | 47.43 | 3.6799 | 0.44 | 0 | 8
1073 | 8:23 | -0.521 | 0.122 | 0 | 51.08 | 3.6477 | 0.47 | 0 | 8
1074 | 8:24 | -0.521 | 0.13 | 0 | 54.72 | 3.6139 | 0.5 | 0 | 8
1075 | 8:25 | -0.521 | 0.139 | 0 | 58.38 | 3.5782 | 0.53 | 0 | 8
1076 | 8:26 | -0.521 | 0.148 | 0 | 62.02 | 3.5404 | 0.57 | 0 | 8
1077 | 8:27 | -0.521 | 0.156 | 0 | 65.67 | 3.4995 | 0.6 | 0 | 8
1078 | 8:28 | -0.521 | 0.165 | 0 | 69.32 | 3.4542 | 0.63 | 0 | 8
1079 | 8:29 | -0.521 | 0.174 | 0 | 72.96 | 3.408 | 0.66 | 0 | 8
1080 | 8:30 | -0.521 | 0.182 | 0 | 76.61 | 3.356 | 0.68 | 0 | 8
1081 | 8:31 | -0.521 | 0.191 | 0 | 80.26 | 3.2983 | 0.71 | 0 | 8
1082 | 8:32 | -0.521 | 0.2 | 0 | 83.92 | 3.2316 | 0.74 | 0 | 8
1083 | 8:33 | -0.521 | 0.208 | 0 | 87.56 | 3.1529 | 0.77 | 0 | 8
1084 | 8:34 | -0.521 | 0.217 | 0 | 91.21 | 3.0599 | 0.8 | 0 | 8
1085 | 8:35 | -0.521 | 0.226 | 0 | 94.86 | 2.9554 | 0.82 | 0 | 8
1086 | 8:36 | -0.521 | 0.234 | 0 | 98.5 | 2.8447 | 0.85 | 0 | 8
1087 | 8:36 | -0.521 | 0.238 | 0 | 100 | 2.8001 | 0.86 | 0 | 8
1088 | 8:36 | 0.415 | 0 | 0 | 0 | 2.8599 | 0 | 0 | 9
1089 | 8:37 | 0.415 | 0.007 | 0 | 2.9 | 3.2223 | 0.02 | 0 | 9
1090 | 8:38 | 0.415 | 0.014 | 0 | 5.8 | 3.3389 | 0.04 | 0 | 9
1091 | 8:39 | 0.415 | 0.021 | 0 | 8.7 | 3.4223 | 0.07 | 0 | 9
1092 | 8:40 | 0.415 | 0.028 | 0 | 11.59 | 3.4918 | 0.09 | 0 | 9
1093 | 8:41 | 0.415 | 0.035 | 0 | 14.49 | 3.5534 | 0.12 | 0 | 9
1094 | 8:42 | 0.415 | 0.042 | 0 | 17.39 | 3.6074 | 0.14 | 0 | 9
1095 | 8:43 | 0.415 | 0.048 | 0 | 20.29 | 3.6573 | 0.17 | 0 | 9
1096 | 8:44 | 0.415 | 0.055 | 0 | 23.18 | 3.7007 | 0.19 | 0 | 9
1097 | 8:45 | 0.415 | 0.062 | 0 | 26.08 | 3.7407 | 0.22 | 0 | 9
1098 | 8:46 | 0.415 | 0.069 | 0 | 28.98 | 3.7767 | 0.24 | 0 | 9
1099 | 8:47 | 0.415 | 0.076 | 0 | 31.88 | 3.8111 | 0.27 | 0 | 9
1100 | 8:48 | 0.415 | 0.083 | 0 | 34.78 | 3.8421 | 0.3 | 0 | 9
1101 | 8:49 | 0.415 | 0.09 | 0 | 37.67 | 3.8718 | 0.32 | 0 | 9
1102 | 8:50 | 0.415 | 0.097 | 0 | 40.57 | 3.8988 | 0.35 | 0 | 9
1103 | 8:51 | 0.415 | 0.104 | 0 | 43.47 | 3.9245 | 0.38 | 0 | 9
1104 | 8:52 | 0.415 | 0.111 | 0 | 46.36 | 3.949 | 0.4 | 0 | 9
1105 | 8:53 | 0.415 | 0.118 | 0 | 49.27 | 3.9726 | 0.43 | 0 | 9
1106 | 8:54 | 0.415 | 0.125 | 0 | 52.16 | 3.9943 | 0.46 | 0 | 9
1107 | 8:55 | 0.415 | 0.132 | 0 | 55.06 | 4.016 | 0.49 | 0 | 9
1108 | 8:56 | 0.415 | 0.138 | 0 | 57.96 | 4.0346 | 0.51 | 0 | 9
1109 | 8:57 | 0.415 | 0.145 | 0 | 60.85 | 4.0538 | 0.54 | 0 | 9
1110 | 8:58 | 0.419 | 0.152 | 0 | 63.76 | 4.0709 | 0.57 | 0 | 9
1111 | 8:59 | 0.415 | 0.159 | 0 | 66.65 | 4.0885 | 0.6 | 0 | 9
1112 | 9:00 | 0.415 | 0.166 | 0 | 69.55 | 4.1025 | 0.63 | 0 | 9
1113 | 9:01 | 0.415 | 0.173 | 0 | 72.45 | 4.1174 | 0.66 | 0 | 9
1114 | 9:02 | 0.415 | 0.18 | 0 | 75.35 | 4.1276 | 0.68 | 0 | 9
1115 | 9:03 | 0.415 | 0.187 | 0 | 78.25 | 4.1388 | 0.71 | 0 | 9
1116 | 9:04 | 0.415 | 0.194 | 0 | 81.15 | 4.1471 | 0.74 | 0 | 9
1117 | 9:05 | 0.415 | 0.201 | 0 | 84.04 | 4.1577 | 0.77 | 0 | 9
1118 | 9:06 | 0.415 | 0.208 | 0 | 86.94 | 4.1639 | 0.8 | 0 | 9
1119 | 9:07 | 0.415 | 0.215 | 0 | 89.84 | 4.1732 | 0.83 | 0 | 9
1120 | 9:08 | 0.415 | 0.222 | 0 | 92.74 | 4.1809 | 0.86 | 0 | 9
1121 | 9:09 | 0.415 | 0.229 | 0 | 95.63 | 4.1893 | 0.89 | 0 | 9
1122 | 9:10 | 0.415 | 0.235 | 0 | 98.53 | 4.1967 | 0.92 | 0 | 9
1123 | 9:11 | 0.415 | 0.239 | 0 | 100 | 4.2001 | 0.93 | 0 | 9
1124 | 9:11 | -0.521 | 0 | 0 | 0 | 4.158 | 0 | 0 | 9
1125 | 9:12 | -0.521 | 0.009 | 0 | 3.66 | 4.1022 | 0.04 | 0 | 9
1126 | 9:13 | -0.521 | 0.017 | 0 | 7.33 | 4.0591 | 0.07 | 0 | 9
1127 | 9:14 | -0.521 | 0.026 | 0 | 10.99 | 4.0175 | 0.11 | 0 | 9
1128 | 9:15 | -0.521 | 0.035 | 0 | 14.65 | 3.9788 | 0.14 | 0 | 9
1129 | 9:16 | -0.521 | 0.043 | 0 | 18.32 | 3.9385 | 0.18 | 0 | 9
1130 | 9:17 | -0.521 | 0.052 | 0 | 21.99 | 3.9019 | 0.21 | 0 | 9
1131 | 9:18 | -0.521 | 0.061 | 0 | 25.64 | 3.8672 | 0.24 | 0 | 9
1132 | 9:19 | -0.521 | 0.069 | 0 | 29.31 | 3.8349 | 0.28 | 0 | 9
1133 | 9:20 | -0.521 | 0.078 | 0 | 32.97 | 3.803 | 0.31 | 0 | 9
1134 | 9:21 | -0.521 | 0.087 | 0 | 36.64 | 3.772 | 0.34 | 0 | 9
1135 | 9:22 | -0.521 | 0.095 | 0 | 40.3 | 3.7413 | 0.38 | 0 | 9
1136 | 9:23 | -0.521 | 0.104 | 0 | 43.96 | 3.7106 | 0.41 | 0 | 9
1137 | 9:24 | -0.521 | 0.113 | 0 | 47.63 | 3.6787 | 0.44 | 0 | 9
1138 | 9:25 | -0.521 | 0.122 | 0 | 51.29 | 3.6471 | 0.47 | 0 | 9
1139 | 9:26 | -0.521 | 0.13 | 0 | 54.96 | 3.6108 | 0.5 | 0 | 9
1140 | 9:27 | -0.521 | 0.139 | 0 | 58.62 | 3.5751 | 0.53 | 0 | 9
1141 | 9:28 | -0.521 | 0.148 | 0 | 62.28 | 3.5367 | 0.56 | 0 | 9
1142 | 9:29 | -0.521 | 0.156 | 0 | 65.94 | 3.4949 | 0.6 | 0 | 9
1143 | 9:30 | -0.521 | 0.165 | 0 | 69.6 | 3.4511 | 0.63 | 0 | 9
1144 | 9:31 | -0.521 | 0.174 | 0 | 73.26 | 3.4031 | 0.66 | 0 | 9
1145 | 9:32 | -0.521 | 0.182 | 0 | 76.93 | 3.3501 | 0.68 | 0 | 9
1146 | 9:33 | -0.521 | 0.191 | 0 | 80.59 | 3.2906 | 0.71 | 0 | 9
1147 | 9:34 | -0.521 | 0.2 | 0 | 84.26 | 3.2227 | 0.74 | 0 | 9
1148 | 9:35 | -0.521 | 0.208 | 0 | 87.92 | 3.1414 | 0.77 | 0 | 9
1149 | 9:36 | -0.521 | 0.217 | 0 | 91.59 | 3.0472 | 0.8 | 0 | 9
1150 | 9:37 | -0.521 | 0.226 | 0 | 95.25 | 2.9408 | 0.82 | 0 | 9
1151 | 9:38 | -0.521 | 0.234 | 0 | 98.91 | 2.8314 | 0.85 | 0 | 9
1152 | 9:38 | -0.521 | 0.237 | 0 | 100 | 2.7998 | 0.85 | 0 | 9
1153 | 9:38 | 0.415 | 0 | 0 | 0 | 2.8686 | 0 | 0 | 10
1154 | 9:39 | 0.415 | 0.007 | 0 | 2.92 | 3.2236 | 0.02 | 0 | 10
1155 | 9:40 | 0.415 | 0.014 | 0 | 5.84 | 3.3405 | 0.04 | 0 | 10
1156 | 9:41 | 0.415 | 0.021 | 0 | 8.75 | 3.4226 | 0.07 | 0 | 10
1157 | 9:42 | 0.415 | 0.028 | 0 | 11.67 | 3.4927 | 0.09 | 0 | 10
1158 | 9:43 | 0.415 | 0.035 | 0 | 14.58 | 3.5538 | 0.12 | 0 | 10
1159 | 9:44 | 0.415 | 0.042 | 0 | 17.5 | 3.608 | 0.14 | 0 | 10
1160 | 9:45 | 0.415 | 0.048 | 0 | 20.42 | 3.6582 | 0.17 | 0 | 10
1161 | 9:46 | 0.415 | 0.055 | 0 | 23.33 | 3.701 | 0.19 | 0 | 10
1162 | 9:47 | 0.415 | 0.062 | 0 | 26.25 | 3.7413 | 0.22 | 0 | 10
1163 | 9:48 | 0.415 | 0.069 | 0 | 29.17 | 3.7776 | 0.24 | 0 | 10
1164 | 9:49 | 0.415 | 0.076 | 0 | 32.09 | 3.8117 | 0.27 | 0 | 10
1165 | 9:50 | 0.415 | 0.083 | 0 | 35 | 3.8427 | 0.3 | 0 | 10
1166 | 9:51 | 0.415 | 0.09 | 0 | 37.92 | 3.8718 | 0.32 | 0 | 10
1167 | 9:52 | 0.415 | 0.097 | 0 | 40.84 | 3.8997 | 0.35 | 0 | 10
1168 | 9:53 | 0.415 | 0.104 | 0 | 43.76 | 3.9258 | 0.38 | 0 | 10
1169 | 9:54 | 0.415 | 0.111 | 0 | 46.67 | 3.9506 | 0.4 | 0 | 10
1170 | 9:55 | 0.415 | 0.118 | 0 | 49.59 | 3.9732 | 0.43 | 0 | 10
1171 | 9:56 | 0.415 | 0.125 | 0 | 52.51 | 3.9955 | 0.46 | 0 | 10
1172 | 9:57 | 0.415 | 0.132 | 0 | 55.42 | 4.0166 | 0.49 | 0 | 10
1173 | 9:58 | 0.415 | 0.139 | 0 | 58.34 | 4.0365 | 0.51 | 0 | 10
1174 | 9:59 | 0.415 | 0.145 | 0 | 61.26 | 4.0547 | 0.54 | 0 | 10
1175 | 10:00 | 0.415 | 0.152 | 0 | 64.18 | 4.0727 | 0.57 | 0 | 10
1176 | 10:01 | 0.415 | 0.159 | 0 | 67.1 | 4.0885 | 0.6 | 0 | 10
1177 | 10:02 | 0.415 | 0.166 | 0 | 70.01 | 4.1034 | 0.63 | 0 | 10
1178 | 10:03 | 0.415 | 0.173 | 0 | 72.93 | 4.1174 | 0.66 | 0 | 10
1179 | 10:04 | 0.415 | 0.18 | 0 | 75.84 | 4.1285 | 0.68 | 0 | 10
1180 | 10:05 | 0.419 | 0.187 | 0 | 78.76 | 4.1388 | 0.71 | 0 | 10
1181 | 10:06 | 0.415 | 0.194 | 0 | 81.68 | 4.1493 | 0.74 | 0 | 10
1182 | 10:07 | 0.415 | 0.201 | 0 | 84.59 | 4.1583 | 0.77 | 0 | 10
1183 | 10:08 | 0.415 | 0.208 | 0 | 87.51 | 4.1657 | 0.8 | 0 | 10
1184 | 10:09 | 0.415 | 0.215 | 0 | 90.43 | 4.1741 | 0.83 | 0 | 10
1185 | 10:10 | 0.415 | 0.222 | 0 | 93.34 | 4.1834 | 0.86 | 0 | 10
1186 | 10:11 | 0.415 | 0.229 | 0 | 96.26 | 4.1908 | 0.89 | 0 | 10
1187 | 10:12 | 0.415 | 0.235 | 0 | 99.18 | 4.1989 | 0.92 | 0 | 10
1188 | 10:12 | 0.415 | 0.237 | 0 | 100 | 4.2001 | 0.92 | 0 | 10
1189 | 10:12 | -0.521 | 0 | 0 | 0 | 4.158 | 0 | 0 | 10
1190 | 10:13 | -0.521 | 0.009 | 0 | 3.7 | 4.1025 | 0.04 | 0 | 10
1191 | 10:14 | -0.521 | 0.017 | 0 | 7.38 | 4.0588 | 0.07 | 0 | 10
1192 | 10:15 | -0.521 | 0.026 | 0 | 11.08 | 4.0172 | 0.11 | 0 | 10
1193 | 10:16 | -0.521 | 0.035 | 0 | 14.77 | 3.9785 | 0.14 | 0 | 10
1194 | 10:17 | -0.521 | 0.043 | 0 | 18.46 | 3.9382 | 0.18 | 0 | 10
1195 | 10:18 | -0.521 | 0.052 | 0 | 22.15 | 3.9007 | 0.21 | 0 | 10
1196 | 10:19 | -0.521 | 0.061 | 0 | 25.84 | 3.8669 | 0.24 | 0 | 10
1197 | 10:20 | -0.521 | 0.069 | 0 | 29.53 | 3.8325 | 0.28 | 0 | 10
1198 | 10:21 | -0.521 | 0.078 | 0 | 33.22 | 3.803 | 0.31 | 0 | 10
1199 | 10:22 | -0.521 | 0.087 | 0 | 36.91 | 3.7705 | 0.34 | 0 | 10
1200 | 10:23 | -0.521 | 0.095 | 0 | 40.6 | 3.7401 | 0.38 | 0 | 10
1201 | 10:24 | -0.521 | 0.104 | 0 | 44.3 | 3.7078 | 0.41 | 0 | 10
1202 | 10:25 | -0.521 | 0.113 | 0 | 47.98 | 3.6756 | 0.44 | 0 | 10
1203 | 10:26 | -0.521 | 0.122 | 0 | 51.67 | 3.6418 | 0.47 | 0 | 10
1204 | 10:27 | -0.521 | 0.13 | 0 | 55.38 | 3.6058 | 0.5 | 0 | 10
1205 | 10:28 | -0.521 | 0.139 | 0 | 59.06 | 3.5702 | 0.53 | 0 | 10
1206 | 10:29 | -0.518 | 0.148 | 0 | 62.75 | 3.5311 | 0.56 | 0 | 10
1207 | 10:30 | -0.521 | 0.156 | 0 | 66.43 | 3.4887 | 0.6 | 0 | 10
1208 | 10:31 | -0.521 | 0.165 | 0 | 70.12 | 3.4443 | 0.63 | 0 | 10
1209 | 10:32 | -0.521 | 0.174 | 0 | 73.81 | 3.3941 | 0.65 | 0 | 10
1210 | 10:33 | -0.521 | 0.182 | 0 | 77.52 | 3.3411 | 0.68 | 0 | 10
1211 | 10:34 | -0.521 | 0.191 | 0 | 81.2 | 3.2813 | 0.71 | 0 | 10
1212 | 10:35 | -0.521 | 0.2 | 0 | 84.89 | 3.2099 | 0.74 | 0 | 10
1213 | 10:36 | -0.521 | 0.208 | 0 | 88.58 | 3.1281 | 0.77 | 0 | 10
1214 | 10:37 | -0.521 | 0.217 | 0 | 92.27 | 3.0304 | 0.8 | 0 | 10
1215 | 10:38 | -0.521 | 0.226 | 0 | 95.97 | 2.921 | 0.82 | 0 | 10
1216 | 10:39 | -0.521 | 0.234 | 0 | 99.66 | 2.8094 | 0.85 | 0 | 10
1217 | 10:39 | -0.521 | 0.235 | 0 | 100 | 2.7998 | 0.85 | 0 | 10
1218 | 10:39 | 0.415 | 0 | 0 | 0 | 2.8699 | 0 | 0 | 11
1219 | 10:40 | 0.415 | 0.007 | 0 | 2.94 | 3.2245 | 0.02 | 0 | 11
1220 | 10:41 | 0.415 | 0.014 | 0 | 5.87 | 3.3408 | 0.04 | 0 | 11
1221 | 10:42 | 0.415 | 0.021 | 0 | 8.81 | 3.4235 | 0.07 | 0 | 11
1222 | 10:43 | 0.415 | 0.028 | 0 | 11.75 | 3.4939 | 0.09 | 0 | 11
1223 | 10:44 | 0.415 | 0.035 | 0 | 14.69 | 3.5553 | 0.12 | 0 | 11
1224 | 10:45 | 0.415 | 0.042 | 0 | 17.62 | 3.6099 | 0.14 | 0 | 11
1225 | 10:46 | 0.415 | 0.048 | 0 | 20.55 | 3.6592 | 0.17 | 0 | 11
1226 | 10:47 | 0.415 | 0.055 | 0 | 23.49 | 3.7029 | 0.19 | 0 | 11
1227 | 10:48 | 0.415 | 0.062 | 0 | 26.43 | 3.7426 | 0.22 | 0 | 11
1228 | 10:49 | 0.415 | 0.069 | 0 | 29.36 | 3.7801 | 0.24 | 0 | 11
1229 | 10:50 | 0.415 | 0.076 | 0 | 32.31 | 3.8136 | 0.27 | 0 | 11
1230 | 10:51 | 0.415 | 0.083 | 0 | 35.24 | 3.8452 | 0.3 | 0 | 11
1231 | 10:52 | 0.415 | 0.09 | 0 | 38.18 | 3.8749 | 0.32 | 0 | 11
1232 | 10:53 | 0.415 | 0.097 | 0 | 41.12 | 3.9019 | 0.35 | 0 | 11
1233 | 10:54 | 0.415 | 0.104 | 0 | 44.06 | 3.9276 | 0.38 | 0 | 11
1234 | 10:55 | 0.415 | 0.111 | 0 | 46.99 | 3.9531 | 0.4 | 0 | 11
1235 | 10:56 | 0.415 | 0.118 | 0 | 49.93 | 3.9754 | 0.43 | 0 | 11
1236 | 10:57 | 0.415 | 0.125 | 0 | 52.86 | 3.9974 | 0.46 | 0 | 11
1237 | 10:58 | 0.415 | 0.132 | 0 | 55.8 | 4.0179 | 0.49 | 0 | 11
1238 | 10:59 | 0.415 | 0.138 | 0 | 58.73 | 4.038 | 0.51 | 0 | 11
1239 | 11:00 | 0.415 | 0.145 | 0 | 61.67 | 4.0569 | 0.54 | 0 | 11
1240 | 11:01 | 0.415 | 0.152 | 0 | 64.61 | 4.0743 | 0.57 | 0 | 11
1241 | 11:02 | 0.415 | 0.159 | 0 | 67.54 | 4.0904 | 0.6 | 0 | 11
1242 | 11:03 | 0.415 | 0.166 | 0 | 70.48 | 4.1062 | 0.63 | 0 | 11
1243 | 11:04 | 0.415 | 0.173 | 0 | 73.41 | 4.1202 | 0.66 | 0 | 11
1244 | 11:05 | 0.415 | 0.18 | 0 | 76.35 | 4.1316 | 0.68 | 0 | 11
1245 | 11:06 | 0.419 | 0.187 | 0 | 79.29 | 4.1419 | 0.71 | 0 | 11
1246 | 11:07 | 0.415 | 0.194 | 0 | 82.23 | 4.1509 | 0.74 | 0 | 11
1247 | 11:08 | 0.415 | 0.201 | 0 | 85.17 | 4.1592 | 0.77 | 0 | 11
1248 | 11:09 | 0.415 | 0.208 | 0 | 88.1 | 4.1685 | 0.8 | 0 | 11
1249 | 11:10 | 0.415 | 0.215 | 0 | 91.04 | 4.1766 | 0.83 | 0 | 11
1250 | 11:11 | 0.415 | 0.222 | 0 | 93.97 | 4.1843 | 0.86 | 0 | 11
1251 | 11:12 | 0.415 | 0.229 | 0 | 96.91 | 4.1927 | 0.89 | 0 | 11
1252 | 11:13 | 0.415 | 0.235 | 0 | 99.85 | 4.1995 | 0.92 | 0 | 11
1253 | 11:13 | 0.415 | 0.236 | 0 | 100 | 4.2001 | 0.92 | 0 | 11
1254 | 11:13 | -0.521 | 0 | 0 | 0 | 4.1577 | 0 | 0 | 11
1255 | 11:14 | -0.521 | 0.009 | 0 | 3.72 | 4.1028 | 0.04 | 0 | 11
1256 | 11:15 | -0.521 | 0.017 | 0 | 7.43 | 4.0588 | 0.07 | 0 | 11
1257 | 11:16 | -0.521 | 0.026 | 0 | 11.15 | 4.0175 | 0.11 | 0 | 11
1258 | 11:17 | -0.521 | 0.035 | 0 | 14.87 | 3.9772 | 0.14 | 0 | 11
1259 | 11:18 | -0.521 | 0.043 | 0 | 18.58 | 3.9379 | 0.18 | 0 | 11
1260 | 11:19 | -0.521 | 0.052 | 0 | 22.29 | 3.9004 | 0.21 | 0 | 11
1261 | 11:20 | -0.521 | 0.061 | 0 | 26.01 | 3.8656 | 0.24 | 0 | 11
1262 | 11:21 | -0.521 | 0.069 | 0 | 29.73 | 3.8315 | 0.28 | 0 | 11
1263 | 11:22 | -0.521 | 0.078 | 0 | 33.44 | 3.8005 | 0.31 | 0 | 11
1264 | 11:23 | -0.521 | 0.087 | 0 | 37.16 | 3.7683 | 0.34 | 0 | 11
1265 | 11:24 | -0.521 | 0.095 | 0 | 40.87 | 3.7373 | 0.38 | 0 | 11
1266 | 11:25 | -0.521 | 0.104 | 0 | 44.58 | 3.7066 | 0.41 | 0 | 11
1267 | 11:26 | -0.521 | 0.113 | 0 | 48.3 | 3.6737 | 0.44 | 0 | 11
1268 | 11:27 | -0.521 | 0.122 | 0 | 52.01 | 3.6399 | 0.47 | 0 | 11
1269 | 11:28 | -0.521 | 0.13 | 0 | 55.73 | 3.6037 | 0.5 | 0 | 11
1270 | 11:29 | -0.521 | 0.139 | 0 | 59.45 | 3.5658 | 0.53 | 0 | 11
1271 | 11:30 | -0.521 | 0.148 | 0 | 63.16 | 3.5268 | 0.56 | 0 | 11
1272 | 11:31 | -0.521 | 0.156 | 0 | 66.87 | 3.4843 | 0.59 | 0 | 11
1273 | 11:32 | -0.521 | 0.165 | 0 | 70.59 | 3.4391 | 0.62 | 0 | 11
1274 | 11:33 | -0.521 | 0.174 | 0 | 74.31 | 3.3876 | 0.65 | 0 | 11
1275 | 11:34 | -0.521 | 0.182 | 0 | 78.02 | 3.3336 | 0.68 | 0 | 11
1276 | 11:35 | -0.521 | 0.191 | 0 | 81.74 | 3.2704 | 0.71 | 0 | 11
1277 | 11:36 | -0.521 | 0.2 | 0 | 85.45 | 3.1969 | 0.74 | 0 | 11
1278 | 11:37 | -0.521 | 0.208 | 0 | 89.17 | 3.111 | 0.77 | 0 | 11
1279 | 11:38 | -0.521 | 0.217 | 0 | 92.88 | 3.0112 | 0.79 | 0 | 11
1280 | 11:39 | -0.521 | 0.226 | 0 | 96.6 | 2.9024 | 0.82 | 0 | 11
1281 | 11:40 | -0.521 | 0.234 | 0 | 100 | 2.8001 | 0.84 | 0 | 11
1282 | 11:40 | 0.415 | 0 | 0 | 0 | 2.8609 | 0 | 0 | 12
1283 | 11:41 | 0.415 | 0.007 | 0 | 2.96 | 3.2254 | 0.02 | 0 | 12
1284 | 11:42 | 0.415 | 0.014 | 0 | 5.92 | 3.3417 | 0.04 | 0 | 12
1285 | 11:43 | 0.415 | 0.021 | 0 | 8.88 | 3.4251 | 0.07 | 0 | 12
1286 | 11:44 | 0.415 | 0.028 | 0 | 11.84 | 3.4942 | 0.09 | 0 | 12
1287 | 11:45 | 0.415 | 0.035 | 0 | 14.8 | 3.5562 | 0.12 | 0 | 12
1288 | 11:46 | 0.415 | 0.042 | 0 | 17.76 | 3.6105 | 0.14 | 0 | 12
1289 | 11:47 | 0.415 | 0.048 | 0 | 20.72 | 3.6598 | 0.17 | 0 | 12
1290 | 11:48 | 0.415 | 0.055 | 0 | 23.68 | 3.7047 | 0.19 | 0 | 12
1291 | 11:49 | 0.415 | 0.062 | 0 | 26.63 | 3.7447 | 0.22 | 0 | 12
1292 | 11:50 | 0.415 | 0.069 | 0 | 29.6 | 3.7813 | 0.24 | 0 | 12
1293 | 11:51 | 0.415 | 0.076 | 0 | 32.56 | 3.8151 | 0.27 | 0 | 12
1294 | 11:52 | 0.415 | 0.083 | 0 | 35.52 | 3.8464 | 0.3 | 0 | 12
1295 | 11:53 | 0.415 | 0.09 | 0 | 38.47 | 3.8765 | 0.32 | 0 | 12
1296 | 11:54 | 0.415 | 0.097 | 0 | 41.44 | 3.9035 | 0.35 | 0 | 12
1297 | 11:55 | 0.415 | 0.104 | 0 | 44.4 | 3.9292 | 0.38 | 0 | 12
1298 | 11:56 | 0.415 | 0.111 | 0 | 47.36 | 3.9546 | 0.4 | 0 | 12
1299 | 11:57 | 0.415 | 0.118 | 0 | 50.32 | 3.9785 | 0.43 | 0 | 12
1300 | 11:58 | 0.415 | 0.125 | 0 | 53.28 | 3.9986 | 0.46 | 0 | 12
1301 | 11:59 | 0.415 | 0.132 | 0 | 56.23 | 4.0194 | 0.49 | 0 | 12
1302 | 12:00 | 0.415 | 0.138 | 0 | 59.19 | 4.0402 | 0.52 | 0 | 12
1303 | 12:01 | 0.415 | 0.145 | 0 | 62.15 | 4.0582 | 0.54 | 0 | 12
1304 | 12:02 | 0.415 | 0.152 | 0 | 65.11 | 4.0761 | 0.57 | 0 | 12
1305 | 12:03 | 0.415 | 0.159 | 0 | 68.07 | 4.0929 | 0.6 | 0 | 12
1306 | 12:04 | 0.415 | 0.166 | 0 | 71.03 | 4.1075 | 0.63 | 0 | 12
1307 | 12:05 | 0.415 | 0.173 | 0 | 73.99 | 4.1205 | 0.66 | 0 | 12
1308 | 12:06 | 0.415 | 0.18 | 0 | 76.95 | 4.1326 | 0.69 | 0 | 12
1309 | 12:07 | 0.415 | 0.187 | 0 | 79.91 | 4.1434 | 0.71 | 0 | 12
1310 | 12:08 | 0.415 | 0.194 | 0 | 82.87 | 4.1536 | 0.74 | 0 | 12
1311 | 12:09 | 0.415 | 0.201 | 0 | 85.83 | 4.1617 | 0.77 | 0 | 12
1312 | 12:10 | 0.415 | 0.208 | 0 | 88.79 | 4.1695 | 0.8 | 0 | 12
1313 | 12:11 | 0.415 | 0.215 | 0 | 91.75 | 4.1784 | 0.83 | 0 | 12
1314 | 12:12 | 0.415 | 0.222 | 0 | 94.71 | 4.1871 | 0.86 | 0 | 12
1315 | 12:13 | 0.415 | 0.229 | 0 | 97.67 | 4.1946 | 0.89 | 0 | 12
1316 | 12:14 | 0.415 | 0.234 | 0 | 100 | 4.2001 | 0.91 | 0 | 12
1317 | 12:14 | -0.521 | 0 | 0 | 0 | 4.158 | 0 | 0 | 12
1318 | 12:15 | -0.521 | 0.009 | 0 | 3.74 | 4.1022 | 0.04 | 0 | 12
1319 | 12:16 | -0.521 | 0.017 | 0 | 7.49 | 4.0588 | 0.07 | 0 | 12
1320 | 12:17 | -0.521 | 0.026 | 0 | 11.24 | 4.0179 | 0.11 | 0 | 12
1321 | 12:18 | -0.521 | 0.035 | 0 | 14.98 | 3.9766 | 0.14 | 0 | 12
1322 | 12:19 | -0.521 | 0.043 | 0 | 18.72 | 3.9376 | 0.18 | 0 | 12
1323 | 12:20 | -0.521 | 0.052 | 0 | 22.48 | 3.8988 | 0.21 | 0 | 12
1324 | 12:21 | -0.521 | 0.061 | 0 | 26.21 | 3.8632 | 0.24 | 0 | 12
1325 | 12:22 | -0.521 | 0.069 | 0 | 29.96 | 3.8309 | 0.28 | 0 | 12
1326 | 12:23 | -0.521 | 0.078 | 0 | 33.71 | 3.7981 | 0.31 | 0 | 12
1327 | 12:24 | -0.521 | 0.087 | 0 | 37.45 | 3.7671 | 0.34 | 0 | 12
1328 | 12:25 | -0.521 | 0.095 | 0 | 41.19 | 3.7357 | 0.37 | 0 | 12
1329 | 12:26 | -0.521 | 0.104 | 0 | 44.94 | 3.7029 | 0.41 | 0 | 12
1330 | 12:27 | -0.521 | 0.113 | 0 | 48.68 | 3.6697 | 0.44 | 0 | 12
1331 | 12:28 | -0.521 | 0.122 | 0 | 52.43 | 3.6353 | 0.47 | 0 | 12
1332 | 12:29 | -0.521 | 0.13 | 0 | 56.17 | 3.5996 | 0.5 | 0 | 12
1333 | 12:30 | -0.521 | 0.139 | 0 | 59.91 | 3.5615 | 0.53 | 0 | 12
1334 | 12:31 | -0.521 | 0.148 | 0 | 63.66 | 3.5209 | 0.56 | 0 | 12
1335 | 12:32 | -0.521 | 0.156 | 0 | 67.4 | 3.479 | 0.59 | 0 | 12
1336 | 12:33 | -0.521 | 0.165 | 0 | 71.15 | 3.4316 | 0.62 | 0 | 12
1337 | 12:34 | -0.521 | 0.174 | 0 | 74.89 | 3.3789 | 0.65 | 0 | 12
1338 | 12:35 | -0.521 | 0.182 | 0 | 78.64 | 3.3225 | 0.68 | 0 | 12
1339 | 12:36 | -0.521 | 0.191 | 0 | 82.38 | 3.2592 | 0.71 | 0 | 12
1340 | 12:37 | -0.521 | 0.2 | 0 | 86.13 | 3.1836 | 0.74 | 0 | 12
1341 | 12:38 | -0.521 | 0.208 | 0 | 89.87 | 3.0952 | 0.77 | 0 | 12
1342 | 12:39 | -0.521 | 0.217 | 0 | 93.61 | 2.9905 | 0.79 | 0 | 12
1343 | 12:40 | -0.521 | 0.226 | 0 | 97.36 | 2.8785 | 0.82 | 0 | 12
1344 | 12:41 | -0.521 | 0.232 | 0 | 100 | 2.7998 | 0.84 | 0 | 12
1345 | 12:41 | 0.415 | 0 | 0 | 0 | 2.8612 | 0 | 0 | 13
1346 | 12:42 | 0.415 | 0.007 | 0 | 2.99 | 3.2264 | 0.02 | 0 | 13
1347 | 12:43 | 0.415 | 0.014 | 0 | 5.97 | 3.3423 | 0.04 | 0 | 13
1348 | 12:44 | 0.415 | 0.021 | 0 | 8.95 | 3.4273 | 0.07 | 0 | 13
1349 | 12:45 | 0.415 | 0.028 | 0 | 11.94 | 3.4964 | 0.09 | 0 | 13
1350 | 12:46 | 0.415 | 0.035 | 0 | 14.92 | 3.5578 | 0.12 | 0 | 13
1351 | 12:47 | 0.415 | 0.042 | 0 | 17.9 | 3.612 | 0.14 | 0 | 13
1352 | 12:48 | 0.415 | 0.048 | 0 | 20.89 | 3.6616 | 0.17 | 0 | 13
1353 | 12:49 | 0.415 | 0.055 | 0 | 23.87 | 3.7063 | 0.19 | 0 | 13
1354 | 12:50 | 0.415 | 0.062 | 0 | 26.86 | 3.7463 | 0.22 | 0 | 13
1355 | 12:51 | 0.415 | 0.069 | 0 | 29.84 | 3.7816 | 0.24 | 0 | 13
1356 | 12:52 | 0.415 | 0.076 | 0 | 32.82 | 3.817 | 0.27 | 0 | 13
1357 | 12:53 | 0.415 | 0.083 | 0 | 35.81 | 3.8473 | 0.3 | 0 | 13
1358 | 12:54 | 0.415 | 0.09 | 0 | 38.79 | 3.8774 | 0.32 | 0 | 13
1359 | 12:55 | 0.415 | 0.097 | 0 | 41.77 | 3.905 | 0.35 | 0 | 13
1360 | 12:56 | 0.415 | 0.104 | 0 | 44.76 | 3.9311 | 0.38 | 0 | 13
1361 | 12:57 | 0.415 | 0.111 | 0 | 47.74 | 3.9562 | 0.4 | 0 | 13
1362 | 12:58 | 0.415 | 0.118 | 0 | 50.73 | 3.9797 | 0.43 | 0 | 13
1363 | 12:59 | 0.415 | 0.125 | 0 | 53.71 | 4.0008 | 0.46 | 0 | 13
1364 | 13:00 | 0.415 | 0.132 | 0 | 56.69 | 4.0216 | 0.49 | 0 | 13
1365 | 13:01 | 0.415 | 0.139 | 0 | 59.68 | 4.0414 | 0.52 | 0 | 13
1366 | 13:02 | 0.415 | 0.145 | 0 | 62.67 | 4.0606 | 0.54 | 0 | 13
1367 | 13:03 | 0.415 | 0.152 | 0 | 65.65 | 4.0777 | 0.57 | 0 | 13
1368 | 13:04 | 0.415 | 0.159 | 0 | 68.64 | 4.0941 | 0.6 | 0 | 13
1369 | 13:05 | 0.415 | 0.166 | 0 | 71.62 | 4.109 | 0.63 | 0 | 13
1370 | 13:06 | 0.415 | 0.173 | 0 | 74.61 | 4.123 | 0.66 | 0 | 13
1371 | 13:07 | 0.415 | 0.18 | 0 | 77.59 | 4.1341 | 0.69 | 0 | 13
1372 | 13:08 | 0.415 | 0.187 | 0 | 80.58 | 4.1453 | 0.71 | 0 | 13
1373 | 13:09 | 0.415 | 0.194 | 0 | 83.57 | 4.1549 | 0.74 | 0 | 13
1374 | 13:10 | 0.419 | 0.201 | 0 | 86.55 | 4.1639 | 0.77 | 0 | 13
1375 | 13:11 | 0.415 | 0.208 | 0 | 89.53 | 4.1722 | 0.8 | 0 | 13
1376 | 13:12 | 0.415 | 0.215 | 0 | 92.52 | 4.18 | 0.83 | 0 | 13
1377 | 13:13 | 0.415 | 0.222 | 0 | 95.51 | 4.1896 | 0.86 | 0 | 13
1378 | 13:14 | 0.415 | 0.229 | 0 | 98.49 | 4.1964 | 0.89 | 0 | 13
1379 | 13:14 | 0.415 | 0.232 | 0 | 100 | 4.2001 | 0.9 | 0 | 13
1380 | 13:14 | -0.521 | 0 | 0 | 0 | 4.1558 | 0 | 0 | 13
1381 | 13:15 | -0.521 | 0.009 | 0 | 3.78 | 4.1022 | 0.04 | 0 | 13
1382 | 13:16 | -0.521 | 0.017 | 0 | 7.55 | 4.0578 | 0.07 | 0 | 13
1383 | 13:17 | -0.521 | 0.026 | 0 | 11.32 | 4.0169 | 0.11 | 0 | 13
1384 | 13:18 | -0.521 | 0.035 | 0 | 15.1 | 3.9757 | 0.14 | 0 | 13
1385 | 13:19 | -0.521 | 0.043 | 0 | 18.86 | 3.9369 | 0.18 | 0 | 13
1386 | 13:20 | -0.521 | 0.052 | 0 | 22.64 | 3.8979 | 0.21 | 0 | 13
1387 | 13:21 | -0.521 | 0.061 | 0 | 26.41 | 3.8628 | 0.24 | 0 | 13
1388 | 13:22 | -0.521 | 0.069 | 0 | 30.19 | 3.8294 | 0.28 | 0 | 13
1389 | 13:23 | -0.521 | 0.078 | 0 | 33.96 | 3.7959 | 0.31 | 0 | 13
1390 | 13:24 | -0.521 | 0.087 | 0 | 37.73 | 3.7649 | 0.34 | 0 | 13
1391 | 13:25 | -0.521 | 0.095 | 0 | 41.51 | 3.7323 | 0.37 | 0 | 13
1392 | 13:26 | -0.521 | 0.104 | 0 | 45.28 | 3.7001 | 0.41 | 0 | 13
1393 | 13:27 | -0.521 | 0.113 | 0 | 49.05 | 3.6657 | 0.44 | 0 | 13
1394 | 13:28 | -0.521 | 0.122 | 0 | 52.83 | 3.6313 | 0.47 | 0 | 13
1395 | 13:29 | -0.521 | 0.13 | 0 | 56.6 | 3.5956 | 0.5 | 0 | 13
1396 | 13:30 | -0.521 | 0.139 | 0 | 60.37 | 3.5569 | 0.53 | 0 | 13
1397 | 13:31 | -0.521 | 0.148 | 0 | 64.15 | 3.5147 | 0.56 | 0 | 13
1398 | 13:32 | -0.521 | 0.156 | 0 | 67.92 | 3.471 | 0.59 | 0 | 13
1399 | 13:33 | -0.521 | 0.165 | 0 | 71.68 | 3.4235 | 0.62 | 0 | 13
1400 | 13:34 | -0.521 | 0.174 | 0 | 75.46 | 3.3708 | 0.65 | 0 | 13
1401 | 13:35 | -0.521 | 0.182 | 0 | 79.23 | 3.3129 | 0.68 | 0 | 13
1402 | 13:36 | -0.521 | 0.191 | 0 | 83 | 3.2468 | 0.71 | 0 | 13
1403 | 13:37 | -0.521 | 0.2 | 0 | 86.78 | 3.1696 | 0.74 | 0 | 13
1404 | 13:38 | -0.521 | 0.208 | 0 | 90.55 | 3.076 | 0.77 | 0 | 13
1405 | 13:39 | -0.521 | 0.217 | 0 | 94.32 | 2.9697 | 0.79 | 0 | 13
1406 | 13:40 | -0.521 | 0.226 | 0 | 98.1 | 2.8565 | 0.82 | 0 | 13
1407 | 13:41 | -0.521 | 0.23 | 0 | 100 | 2.7998 | 0.83 | 0 | 13
1408 | 13:41 | 0.415 | 0 | 0 | 0 | 2.8609 | 0 | 0 | 14
1409 | 13:42 | 0.415 | 0.007 | 0 | 3.01 | 3.227 | 0.02 | 0 | 14
1410 | 13:43 | 0.415 | 0.014 | 0 | 6.01 | 3.3429 | 0.04 | 0 | 14
1411 | 13:44 | 0.415 | 0.021 | 0 | 9.02 | 3.4279 | 0.07 | 0 | 14
1412 | 13:45 | 0.415 | 0.028 | 0 | 12.03 | 3.4983 | 0.09 | 0 | 14
1413 | 13:46 | 0.415 | 0.035 | 0 | 15.04 | 3.56 | 0.12 | 0 | 14
1414 | 13:47 | 0.415 | 0.042 | 0 | 18.04 | 3.6145 | 0.14 | 0 | 14
1415 | 13:48 | 0.415 | 0.048 | 0 | 21.04 | 3.6632 | 0.17 | 0 | 14
1416 | 13:49 | 0.415 | 0.055 | 0 | 24.05 | 3.7075 | 0.19 | 0 | 14
1417 | 13:50 | 0.415 | 0.062 | 0 | 27.06 | 3.7478 | 0.22 | 0 | 14
1418 | 13:51 | 0.415 | 0.069 | 0 | 30.06 | 3.7847 | 0.24 | 0 | 14
1419 | 13:52 | 0.415 | 0.076 | 0 | 33.06 | 3.8182 | 0.27 | 0 | 14
1420 | 13:53 | 0.415 | 0.083 | 0 | 36.07 | 3.8504 | 0.3 | 0 | 14
1421 | 13:54 | 0.415 | 0.09 | 0 | 39.08 | 3.8796 | 0.32 | 0 | 14
1422 | 13:55 | 0.415 | 0.097 | 0 | 42.09 | 3.9072 | 0.35 | 0 | 14
1423 | 13:56 | 0.415 | 0.104 | 0 | 45.09 | 3.9329 | 0.38 | 0 | 14
1424 | 13:57 | 0.415 | 0.111 | 0 | 48.09 | 3.9577 | 0.4 | 0 | 14
1425 | 13:58 | 0.415 | 0.118 | 0 | 51.1 | 3.9807 | 0.43 | 0 | 14
1426 | 13:59 | 0.415 | 0.125 | 0 | 54.11 | 4.0027 | 0.46 | 0 | 14
1427 | 14:00 | 0.415 | 0.132 | 0 | 57.12 | 4.0244 | 0.49 | 0 | 14
1428 | 14:01 | 0.415 | 0.138 | 0 | 60.12 | 4.0445 | 0.52 | 0 | 14
1429 | 14:02 | 0.415 | 0.145 | 0 | 63.12 | 4.0634 | 0.54 | 0 | 14
1430 | 14:03 | 0.415 | 0.152 | 0 | 66.13 | 4.0799 | 0.57 | 0 | 14
1431 | 14:04 | 0.415 | 0.159 | 0 | 69.14 | 4.096 | 0.6 | 0 | 14
1432 | 14:05 | 0.415 | 0.166 | 0 | 72.14 | 4.1121 | 0.63 | 0 | 14
1433 | 14:06 | 0.415 | 0.173 | 0 | 75.15 | 4.1239 | 0.66 | 0 | 14
1434 | 14:07 | 0.415 | 0.18 | 0 | 78.15 | 4.1378 | 0.69 | 0 | 14
1435 | 14:08 | 0.415 | 0.187 | 0 | 81.15 | 4.1471 | 0.71 | 0 | 14
1436 | 14:09 | 0.419 | 0.194 | 0 | 84.16 | 4.1574 | 0.74 | 0 | 14
1437 | 14:10 | 0.415 | 0.201 | 0 | 87.17 | 4.1642 | 0.77 | 0 | 14
1438 | 14:11 | 0.415 | 0.208 | 0 | 90.18 | 4.1732 | 0.8 | 0 | 14
1439 | 14:12 | 0.415 | 0.215 | 0 | 93.18 | 4.1819 | 0.83 | 0 | 14
1440 | 14:13 | 0.415 | 0.222 | 0 | 96.19 | 4.1902 | 0.86 | 0 | 14
1441 | 14:14 | 0.415 | 0.229 | 0 | 99.19 | 4.1989 | 0.89 | 0 | 14
1442 | 14:14 | 0.415 | 0.23 | 0 | 100 | 4.2001 | 0.9 | 0 | 14
1443 | 14:14 | -0.521 | 0 | 0 | 0 | 4.1577 | 0 | 0 | 14
1444 | 14:15 | -0.521 | 0.009 | 0 | 3.8 | 4.1022 | 0.04 | 0 | 14
1445 | 14:16 | -0.521 | 0.017 | 0 | 7.59 | 4.0578 | 0.07 | 0 | 14
1446 | 14:17 | -0.521 | 0.026 | 0 | 11.39 | 4.0172 | 0.11 | 0 | 14
1447 | 14:18 | -0.521 | 0.035 | 0 | 15.18 | 3.9754 | 0.14 | 0 | 14
1448 | 14:19 | -0.521 | 0.043 | 0 | 18.98 | 3.936 | 0.18 | 0 | 14
1449 | 14:20 | -0.521 | 0.052 | 0 | 22.78 | 3.8979 | 0.21 | 0 | 14
1450 | 14:21 | -0.521 | 0.061 | 0 | 26.58 | 3.8619 | 0.24 | 0 | 14
1451 | 14:22 | -0.521 | 0.069 | 0 | 30.36 | 3.8281 | 0.28 | 0 | 14
1452 | 14:23 | -0.521 | 0.078 | 0 | 34.16 | 3.7959 | 0.31 | 0 | 14
1453 | 14:24 | -0.521 | 0.087 | 0 | 37.96 | 3.7621 | 0.34 | 0 | 14
1454 | 14:25 | -0.521 | 0.095 | 0 | 41.76 | 3.7305 | 0.37 | 0 | 14
1455 | 14:26 | -0.521 | 0.104 | 0 | 45.55 | 3.6973 | 0.41 | 0 | 14
1456 | 14:27 | -0.521 | 0.113 | 0 | 49.34 | 3.6632 | 0.44 | 0 | 14
1457 | 14:28 | -0.521 | 0.122 | 0 | 53.14 | 3.6288 | 0.47 | 0 | 14
1458 | 14:29 | -0.521 | 0.13 | 0 | 56.93 | 3.591 | 0.5 | 0 | 14
1459 | 14:30 | -0.521 | 0.139 | 0 | 60.73 | 3.5516 | 0.53 | 0 | 14
1460 | 14:31 | -0.521 | 0.148 | 0 | 64.53 | 3.5104 | 0.56 | 0 | 14
1461 | 14:32 | -0.521 | 0.156 | 0 | 68.32 | 3.4648 | 0.59 | 0 | 14
1462 | 14:33 | -0.521 | 0.165 | 0 | 72.12 | 3.4173 | 0.62 | 0 | 14
1463 | 14:34 | -0.521 | 0.174 | 0 | 75.91 | 3.3634 | 0.65 | 0 | 14
1464 | 14:35 | -0.521 | 0.182 | 0 | 79.71 | 3.3033 | 0.68 | 0 | 14
1465 | 14:36 | -0.521 | 0.191 | 0 | 83.5 | 3.2357 | 0.71 | 0 | 14
1466 | 14:37 | -0.521 | 0.2 | 0 | 87.3 | 3.1532 | 0.74 | 0 | 14
1467 | 14:38 | -0.518 | 0.208 | 0 | 91.09 | 3.059 | 0.77 | 0 | 14
1468 | 14:39 | -0.521 | 0.217 | 0 | 94.88 | 2.9498 | 0.79 | 0 | 14
1469 | 14:40 | -0.521 | 0.226 | 0 | 98.68 | 2.8379 | 0.82 | 0 | 14
1470 | 14:40 | -0.521 | 0.229 | 0 | 100 | 2.7998 | 0.82 | 0 | 14
1471 | 14:40 | 0.415 | 0 | 0 | 0 | 2.8689 | 0 | 0 | 15
1472 | 14:41 | 0.415 | 0.007 | 0 | 3.03 | 3.2289 | 0.02 | 0 | 15
1473 | 14:42 | 0.415 | 0.014 | 0 | 6.04 | 3.3457 | 0.04 | 0 | 15
1474 | 14:43 | 0.415 | 0.021 | 0 | 9.06 | 3.4282 | 0.07 | 0 | 15
1475 | 14:44 | 0.415 | 0.028 | 0 | 12.08 | 3.4992 | 0.09 | 0 | 15
1476 | 14:45 | 0.415 | 0.035 | 0 | 15.1 | 3.56 | 0.12 | 0 | 15
1477 | 14:46 | 0.415 | 0.042 | 0 | 18.12 | 3.6148 | 0.14 | 0 | 15
1478 | 14:47 | 0.415 | 0.048 | 0 | 21.14 | 3.6644 | 0.17 | 0 | 15
1479 | 14:48 | 0.415 | 0.055 | 0 | 24.16 | 3.7091 | 0.19 | 0 | 15
1480 | 14:49 | 0.415 | 0.062 | 0 | 27.18 | 3.7491 | 0.22 | 0 | 15
1481 | 14:50 | 0.415 | 0.069 | 0 | 30.2 | 3.7863 | 0.24 | 0 | 15
1482 | 14:51 | 0.415 | 0.076 | 0 | 33.22 | 3.8201 | 0.27 | 0 | 15
1483 | 14:52 | 0.415 | 0.083 | 0 | 36.24 | 3.8511 | 0.3 | 0 | 15
1484 | 14:53 | 0.415 | 0.09 | 0 | 39.26 | 3.8811 | 0.32 | 0 | 15
1485 | 14:54 | 0.415 | 0.097 | 0 | 42.28 | 3.9081 | 0.35 | 0 | 15
1486 | 14:55 | 0.415 | 0.104 | 0 | 45.3 | 3.9342 | 0.38 | 0 | 15
1487 | 14:56 | 0.415 | 0.111 | 0 | 48.32 | 3.9593 | 0.4 | 0 | 15
1488 | 14:57 | 0.415 | 0.118 | 0 | 51.35 | 3.9834 | 0.43 | 0 | 15
1489 | 14:58 | 0.415 | 0.125 | 0 | 54.36 | 4.0036 | 0.46 | 0 | 15
1490 | 14:59 | 0.415 | 0.132 | 0 | 57.38 | 4.0247 | 0.49 | 0 | 15
1491 | 15:00 | 0.415 | 0.138 | 0 | 60.4 | 4.0458 | 0.52 | 0 | 15
1492 | 15:01 | 0.415 | 0.145 | 0 | 63.42 | 4.0644 | 0.54 | 0 | 15
1493 | 15:02 | 0.415 | 0.152 | 0 | 66.44 | 4.0811 | 0.57 | 0 | 15
1494 | 15:03 | 0.415 | 0.159 | 0 | 69.46 | 4.0978 | 0.6 | 0 | 15
1495 | 15:04 | 0.415 | 0.166 | 0 | 72.47 | 4.1137 | 0.63 | 0 | 15
1496 | 15:05 | 0.415 | 0.173 | 0 | 75.49 | 4.1254 | 0.66 | 0 | 15
1497 | 15:06 | 0.415 | 0.18 | 0 | 78.51 | 4.1388 | 0.69 | 0 | 15
1498 | 15:07 | 0.415 | 0.187 | 0 | 81.53 | 4.149 | 0.71 | 0 | 15
1499 | 15:08 | 0.415 | 0.194 | 0 | 84.56 | 4.1583 | 0.74 | 0 | 15
1500 | 15:09 | 0.415 | 0.201 | 0 | 87.58 | 4.167 | 0.77 | 0 | 15
1501 | 15:10 | 0.415 | 0.208 | 0 | 90.6 | 4.175 | 0.8 | 0 | 15
1502 | 15:11 | 0.415 | 0.215 | 0 | 93.62 | 4.1834 | 0.83 | 0 | 15
1503 | 15:12 | 0.415 | 0.222 | 0 | 96.64 | 4.1912 | 0.86 | 0 | 15
1504 | 15:13 | 0.415 | 0.229 | 0 | 99.66 | 4.1992 | 0.89 | 0 | 15
1505 | 15:14 | 0.415 | 0.229 | 0 | 100 | 4.2001 | 0.89 | 0 | 15
1506 | 15:14 | -0.521 | 0 | 0 | 0 | 4.1577 | 0 | 0 | 15
1507 | 15:15 | -0.521 | 0.009 | 0 | 3.82 | 4.1022 | 0.04 | 0 | 15
1508 | 15:16 | -0.521 | 0.017 | 0 | 7.63 | 4.0575 | 0.07 | 0 | 15
1509 | 15:17 | -0.521 | 0.026 | 0 | 11.45 | 4.0163 | 0.11 | 0 | 15
1510 | 15:18 | -0.521 | 0.035 | 0 | 15.26 | 3.9751 | 0.14 | 0 | 15
1511 | 15:19 | -0.521 | 0.043 | 0 | 19.07 | 3.936 | 0.18 | 0 | 15
1512 | 15:20 | -0.521 | 0.052 | 0 | 22.89 | 3.8973 | 0.21 | 0 | 15
1513 | 15:21 | -0.521 | 0.061 | 0 | 26.7 | 3.8613 | 0.24 | 0 | 15
1514 | 15:22 | -0.521 | 0.069 | 0 | 30.51 | 3.8272 | 0.28 | 0 | 15
1515 | 15:23 | -0.521 | 0.078 | 0 | 34.33 | 3.7946 | 0.31 | 0 | 15
1516 | 15:24 | -0.521 | 0.087 | 0 | 38.14 | 3.7618 | 0.34 | 0 | 15
1517 | 15:25 | -0.521 | 0.095 | 0 | 41.95 | 3.7289 | 0.37 | 0 | 15
1518 | 15:26 | -0.521 | 0.104 | 0 | 45.77 | 3.6967 | 0.41 | 0 | 15
1519 | 15:27 | -0.521 | 0.113 | 0 | 49.58 | 3.661 | 0.44 | 0 | 15
1520 | 15:28 | -0.521 | 0.122 | 0 | 53.39 | 3.6269 | 0.47 | 0 | 15
1521 | 15:29 | -0.521 | 0.13 | 0 | 57.21 | 3.5891 | 0.5 | 0 | 15
1522 | 15:30 | -0.521 | 0.139 | 0 | 61.02 | 3.5497 | 0.53 | 0 | 15
1523 | 15:31 | -0.521 | 0.148 | 0 | 64.83 | 3.5079 | 0.56 | 0 | 15
1524 | 15:32 | -0.521 | 0.156 | 0 | 68.65 | 3.4623 | 0.59 | 0 | 15
1525 | 15:33 | -0.521 | 0.165 | 0 | 72.47 | 3.4127 | 0.62 | 0 | 15
1526 | 15:34 | -0.521 | 0.174 | 0 | 76.28 | 3.3578 | 0.65 | 0 | 15
1527 | 15:35 | -0.521 | 0.182 | 0 | 80.09 | 3.298 | 0.68 | 0 | 15
1528 | 15:36 | -0.521 | 0.191 | 0 | 83.9 | 3.2279 | 0.71 | 0 | 15
1529 | 15:37 | -0.521 | 0.2 | 0 | 87.72 | 3.1452 | 0.74 | 0 | 15
1530 | 15:38 | -0.521 | 0.208 | 0 | 91.53 | 3.0472 | 0.76 | 0 | 15
1531 | 15:39 | -0.521 | 0.217 | 0 | 95.34 | 2.9374 | 0.79 | 0 | 15
1532 | 15:40 | -0.521 | 0.226 | 0 | 99.16 | 2.8243 | 0.82 | 0 | 15
1533 | 15:40 | -0.521 | 0.228 | 0 | 100 | 2.7998 | 0.82 | 0 | 15
1534 | 15:40 | 0.415 | 0 | 0 | 0 | 2.8702 | 0 | 0 | 16
1535 | 15:41 | 0.415 | 0.007 | 0 | 3.04 | 3.2282 | 0.02 | 0 | 16
1536 | 15:42 | 0.415 | 0.014 | 0 | 6.08 | 3.3464 | 0.04 | 0 | 16
1537 | 15:43 | 0.415 | 0.021 | 0 | 9.11 | 3.4288 | 0.07 | 0 | 16
1538 | 15:44 | 0.415 | 0.028 | 0 | 12.15 | 3.4998 | 0.09 | 0 | 16
1539 | 15:45 | 0.415 | 0.035 | 0 | 15.19 | 3.5615 | 0.12 | 0 | 16
1540 | 15:46 | 0.415 | 0.042 | 0 | 18.22 | 3.6155 | 0.14 | 0 | 16
1541 | 15:47 | 0.415 | 0.048 | 0 | 21.25 | 3.6654 | 0.17 | 0 | 16
1542 | 15:48 | 0.415 | 0.055 | 0 | 24.29 | 3.7094 | 0.19 | 0 | 16
1543 | 15:49 | 0.415 | 0.062 | 0 | 27.32 | 3.7509 | 0.22 | 0 | 16
1544 | 15:50 | 0.415 | 0.069 | 0 | 30.36 | 3.7863 | 0.24 | 0 | 16
1545 | 15:51 | 0.415 | 0.076 | 0 | 33.4 | 3.8204 | 0.27 | 0 | 16
1546 | 15:52 | 0.415 | 0.083 | 0 | 36.44 | 3.8523 | 0.3 | 0 | 16
1547 | 15:53 | 0.415 | 0.09 | 0 | 39.47 | 3.8824 | 0.32 | 0 | 16
1548 | 15:54 | 0.415 | 0.097 | 0 | 42.5 | 3.9087 | 0.35 | 0 | 16
1549 | 15:55 | 0.415 | 0.104 | 0 | 45.54 | 3.9345 | 0.38 | 0 | 16
1550 | 15:56 | 0.415 | 0.111 | 0 | 48.58 | 3.9599 | 0.4 | 0 | 16
1551 | 15:57 | 0.415 | 0.118 | 0 | 51.61 | 3.9844 | 0.43 | 0 | 16
1552 | 15:58 | 0.415 | 0.125 | 0 | 54.65 | 4.0067 | 0.46 | 0 | 16
1553 | 15:59 | 0.415 | 0.132 | 0 | 57.68 | 4.0259 | 0.49 | 0 | 16
1554 | 16:00 | 0.415 | 0.138 | 0 | 60.72 | 4.0458 | 0.52 | 0 | 16
1555 | 16:01 | 0.415 | 0.145 | 0 | 63.76 | 4.0656 | 0.54 | 0 | 16
1556 | 16:02 | 0.415 | 0.152 | 0 | 66.79 | 4.083 | 0.57 | 0 | 16
1557 | 16:03 | 0.415 | 0.159 | 0 | 69.82 | 4.0994 | 0.6 | 0 | 16
1558 | 16:04 | 0.415 | 0.166 | 0 | 72.86 | 4.1149 | 0.63 | 0 | 16
1559 | 16:05 | 0.415 | 0.173 | 0 | 75.9 | 4.1279 | 0.66 | 0 | 16
1560 | 16:06 | 0.415 | 0.18 | 0 | 78.94 | 4.1391 | 0.69 | 0 | 16
1561 | 16:07 | 0.415 | 0.187 | 0 | 81.97 | 4.1499 | 0.71 | 0 | 16
1562 | 16:08 | 0.415 | 0.194 | 0 | 85 | 4.1592 | 0.74 | 0 | 16
1563 | 16:09 | 0.415 | 0.201 | 0 | 88.05 | 4.1688 | 0.77 | 0 | 16
1564 | 16:10 | 0.415 | 0.208 | 0 | 91.08 | 4.1769 | 0.8 | 0 | 16
1565 | 16:11 | 0.415 | 0.215 | 0 | 94.12 | 4.1843 | 0.83 | 0 | 16
1566 | 16:12 | 0.415 | 0.222 | 0 | 97.15 | 4.1927 | 0.86 | 0 | 16
1567 | 16:13 | 0.415 | 0.228 | 0 | 100 | 4.2001 | 0.89 | 0 | 16
1568 | 16:13 | -0.521 | 0 | 0 | 0 | 4.1574 | 0 | 0 | 16
1569 | 16:14 | -0.521 | 0.009 | 0 | 3.84 | 4.1019 | 0.04 | 0 | 16
1570 | 16:15 | -0.521 | 0.017 | 0 | 7.67 | 4.0578 | 0.07 | 0 | 16
1571 | 16:16 | -0.521 | 0.026 | 0 | 11.49 | 4.016 | 0.11 | 0 | 16
1572 | 16:17 | -0.521 | 0.035 | 0 | 15.32 | 3.9751 | 0.14 | 0 | 16
1573 | 16:18 | -0.521 | 0.043 | 0 | 19.15 | 3.9348 | 0.18 | 0 | 16
1574 | 16:19 | -0.521 | 0.052 | 0 | 22.99 | 3.8969 | 0.21 | 0 | 16
1575 | 16:20 | -0.521 | 0.061 | 0 | 26.82 | 3.8597 | 0.24 | 0 | 16
1576 | 16:21 | -0.521 | 0.069 | 0 | 30.64 | 3.8269 | 0.28 | 0 | 16
1577 | 16:22 | -0.521 | 0.078 | 0 | 34.48 | 3.7934 | 0.31 | 0 | 16
1578 | 16:23 | -0.521 | 0.087 | 0 | 38.3 | 3.7605 | 0.34 | 0 | 16
1579 | 16:24 | -0.521 | 0.095 | 0 | 42.14 | 3.7277 | 0.37 | 0 | 16
1580 | 16:25 | -0.521 | 0.104 | 0 | 45.98 | 3.6939 | 0.41 | 0 | 16
1581 | 16:26 | -0.521 | 0.113 | 0 | 49.79 | 3.6595 | 0.44 | 0 | 16
1582 | 16:27 | -0.521 | 0.122 | 0 | 53.63 | 3.6223 | 0.47 | 0 | 16
1583 | 16:28 | -0.521 | 0.13 | 0 | 57.46 | 3.586 | 0.5 | 0 | 16
1584 | 16:29 | -0.521 | 0.139 | 0 | 61.28 | 3.546 | 0.53 | 0 | 16
1585 | 16:30 | -0.521 | 0.148 | 0 | 65.12 | 3.5032 | 0.56 | 0 | 16
1586 | 16:31 | -0.521 | 0.156 | 0 | 68.95 | 3.4583 | 0.59 | 0 | 16
1587 | 16:32 | -0.521 | 0.165 | 0 | 72.78 | 3.4077 | 0.62 | 0 | 16
1588 | 16:33 | -0.521 | 0.174 | 0 | 76.61 | 3.3513 | 0.65 | 0 | 16
1589 | 16:34 | -0.521 | 0.182 | 0 | 80.44 | 3.2896 | 0.68 | 0 | 16
1590 | 16:35 | -0.521 | 0.191 | 0 | 84.27 | 3.2177 | 0.71 | 0 | 16
1591 | 16:36 | -0.521 | 0.2 | 0 | 88.1 | 3.1334 | 0.74 | 0 | 16
1592 | 16:37 | -0.521 | 0.208 | 0 | 91.92 | 3.0348 | 0.76 | 0 | 16
1593 | 16:38 | -0.521 | 0.217 | 0 | 95.75 | 2.9235 | 0.79 | 0 | 16
1594 | 16:39 | -0.521 | 0.226 | 0 | 99.59 | 2.81 | 0.81 | 0 | 16
1595 | 16:39 | -0.521 | 0.227 | 0 | 100 | 2.8001 | 0.82 | 0 | 16
1596 | 16:39 | 0.415 | 0 | 0 | 0 | 2.8692 | 0 | 0 | 17
1597 | 16:40 | 0.415 | 0.007 | 0 | 3.05 | 3.2292 | 0.02 | 0 | 17
1598 | 16:41 | 0.415 | 0.014 | 0 | 6.1 | 3.347 | 0.04 | 0 | 17
1599 | 16:42 | 0.415 | 0.021 | 0 | 9.15 | 3.4294 | 0.07 | 0 | 17
1600 | 16:43 | 0.415 | 0.028 | 0 | 12.2 | 3.5004 | 0.09 | 0 | 17
1601 | 16:44 | 0.415 | 0.035 | 0 | 15.25 | 3.5612 | 0.12 | 0 | 17
1602 | 16:45 | 0.415 | 0.042 | 0 | 18.3 | 3.6155 | 0.14 | 0 | 17
1603 | 16:46 | 0.415 | 0.048 | 0 | 21.35 | 3.6654 | 0.17 | 0 | 17
1604 | 16:47 | 0.415 | 0.055 | 0 | 24.4 | 3.7094 | 0.19 | 0 | 17
1605 | 16:48 | 0.415 | 0.062 | 0 | 27.45 | 3.7509 | 0.22 | 0 | 17
1606 | 16:49 | 0.415 | 0.069 | 0 | 30.5 | 3.7869 | 0.24 | 0 | 17
1607 | 16:50 | 0.415 | 0.076 | 0 | 33.55 | 3.8216 | 0.27 | 0 | 17
1608 | 16:51 | 0.415 | 0.083 | 0 | 36.61 | 3.8526 | 0.3 | 0 | 17
1609 | 16:52 | 0.415 | 0.09 | 0 | 39.65 | 3.8821 | 0.32 | 0 | 17
1610 | 16:53 | 0.415 | 0.097 | 0 | 42.7 | 3.91 | 0.35 | 0 | 17
1611 | 16:54 | 0.415 | 0.104 | 0 | 45.75 | 3.9363 | 0.38 | 0 | 17
1612 | 16:55 | 0.415 | 0.111 | 0 | 48.8 | 3.9599 | 0.4 | 0 | 17
1613 | 16:56 | 0.415 | 0.118 | 0 | 51.85 | 3.9844 | 0.43 | 0 | 17
1614 | 16:57 | 0.415 | 0.125 | 0 | 54.9 | 4.007 | 0.46 | 0 | 17
1615 | 16:58 | 0.415 | 0.132 | 0 | 57.95 | 4.0262 | 0.49 | 0 | 17
1616 | 16:59 | 0.415 | 0.138 | 0 | 61 | 4.047 | 0.52 | 0 | 17
1617 | 17:00 | 0.415 | 0.145 | 0 | 64.05 | 4.0659 | 0.54 | 0 | 17
1618 | 17:01 | 0.415 | 0.152 | 0 | 67.1 | 4.0836 | 0.57 | 0 | 17
1619 | 17:02 | 0.415 | 0.159 | 0 | 70.15 | 4.1 | 0.6 | 0 | 17
1620 | 17:03 | 0.415 | 0.166 | 0 | 73.2 | 4.1164 | 0.63 | 0 | 17
1621 | 17:04 | 0.415 | 0.173 | 0 | 76.25 | 4.1295 | 0.66 | 0 | 17
1622 | 17:05 | 0.415 | 0.18 | 0 | 79.3 | 4.14 | 0.69 | 0 | 17
1623 | 17:06 | 0.415 | 0.187 | 0 | 82.35 | 4.1509 | 0.71 | 0 | 17
1624 | 17:07 | 0.415 | 0.194 | 0 | 85.4 | 4.1592 | 0.74 | 0 | 17
1625 | 17:08 | 0.415 | 0.201 | 0 | 88.45 | 4.1695 | 0.77 | 0 | 17
1626 | 17:09 | 0.415 | 0.208 | 0 | 91.5 | 4.1778 | 0.8 | 0 | 17
1627 | 17:10 | 0.415 | 0.215 | 0 | 94.56 | 4.1868 | 0.83 | 0 | 17
1628 | 17:11 | 0.415 | 0.222 | 0 | 97.6 | 4.1936 | 0.86 | 0 | 17
1629 | 17:12 | 0.415 | 0.227 | 0 | 100 | 4.2001 | 0.88 | 0 | 17
1630 | 17:12 | -0.521 | 0 | 0 | 0 | 4.1571 | 0 | 0 | 17
1631 | 17:13 | -0.521 | 0.009 | 0 | 3.86 | 4.1022 | 0.04 | 0 | 17
1632 | 17:14 | -0.521 | 0.017 | 0 | 7.72 | 4.0585 | 0.07 | 0 | 17
1633 | 17:15 | -0.521 | 0.026 | 0 | 11.58 | 4.0166 | 0.11 | 0 | 17
1634 | 17:16 | -0.521 | 0.035 | 0 | 15.44 | 3.9748 | 0.14 | 0 | 17
1635 | 17:17 | -0.521 | 0.043 | 0 | 19.29 | 3.9348 | 0.18 | 0 | 17
1636 | 17:18 | -0.521 | 0.052 | 0 | 23.16 | 3.896 | 0.21 | 0 | 17
1637 | 17:19 | -0.521 | 0.061 | 0 | 27.01 | 3.8591 | 0.24 | 0 | 17
1638 | 17:20 | -0.521 | 0.069 | 0 | 30.87 | 3.8253 | 0.28 | 0 | 17
1639 | 17:21 | -0.521 | 0.078 | 0 | 34.73 | 3.7912 | 0.31 | 0 | 17
1640 | 17:22 | -0.521 | 0.087 | 0 | 38.59 | 3.7584 | 0.34 | 0 | 17
1641 | 17:23 | -0.521 | 0.095 | 0 | 42.45 | 3.7255 | 0.37 | 0 | 17
1642 | 17:24 | -0.521 | 0.104 | 0 | 46.3 | 3.6914 | 0.41 | 0 | 17
1643 | 17:25 | -0.521 | 0.113 | 0 | 50.16 | 3.6576 | 0.44 | 0 | 17
1644 | 17:26 | -0.521 | 0.122 | 0 | 54.03 | 3.6201 | 0.47 | 0 | 17
1645 | 17:27 | -0.521 | 0.13 | 0 | 57.89 | 3.5826 | 0.5 | 0 | 17
1646 | 17:28 | -0.521 | 0.139 | 0 | 61.74 | 3.5417 | 0.53 | 0 | 17
1647 | 17:29 | -0.521 | 0.148 | 0 | 65.6 | 3.4983 | 0.56 | 0 | 17
1648 | 17:30 | -0.521 | 0.156 | 0 | 69.46 | 3.4511 | 0.59 | 0 | 17
1649 | 17:31 | -0.521 | 0.165 | 0 | 73.33 | 3.4003 | 0.62 | 0 | 17
1650 | 17:32 | -0.521 | 0.174 | 0 | 77.17 | 3.3426 | 0.65 | 0 | 17
1651 | 17:33 | -0.521 | 0.182 | 0 | 81.03 | 3.2819 | 0.68 | 0 | 17
1652 | 17:34 | -0.521 | 0.191 | 0 | 84.89 | 3.2065 | 0.71 | 0 | 17
1653 | 17:35 | -0.521 | 0.2 | 0 | 88.75 | 3.1188 | 0.74 | 0 | 17
1654 | 17:36 | -0.521 | 0.208 | 0 | 92.61 | 3.0162 | 0.76 | 0 | 17
1655 | 17:37 | -0.521 | 0.217 | 0 | 96.47 | 2.903 | 0.79 | 0 | 17
1656 | 17:38 | -0.521 | 0.225 | 0 | 100 | 2.7998 | 0.81 | 0 | 17
1657 | 17:38 | 0.415 | 0 | 0 | 0 | 2.8705 | 0 | 0 | 18
1658 | 17:39 | 0.415 | 0.007 | 0 | 3.07 | 3.2316 | 0.02 | 0 | 18
1659 | 17:40 | 0.415 | 0.014 | 0 | 6.14 | 3.3482 | 0.04 | 0 | 18
1660 | 17:41 | 0.415 | 0.021 | 0 | 9.22 | 3.4332 | 0.07 | 0 | 18
1661 | 17:42 | 0.415 | 0.028 | 0 | 12.28 | 3.5026 | 0.09 | 0 | 18
1662 | 17:43 | 0.415 | 0.035 | 0 | 15.36 | 3.5643 | 0.12 | 0 | 18
1663 | 17:44 | 0.415 | 0.042 | 0 | 18.43 | 3.6186 | 0.14 | 0 | 18
1664 | 17:45 | 0.415 | 0.048 | 0 | 21.5 | 3.6675 | 0.17 | 0 | 18
1665 | 17:46 | 0.415 | 0.055 | 0 | 24.56 | 3.7112 | 0.19 | 0 | 18
1666 | 17:47 | 0.415 | 0.062 | 0 | 27.64 | 3.7519 | 0.22 | 0 | 18
1667 | 17:48 | 0.415 | 0.069 | 0 | 30.71 | 3.7891 | 0.24 | 0 | 18
1668 | 17:49 | 0.415 | 0.076 | 0 | 33.78 | 3.8232 | 0.27 | 0 | 18
1669 | 17:50 | 0.415 | 0.083 | 0 | 36.85 | 3.8554 | 0.3 | 0 | 18
1670 | 17:51 | 0.415 | 0.09 | 0 | 39.92 | 3.8849 | 0.32 | 0 | 18
1671 | 17:52 | 0.415 | 0.097 | 0 | 42.99 | 3.9125 | 0.35 | 0 | 18
1672 | 17:53 | 0.415 | 0.104 | 0 | 46.06 | 3.9382 | 0.38 | 0 | 18
1673 | 17:54 | 0.415 | 0.111 | 0 | 49.13 | 3.963 | 0.41 | 0 | 18
1674 | 17:55 | 0.415 | 0.118 | 0 | 52.21 | 3.9878 | 0.43 | 0 | 18
1675 | 17:56 | 0.415 | 0.125 | 0 | 55.28 | 4.0092 | 0.46 | 0 | 18
1676 | 17:57 | 0.415 | 0.132 | 0 | 58.35 | 4.0303 | 0.49 | 0 | 18
1677 | 17:58 | 0.415 | 0.138 | 0 | 61.42 | 4.0492 | 0.52 | 0 | 18
1678 | 17:59 | 0.415 | 0.145 | 0 | 64.5 | 4.069 | 0.54 | 0 | 18
1679 | 18:00 | 0.415 | 0.152 | 0 | 67.57 | 4.0864 | 0.57 | 0 | 18
1680 | 18:01 | 0.415 | 0.159 | 0 | 70.64 | 4.1031 | 0.6 | 0 | 18
1681 | 18:02 | 0.415 | 0.166 | 0 | 73.7 | 4.1174 | 0.63 | 0 | 18
1682 | 18:03 | 0.415 | 0.173 | 0 | 76.78 | 4.131 | 0.66 | 0 | 18
1683 | 18:04 | 0.415 | 0.18 | 0 | 79.84 | 4.1425 | 0.69 | 0 | 18
1684 | 18:05 | 0.415 | 0.187 | 0 | 82.92 | 4.1533 | 0.72 | 0 | 18
1685 | 18:06 | 0.415 | 0.194 | 0 | 85.99 | 4.162 | 0.74 | 0 | 18
1686 | 18:07 | 0.415 | 0.201 | 0 | 89.06 | 4.1716 | 0.77 | 0 | 18
1687 | 18:08 | 0.415 | 0.208 | 0 | 92.13 | 4.1797 | 0.8 | 0 | 18
1688 | 18:09 | 0.415 | 0.215 | 0 | 95.2 | 4.189 | 0.83 | 0 | 18
1689 | 18:10 | 0.415 | 0.222 | 0 | 98.27 | 4.1964 | 0.86 | 0 | 18
1690 | 18:10 | 0.415 | 0.225 | 0 | 100 | 4.2001 | 0.88 | 0 | 18
1691 | 18:10 | -0.521 | 0 | 0 | 0 | 4.1574 | 0 | 0 | 18
1692 | 18:11 | -0.521 | 0.009 | 0 | 3.88 | 4.1022 | 0.04 | 0 | 18
1693 | 18:12 | -0.521 | 0.017 | 0 | 7.76 | 4.0578 | 0.07 | 0 | 18
1694 | 18:13 | -0.521 | 0.026 | 0 | 11.64 | 4.0163 | 0.11 | 0 | 18
1695 | 18:14 | -0.521 | 0.035 | 0 | 15.52 | 3.9741 | 0.14 | 0 | 18
1696 | 18:15 | -0.521 | 0.043 | 0 | 19.39 | 3.9348 | 0.18 | 0 | 18
1697 | 18:16 | -0.521 | 0.052 | 0 | 23.28 | 3.8963 | 0.21 | 0 | 18
1698 | 18:17 | -0.521 | 0.061 | 0 | 27.14 | 3.8585 | 0.24 | 0 | 18
1699 | 18:18 | -0.521 | 0.069 | 0 | 31.03 | 3.8241 | 0.28 | 0 | 18
1700 | 18:19 | -0.521 | 0.078 | 0 | 34.9 | 3.7906 | 0.31 | 0 | 18
1701 | 18:20 | -0.521 | 0.087 | 0 | 38.78 | 3.7565 | 0.34 | 0 | 18
1702 | 18:21 | -0.521 | 0.095 | 0 | 42.66 | 3.7246 | 0.37 | 0 | 18
1703 | 18:22 | -0.521 | 0.104 | 0 | 46.53 | 3.6895 | 0.41 | 0 | 18
1704 | 18:23 | -0.521 | 0.113 | 0 | 50.41 | 3.6539 | 0.44 | 0 | 18
1705 | 18:24 | -0.521 | 0.122 | 0 | 54.29 | 3.617 | 0.47 | 0 | 18
1706 | 18:25 | -0.521 | 0.13 | 0 | 58.17 | 3.5792 | 0.5 | 0 | 18
1707 | 18:26 | -0.521 | 0.139 | 0 | 62.05 | 3.5389 | 0.53 | 0 | 18
1708 | 18:27 | -0.518 | 0.148 | 0 | 65.92 | 3.4939 | 0.56 | 0 | 18
1709 | 18:28 | -0.521 | 0.156 | 0 | 69.79 | 3.449 | 0.59 | 0 | 18
1710 | 18:29 | -0.521 | 0.165 | 0 | 73.67 | 3.3956 | 0.62 | 0 | 18
1711 | 18:30 | -0.521 | 0.174 | 0 | 77.55 | 3.3377 | 0.65 | 0 | 18
1712 | 18:31 | -0.521 | 0.182 | 0 | 81.42 | 3.2732 | 0.68 | 0 | 18
1713 | 18:32 | -0.521 | 0.191 | 0 | 85.3 | 3.1972 | 0.71 | 0 | 18
1714 | 18:33 | -0.521 | 0.2 | 0 | 89.18 | 3.1083 | 0.74 | 0 | 18
1715 | 18:34 | -0.521 | 0.208 | 0 | 93.06 | 3.0032 | 0.76 | 0 | 18
1716 | 18:35 | -0.521 | 0.217 | 0 | 96.93 | 2.89 | 0.79 | 0 | 18
1717 | 18:36 | -0.521 | 0.224 | 0 | 100 | 2.7998 | 0.81 | 0 | 18
1718 | 18:36 | 0.415 | 0 | 0 | 0 | 2.8699 | 0 | 0 | 19
1719 | 18:37 | 0.415 | 0.007 | 0 | 3.09 | 3.2323 | 0.02 | 0 | 19
1720 | 18:38 | 0.415 | 0.014 | 0 | 6.17 | 3.3495 | 0.04 | 0 | 19
1721 | 18:39 | 0.415 | 0.021 | 0 | 9.25 | 3.4335 | 0.07 | 0 | 19
1722 | 18:40 | 0.415 | 0.028 | 0 | 12.34 | 3.5029 | 0.09 | 0 | 19
1723 | 18:41 | 0.415 | 0.035 | 0 | 15.42 | 3.5646 | 0.12 | 0 | 19
1724 | 18:42 | 0.415 | 0.042 | 0 | 18.5 | 3.6192 | 0.14 | 0 | 19
1725 | 18:43 | 0.415 | 0.048 | 0 | 21.59 | 3.6691 | 0.17 | 0 | 19
1726 | 18:44 | 0.415 | 0.055 | 0 | 24.67 | 3.7134 | 0.19 | 0 | 19
1727 | 18:45 | 0.415 | 0.062 | 0 | 27.75 | 3.7531 | 0.22 | 0 | 19
1728 | 18:46 | 0.415 | 0.069 | 0 | 30.84 | 3.7903 | 0.24 | 0 | 19
1729 | 18:47 | 0.415 | 0.076 | 0 | 33.92 | 3.8238 | 0.27 | 0 | 19
1730 | 18:48 | 0.415 | 0.083 | 0 | 37.01 | 3.8563 | 0.3 | 0 | 19
1731 | 18:49 | 0.415 | 0.09 | 0 | 40.09 | 3.8864 | 0.32 | 0 | 19
1732 | 18:50 | 0.415 | 0.097 | 0 | 43.17 | 3.9131 | 0.35 | 0 | 19
1733 | 18:51 | 0.415 | 0.104 | 0 | 46.25 | 3.9394 | 0.38 | 0 | 19
1734 | 18:52 | 0.415 | 0.111 | 0 | 49.34 | 3.9645 | 0.41 | 0 | 19
1735 | 18:53 | 0.415 | 0.118 | 0 | 52.42 | 3.9887 | 0.43 | 0 | 19
1736 | 18:54 | 0.415 | 0.125 | 0 | 55.51 | 4.0104 | 0.46 | 0 | 19
1737 | 18:55 | 0.415 | 0.132 | 0 | 58.59 | 4.0309 | 0.49 | 0 | 19
1738 | 18:56 | 0.415 | 0.138 | 0 | 61.68 | 4.051 | 0.52 | 0 | 19
1739 | 18:57 | 0.415 | 0.145 | 0 | 64.76 | 4.0699 | 0.54 | 0 | 19
1740 | 18:58 | 0.415 | 0.152 | 0 | 67.84 | 4.0885 | 0.57 | 0 | 19
1741 | 18:59 | 0.415 | 0.159 | 0 | 70.92 | 4.1034 | 0.6 | 0 | 19
1742 | 19:00 | 0.415 | 0.166 | 0 | 74.01 | 4.1195 | 0.63 | 0 | 19
1743 | 19:01 | 0.415 | 0.173 | 0 | 77.09 | 4.1323 | 0.66 | 0 | 19
1744 | 19:02 | 0.415 | 0.18 | 0 | 80.17 | 4.1443 | 0.69 | 0 | 19
1745 | 19:03 | 0.415 | 0.187 | 0 | 83.26 | 4.1546 | 0.72 | 0 | 19
1746 | 19:04 | 0.415 | 0.194 | 0 | 86.34 | 4.1639 | 0.74 | 0 | 19
1747 | 19:05 | 0.415 | 0.201 | 0 | 89.43 | 4.1729 | 0.77 | 0 | 19
1748 | 19:06 | 0.415 | 0.208 | 0 | 92.51 | 4.1797 | 0.8 | 0 | 19
1749 | 19:07 | 0.415 | 0.215 | 0 | 95.59 | 4.1893 | 0.83 | 0 | 19
1750 | 19:08 | 0.415 | 0.222 | 0 | 98.68 | 4.198 | 0.86 | 0 | 19
1751 | 19:08 | 0.415 | 0.225 | 0 | 100 | 4.2001 | 0.87 | 0 | 19
1752 | 19:08 | -0.521 | 0 | 0 | 0 | 4.1583 | 0 | 0 | 19
1753 | 19:09 | -0.521 | 0.009 | 0 | 3.9 | 4.1025 | 0.04 | 0 | 19
1754 | 19:10 | -0.521 | 0.017 | 0 | 7.8 | 4.0578 | 0.07 | 0 | 19
1755 | 19:11 | -0.521 | 0.026 | 0 | 11.69 | 4.0169 | 0.11 | 0 | 19
1756 | 19:12 | -0.521 | 0.035 | 0 | 15.58 | 3.9748 | 0.14 | 0 | 19
1757 | 19:13 | -0.521 | 0.043 | 0 | 19.47 | 3.9348 | 0.18 | 0 | 19
1758 | 19:14 | -0.521 | 0.052 | 0 | 23.37 | 3.8966 | 0.21 | 0 | 19
1759 | 19:15 | -0.521 | 0.061 | 0 | 27.27 | 3.8588 | 0.24 | 0 | 19
1760 | 19:16 | -0.521 | 0.069 | 0 | 31.16 | 3.825 | 0.28 | 0 | 19
1761 | 19:17 | -0.521 | 0.078 | 0 | 35.06 | 3.7906 | 0.31 | 0 | 19
1762 | 19:18 | -0.521 | 0.087 | 0 | 38.95 | 3.7568 | 0.34 | 0 | 19
1763 | 19:19 | -0.518 | 0.095 | 0 | 42.85 | 3.7227 | 0.37 | 0 | 19
1764 | 19:20 | -0.521 | 0.104 | 0 | 46.75 | 3.688 | 0.41 | 0 | 19
1765 | 19:21 | -0.521 | 0.113 | 0 | 50.64 | 3.6536 | 0.44 | 0 | 19
1766 | 19:22 | -0.521 | 0.122 | 0 | 54.54 | 3.6158 | 0.47 | 0 | 19
1767 | 19:23 | -0.521 | 0.13 | 0 | 58.43 | 3.5776 | 0.5 | 0 | 19
1768 | 19:24 | -0.521 | 0.139 | 0 | 62.33 | 3.5355 | 0.53 | 0 | 19
1769 | 19:25 | -0.521 | 0.148 | 0 | 66.22 | 3.4902 | 0.56 | 0 | 19
1770 | 19:26 | -0.521 | 0.156 | 0 | 70.11 | 3.4431 | 0.59 | 0 | 19
1771 | 19:27 | -0.521 | 0.165 | 0 | 74.01 | 3.3916 | 0.62 | 0 | 19
1772 | 19:28 | -0.521 | 0.174 | 0 | 77.9 | 3.3336 | 0.65 | 0 | 19
1773 | 19:29 | -0.521 | 0.182 | 0 | 81.8 | 3.2676 | 0.68 | 0 | 19
1774 | 19:30 | -0.521 | 0.191 | 0 | 85.69 | 3.191 | 0.71 | 0 | 19
1775 | 19:31 | -0.521 | 0.2 | 0 | 89.59 | 3.0986 | 0.74 | 0 | 19
1776 | 19:32 | -0.521 | 0.208 | 0 | 93.48 | 2.9917 | 0.76 | 0 | 19
1777 | 19:33 | -0.521 | 0.217 | 0 | 97.38 | 2.8776 | 0.79 | 0 | 19
1778 | 19:34 | -0.521 | 0.223 | 0 | 100 | 2.8001 | 0.8 | 0 | 19
1779 | 19:34 | 0.415 | 0 | 0 | 0 | 2.8711 | 0 | 0 | 20
1780 | 19:35 | 0.415 | 0.007 | 0 | 3.11 | 3.2329 | 0.02 | 0 | 20
1781 | 19:36 | 0.415 | 0.014 | 0 | 6.2 | 3.3507 | 0.04 | 0 | 20
1782 | 19:37 | 0.415 | 0.021 | 0 | 9.3 | 3.4338 | 0.07 | 0 | 20
1783 | 19:38 | 0.415 | 0.028 | 0 | 12.41 | 3.5045 | 0.09 | 0 | 20
1784 | 19:39 | 0.415 | 0.035 | 0 | 15.51 | 3.5662 | 0.12 | 0 | 20
1785 | 19:40 | 0.415 | 0.042 | 0 | 18.61 | 3.6207 | 0.14 | 0 | 20
1786 | 19:41 | 0.415 | 0.048 | 0 | 21.71 | 3.6709 | 0.17 | 0 | 20
1787 | 19:42 | 0.415 | 0.055 | 0 | 24.82 | 3.7147 | 0.19 | 0 | 20
1788 | 19:43 | 0.415 | 0.062 | 0 | 27.91 | 3.7553 | 0.22 | 0 | 20
1789 | 19:44 | 0.415 | 0.069 | 0 | 31.01 | 3.7915 | 0.24 | 0 | 20
1790 | 19:45 | 0.415 | 0.076 | 0 | 34.11 | 3.8263 | 0.27 | 0 | 20
1791 | 19:46 | 0.415 | 0.083 | 0 | 37.22 | 3.8579 | 0.3 | 0 | 20
1792 | 19:47 | 0.415 | 0.09 | 0 | 40.32 | 3.8889 | 0.32 | 0 | 20
1793 | 19:48 | 0.415 | 0.097 | 0 | 43.42 | 3.9152 | 0.35 | 0 | 20
1794 | 19:49 | 0.415 | 0.104 | 0 | 46.52 | 3.9416 | 0.38 | 0 | 20
1795 | 19:50 | 0.415 | 0.111 | 0 | 49.62 | 3.9655 | 0.41 | 0 | 20
1796 | 19:51 | 0.415 | 0.118 | 0 | 52.72 | 3.9893 | 0.43 | 0 | 20
1797 | 19:52 | 0.415 | 0.125 | 0 | 55.82 | 4.0129 | 0.46 | 0 | 20
1798 | 19:53 | 0.415 | 0.132 | 0 | 58.92 | 4.0324 | 0.49 | 0 | 20
1799 | 19:54 | 0.415 | 0.138 | 0 | 62.02 | 4.0535 | 0.52 | 0 | 20
1800 | 19:55 | 0.415 | 0.145 | 0 | 65.12 | 4.0718 | 0.54 | 0 | 20
1801 | 19:56 | 0.415 | 0.152 | 0 | 68.23 | 4.0885 | 0.57 | 0 | 20
1802 | 19:57 | 0.415 | 0.159 | 0 | 71.33 | 4.1053 | 0.6 | 0 | 20
1803 | 19:58 | 0.415 | 0.166 | 0 | 74.43 | 4.1205 | 0.63 | 0 | 20
1804 | 19:59 | 0.415 | 0.173 | 0 | 77.53 | 4.1341 | 0.66 | 0 | 20
1805 | 20:00 | 0.415 | 0.18 | 0 | 80.62 | 4.1447 | 0.69 | 0 | 20
1806 | 20:01 | 0.415 | 0.187 | 0 | 83.73 | 4.1561 | 0.72 | 0 | 20
1807 | 20:02 | 0.415 | 0.194 | 0 | 86.83 | 4.1642 | 0.74 | 0 | 20
1808 | 20:03 | 0.415 | 0.201 | 0 | 89.93 | 4.1732 | 0.77 | 0 | 20
1809 | 20:04 | 0.415 | 0.208 | 0 | 93.03 | 4.1825 | 0.8 | 0 | 20
1810 | 20:05 | 0.415 | 0.215 | 0 | 96.13 | 4.1902 | 0.83 | 0 | 20
1811 | 20:06 | 0.415 | 0.222 | 0 | 99.23 | 4.1992 | 0.86 | 0 | 20
1812 | 20:06 | 0.415 | 0.223 | 0 | 100 | 4.2001 | 0.87 | 0 | 20
1813 | 20:06 | -0.521 | 0 | 0 | 0 | 4.158 | 0 | 0 | 20
1814 | 20:07 | -0.521 | 0.009 | 0 | 3.92 | 4.1028 | 0.04 | 0 | 20
1815 | 20:08 | -0.521 | 0.017 | 0 | 7.83 | 4.0582 | 0.07 | 0 | 20
1816 | 20:09 | -0.521 | 0.026 | 0 | 11.75 | 4.0175 | 0.11 | 0 | 20
1817 | 20:10 | -0.521 | 0.035 | 0 | 15.66 | 3.9741 | 0.14 | 0 | 20
1818 | 20:11 | -0.521 | 0.043 | 0 | 19.58 | 3.9345 | 0.18 | 0 | 20
1819 | 20:12 | -0.521 | 0.052 | 0 | 23.5 | 3.896 | 0.21 | 0 | 20
1820 | 20:13 | -0.521 | 0.061 | 0 | 27.4 | 3.8582 | 0.24 | 0 | 20
1821 | 20:14 | -0.521 | 0.069 | 0 | 31.31 | 3.8238 | 0.28 | 0 | 20
1822 | 20:15 | -0.521 | 0.078 | 0 | 35.23 | 3.7881 | 0.31 | 0 | 20
1823 | 20:16 | -0.521 | 0.087 | 0 | 39.15 | 3.7556 | 0.34 | 0 | 20
1824 | 20:17 | -0.521 | 0.095 | 0 | 43.06 | 3.7209 | 0.37 | 0 | 20
1825 | 20:18 | -0.521 | 0.104 | 0 | 46.98 | 3.6864 | 0.41 | 0 | 20
1826 | 20:19 | -0.521 | 0.113 | 0 | 50.89 | 3.6502 | 0.44 | 0 | 20
1827 | 20:20 | -0.521 | 0.122 | 0 | 54.81 | 3.6124 | 0.47 | 0 | 20
1828 | 20:21 | -0.521 | 0.13 | 0 | 58.72 | 3.5751 | 0.5 | 0 | 20
1829 | 20:22 | -0.521 | 0.139 | 0 | 62.63 | 3.5317 | 0.53 | 0 | 20
1830 | 20:23 | -0.521 | 0.148 | 0 | 66.54 | 3.4877 | 0.56 | 0 | 20
1831 | 20:24 | -0.521 | 0.156 | 0 | 70.46 | 3.4384 | 0.59 | 0 | 20
1832 | 20:25 | -0.521 | 0.165 | 0 | 74.38 | 3.3842 | 0.62 | 0 | 20
1833 | 20:26 | -0.521 | 0.174 | 0 | 78.29 | 3.3262 | 0.65 | 0 | 20
1834 | 20:27 | -0.521 | 0.182 | 0 | 82.21 | 3.2595 | 0.68 | 0 | 20
1835 | 20:28 | -0.521 | 0.191 | 0 | 86.11 | 3.1811 | 0.71 | 0 | 20
1836 | 20:29 | -0.518 | 0.2 | 0 | 90.03 | 3.0869 | 0.74 | 0 | 20
1837 | 20:30 | -0.521 | 0.208 | 0 | 93.95 | 2.9777 | 0.76 | 0 | 20
1838 | 20:31 | -0.521 | 0.217 | 0 | 97.86 | 2.863 | 0.79 | 0 | 20
1839 | 20:32 | -0.521 | 0.222 | 0 | 100 | 2.7998 | 0.8 | 0 | 20
1840 | 20:32 | 0.415 | 0 | 0 | 0 | 2.8717 | 0 | 0 | 21
1841 | 20:33 | 0.415 | 0.007 | 0 | 3.14 | 3.2335 | 0.02 | 0 | 21
1842 | 20:34 | 0.415 | 0.014 | 0 | 6.26 | 3.351 | 0.04 | 0 | 21
1843 | 20:35 | 0.415 | 0.021 | 0 | 9.39 | 3.4347 | 0.07 | 0 | 21
1844 | 20:36 | 0.415 | 0.028 | 0 | 12.51 | 3.5048 | 0.09 | 0 | 21
1845 | 20:37 | 0.415 | 0.035 | 0 | 15.64 | 3.5674 | 0.12 | 0 | 21
1846 | 20:38 | 0.415 | 0.042 | 0 | 18.78 | 3.6213 | 0.14 | 0 | 21
1847 | 20:39 | 0.415 | 0.048 | 0 | 21.9 | 3.6716 | 0.17 | 0 | 21
1848 | 20:40 | 0.415 | 0.055 | 0 | 25.03 | 3.7165 | 0.19 | 0 | 21
1849 | 20:41 | 0.415 | 0.062 | 0 | 28.16 | 3.7565 | 0.22 | 0 | 21
1850 | 20:42 | 0.415 | 0.069 | 0 | 31.29 | 3.794 | 0.24 | 0 | 21
1851 | 20:43 | 0.415 | 0.076 | 0 | 34.41 | 3.8278 | 0.27 | 0 | 21
1852 | 20:44 | 0.415 | 0.083 | 0 | 37.54 | 3.8597 | 0.3 | 0 | 21
1853 | 20:45 | 0.415 | 0.09 | 0 | 40.67 | 3.8895 | 0.32 | 0 | 21
1854 | 20:46 | 0.415 | 0.097 | 0 | 43.8 | 3.9165 | 0.35 | 0 | 21
1855 | 20:47 | 0.415 | 0.104 | 0 | 46.93 | 3.9435 | 0.38 | 0 | 21
1856 | 20:48 | 0.415 | 0.111 | 0 | 50.06 | 3.9679 | 0.41 | 0 | 21
1857 | 20:49 | 0.415 | 0.118 | 0 | 53.19 | 3.9918 | 0.43 | 0 | 21
1858 | 20:50 | 0.415 | 0.125 | 0 | 56.32 | 4.0141 | 0.46 | 0 | 21
1859 | 20:51 | 0.415 | 0.132 | 0 | 59.44 | 4.034 | 0.49 | 0 | 21
1860 | 20:52 | 0.415 | 0.138 | 0 | 62.57 | 4.0541 | 0.52 | 0 | 21
1861 | 20:53 | 0.415 | 0.145 | 0 | 65.7 | 4.0727 | 0.54 | 0 | 21
1862 | 20:54 | 0.415 | 0.152 | 0 | 68.83 | 4.0904 | 0.57 | 0 | 21
1863 | 20:55 | 0.415 | 0.159 | 0 | 71.96 | 4.1078 | 0.6 | 0 | 21
1864 | 20:56 | 0.415 | 0.166 | 0 | 75.08 | 4.1226 | 0.63 | 0 | 21
1865 | 20:57 | 0.415 | 0.173 | 0 | 78.21 | 4.1354 | 0.66 | 0 | 21
1866 | 20:58 | 0.415 | 0.18 | 0 | 81.34 | 4.1471 | 0.69 | 0 | 21
1867 | 20:59 | 0.415 | 0.187 | 0 | 84.47 | 4.1583 | 0.72 | 0 | 21
1868 | 21:00 | 0.415 | 0.194 | 0 | 87.6 | 4.1664 | 0.74 | 0 | 21
1869 | 21:01 | 0.415 | 0.201 | 0 | 90.73 | 4.175 | 0.77 | 0 | 21
1870 | 21:02 | 0.415 | 0.208 | 0 | 93.85 | 4.184 | 0.8 | 0 | 21
1871 | 21:03 | 0.415 | 0.215 | 0 | 96.98 | 4.1927 | 0.83 | 0 | 21
1872 | 21:04 | 0.415 | 0.221 | 0 | 100 | 4.2001 | 0.86 | 0 | 21
1873 | 21:04 | -0.521 | 0 | 0 | 0 | 4.1571 | 0 | 0 | 21
1874 | 21:05 | -0.521 | 0.009 | 0 | 3.95 | 4.1019 | 0.04 | 0 | 21
1875 | 21:06 | -0.521 | 0.017 | 0 | 7.9 | 4.0572 | 0.07 | 0 | 21
1876 | 21:07 | -0.521 | 0.026 | 0 | 11.85 | 4.0157 | 0.11 | 0 | 21
1877 | 21:08 | -0.521 | 0.035 | 0 | 15.8 | 3.9741 | 0.14 | 0 | 21
1878 | 21:09 | -0.521 | 0.043 | 0 | 19.75 | 3.9332 | 0.18 | 0 | 21
1879 | 21:10 | -0.521 | 0.052 | 0 | 23.7 | 3.8938 | 0.21 | 0 | 21
1880 | 21:11 | -0.521 | 0.061 | 0 | 27.64 | 3.8579 | 0.24 | 0 | 21
1881 | 21:12 | -0.521 | 0.069 | 0 | 31.59 | 3.8216 | 0.28 | 0 | 21
1882 | 21:13 | -0.521 | 0.078 | 0 | 35.55 | 3.7866 | 0.31 | 0 | 21
1883 | 21:14 | -0.521 | 0.087 | 0 | 39.49 | 3.7522 | 0.34 | 0 | 21
1884 | 21:15 | -0.521 | 0.095 | 0 | 43.45 | 3.7178 | 0.37 | 0 | 21
1885 | 21:16 | -0.521 | 0.104 | 0 | 47.39 | 3.6837 | 0.41 | 0 | 21
1886 | 21:17 | -0.521 | 0.113 | 0 | 51.35 | 3.6471 | 0.44 | 0 | 21
1887 | 21:18 | -0.521 | 0.121 | 0 | 55.29 | 3.6077 | 0.47 | 0 | 21
1888 | 21:19 | -0.521 | 0.13 | 0 | 59.23 | 3.5683 | 0.5 | 0 | 21
1889 | 21:20 | -0.521 | 0.139 | 0 | 63.18 | 3.5246 | 0.53 | 0 | 21
1890 | 21:21 | -0.521 | 0.148 | 0 | 67.13 | 3.479 | 0.56 | 0 | 21
1891 | 21:22 | -0.521 | 0.156 | 0 | 71.08 | 3.4285 | 0.59 | 0 | 21
1892 | 21:23 | -0.521 | 0.165 | 0 | 75.03 | 3.3746 | 0.62 | 0 | 21
1893 | 21:24 | -0.521 | 0.174 | 0 | 78.98 | 3.316 | 0.65 | 0 | 21
1894 | 21:25 | -0.521 | 0.182 | 0 | 82.92 | 3.2447 | 0.68 | 0 | 21
1895 | 21:26 | -0.521 | 0.191 | 0 | 86.88 | 3.1628 | 0.71 | 0 | 21
1896 | 21:27 | -0.521 | 0.2 | 0 | 90.83 | 3.0655 | 0.73 | 0 | 21
1897 | 21:28 | -0.521 | 0.208 | 0 | 94.77 | 2.9542 | 0.76 | 0 | 21
1898 | 21:29 | -0.521 | 0.217 | 0 | 98.72 | 2.837 | 0.79 | 0 | 21
1899 | 21:29 | -0.521 | 0.22 | 0 | 100 | 2.8001 | 0.79 | 0 | 21
1900 | 21:29 | 0.415 | 0 | 0 | 0 | 2.8708 | 0 | 0 | 22
1901 | 21:30 | 0.415 | 0.007 | 0 | 3.15 | 3.2347 | 0.02 | 0 | 22
1902 | 21:31 | 0.415 | 0.014 | 0 | 6.3 | 3.3532 | 0.04 | 0 | 22
1903 | 21:32 | 0.415 | 0.021 | 0 | 9.45 | 3.4375 | 0.07 | 0 | 22
1904 | 21:33 | 0.415 | 0.028 | 0 | 12.6 | 3.5088 | 0.09 | 0 | 22
1905 | 21:34 | 0.415 | 0.035 | 0 | 15.74 | 3.5693 | 0.12 | 0 | 22
1906 | 21:35 | 0.415 | 0.042 | 0 | 18.89 | 3.6244 | 0.14 | 0 | 22
1907 | 21:36 | 0.415 | 0.048 | 0 | 22.03 | 3.6737 | 0.17 | 0 | 22
1908 | 21:37 | 0.415 | 0.055 | 0 | 25.19 | 3.7174 | 0.19 | 0 | 22
1909 | 21:38 | 0.415 | 0.062 | 0 | 28.33 | 3.7581 | 0.22 | 0 | 22
1910 | 21:39 | 0.415 | 0.069 | 0 | 31.48 | 3.7956 | 0.24 | 0 | 22
1911 | 21:40 | 0.415 | 0.076 | 0 | 34.62 | 3.83 | 0.27 | 0 | 22
1912 | 21:41 | 0.415 | 0.083 | 0 | 37.77 | 3.8613 | 0.3 | 0 | 22
1913 | 21:42 | 0.415 | 0.09 | 0 | 40.92 | 3.8917 | 0.32 | 0 | 22
1914 | 21:43 | 0.415 | 0.097 | 0 | 44.07 | 3.919 | 0.35 | 0 | 22
1915 | 21:44 | 0.415 | 0.104 | 0 | 47.22 | 3.9447 | 0.38 | 0 | 22
1916 | 21:45 | 0.415 | 0.111 | 0 | 50.36 | 3.9695 | 0.41 | 0 | 22
1917 | 21:46 | 0.415 | 0.118 | 0 | 53.51 | 3.9931 | 0.43 | 0 | 22
1918 | 21:47 | 0.415 | 0.125 | 0 | 56.66 | 4.0157 | 0.46 | 0 | 22
1919 | 21:48 | 0.415 | 0.132 | 0 | 59.81 | 4.0365 | 0.49 | 0 | 22
1920 | 21:49 | 0.415 | 0.138 | 0 | 62.95 | 4.056 | 0.52 | 0 | 22
1921 | 21:50 | 0.415 | 0.145 | 0 | 66.1 | 4.0746 | 0.55 | 0 | 22
1922 | 21:51 | 0.415 | 0.152 | 0 | 69.25 | 4.0929 | 0.57 | 0 | 22
1923 | 21:52 | 0.415 | 0.159 | 0 | 72.39 | 4.109 | 0.6 | 0 | 22
1924 | 21:53 | 0.415 | 0.166 | 0 | 75.54 | 4.123 | 0.63 | 0 | 22
1925 | 21:54 | 0.415 | 0.173 | 0 | 78.69 | 4.1378 | 0.66 | 0 | 22
1926 | 21:55 | 0.415 | 0.18 | 0 | 81.84 | 4.149 | 0.69 | 0 | 22
1927 | 21:56 | 0.415 | 0.187 | 0 | 84.98 | 4.1592 | 0.72 | 0 | 22
1928 | 21:57 | 0.415 | 0.194 | 0 | 88.13 | 4.1695 | 0.75 | 0 | 22
1929 | 21:58 | 0.415 | 0.201 | 0 | 91.28 | 4.1778 | 0.77 | 0 | 22
1930 | 21:59 | 0.415 | 0.208 | 0 | 94.43 | 4.1868 | 0.8 | 0 | 22
1931 | 22:00 | 0.415 | 0.215 | 0 | 97.58 | 4.1943 | 0.83 | 0 | 22
1932 | 22:01 | 0.415 | 0.22 | 0 | 100 | 4.2001 | 0.85 | 0 | 22
1933 | 22:01 | -0.521 | 0 | 0 | 0 | 4.1571 | 0 | 0 | 22
1934 | 22:02 | -0.521 | 0.009 | 0 | 3.97 | 4.1016 | 0.04 | 0 | 22
1935 | 22:03 | -0.521 | 0.017 | 0 | 7.94 | 4.0569 | 0.07 | 0 | 22
1936 | 22:04 | -0.521 | 0.026 | 0 | 11.9 | 4.0154 | 0.11 | 0 | 22
1937 | 22:05 | -0.521 | 0.035 | 0 | 15.87 | 3.9738 | 0.14 | 0 | 22
1938 | 22:06 | -0.521 | 0.043 | 0 | 19.84 | 3.9332 | 0.18 | 0 | 22
1939 | 22:07 | -0.521 | 0.052 | 0 | 23.8 | 3.8938 | 0.21 | 0 | 22
1940 | 22:08 | -0.521 | 0.061 | 0 | 27.77 | 3.8563 | 0.24 | 0 | 22
1941 | 22:09 | -0.521 | 0.069 | 0 | 31.74 | 3.8198 | 0.28 | 0 | 22
1942 | 22:10 | -0.521 | 0.078 | 0 | 35.71 | 3.7863 | 0.31 | 0 | 22
1943 | 22:11 | -0.521 | 0.087 | 0 | 39.68 | 3.7519 | 0.34 | 0 | 22
1944 | 22:12 | -0.521 | 0.095 | 0 | 43.64 | 3.7165 | 0.37 | 0 | 22
1945 | 22:13 | -0.521 | 0.104 | 0 | 47.61 | 3.6809 | 0.41 | 0 | 22
1946 | 22:14 | -0.521 | 0.113 | 0 | 51.58 | 3.644 | 0.44 | 0 | 22
1947 | 22:15 | -0.521 | 0.122 | 0 | 55.54 | 3.6052 | 0.47 | 0 | 22
1948 | 22:16 | -0.521 | 0.13 | 0 | 59.51 | 3.5649 | 0.5 | 0 | 22
1949 | 22:17 | -0.521 | 0.139 | 0 | 63.48 | 3.5203 | 0.53 | 0 | 22
1950 | 22:18 | -0.521 | 0.148 | 0 | 67.45 | 3.4741 | 0.56 | 0 | 22
1951 | 22:19 | -0.521 | 0.156 | 0 | 71.41 | 3.4239 | 0.59 | 0 | 22
1952 | 22:20 | -0.521 | 0.165 | 0 | 75.38 | 3.3684 | 0.62 | 0 | 22
1953 | 22:21 | -0.521 | 0.174 | 0 | 79.35 | 3.3079 | 0.65 | 0 | 22
1954 | 22:22 | -0.521 | 0.182 | 0 | 83.32 | 3.2369 | 0.68 | 0 | 22
1955 | 22:23 | -0.521 | 0.191 | 0 | 87.29 | 3.1523 | 0.71 | 0 | 22
1956 | 22:24 | -0.521 | 0.2 | 0 | 91.25 | 3.0525 | 0.73 | 0 | 22
1957 | 22:25 | -0.521 | 0.208 | 0 | 95.22 | 2.9399 | 0.76 | 0 | 22
1958 | 22:26 | -0.521 | 0.217 | 0 | 99.19 | 2.824 | 0.78 | 0 | 22
1959 | 22:26 | -0.521 | 0.219 | 0 | 100 | 2.7998 | 0.79 | 0 | 22
1960 | 22:26 | 0.415 | 0 | 0 | 0 | 2.8702 | 0 | 0 | 23
1961 | 22:27 | 0.415 | 0.007 | 0 | 3.16 | 3.2354 | 0.02 | 0 | 23
1962 | 22:28 | 0.415 | 0.014 | 0 | 6.32 | 3.3532 | 0.04 | 0 | 23
1963 | 22:29 | 0.415 | 0.021 | 0 | 9.49 | 3.4378 | 0.07 | 0 | 23
1964 | 22:30 | 0.415 | 0.028 | 0 | 12.64 | 3.5079 | 0.09 | 0 | 23
1965 | 22:31 | 0.415 | 0.035 | 0 | 15.8 | 3.5696 | 0.12 | 0 | 23
1966 | 22:32 | 0.415 | 0.042 | 0 | 18.96 | 3.6244 | 0.14 | 0 | 23
1967 | 22:33 | 0.415 | 0.048 | 0 | 22.12 | 3.6737 | 0.17 | 0 | 23
1968 | 22:34 | 0.415 | 0.055 | 0 | 25.29 | 3.7181 | 0.19 | 0 | 23
1969 | 22:35 | 0.415 | 0.062 | 0 | 28.45 | 3.7584 | 0.22 | 0 | 23
1970 | 22:36 | 0.415 | 0.069 | 0 | 31.6 | 3.7956 | 0.24 | 0 | 23
1971 | 22:37 | 0.415 | 0.076 | 0 | 34.76 | 3.83 | 0.27 | 0 | 23
1972 | 22:38 | 0.415 | 0.083 | 0 | 37.93 | 3.8616 | 0.3 | 0 | 23
1973 | 22:39 | 0.415 | 0.09 | 0 | 41.09 | 3.892 | 0.32 | 0 | 23
1974 | 22:40 | 0.415 | 0.097 | 0 | 44.24 | 3.9193 | 0.35 | 0 | 23
1975 | 22:41 | 0.415 | 0.104 | 0 | 47.4 | 3.9459 | 0.38 | 0 | 23
1976 | 22:42 | 0.415 | 0.111 | 0 | 50.56 | 3.9695 | 0.41 | 0 | 23
1977 | 22:43 | 0.415 | 0.118 | 0 | 53.74 | 3.9937 | 0.43 | 0 | 23
1978 | 22:44 | 0.415 | 0.125 | 0 | 56.89 | 4.0163 | 0.46 | 0 | 23
1979 | 22:45 | 0.415 | 0.132 | 0 | 60.05 | 4.0374 | 0.49 | 0 | 23
1980 | 22:46 | 0.415 | 0.138 | 0 | 63.2 | 4.0572 | 0.52 | 0 | 23
1981 | 22:47 | 0.415 | 0.145 | 0 | 66.37 | 4.0755 | 0.55 | 0 | 23
1982 | 22:48 | 0.415 | 0.152 | 0 | 69.54 | 4.0938 | 0.57 | 0 | 23
1983 | 22:49 | 0.415 | 0.159 | 0 | 72.69 | 4.1109 | 0.6 | 0 | 23
1984 | 22:50 | 0.415 | 0.166 | 0 | 75.85 | 4.1239 | 0.63 | 0 | 23
1985 | 22:51 | 0.415 | 0.173 | 0 | 79.01 | 4.1388 | 0.66 | 0 | 23
1986 | 22:52 | 0.415 | 0.18 | 0 | 82.17 | 4.1502 | 0.69 | 0 | 23
1987 | 22:53 | 0.415 | 0.187 | 0 | 85.33 | 4.1602 | 0.72 | 0 | 23
1988 | 22:54 | 0.415 | 0.194 | 0 | 88.49 | 4.1695 | 0.75 | 0 | 23
1989 | 22:55 | 0.415 | 0.201 | 0 | 91.65 | 4.1791 | 0.77 | 0 | 23
1990 | 22:56 | 0.415 | 0.208 | 0 | 94.81 | 4.1884 | 0.8 | 0 | 23
1991 | 22:57 | 0.415 | 0.215 | 0 | 97.97 | 4.1961 | 0.83 | 0 | 23
1992 | 22:58 | 0.415 | 0.219 | 0 | 100 | 4.2001 | 0.85 | 0 | 23
1993 | 22:58 | -0.521 | 0 | 0 | 0 | 4.1574 | 0 | 0 | 23
1994 | 22:59 | -0.521 | 0.009 | 0 | 3.99 | 4.1019 | 0.04 | 0 | 23
1995 | 23:00 | -0.521 | 0.017 | 0 | 7.99 | 4.0578 | 0.07 | 0 | 23
1996 | 23:01 | -0.521 | 0.026 | 0 | 11.98 | 4.0157 | 0.11 | 0 | 23
1997 | 23:02 | -0.521 | 0.035 | 0 | 15.97 | 3.9735 | 0.14 | 0 | 23
1998 | 23:03 | -0.521 | 0.043 | 0 | 19.96 | 3.9326 | 0.18 | 0 | 23
1999 | 23:04 | -0.521 | 0.052 | 0 | 23.95 | 3.8932 | 0.21 | 0 | 23
2000 | 23:05 | -0.521 | 0.061 | 0 | 27.94 | 3.8554 | 0.24 | 0 | 23
2001 | 23:06 | -0.521 | 0.069 | 0 | 31.93 | 3.8191 | 0.28 | 0 | 23
2002 | 23:07 | -0.521 | 0.078 | 0 | 35.92 | 3.7844 | 0.31 | 0 | 23
2003 | 23:08 | -0.521 | 0.087 | 0 | 39.91 | 3.7506 | 0.34 | 0 | 23
2004 | 23:09 | -0.521 | 0.095 | 0 | 43.89 | 3.7143 | 0.37 | 0 | 23
2005 | 23:10 | -0.521 | 0.104 | 0 | 47.88 | 3.6784 | 0.41 | 0 | 23
2006 | 23:11 | -0.521 | 0.113 | 0 | 51.87 | 3.6406 | 0.44 | 0 | 23
2007 | 23:12 | -0.521 | 0.121 | 0 | 55.87 | 3.6031 | 0.47 | 0 | 23
2008 | 23:13 | -0.521 | 0.13 | 0 | 59.86 | 3.5618 | 0.5 | 0 | 23
2009 | 23:14 | -0.521 | 0.139 | 0 | 63.85 | 3.5178 | 0.53 | 0 | 23
2010 | 23:15 | -0.521 | 0.148 | 0 | 67.84 | 3.4694 | 0.56 | 0 | 23
2011 | 23:16 | -0.521 | 0.156 | 0 | 71.83 | 3.418 | 0.59 | 0 | 23
2012 | 23:17 | -0.521 | 0.165 | 0 | 75.82 | 3.3634 | 0.62 | 0 | 23
2013 | 23:18 | -0.521 | 0.174 | 0 | 79.82 | 3.3002 | 0.65 | 0 | 23
2014 | 23:19 | -0.521 | 0.182 | 0 | 83.81 | 3.2273 | 0.68 | 0 | 23
2015 | 23:20 | -0.521 | 0.191 | 0 | 87.81 | 3.1396 | 0.71 | 0 | 23
2016 | 23:21 | -0.521 | 0.2 | 0 | 91.79 | 3.0379 | 0.73 | 0 | 23
2017 | 23:22 | -0.521 | 0.208 | 0 | 95.78 | 2.9226 | 0.76 | 0 | 23
2018 | 23:23 | -0.521 | 0.217 | 0 | 99.78 | 2.8047 | 0.78 | 0 | 23
2019 | 23:23 | -0.521 | 0.217 | 0 | 100 | 2.7998 | 0.78 | 0 | 23
2020 | 23:23 | 0.415 | 0 | 0 | 0 | 2.8609 | 0 | 0 | 24
2021 | 23:24 | 0.415 | 0.007 | 0 | 3.18 | 3.2354 | 0.02 | 0 | 24
2022 | 23:25 | 0.415 | 0.014 | 0 | 6.35 | 3.3553 | 0.04 | 0 | 24
2023 | 23:26 | 0.415 | 0.021 | 0 | 9.52 | 3.4378 | 0.07 | 0 | 24
2024 | 23:27 | 0.415 | 0.028 | 0 | 12.7 | 3.5097 | 0.09 | 0 | 24
2025 | 23:28 | 0.415 | 0.035 | 0 | 15.87 | 3.5702 | 0.12 | 0 | 24
2026 | 23:29 | 0.415 | 0.042 | 0 | 19.05 | 3.6266 | 0.14 | 0 | 24
2027 | 23:30 | 0.415 | 0.048 | 0 | 22.22 | 3.6753 | 0.17 | 0 | 24
2028 | 23:31 | 0.415 | 0.055 | 0 | 25.39 | 3.7199 | 0.19 | 0 | 24
2029 | 23:32 | 0.415 | 0.062 | 0 | 28.57 | 3.7599 | 0.22 | 0 | 24
2030 | 23:33 | 0.415 | 0.069 | 0 | 31.74 | 3.7968 | 0.24 | 0 | 24
2031 | 23:34 | 0.415 | 0.076 | 0 | 34.92 | 3.8315 | 0.27 | 0 | 24
2032 | 23:35 | 0.415 | 0.083 | 0 | 38.1 | 3.8632 | 0.3 | 0 | 24
2033 | 23:36 | 0.415 | 0.09 | 0 | 41.26 | 3.8923 | 0.32 | 0 | 24
2034 | 23:37 | 0.415 | 0.097 | 0 | 44.44 | 3.9208 | 0.35 | 0 | 24
2035 | 23:38 | 0.415 | 0.104 | 0 | 47.61 | 3.9481 | 0.38 | 0 | 24
2036 | 23:39 | 0.415 | 0.111 | 0 | 50.79 | 3.972 | 0.41 | 0 | 24
2037 | 23:40 | 0.415 | 0.118 | 0 | 53.97 | 3.9958 | 0.43 | 0 | 24
2038 | 23:41 | 0.415 | 0.125 | 0 | 57.13 | 4.0179 | 0.46 | 0 | 24
2039 | 23:42 | 0.415 | 0.132 | 0 | 60.31 | 4.0389 | 0.49 | 0 | 24
2040 | 23:43 | 0.415 | 0.138 | 0 | 63.48 | 4.0588 | 0.52 | 0 | 24
2041 | 23:44 | 0.415 | 0.145 | 0 | 66.65 | 4.0774 | 0.55 | 0 | 24
2042 | 23:45 | 0.415 | 0.152 | 0 | 69.83 | 4.0947 | 0.57 | 0 | 24
2043 | 23:46 | 0.415 | 0.159 | 0 | 73.01 | 4.1124 | 0.6 | 0 | 24
2044 | 23:47 | 0.415 | 0.166 | 0 | 76.18 | 4.1257 | 0.63 | 0 | 24
2045 | 23:48 | 0.415 | 0.173 | 0 | 79.35 | 4.1391 | 0.66 | 0 | 24
2046 | 23:49 | 0.415 | 0.18 | 0 | 82.53 | 4.1524 | 0.69 | 0 | 24
2047 | 23:50 | 0.415 | 0.187 | 0 | 85.7 | 4.1611 | 0.72 | 0 | 24
2048 | 23:51 | 0.415 | 0.194 | 0 | 88.88 | 4.1707 | 0.75 | 0 | 24
2049 | 23:52 | 0.415 | 0.201 | 0 | 92.05 | 4.1797 | 0.77 | 0 | 24
2050 | 23:53 | 0.415 | 0.208 | 0 | 95.22 | 4.1893 | 0.8 | 0 | 24
2051 | 23:54 | 0.415 | 0.215 | 0 | 98.4 | 4.1967 | 0.83 | 0 | 24
2052 | 23:54 | 0.415 | 0.218 | 0 | 100 | 4.2001 | 0.85 | 0 | 24
2053 | 23:54 | -0.521 | 0 | 0 | 0 | 4.1564 | 0 | 0 | 24
2054 | 23:55 | -0.521 | 0.009 | 0 | 4 | 4.1019 | 0.04 | 0 | 24
2055 | 23:56 | -0.521 | 0.017 | 0 | 7.99 | 4.0578 | 0.07 | 0 | 24
2056 | 23:57 | -0.521 | 0.026 | 0 | 12 | 4.016 | 0.11 | 0 | 24
2057 | 23:58 | -0.521 | 0.035 | 0 | 15.99 | 3.9735 | 0.14 | 0 | 24
2058 | 23:59 | -0.521 | 0.043 | 0 | 19.98 | 3.9338 | 0.18 | 0 | 24
2059 | 1-00:00:14 | -0.521 | 0.052 | 0 | 23.98 | 3.8929 | 0.21 | 0 | 24
2060 | 1-00:01:14 | -0.521 | 0.061 | 0 | 27.97 | 3.856 | 0.24 | 0 | 24
2061 | 1-00:02:14 | -0.521 | 0.069 | 0 | 31.97 | 3.8201 | 0.28 | 0 | 24
2062 | 1-00:03:14 | -0.521 | 0.078 | 0 | 35.97 | 3.7847 | 0.31 | 0 | 24
2063 | 1-00:04:14 | -0.521 | 0.087 | 0 | 39.97 | 3.7503 | 0.34 | 0 | 24
2064 | 1-00:05:14 | -0.521 | 0.095 | 0 | 43.97 | 3.7137 | 0.37 | 0 | 24
2065 | 1-00:06:14 | -0.521 | 0.104 | 0 | 47.97 | 3.6775 | 0.41 | 0 | 24
2066 | 1-00:07:14 | -0.521 | 0.113 | 0 | 51.96 | 3.6399 | 0.44 | 0 | 24
2067 | 1-00:08:14 | -0.521 | 0.122 | 0 | 55.96 | 3.6015 | 0.47 | 0 | 24
2068 | 1-00:09:14 | -0.521 | 0.13 | 0 | 59.96 | 3.56 | 0.5 | 0 | 24
2069 | 1-00:10:14 | -0.521 | 0.139 | 0 | 63.96 | 3.515 | 0.53 | 0 | 24
2070 | 1-00:11:14 | -0.521 | 0.148 | 0 | 67.96 | 3.4685 | 0.56 | 0 | 24
2071 | 1-00:12:14 | -0.521 | 0.156 | 0 | 71.95 | 3.4173 | 0.59 | 0 | 24
2072 | 1-00:13:14 | -0.521 | 0.165 | 0 | 75.95 | 3.3603 | 0.62 | 0 | 24
2073 | 1-00:14:14 | -0.521 | 0.174 | 0 | 79.95 | 3.2968 | 0.65 | 0 | 24
2074 | 1-00:15:14 | -0.521 | 0.182 | 0 | 83.95 | 3.2239 | 0.68 | 0 | 24
2075 | 1-00:16:14 | -0.521 | 0.191 | 0 | 87.94 | 3.1355 | 0.71 | 0 | 24
2076 | 1-00:17:14 | -0.521 | 0.2 | 0 | 91.94 | 3.0311 | 0.73 | 0 | 24
2077 | 1-00:18:14 | -0.521 | 0.208 | 0 | 95.94 | 2.9167 | 0.76 | 0 | 24
2078 | 1-00:19:14 | -0.521 | 0.217 | 0 | 99.94 | 2.8001 | 0.78 | 0 | 24
2079 | 1-00:19:15 | -0.521 | 0.217 | 0 | 100 | 2.7998 | 0.78 | 0 | 24
2080 | 1-00:19:15 | 0.415 | 0 | 0 | 0 | 2.8699 | 0 | 0 | 25
2081 | 1-00:20:15 | 0.415 | 0.007 | 0 | 3.18 | 3.2354 | 0.02 | 0 | 25
2082 | 1-00:21:15 | 0.415 | 0.014 | 0 | 6.37 | 3.3538 | 0.04 | 0 | 25
2083 | 1-00:22:15 | 0.415 | 0.021 | 0 | 9.55 | 3.4381 | 0.07 | 0 | 25
2084 | 1-00:23:15 | 0.415 | 0.028 | 0 | 12.73 | 3.5088 | 0.09 | 0 | 25
2085 | 1-00:24:15 | 0.415 | 0.035 | 0 | 15.92 | 3.5699 | 0.12 | 0 | 25
2086 | 1-00:25:15 | 0.415 | 0.042 | 0 | 19.1 | 3.6254 | 0.14 | 0 | 25
2087 | 1-00:26:15 | 0.415 | 0.048 | 0 | 22.28 | 3.6753 | 0.17 | 0 | 25
2088 | 1-00:27:15 | 0.415 | 0.055 | 0 | 25.46 | 3.7202 | 0.19 | 0 | 25
2089 | 1-00:28:15 | 0.415 | 0.062 | 0 | 28.64 | 3.7599 | 0.22 | 0 | 25
2090 | 1-00:29:15 | 0.415 | 0.069 | 0 | 31.82 | 3.7968 | 0.24 | 0 | 25
2091 | 1-00:30:15 | 0.415 | 0.076 | 0 | 35 | 3.8312 | 0.27 | 0 | 25
2092 | 1-00:31:15 | 0.415 | 0.083 | 0 | 38.19 | 3.8632 | 0.3 | 0 | 25
2093 | 1-00:32:15 | 0.415 | 0.09 | 0 | 41.37 | 3.8926 | 0.32 | 0 | 25
2094 | 1-00:33:15 | 0.415 | 0.097 | 0 | 44.55 | 3.9208 | 0.35 | 0 | 25
2095 | 1-00:34:15 | 0.415 | 0.104 | 0 | 47.74 | 3.9481 | 0.38 | 0 | 25
2096 | 1-00:35:15 | 0.415 | 0.111 | 0 | 50.92 | 3.9723 | 0.41 | 0 | 25
2097 | 1-00:36:15 | 0.415 | 0.118 | 0 | 54.1 | 3.9962 | 0.43 | 0 | 25
2098 | 1-00:37:15 | 0.415 | 0.125 | 0 | 57.28 | 4.0179 | 0.46 | 0 | 25
2099 | 1-00:38:15 | 0.415 | 0.132 | 0 | 60.47 | 4.0392 | 0.49 | 0 | 25
2100 | 1-00:39:15 | 0.415 | 0.138 | 0 | 63.65 | 4.0591 | 0.52 | 0 | 25
2101 | 1-00:40:15 | 0.415 | 0.145 | 0 | 66.83 | 4.078 | 0.55 | 0 | 25
2102 | 1-00:41:15 | 0.415 | 0.152 | 0 | 70.01 | 4.0951 | 0.57 | 0 | 25
2103 | 1-00:42:15 | 0.415 | 0.159 | 0 | 73.2 | 4.1127 | 0.6 | 0 | 25
2104 | 1-00:43:15 | 0.415 | 0.166 | 0 | 76.38 | 4.127 | 0.63 | 0 | 25
2105 | 1-00:44:15 | 0.415 | 0.173 | 0 | 79.56 | 4.1397 | 0.66 | 0 | 25
2106 | 1-00:45:15 | 0.415 | 0.18 | 0 | 82.75 | 4.1524 | 0.69 | 0 | 25
2107 | 1-00:46:15 | 0.415 | 0.187 | 0 | 85.93 | 4.162 | 0.72 | 0 | 25
2108 | 1-00:47:15 | 0.415 | 0.194 | 0 | 89.11 | 4.1716 | 0.75 | 0 | 25
2109 | 1-00:48:15 | 0.415 | 0.201 | 0 | 92.29 | 4.1803 | 0.77 | 0 | 25
2110 | 1-00:49:15 | 0.415 | 0.208 | 0 | 95.47 | 4.1896 | 0.8 | 0 | 25
2111 | 1-00:50:15 | 0.415 | 0.215 | 0 | 98.65 | 4.198 | 0.83 | 0 | 25
2112 | 1-00:50:40 | 0.415 | 0.218 | 0 | 100 | 4.2001 | 0.84 | 0 | 25
2113 | 1-00:50:40 | -0.521 | 0 | 0 | 0 | 4.158 | 0 | 0 | 25
2114 | 1-00:51:40 | -0.521 | 0.009 | 0 | 4.02 | 4.1019 | 0.04 | 0 | 25
2115 | 1-00:52:40 | -0.521 | 0.017 | 0 | 8.02 | 4.0578 | 0.07 | 0 | 25
2116 | 1-00:53:40 | -0.521 | 0.026 | 0 | 12.03 | 4.016 | 0.11 | 0 | 25
2117 | 1-00:54:40 | -0.521 | 0.035 | 0 | 16.03 | 3.9735 | 0.14 | 0 | 25
2118 | 1-00:55:40 | -0.521 | 0.043 | 0 | 20.04 | 3.9332 | 0.18 | 0 | 25
2119 | 1-00:56:40 | -0.518 | 0.052 | 0 | 24.06 | 3.8932 | 0.21 | 0 | 25
2120 | 1-00:57:40 | -0.521 | 0.061 | 0 | 28.06 | 3.856 | 0.24 | 0 | 25
2121 | 1-00:58:40 | -0.521 | 0.069 | 0 | 32.07 | 3.8201 | 0.28 | 0 | 25
2122 | 1-00:59:40 | -0.518 | 0.078 | 0 | 36.08 | 3.7829 | 0.31 | 0 | 25
2123 | 1-01:00:40 | -0.521 | 0.087 | 0 | 40.09 | 3.7491 | 0.34 | 0 | 25
2124 | 1-01:01:40 | -0.521 | 0.095 | 0 | 44.1 | 3.7131 | 0.37 | 0 | 25
2125 | 1-01:02:40 | -0.521 | 0.104 | 0 | 48.11 | 3.6759 | 0.41 | 0 | 25
2126 | 1-01:03:40 | -0.521 | 0.113 | 0 | 52.12 | 3.6396 | 0.44 | 0 | 25
2127 | 1-01:04:40 | -0.521 | 0.121 | 0 | 56.13 | 3.6003 | 0.47 | 0 | 25
2128 | 1-01:05:40 | -0.521 | 0.13 | 0 | 60.14 | 3.5584 | 0.5 | 0 | 25
2129 | 1-01:06:40 | -0.521 | 0.139 | 0 | 64.15 | 3.5144 | 0.53 | 0 | 25
2130 | 1-01:07:40 | -0.521 | 0.148 | 0 | 68.16 | 3.4663 | 0.56 | 0 | 25
2131 | 1-01:08:40 | -0.521 | 0.156 | 0 | 72.17 | 3.4139 | 0.59 | 0 | 25
2132 | 1-01:09:40 | -0.521 | 0.165 | 0 | 76.19 | 3.3569 | 0.62 | 0 | 25
2133 | 1-01:10:40 | -0.521 | 0.174 | 0 | 80.2 | 3.2921 | 0.65 | 0 | 25
2134 | 1-01:11:40 | -0.521 | 0.182 | 0 | 84.21 | 3.2168 | 0.68 | 0 | 25
2135 | 1-01:12:40 | -0.521 | 0.191 | 0 | 88.22 | 3.1281 | 0.71 | 0 | 25
2136 | 1-01:13:40 | -0.521 | 0.2 | 0 | 92.22 | 3.0233 | 0.73 | 0 | 25
2137 | 1-01:14:40 | -0.521 | 0.208 | 0 | 96.24 | 2.908 | 0.76 | 0 | 25
2138 | 1-01:15:37 | -0.521 | 0.216 | 0 | 100 | 2.7998 | 0.78 | 0 | 25
2139 | 1-01:15:37 | 0.415 | 0 | 0 | 0 | 2.8699 | 0 | 0 | 26
2140 | 1-01:16:37 | 0.415 | 0.007 | 0 | 3.2 | 3.2354 | 0.02 | 0 | 26
2141 | 1-01:17:37 | 0.419 | 0.014 | 0 | 6.4 | 3.3541 | 0.04 | 0 | 26
2142 | 1-01:18:37 | 0.415 | 0.021 | 0 | 9.6 | 3.4378 | 0.07 | 0 | 26
2143 | 1-01:19:37 | 0.415 | 0.028 | 0 | 12.81 | 3.5088 | 0.09 | 0 | 26
2144 | 1-01:20:37 | 0.415 | 0.035 | 0 | 16 | 3.5705 | 0.12 | 0 | 26
2145 | 1-01:21:37 | 0.415 | 0.042 | 0 | 19.2 | 3.626 | 0.14 | 0 | 26
2146 | 1-01:22:37 | 0.415 | 0.048 | 0 | 22.4 | 3.675 | 0.17 | 0 | 26
2147 | 1-01:23:37 | 0.415 | 0.055 | 0 | 25.6 | 3.7199 | 0.19 | 0 | 26
2148 | 1-01:24:37 | 0.415 | 0.062 | 0 | 28.8 | 3.7602 | 0.22 | 0 | 26
2149 | 1-01:25:37 | 0.415 | 0.069 | 0 | 32 | 3.7974 | 0.24 | 0 | 26
2150 | 1-01:26:37 | 0.415 | 0.076 | 0 | 35.2 | 3.8309 | 0.27 | 0 | 26
2151 | 1-01:27:37 | 0.415 | 0.083 | 0 | 38.4 | 3.8638 | 0.3 | 0 | 26
2152 | 1-01:28:37 | 0.415 | 0.09 | 0 | 41.6 | 3.8935 | 0.32 | 0 | 26
2153 | 1-01:29:37 | 0.415 | 0.097 | 0 | 44.79 | 3.9221 | 0.35 | 0 | 26
2154 | 1-01:30:37 | 0.415 | 0.104 | 0 | 48 | 3.9484 | 0.38 | 0 | 26
2155 | 1-01:31:37 | 0.415 | 0.111 | 0 | 51.19 | 3.9732 | 0.41 | 0 | 26
2156 | 1-01:32:37 | 0.415 | 0.118 | 0 | 54.39 | 3.9965 | 0.43 | 0 | 26
2157 | 1-01:33:37 | 0.415 | 0.125 | 0 | 57.59 | 4.0179 | 0.46 | 0 | 26
2158 | 1-01:34:37 | 0.415 | 0.132 | 0 | 60.8 | 4.0396 | 0.49 | 0 | 26
2159 | 1-01:35:37 | 0.415 | 0.138 | 0 | 63.99 | 4.0591 | 0.52 | 0 | 26
2160 | 1-01:36:37 | 0.415 | 0.145 | 0 | 67.19 | 4.0786 | 0.55 | 0 | 26
2161 | 1-01:37:37 | 0.415 | 0.152 | 0 | 70.39 | 4.0963 | 0.57 | 0 | 26
2162 | 1-01:38:37 | 0.415 | 0.159 | 0 | 73.59 | 4.1127 | 0.6 | 0 | 26
2163 | 1-01:39:37 | 0.415 | 0.166 | 0 | 76.79 | 4.1279 | 0.63 | 0 | 26
2164 | 1-01:40:37 | 0.415 | 0.173 | 0 | 79.98 | 4.1406 | 0.66 | 0 | 26
2165 | 1-01:41:37 | 0.415 | 0.18 | 0 | 83.19 | 4.153 | 0.69 | 0 | 26
2166 | 1-01:42:37 | 0.415 | 0.187 | 0 | 86.38 | 4.1636 | 0.72 | 0 | 26
2167 | 1-01:43:37 | 0.415 | 0.194 | 0 | 89.58 | 4.1729 | 0.75 | 0 | 26
2168 | 1-01:44:37 | 0.415 | 0.201 | 0 | 92.78 | 4.1809 | 0.77 | 0 | 26
2169 | 1-01:45:37 | 0.415 | 0.208 | 0 | 95.99 | 4.1893 | 0.8 | 0 | 26
2170 | 1-01:46:37 | 0.415 | 0.215 | 0 | 99.18 | 4.1986 | 0.83 | 0 | 26
2171 | 1-01:46:52 | 0.415 | 0.216 | 0 | 100 | 4.2001 | 0.84 | 0 | 26
2172 | 1-01:46:52 | -0.521 | 0 | 0 | 0 | 4.1567 | 0 | 0 | 26
2173 | 1-01:47:52 | -0.521 | 0.009 | 0 | 4.03 | 4.1022 | 0.04 | 0 | 26
2174 | 1-01:48:52 | -0.521 | 0.017 | 0 | 8.08 | 4.0572 | 0.07 | 0 | 26
2175 | 1-01:49:52 | -0.521 | 0.026 | 0 | 12.11 | 4.0148 | 0.11 | 0 | 26
2176 | 1-01:50:52 | -0.521 | 0.035 | 0 | 16.14 | 3.9735 | 0.14 | 0 | 26
2177 | 1-01:51:52 | -0.521 | 0.043 | 0 | 20.19 | 3.9317 | 0.18 | 0 | 26
2178 | 1-01:52:52 | -0.521 | 0.052 | 0 | 24.22 | 3.8926 | 0.21 | 0 | 26
2179 | 1-01:53:52 | -0.521 | 0.061 | 0 | 28.26 | 3.8542 | 0.24 | 0 | 26
2180 | 1-01:54:52 | -0.521 | 0.069 | 0 | 32.29 | 3.8179 | 0.28 | 0 | 26
2181 | 1-01:55:52 | -0.518 | 0.078 | 0 | 36.32 | 3.7813 | 0.31 | 0 | 26
2182 | 1-01:56:52 | -0.521 | 0.087 | 0 | 40.37 | 3.7466 | 0.34 | 0 | 26
2183 | 1-01:57:52 | -0.521 | 0.095 | 0 | 44.39 | 3.7106 | 0.37 | 0 | 26
2184 | 1-01:58:52 | -0.518 | 0.104 | 0 | 48.43 | 3.674 | 0.41 | 0 | 26
2185 | 1-01:59:52 | -0.521 | 0.113 | 0 | 52.46 | 3.6359 | 0.44 | 0 | 26
2186 | 1-02:00:52 | -0.521 | 0.122 | 0 | 56.5 | 3.5956 | 0.47 | 0 | 26
2187 | 1-02:01:52 | -0.521 | 0.13 | 0 | 60.54 | 3.5538 | 0.5 | 0 | 26
2188 | 1-02:02:52 | -0.521 | 0.139 | 0 | 64.57 | 3.5091 | 0.53 | 0 | 26
2189 | 1-02:03:52 | -0.521 | 0.148 | 0 | 68.6 | 3.4598 | 0.56 | 0 | 26
2190 | 1-02:04:52 | -0.521 | 0.156 | 0 | 72.64 | 3.4074 | 0.59 | 0 | 26
2191 | 1-02:05:52 | -0.521 | 0.165 | 0 | 76.67 | 3.3482 | 0.62 | 0 | 26
2192 | 1-02:06:52 | -0.521 | 0.174 | 0 | 80.7 | 3.2822 | 0.65 | 0 | 26
2193 | 1-02:07:52 | -0.521 | 0.182 | 0 | 84.73 | 3.2065 | 0.68 | 0 | 26
2194 | 1-02:08:52 | -0.518 | 0.191 | 0 | 88.76 | 3.1135 | 0.7 | 0 | 26
2195 | 1-02:09:52 | -0.521 | 0.2 | 0 | 92.8 | 3.006 | 0.73 | 0 | 26
2196 | 1-02:10:52 | -0.521 | 0.208 | 0 | 96.83 | 2.8891 | 0.76 | 0 | 26
2197 | 1-02:11:39 | -0.521 | 0.215 | 0 | 100 | 2.7998 | 0.78 | 0 | 26
2198 | 1-02:11:39 | 0.415 | 0 | 0 | 0 | 2.8602 | 0 | 0 | 27
2199 | 1-02:12:39 | 0.415 | 0.007 | 0 | 3.22 | 3.2354 | 0.02 | 0 | 27
2200 | 1-02:13:39 | 0.415 | 0.014 | 0 | 6.44 | 3.3547 | 0.04 | 0 | 27
2201 | 1-02:14:39 | 0.415 | 0.021 | 0 | 9.66 | 3.4381 | 0.07 | 0 | 27
2202 | 1-02:15:39 | 0.415 | 0.028 | 0 | 12.87 | 3.5094 | 0.09 | 0 | 27
2203 | 1-02:16:39 | 0.415 | 0.035 | 0 | 16.09 | 3.5705 | 0.12 | 0 | 27
2204 | 1-02:17:39 | 0.415 | 0.042 | 0 | 19.3 | 3.6266 | 0.14 | 0 | 27
2205 | 1-02:18:39 | 0.415 | 0.048 | 0 | 22.53 | 3.6753 | 0.17 | 0 | 27
2206 | 1-02:19:39 | 0.415 | 0.055 | 0 | 25.74 | 3.7209 | 0.19 | 0 | 27
2207 | 1-02:20:39 | 0.415 | 0.062 | 0 | 28.96 | 3.7612 | 0.22 | 0 | 27
2208 | 1-02:21:39 | 0.415 | 0.069 | 0 | 32.18 | 3.7981 | 0.24 | 0 | 27
2209 | 1-02:22:39 | 0.415 | 0.076 | 0 | 35.39 | 3.8322 | 0.27 | 0 | 27
2210 | 1-02:23:39 | 0.415 | 0.083 | 0 | 38.61 | 3.865 | 0.3 | 0 | 27
2211 | 1-02:24:39 | 0.415 | 0.09 | 0 | 41.83 | 3.8951 | 0.32 | 0 | 27
2212 | 1-02:25:39 | 0.415 | 0.097 | 0 | 45.05 | 3.9236 | 0.35 | 0 | 27
2213 | 1-02:26:39 | 0.415 | 0.104 | 0 | 48.26 | 3.9487 | 0.38 | 0 | 27
2214 | 1-02:27:39 | 0.415 | 0.111 | 0 | 51.48 | 3.9735 | 0.41 | 0 | 27
2215 | 1-02:28:39 | 0.415 | 0.118 | 0 | 54.7 | 3.9974 | 0.43 | 0 | 27
2216 | 1-02:29:39 | 0.415 | 0.125 | 0 | 57.92 | 4.0197 | 0.46 | 0 | 27
2217 | 1-02:30:39 | 0.415 | 0.132 | 0 | 61.13 | 4.0408 | 0.49 | 0 | 27
2218 | 1-02:31:39 | 0.415 | 0.138 | 0 | 64.35 | 4.0619 | 0.52 | 0 | 27
2219 | 1-02:32:39 | 0.415 | 0.145 | 0 | 67.56 | 4.0802 | 0.55 | 0 | 27
2220 | 1-02:33:39 | 0.415 | 0.152 | 0 | 70.78 | 4.0978 | 0.57 | 0 | 27
2221 | 1-02:34:39 | 0.415 | 0.159 | 0 | 74 | 4.1146 | 0.6 | 0 | 27
2222 | 1-02:35:39 | 0.415 | 0.166 | 0 | 77.22 | 4.1288 | 0.63 | 0 | 27
2223 | 1-02:36:39 | 0.415 | 0.173 | 0 | 80.43 | 4.1425 | 0.66 | 0 | 27
2224 | 1-02:37:39 | 0.415 | 0.18 | 0 | 83.65 | 4.1546 | 0.69 | 0 | 27
2225 | 1-02:38:39 | 0.415 | 0.187 | 0 | 86.87 | 4.1639 | 0.72 | 0 | 27
2226 | 1-02:39:39 | 0.415 | 0.194 | 0 | 90.09 | 4.1738 | 0.75 | 0 | 27
2227 | 1-02:40:39 | 0.415 | 0.201 | 0 | 93.3 | 4.1831 | 0.77 | 0 | 27
2228 | 1-02:41:39 | 0.415 | 0.208 | 0 | 96.52 | 4.1912 | 0.8 | 0 | 27
2229 | 1-02:42:39 | 0.415 | 0.215 | 0 | 99.74 | 4.1992 | 0.83 | 0 | 27
2230 | 1-02:42:44 | 0.415 | 0.215 | 0 | 100 | 4.2001 | 0.84 | 0 | 27
2231 | 1-02:42:44 | -0.521 | 0 | 0 | 0 | 4.1561 | 0 | 0 | 27
2232 | 1-02:43:44 | -0.521 | 0.009 | 0 | 4.07 | 4.1016 | 0.04 | 0 | 27
2233 | 1-02:44:44 | -0.521 | 0.017 | 0 | 8.13 | 4.0566 | 0.07 | 0 | 27
2234 | 1-02:45:44 | -0.521 | 0.026 | 0 | 12.2 | 4.0144 | 0.11 | 0 | 27
2235 | 1-02:46:44 | -0.521 | 0.035 | 0 | 16.27 | 3.9726 | 0.14 | 0 | 27
2236 | 1-02:47:44 | -0.521 | 0.043 | 0 | 20.33 | 3.9314 | 0.18 | 0 | 27
2237 | 1-02:48:44 | -0.521 | 0.052 | 0 | 24.39 | 3.892 | 0.21 | 0 | 27
2238 | 1-02:49:44 | -0.521 | 0.061 | 0 | 28.46 | 3.8532 | 0.24 | 0 | 27
2239 | 1-02:50:44 | -0.521 | 0.069 | 0 | 32.53 | 3.817 | 0.28 | 0 | 27
2240 | 1-02:51:44 | -0.521 | 0.078 | 0 | 36.59 | 3.781 | 0.31 | 0 | 27
2241 | 1-02:52:44 | -0.521 | 0.087 | 0 | 40.65 | 3.7453 | 0.34 | 0 | 27
2242 | 1-02:53:44 | -0.521 | 0.095 | 0 | 44.72 | 3.7085 | 0.37 | 0 | 27
2243 | 1-02:54:44 | -0.521 | 0.104 | 0 | 48.79 | 3.6716 | 0.41 | 0 | 27
2244 | 1-02:55:44 | -0.518 | 0.113 | 0 | 52.86 | 3.6319 | 0.44 | 0 | 27
2245 | 1-02:56:44 | -0.521 | 0.122 | 0 | 56.92 | 3.5919 | 0.47 | 0 | 27
2246 | 1-02:57:44 | -0.521 | 0.13 | 0 | 60.99 | 3.5494 | 0.5 | 0 | 27
2247 | 1-02:58:44 | -0.521 | 0.139 | 0 | 65.05 | 3.5035 | 0.53 | 0 | 27
2248 | 1-02:59:44 | -0.521 | 0.148 | 0 | 69.12 | 3.4539 | 0.56 | 0 | 27
2249 | 1-03:00:44 | -0.521 | 0.156 | 0 | 73.19 | 3.3991 | 0.59 | 0 | 27
2250 | 1-03:01:44 | -0.521 | 0.165 | 0 | 77.25 | 3.3408 | 0.62 | 0 | 27
2251 | 1-03:02:44 | -0.521 | 0.174 | 0 | 81.31 | 3.2735 | 0.65 | 0 | 27
2252 | 1-03:03:44 | -0.521 | 0.182 | 0 | 85.38 | 3.1938 | 0.68 | 0 | 27
2253 | 1-03:04:44 | -0.521 | 0.191 | 0 | 89.44 | 3.0983 | 0.7 | 0 | 27
2254 | 1-03:05:44 | -0.521 | 0.2 | 0 | 93.51 | 2.988 | 0.73 | 0 | 27
2255 | 1-03:06:44 | -0.521 | 0.208 | 0 | 97.58 | 2.8695 | 0.76 | 0 | 27
2256 | 1-03:07:20 | -0.521 | 0.213 | 0 | 100 | 2.8001 | 0.77 | 0 | 27
2257 | 1-03:07:20 | 0.415 | 0 | 0 | 0 | 2.8717 | 0 | 0 | 28
2258 | 1-03:08:20 | 0.415 | 0.007 | 0 | 3.23 | 3.2388 | 0.02 | 0 | 28
2259 | 1-03:09:20 | 0.415 | 0.014 | 0 | 6.46 | 3.3575 | 0.04 | 0 | 28
2260 | 1-03:10:20 | 0.415 | 0.021 | 0 | 9.7 | 3.4412 | 0.07 | 0 | 28
2261 | 1-03:11:20 | 0.415 | 0.028 | 0 | 12.93 | 3.5116 | 0.09 | 0 | 28
2262 | 1-03:12:20 | 0.415 | 0.035 | 0 | 16.15 | 3.5736 | 0.12 | 0 | 28
2263 | 1-03:13:20 | 0.415 | 0.042 | 0 | 19.38 | 3.6294 | 0.14 | 0 | 28
2264 | 1-03:14:20 | 0.415 | 0.048 | 0 | 22.61 | 3.6775 | 0.17 | 0 | 28
2265 | 1-03:15:20 | 0.415 | 0.055 | 0 | 25.85 | 3.7227 | 0.19 | 0 | 28
2266 | 1-03:16:20 | 0.415 | 0.062 | 0 | 29.08 | 3.7621 | 0.22 | 0 | 28
2267 | 1-03:17:20 | 0.415 | 0.069 | 0 | 32.31 | 3.8015 | 0.24 | 0 | 28
2268 | 1-03:18:20 | 0.415 | 0.076 | 0 | 35.54 | 3.8356 | 0.27 | 0 | 28
2269 | 1-03:19:20 | 0.415 | 0.083 | 0 | 38.77 | 3.8672 | 0.3 | 0 | 28
2270 | 1-03:20:20 | 0.415 | 0.09 | 0 | 42.01 | 3.896 | 0.32 | 0 | 28
2271 | 1-03:21:20 | 0.415 | 0.097 | 0 | 45.23 | 3.9239 | 0.35 | 0 | 28
2272 | 1-03:22:20 | 0.415 | 0.104 | 0 | 48.47 | 3.9512 | 0.38 | 0 | 28
2273 | 1-03:23:20 | 0.415 | 0.111 | 0 | 51.69 | 3.9763 | 0.41 | 0 | 28
2274 | 1-03:24:20 | 0.415 | 0.118 | 0 | 54.92 | 3.9989 | 0.43 | 0 | 28
2275 | 1-03:25:20 | 0.415 | 0.125 | 0 | 58.15 | 4.0213 | 0.46 | 0 | 28
2276 | 1-03:26:20 | 0.415 | 0.132 | 0 | 61.39 | 4.0427 | 0.49 | 0 | 28
2277 | 1-03:27:20 | 0.415 | 0.138 | 0 | 64.62 | 4.0628 | 0.52 | 0 | 28
2278 | 1-03:28:20 | 0.415 | 0.145 | 0 | 67.85 | 4.0811 | 0.55 | 0 | 28
2279 | 1-03:29:20 | 0.415 | 0.152 | 0 | 71.08 | 4.0991 | 0.57 | 0 | 28
2280 | 1-03:30:20 | 0.415 | 0.159 | 0 | 74.31 | 4.1171 | 0.6 | 0 | 28
2281 | 1-03:31:20 | 0.415 | 0.166 | 0 | 77.54 | 4.131 | 0.63 | 0 | 28
2282 | 1-03:32:20 | 0.415 | 0.173 | 0 | 80.77 | 4.1437 | 0.66 | 0 | 28
2283 | 1-03:33:20 | 0.415 | 0.18 | 0 | 84 | 4.1558 | 0.69 | 0 | 28
2284 | 1-03:34:20 | 0.415 | 0.187 | 0 | 87.23 | 4.1651 | 0.72 | 0 | 28
2285 | 1-03:35:20 | 0.415 | 0.194 | 0 | 90.46 | 4.1741 | 0.75 | 0 | 28
2286 | 1-03:36:20 | 0.415 | 0.201 | 0 | 93.69 | 4.1834 | 0.78 | 0 | 28
2287 | 1-03:37:20 | 0.415 | 0.208 | 0 | 96.92 | 4.1924 | 0.8 | 0 | 28
2288 | 1-03:38:17 | 0.415 | 0.214 | 0 | 100 | 4.2001 | 0.83 | 0 | 28
2289 | 1-03:38:17 | -0.521 | 0 | 0 | 0 | 4.1577 | 0 | 0 | 28
2290 | 1-03:39:17 | -0.521 | 0.009 | 0 | 4.07 | 4.1022 | 0.04 | 0 | 28
2291 | 1-03:40:17 | -0.521 | 0.017 | 0 | 8.14 | 4.0578 | 0.07 | 0 | 28
2292 | 1-03:41:17 | -0.521 | 0.026 | 0 | 12.21 | 4.0154 | 0.11 | 0 | 28
2293 | 1-03:42:17 | -0.521 | 0.035 | 0 | 16.27 | 3.9732 | 0.14 | 0 | 28
2294 | 1-03:43:17 | -0.521 | 0.043 | 0 | 20.35 | 3.9317 | 0.18 | 0 | 28
2295 | 1-03:44:17 | -0.521 | 0.052 | 0 | 24.42 | 3.8926 | 0.21 | 0 | 28
2296 | 1-03:45:17 | -0.521 | 0.061 | 0 | 28.49 | 3.8532 | 0.24 | 0 | 28
2297 | 1-03:46:17 | -0.518 | 0.069 | 0 | 32.55 | 3.817 | 0.28 | 0 | 28
2298 | 1-03:47:17 | -0.521 | 0.078 | 0 | 36.62 | 3.7822 | 0.31 | 0 | 28
2299 | 1-03:48:17 | -0.521 | 0.087 | 0 | 40.69 | 3.745 | 0.34 | 0 | 28
2300 | 1-03:49:17 | -0.521 | 0.095 | 0 | 44.75 | 3.7091 | 0.37 | 0 | 28
2301 | 1-03:50:17 | -0.521 | 0.104 | 0 | 48.82 | 3.6719 | 0.41 | 0 | 28
2302 | 1-03:51:17 | -0.521 | 0.113 | 0 | 52.89 | 3.6328 | 0.44 | 0 | 28
2303 | 1-03:52:17 | -0.521 | 0.121 | 0 | 56.96 | 3.5922 | 0.47 | 0 | 28
2304 | 1-03:53:17 | -0.518 | 0.13 | 0 | 61.04 | 3.5488 | 0.5 | 0 | 28
2305 | 1-03:54:17 | -0.521 | 0.139 | 0 | 65.11 | 3.5032 | 0.53 | 0 | 28
2306 | 1-03:55:17 | -0.521 | 0.148 | 0 | 69.16 | 3.4542 | 0.56 | 0 | 28
2307 | 1-03:56:17 | -0.521 | 0.156 | 0 | 73.23 | 3.3984 | 0.59 | 0 | 28
2308 | 1-03:57:17 | -0.521 | 0.165 | 0 | 77.3 | 3.3398 | 0.62 | 0 | 28
2309 | 1-03:58:17 | -0.521 | 0.174 | 0 | 81.37 | 3.2713 | 0.65 | 0 | 28
2310 | 1-03:59:17 | -0.521 | 0.182 | 0 | 85.44 | 3.1904 | 0.68 | 0 | 28
2311 | 1-04:00:17 | -0.518 | 0.191 | 0 | 89.5 | 3.0955 | 0.7 | 0 | 28
2312 | 1-04:01:17 | -0.521 | 0.2 | 0 | 93.57 | 2.9846 | 0.73 | 0 | 28
2313 | 1-04:02:17 | -0.521 | 0.208 | 0 | 97.63 | 2.8677 | 0.76 | 0 | 28
2314 | 1-04:02:52 | -0.521 | 0.213 | 0 | 100 | 2.7998 | 0.77 | 0 | 28
2315 | 1-04:02:52 | 0.415 | 0 | 0 | 0 | 2.8699 | 0 | 0 | 29
2316 | 1-04:03:52 | 0.415 | 0.007 | 0 | 3.25 | 3.2385 | 0.02 | 0 | 29
2317 | 1-04:04:52 | 0.415 | 0.014 | 0 | 6.5 | 3.3575 | 0.04 | 0 | 29
2318 | 1-04:05:52 | 0.415 | 0.021 | 0 | 9.74 | 3.4406 | 0.07 | 0 | 29
2319 | 1-04:06:52 | 0.415 | 0.028 | 0 | 12.99 | 3.511 | 0.09 | 0 | 29
2320 | 1-04:07:52 | 0.415 | 0.035 | 0 | 16.24 | 3.5733 | 0.12 | 0 | 29
2321 | 1-04:08:52 | 0.415 | 0.042 | 0 | 19.48 | 3.6288 | 0.14 | 0 | 29
2322 | 1-04:09:52 | 0.415 | 0.048 | 0 | 22.73 | 3.6775 | 0.17 | 0 | 29
2323 | 1-04:10:52 | 0.415 | 0.055 | 0 | 25.98 | 3.7224 | 0.19 | 0 | 29
2324 | 1-04:11:52 | 0.415 | 0.062 | 0 | 29.22 | 3.7627 | 0.22 | 0 | 29
2325 | 1-04:12:52 | 0.415 | 0.069 | 0 | 32.47 | 3.8018 | 0.24 | 0 | 29
2326 | 1-04:13:52 | 0.415 | 0.076 | 0 | 35.72 | 3.8356 | 0.27 | 0 | 29
2327 | 1-04:14:52 | 0.415 | 0.083 | 0 | 38.96 | 3.8672 | 0.3 | 0 | 29
2328 | 1-04:15:52 | 0.415 | 0.09 | 0 | 42.21 | 3.8963 | 0.32 | 0 | 29
2329 | 1-04:16:52 | 0.415 | 0.097 | 0 | 45.45 | 3.9245 | 0.35 | 0 | 29
2330 | 1-04:17:52 | 0.415 | 0.104 | 0 | 48.7 | 3.9515 | 0.38 | 0 | 29
2331 | 1-04:18:52 | 0.415 | 0.111 | 0 | 51.95 | 3.9766 | 0.41 | 0 | 29
2332 | 1-04:19:52 | 0.415 | 0.118 | 0 | 55.2 | 3.9999 | 0.43 | 0 | 29
2333 | 1-04:20:52 | 0.415 | 0.125 | 0 | 58.44 | 4.0216 | 0.46 | 0 | 29
2334 | 1-04:21:52 | 0.415 | 0.132 | 0 | 61.69 | 4.0436 | 0.49 | 0 | 29
2335 | 1-04:22:52 | 0.415 | 0.138 | 0 | 64.94 | 4.0637 | 0.52 | 0 | 29
2336 | 1-04:23:52 | 0.415 | 0.145 | 0 | 68.18 | 4.083 | 0.55 | 0 | 29
2337 | 1-04:24:52 | 0.415 | 0.152 | 0 | 71.43 | 4.1006 | 0.57 | 0 | 29
2338 | 1-04:25:52 | 0.415 | 0.159 | 0 | 74.68 | 4.1171 | 0.6 | 0 | 29
2339 | 1-04:26:52 | 0.415 | 0.166 | 0 | 77.92 | 4.1319 | 0.63 | 0 | 29
2340 | 1-04:27:52 | 0.415 | 0.173 | 0 | 81.17 | 4.1443 | 0.66 | 0 | 29
2341 | 1-04:28:52 | 0.415 | 0.18 | 0 | 84.42 | 4.1574 | 0.69 | 0 | 29
2342 | 1-04:29:52 | 0.415 | 0.187 | 0 | 87.66 | 4.1664 | 0.72 | 0 | 29
2343 | 1-04:30:52 | 0.415 | 0.194 | 0 | 90.91 | 4.1763 | 0.75 | 0 | 29
2344 | 1-04:31:52 | 0.415 | 0.201 | 0 | 94.15 | 4.1853 | 0.78 | 0 | 29
2345 | 1-04:32:52 | 0.415 | 0.208 | 0 | 97.41 | 4.1939 | 0.8 | 0 | 29
2346 | 1-04:33:40 | 0.415 | 0.213 | 0 | 100 | 4.2001 | 0.83 | 0 | 29
2347 | 1-04:33:40 | -0.521 | 0 | 0 | 0 | 4.1574 | 0 | 0 | 29
2348 | 1-04:34:40 | -0.521 | 0.009 | 0 | 4.1 | 4.1019 | 0.04 | 0 | 29
2349 | 1-04:35:40 | -0.521 | 0.017 | 0 | 8.19 | 4.0572 | 0.07 | 0 | 29
2350 | 1-04:36:40 | -0.521 | 0.026 | 0 | 12.29 | 4.0148 | 0.11 | 0 | 29
2351 | 1-04:37:40 | -0.518 | 0.035 | 0 | 16.38 | 3.9726 | 0.14 | 0 | 29
2352 | 1-04:38:40 | -0.521 | 0.043 | 0 | 20.48 | 3.9304 | 0.17 | 0 | 29
2353 | 1-04:39:40 | -0.521 | 0.052 | 0 | 24.58 | 3.8923 | 0.21 | 0 | 29
2354 | 1-04:40:40 | -0.518 | 0.061 | 0 | 28.67 | 3.8526 | 0.24 | 0 | 29
2355 | 1-04:41:40 | -0.518 | 0.069 | 0 | 32.77 | 3.8163 | 0.28 | 0 | 29
2356 | 1-04:42:40 | -0.521 | 0.078 | 0 | 36.87 | 3.7801 | 0.31 | 0 | 29
2357 | 1-04:43:40 | -0.521 | 0.087 | 0 | 40.98 | 3.7429 | 0.34 | 0 | 29
2358 | 1-04:44:40 | -0.518 | 0.095 | 0 | 45.07 | 3.7057 | 0.37 | 0 | 29
2359 | 1-04:45:40 | -0.521 | 0.104 | 0 | 49.17 | 3.6682 | 0.41 | 0 | 29
2360 | 1-04:46:40 | -0.521 | 0.113 | 0 | 53.27 | 3.6297 | 0.44 | 0 | 29
2361 | 1-04:47:40 | -0.518 | 0.121 | 0 | 57.36 | 3.5872 | 0.47 | 0 | 29
2362 | 1-04:48:40 | -0.521 | 0.13 | 0 | 61.46 | 3.5457 | 0.5 | 0 | 29
2363 | 1-04:49:40 | -0.521 | 0.139 | 0 | 65.56 | 3.4986 | 0.53 | 0 | 29
2364 | 1-04:50:40 | -0.521 | 0.147 | 0 | 69.65 | 3.449 | 0.56 | 0 | 29
2365 | 1-04:51:40 | -0.521 | 0.156 | 0 | 73.75 | 3.3922 | 0.59 | 0 | 29
2366 | 1-04:52:40 | -0.521 | 0.165 | 0 | 77.84 | 3.3318 | 0.62 | 0 | 29
2367 | 1-04:53:40 | -0.521 | 0.173 | 0 | 81.94 | 3.2614 | 0.65 | 0 | 29
2368 | 1-04:54:40 | -0.518 | 0.182 | 0 | 86.04 | 3.1783 | 0.68 | 0 | 29
2369 | 1-04:55:40 | -0.518 | 0.191 | 0 | 90.13 | 3.08 | 0.7 | 0 | 29
2370 | 1-04:56:40 | -0.521 | 0.199 | 0 | 94.23 | 2.9675 | 0.73 | 0 | 29
2371 | 1-04:57:40 | -0.518 | 0.208 | 0 | 98.33 | 2.8485 | 0.75 | 0 | 29
2372 | 1-04:58:04 | -0.521 | 0.212 | 0 | 100 | 2.7998 | 0.76 | 0 | 29
2373 | 1-04:58:04 | 0.415 | 0 | 0 | 0 | 2.8714 | 0 | 0 | 30
2374 | 1-04:59:04 | 0.415 | 0.007 | 0 | 3.27 | 3.2397 | 0.02 | 0 | 30
2375 | 1-05:00:04 | 0.415 | 0.014 | 0 | 6.54 | 3.3581 | 0.04 | 0 | 30
2376 | 1-05:01:04 | 0.415 | 0.021 | 0 | 9.81 | 3.4428 | 0.07 | 0 | 30
2377 | 1-05:02:04 | 0.415 | 0.028 | 0 | 13.08 | 3.5135 | 0.09 | 0 | 30
2378 | 1-05:03:04 | 0.415 | 0.035 | 0 | 16.35 | 3.5751 | 0.12 | 0 | 30
2379 | 1-05:04:04 | 0.415 | 0.042 | 0 | 19.62 | 3.631 | 0.14 | 0 | 30
2380 | 1-05:05:04 | 0.415 | 0.048 | 0 | 22.88 | 3.6796 | 0.17 | 0 | 30
2381 | 1-05:06:04 | 0.415 | 0.055 | 0 | 26.15 | 3.7246 | 0.19 | 0 | 30
2382 | 1-05:07:04 | 0.415 | 0.062 | 0 | 29.42 | 3.7649 | 0.22 | 0 | 30
2383 | 1-05:08:04 | 0.415 | 0.069 | 0 | 32.7 | 3.803 | 0.24 | 0 | 30
2384 | 1-05:09:04 | 0.415 | 0.076 | 0 | 35.97 | 3.8371 | 0.27 | 0 | 30
2385 | 1-05:10:04 | 0.415 | 0.083 | 0 | 39.23 | 3.8687 | 0.3 | 0 | 30
2386 | 1-05:11:04 | 0.415 | 0.09 | 0 | 42.5 | 3.8985 | 0.32 | 0 | 30
2387 | 1-05:12:04 | 0.415 | 0.097 | 0 | 45.77 | 3.9267 | 0.35 | 0 | 30
2388 | 1-05:13:04 | 0.415 | 0.104 | 0 | 49.04 | 3.9537 | 0.38 | 0 | 30
2389 | 1-05:14:04 | 0.415 | 0.111 | 0 | 52.31 | 3.9791 | 0.41 | 0 | 30
2390 | 1-05:15:04 | 0.415 | 0.118 | 0 | 55.58 | 4.0014 | 0.43 | 0 | 30
2391 | 1-05:16:04 | 0.415 | 0.125 | 0 | 58.84 | 4.0244 | 0.46 | 0 | 30
2392 | 1-05:17:04 | 0.415 | 0.132 | 0 | 62.12 | 4.0458 | 0.49 | 0 | 30
2393 | 1-05:18:04 | 0.415 | 0.138 | 0 | 65.39 | 4.0662 | 0.52 | 0 | 30
2394 | 1-05:19:04 | 0.415 | 0.145 | 0 | 68.66 | 4.0848 | 0.55 | 0 | 30
2395 | 1-05:20:04 | 0.415 | 0.152 | 0 | 71.92 | 4.1025 | 0.57 | 0 | 30
2396 | 1-05:21:04 | 0.415 | 0.159 | 0 | 75.19 | 4.1192 | 0.6 | 0 | 30
2397 | 1-05:22:04 | 0.415 | 0.166 | 0 | 78.46 | 4.1335 | 0.63 | 0 | 30
2398 | 1-05:23:04 | 0.415 | 0.173 | 0 | 81.73 | 4.1465 | 0.66 | 0 | 30
2399 | 1-05:24:04 | 0.415 | 0.18 | 0 | 85 | 4.1589 | 0.69 | 0 | 30
2400 | 1-05:25:04 | 0.415 | 0.187 | 0 | 88.27 | 4.1688 | 0.72 | 0 | 30
2401 | 1-05:26:04 | 0.415 | 0.194 | 0 | 91.55 | 4.1778 | 0.75 | 0 | 30
2402 | 1-05:27:04 | 0.415 | 0.201 | 0 | 94.8 | 4.1877 | 0.78 | 0 | 30
2403 | 1-05:28:04 | 0.415 | 0.208 | 0 | 98.08 | 4.1964 | 0.8 | 0 | 30
2404 | 1-05:28:39 | 0.415 | 0.212 | 0 | 100 | 4.2001 | 0.82 | 0 | 30
2405 | 1-05:28:39 | -0.521 | 0 | 0 | 0 | 4.1574 | 0 | 0 | 30
2406 | 1-05:29:39 | -0.521 | 0.009 | 0 | 4.12 | 4.1009 | 0.04 | 0 | 30
2407 | 1-05:30:39 | -0.518 | 0.017 | 0 | 8.24 | 4.0569 | 0.07 | 0 | 30
2408 | 1-05:31:39 | -0.521 | 0.026 | 0 | 12.36 | 4.0148 | 0.11 | 0 | 30
2409 | 1-05:32:39 | -0.521 | 0.035 | 0 | 16.48 | 3.9729 | 0.14 | 0 | 30
2410 | 1-05:33:39 | -0.521 | 0.043 | 0 | 20.61 | 3.9304 | 0.17 | 0 | 30
2411 | 1-05:34:39 | -0.521 | 0.052 | 0 | 24.74 | 3.8898 | 0.21 | 0 | 30
2412 | 1-05:35:39 | -0.521 | 0.061 | 0 | 28.86 | 3.852 | 0.24 | 0 | 30
2413 | 1-05:36:39 | -0.521 | 0.069 | 0 | 32.99 | 3.8145 | 0.28 | 0 | 30
2414 | 1-05:37:39 | -0.521 | 0.078 | 0 | 37.11 | 3.777 | 0.31 | 0 | 30
2415 | 1-05:38:39 | -0.521 | 0.087 | 0 | 41.24 | 3.741 | 0.34 | 0 | 30
2416 | 1-05:39:39 | -0.521 | 0.095 | 0 | 45.36 | 3.7026 | 0.37 | 0 | 30
2417 | 1-05:40:39 | -0.521 | 0.104 | 0 | 49.48 | 3.6654 | 0.41 | 0 | 30
2418 | 1-05:41:39 | -0.518 | 0.113 | 0 | 53.6 | 3.6254 | 0.44 | 0 | 30
2419 | 1-05:42:39 | -0.521 | 0.121 | 0 | 57.72 | 3.5844 | 0.47 | 0 | 30
2420 | 1-05:43:39 | -0.521 | 0.13 | 0 | 61.85 | 3.5404 | 0.5 | 0 | 30
2421 | 1-05:44:39 | -0.521 | 0.139 | 0 | 65.97 | 3.4918 | 0.53 | 0 | 30
2422 | 1-05:45:39 | -0.521 | 0.147 | 0 | 70.1 | 3.44 | 0.56 | 0 | 30
2423 | 1-05:46:40 | -0.521 | 0.156 | 0 | 74.24 | 3.3826 | 0.59 | 0 | 30
2424 | 1-05:47:39 | -0.518 | 0.165 | 0 | 78.35 | 3.3222 | 0.62 | 0 | 30
2425 | 1-05:48:39 | -0.521 | 0.173 | 0 | 82.48 | 3.2493 | 0.65 | 0 | 30
2426 | 1-05:49:39 | -0.521 | 0.182 | 0 | 86.6 | 3.1659 | 0.67 | 0 | 30
2427 | 1-05:50:39 | -0.521 | 0.191 | 0 | 90.72 | 3.0611 | 0.7 | 0 | 30
2428 | 1-05:51:39 | -0.521 | 0.199 | 0 | 94.85 | 2.9467 | 0.73 | 0 | 30
2429 | 1-05:52:39 | -0.521 | 0.208 | 0 | 98.98 | 2.8277 | 0.75 | 0 | 30
2430 | 1-05:52:54 | -0.521 | 0.21 | 0 | 100 | 2.7998 | 0.76 | 0 | 30
2431 | 1-05:52:54 | 0.415 | 0 | 0 | 0 | 2.8695 | 0 | 0 | 31
2432 | 1-05:53:54 | 0.415 | 0.007 | 0 | 3.3 | 3.24 | 0.02 | 0 | 31
2433 | 1-05:54:54 | 0.415 | 0.014 | 0 | 6.59 | 3.3588 | 0.04 | 0 | 31
2434 | 1-05:55:54 | 0.415 | 0.021 | 0 | 9.89 | 3.4431 | 0.07 | 0 | 31
2435 | 1-05:56:54 | 0.415 | 0.028 | 0 | 13.18 | 3.5144 | 0.09 | 0 | 31
2436 | 1-05:57:54 | 0.415 | 0.035 | 0 | 16.48 | 3.5761 | 0.12 | 0 | 31
2437 | 1-05:58:54 | 0.415 | 0.042 | 0 | 19.77 | 3.6313 | 0.14 | 0 | 31
2438 | 1-05:59:54 | 0.415 | 0.048 | 0 | 23.07 | 3.6818 | 0.17 | 0 | 31
2439 | 1-06:00:54 | 0.415 | 0.055 | 0 | 26.36 | 3.7255 | 0.19 | 0 | 31
2440 | 1-06:01:54 | 0.415 | 0.062 | 0 | 29.66 | 3.7661 | 0.22 | 0 | 31
2441 | 1-06:02:54 | 0.415 | 0.069 | 0 | 32.96 | 3.8043 | 0.24 | 0 | 31
2442 | 1-06:03:54 | 0.415 | 0.076 | 0 | 36.25 | 3.838 | 0.27 | 0 | 31
2443 | 1-06:04:54 | 0.415 | 0.083 | 0 | 39.54 | 3.8715 | 0.3 | 0 | 31
2444 | 1-06:05:54 | 0.415 | 0.09 | 0 | 42.84 | 3.9 | 0.32 | 0 | 31
2445 | 1-06:06:54 | 0.415 | 0.097 | 0 | 46.14 | 3.9276 | 0.35 | 0 | 31
2446 | 1-06:07:54 | 0.415 | 0.104 | 0 | 49.43 | 3.9555 | 0.38 | 0 | 31
2447 | 1-06:08:54 | 0.415 | 0.111 | 0 | 52.74 | 3.9807 | 0.41 | 0 | 31
2448 | 1-06:09:54 | 0.415 | 0.118 | 0 | 56.02 | 4.0033 | 0.43 | 0 | 31
2449 | 1-06:10:54 | 0.415 | 0.125 | 0 | 59.32 | 4.0253 | 0.46 | 0 | 31
2450 | 1-06:11:54 | 0.415 | 0.132 | 0 | 62.61 | 4.0467 | 0.49 | 0 | 31
2451 | 1-06:12:54 | 0.415 | 0.138 | 0 | 65.91 | 4.0672 | 0.52 | 0 | 31
2452 | 1-06:13:54 | 0.415 | 0.145 | 0 | 69.21 | 4.0861 | 0.55 | 0 | 31
2453 | 1-06:14:54 | 0.415 | 0.152 | 0 | 72.5 | 4.1044 | 0.57 | 0 | 31
2454 | 1-06:15:54 | 0.415 | 0.159 | 0 | 75.79 | 4.1208 | 0.6 | 0 | 31
2455 | 1-06:16:54 | 0.415 | 0.166 | 0 | 79.09 | 4.135 | 0.63 | 0 | 31
2456 | 1-06:17:54 | 0.415 | 0.173 | 0 | 82.38 | 4.149 | 0.66 | 0 | 31
2457 | 1-06:18:54 | 0.415 | 0.18 | 0 | 85.68 | 4.1602 | 0.69 | 0 | 31
2458 | 1-06:19:54 | 0.415 | 0.187 | 0 | 88.98 | 4.1701 | 0.72 | 0 | 31
2459 | 1-06:20:54 | 0.415 | 0.194 | 0 | 92.27 | 4.18 | 0.75 | 0 | 31
2460 | 1-06:21:54 | 0.415 | 0.201 | 0 | 95.56 | 4.1896 | 0.78 | 0 | 31
2461 | 1-06:22:54 | 0.415 | 0.208 | 0 | 98.86 | 4.1964 | 0.8 | 0 | 31
2462 | 1-06:23:15 | 0.415 | 0.21 | 0 | 100 | 4.2001 | 0.82 | 0 | 31
2463 | 1-06:23:15 | -0.521 | 0 | 0 | 0 | 4.1561 | 0 | 0 | 31
2464 | 1-06:24:15 | -0.521 | 0.009 | 0 | 4.16 | 4.1009 | 0.04 | 0 | 31
2465 | 1-06:25:15 | -0.521 | 0.017 | 0 | 8.31 | 4.0557 | 0.07 | 0 | 31
2466 | 1-06:26:15 | -0.521 | 0.026 | 0 | 12.46 | 4.0141 | 0.11 | 0 | 31
2467 | 1-06:27:15 | -0.521 | 0.035 | 0 | 16.62 | 3.971 | 0.14 | 0 | 31
2468 | 1-06:28:15 | -0.521 | 0.043 | 0 | 20.78 | 3.9289 | 0.18 | 0 | 31
2469 | 1-06:29:15 | -0.521 | 0.052 | 0 | 24.93 | 3.8892 | 0.21 | 0 | 31
2470 | 1-06:30:15 | -0.521 | 0.061 | 0 | 29.08 | 3.8501 | 0.24 | 0 | 31
2471 | 1-06:31:15 | -0.521 | 0.069 | 0 | 33.23 | 3.812 | 0.28 | 0 | 31
2472 | 1-06:32:15 | -0.521 | 0.078 | 0 | 37.39 | 3.7754 | 0.31 | 0 | 31
2473 | 1-06:33:15 | -0.521 | 0.087 | 0 | 41.56 | 3.7376 | 0.34 | 0 | 31
2474 | 1-06:34:15 | -0.521 | 0.095 | 0 | 45.7 | 3.7004 | 0.37 | 0 | 31
2475 | 1-06:35:15 | -0.521 | 0.104 | 0 | 49.85 | 3.6613 | 0.41 | 0 | 31
2476 | 1-06:36:15 | -0.521 | 0.113 | 0 | 54.01 | 3.621 | 0.44 | 0 | 31
2477 | 1-06:37:15 | -0.521 | 0.122 | 0 | 58.16 | 3.5795 | 0.47 | 0 | 31
2478 | 1-06:38:15 | -0.521 | 0.13 | 0 | 62.32 | 3.5336 | 0.5 | 0 | 31
2479 | 1-06:39:15 | -0.521 | 0.139 | 0 | 66.47 | 3.4856 | 0.53 | 0 | 31
2480 | 1-06:40:15 | -0.521 | 0.148 | 0 | 70.62 | 3.4335 | 0.56 | 0 | 31
2481 | 1-06:41:15 | -0.521 | 0.156 | 0 | 74.78 | 3.3758 | 0.59 | 0 | 31
2482 | 1-06:42:15 | -0.521 | 0.165 | 0 | 78.94 | 3.3119 | 0.62 | 0 | 31
2483 | 1-06:43:15 | -0.521 | 0.174 | 0 | 83.09 | 3.2388 | 0.65 | 0 | 31
2484 | 1-06:44:15 | -0.521 | 0.182 | 0 | 87.24 | 3.1489 | 0.67 | 0 | 31
2485 | 1-06:45:15 | -0.521 | 0.191 | 0 | 91.4 | 3.045 | 0.7 | 0 | 31
2486 | 1-06:46:15 | -0.521 | 0.2 | 0 | 95.55 | 2.9281 | 0.73 | 0 | 31
2487 | 1-06:47:15 | -0.521 | 0.208 | 0 | 99.7 | 2.8088 | 0.75 | 0 | 31
2488 | 1-06:47:19 | -0.521 | 0.209 | 0 | 100 | 2.7998 | 0.75 | 0 | 31
2489 | 1-06:47:19 | 0.415 | 0 | 0 | 0 | 2.8702 | 0 | 0 | 32
2490 | 1-06:48:19 | 0.415 | 0.007 | 0 | 3.31 | 3.2406 | 0.02 | 0 | 32
2491 | 1-06:49:19 | 0.415 | 0.014 | 0 | 6.62 | 3.3606 | 0.04 | 0 | 32
2492 | 1-06:50:19 | 0.415 | 0.021 | 0 | 9.92 | 3.4443 | 0.07 | 0 | 32
2493 | 1-06:51:19 | 0.415 | 0.028 | 0 | 13.23 | 3.5144 | 0.09 | 0 | 32
2494 | 1-06:52:19 | 0.415 | 0.035 | 0 | 16.54 | 3.5776 | 0.12 | 0 | 32
2495 | 1-06:53:19 | 0.415 | 0.042 | 0 | 19.85 | 3.6325 | 0.14 | 0 | 32
2496 | 1-06:54:19 | 0.415 | 0.048 | 0 | 23.15 | 3.683 | 0.17 | 0 | 32
2497 | 1-06:55:19 | 0.415 | 0.055 | 0 | 26.46 | 3.7267 | 0.19 | 0 | 32
2498 | 1-06:56:19 | 0.415 | 0.062 | 0 | 29.76 | 3.7677 | 0.22 | 0 | 32
2499 | 1-06:57:19 | 0.415 | 0.069 | 0 | 33.07 | 3.8067 | 0.24 | 0 | 32
2500 | 1-06:58:19 | 0.415 | 0.076 | 0 | 36.38 | 3.8402 | 0.27 | 0 | 32
2501 | 1-06:59:19 | 0.415 | 0.083 | 0 | 39.69 | 3.8718 | 0.3 | 0 | 32
2502 | 1-07:00:19 | 0.415 | 0.09 | 0 | 42.99 | 3.9013 | 0.32 | 0 | 32
2503 | 1-07:01:19 | 0.415 | 0.097 | 0 | 46.3 | 3.9301 | 0.35 | 0 | 32
2504 | 1-07:02:19 | 0.415 | 0.104 | 0 | 49.61 | 3.9568 | 0.38 | 0 | 32
2505 | 1-07:03:19 | 0.415 | 0.111 | 0 | 52.91 | 3.9816 | 0.41 | 0 | 32
2506 | 1-07:04:19 | 0.415 | 0.118 | 0 | 56.22 | 4.0055 | 0.43 | 0 | 32
2507 | 1-07:05:19 | 0.415 | 0.125 | 0 | 59.53 | 4.0262 | 0.46 | 0 | 32
2508 | 1-07:06:19 | 0.415 | 0.132 | 0 | 62.83 | 4.0476 | 0.49 | 0 | 32
2509 | 1-07:07:19 | 0.415 | 0.138 | 0 | 66.14 | 4.0684 | 0.52 | 0 | 32
2510 | 1-07:08:19 | 0.415 | 0.145 | 0 | 69.44 | 4.0882 | 0.55 | 0 | 32
2511 | 1-07:09:19 | 0.415 | 0.152 | 0 | 72.75 | 4.1056 | 0.57 | 0 | 32
2512 | 1-07:10:19 | 0.419 | 0.159 | 0 | 76.06 | 4.122 | 0.6 | 0 | 32
2513 | 1-07:11:19 | 0.415 | 0.166 | 0 | 79.37 | 4.1369 | 0.63 | 0 | 32
2514 | 1-07:12:19 | 0.415 | 0.173 | 0 | 82.68 | 4.1499 | 0.66 | 0 | 32
2515 | 1-07:13:19 | 0.415 | 0.18 | 0 | 85.99 | 4.1602 | 0.69 | 0 | 32
2516 | 1-07:14:19 | 0.415 | 0.187 | 0 | 89.3 | 4.1713 | 0.72 | 0 | 32
2517 | 1-07:15:19 | 0.415 | 0.194 | 0 | 92.61 | 4.1797 | 0.75 | 0 | 32
2518 | 1-07:16:19 | 0.415 | 0.201 | 0 | 95.92 | 4.189 | 0.78 | 0 | 32
2519 | 1-07:17:19 | 0.415 | 0.208 | 0 | 99.23 | 4.198 | 0.81 | 0 | 32
2520 | 1-07:17:33 | 0.415 | 0.209 | 0 | 100 | 4.2001 | 0.81 | 0 | 32
2521 | 1-07:17:33 | -0.521 | 0 | 0 | 0 | 4.1567 | 0 | 0 | 32
2522 | 1-07:18:33 | -0.521 | 0.009 | 0 | 4.18 | 4.1013 | 0.04 | 0 | 32
2523 | 1-07:19:33 | -0.521 | 0.017 | 0 | 8.33 | 4.0563 | 0.07 | 0 | 32
2524 | 1-07:20:33 | -0.521 | 0.026 | 0 | 12.5 | 4.0144 | 0.11 | 0 | 32
2525 | 1-07:21:33 | -0.521 | 0.035 | 0 | 16.66 | 3.971 | 0.14 | 0 | 32
2526 | 1-07:22:33 | -0.521 | 0.043 | 0 | 20.82 | 3.9295 | 0.18 | 0 | 32
2527 | 1-07:23:33 | -0.521 | 0.052 | 0 | 24.98 | 3.8892 | 0.21 | 0 | 32
2528 | 1-07:24:33 | -0.521 | 0.061 | 0 | 29.15 | 3.8508 | 0.24 | 0 | 32
2529 | 1-07:25:33 | -0.521 | 0.069 | 0 | 33.31 | 3.8126 | 0.28 | 0 | 32
2530 | 1-07:26:33 | -0.521 | 0.078 | 0 | 37.47 | 3.7757 | 0.31 | 0 | 32
2531 | 1-07:27:33 | -0.521 | 0.087 | 0 | 41.64 | 3.7376 | 0.34 | 0 | 32
2532 | 1-07:28:33 | -0.521 | 0.095 | 0 | 45.81 | 3.7004 | 0.37 | 0 | 32
2533 | 1-07:29:33 | -0.521 | 0.104 | 0 | 49.97 | 3.6607 | 0.41 | 0 | 32
2534 | 1-07:30:33 | -0.521 | 0.113 | 0 | 54.13 | 3.6204 | 0.44 | 0 | 32
2535 | 1-07:31:33 | -0.521 | 0.122 | 0 | 58.3 | 3.5789 | 0.47 | 0 | 32
2536 | 1-07:32:33 | -0.521 | 0.13 | 0 | 62.46 | 3.533 | 0.5 | 0 | 32
2537 | 1-07:33:33 | -0.521 | 0.139 | 0 | 66.62 | 3.4846 | 0.53 | 0 | 32
2538 | 1-07:34:33 | -0.521 | 0.148 | 0 | 70.79 | 3.4335 | 0.56 | 0 | 32
2539 | 1-07:35:33 | -0.521 | 0.156 | 0 | 74.94 | 3.3736 | 0.59 | 0 | 32
2540 | 1-07:36:33 | -0.521 | 0.165 | 0 | 79.11 | 3.3088 | 0.62 | 0 | 32
2541 | 1-07:37:33 | -0.521 | 0.174 | 0 | 83.27 | 3.2344 | 0.65 | 0 | 32
2542 | 1-07:38:33 | -0.521 | 0.182 | 0 | 87.43 | 3.1439 | 0.67 | 0 | 32
2543 | 1-07:39:33 | -0.521 | 0.191 | 0 | 91.59 | 3.0397 | 0.7 | 0 | 32
2544 | 1-07:40:33 | -0.521 | 0.2 | 0 | 95.75 | 2.9195 | 0.73 | 0 | 32
2545 | 1-07:41:33 | -0.521 | 0.208 | 0 | 99.91 | 2.802 | 0.75 | 0 | 32
2546 | 1-07:41:35 | -0.521 | 0.208 | 0 | 100 | 2.8001 | 0.75 | 0 | 32
2547 | 1-07:41:35 | 0.415 | 0 | 0 | 0 | 2.8702 | 0 | 0 | 33
2548 | 1-07:42:35 | 0.415 | 0.007 | 0 | 3.33 | 3.2406 | 0.02 | 0 | 33
2549 | 1-07:43:35 | 0.415 | 0.014 | 0 | 6.66 | 3.3606 | 0.04 | 0 | 33
2550 | 1-07:44:35 | 0.415 | 0.021 | 0 | 9.97 | 3.4443 | 0.07 | 0 | 33
2551 | 1-07:45:35 | 0.415 | 0.028 | 0 | 13.29 | 3.5144 | 0.09 | 0 | 33
2552 | 1-07:46:35 | 0.415 | 0.035 | 0 | 16.61 | 3.577 | 0.12 | 0 | 33
2553 | 1-07:47:35 | 0.415 | 0.042 | 0 | 19.93 | 3.6331 | 0.14 | 0 | 33
2554 | 1-07:48:35 | 0.415 | 0.049 | 0 | 23.27 | 3.6837 | 0.17 | 0 | 33
2555 | 1-07:49:35 | 0.415 | 0.055 | 0 | 26.58 | 3.7267 | 0.19 | 0 | 33
2556 | 1-07:50:35 | 0.415 | 0.062 | 0 | 29.91 | 3.7677 | 0.22 | 0 | 33
2557 | 1-07:51:35 | 0.415 | 0.069 | 0 | 33.23 | 3.8067 | 0.24 | 0 | 33
2558 | 1-07:52:35 | 0.419 | 0.076 | 0 | 36.56 | 3.8411 | 0.27 | 0 | 33
2559 | 1-07:53:35 | 0.415 | 0.083 | 0 | 39.88 | 3.8721 | 0.3 | 0 | 33
2560 | 1-07:54:35 | 0.415 | 0.09 | 0 | 43.2 | 3.9025 | 0.33 | 0 | 33
2561 | 1-07:55:35 | 0.419 | 0.097 | 0 | 46.52 | 3.9304 | 0.35 | 0 | 33
2562 | 1-07:56:35 | 0.415 | 0.104 | 0 | 49.84 | 3.9574 | 0.38 | 0 | 33
2563 | 1-07:57:35 | 0.415 | 0.111 | 0 | 53.16 | 3.9828 | 0.41 | 0 | 33
2564 | 1-07:58:35 | 0.415 | 0.118 | 0 | 56.48 | 4.0064 | 0.43 | 0 | 33
2565 | 1-07:59:35 | 0.415 | 0.125 | 0 | 59.8 | 4.0268 | 0.46 | 0 | 33
2566 | 1-08:00:35 | 0.419 | 0.132 | 0 | 63.13 | 4.0489 | 0.49 | 0 | 33
2567 | 1-08:01:35 | 0.415 | 0.139 | 0 | 66.46 | 4.0696 | 0.52 | 0 | 33
2568 | 1-08:02:35 | 0.415 | 0.146 | 0 | 69.78 | 4.0889 | 0.55 | 0 | 33
2569 | 1-08:03:35 | 0.419 | 0.152 | 0 | 73.1 | 4.1062 | 0.58 | 0 | 33
2570 | 1-08:04:35 | 0.415 | 0.159 | 0 | 76.42 | 4.123 | 0.6 | 0 | 33
2571 | 1-08:05:35 | 0.419 | 0.166 | 0 | 79.75 | 4.1378 | 0.63 | 0 | 33
2572 | 1-08:06:35 | 0.415 | 0.173 | 0 | 83.07 | 4.1509 | 0.66 | 0 | 33
2573 | 1-08:07:35 | 0.415 | 0.18 | 0 | 86.39 | 4.162 | 0.69 | 0 | 33
2574 | 1-08:08:35 | 0.415 | 0.187 | 0 | 89.71 | 4.1726 | 0.72 | 0 | 33
2575 | 1-08:09:35 | 0.415 | 0.194 | 0 | 93.03 | 4.1815 | 0.75 | 0 | 33
2576 | 1-08:10:35 | 0.419 | 0.201 | 0 | 96.36 | 4.1902 | 0.78 | 0 | 33
2577 | 1-08:11:35 | 0.415 | 0.208 | 0 | 99.68 | 4.1992 | 0.81 | 0 | 33
2578 | 1-08:11:40 | 0.415 | 0.209 | 0 | 100 | 4.2001 | 0.81 | 0 | 33
2579 | 1-08:11:40 | -0.521 | 0 | 0 | 0 | 4.1571 | 0 | 0 | 33
2580 | 1-08:12:40 | -0.521 | 0.009 | 0 | 4.2 | 4.1016 | 0.04 | 0 | 33
2581 | 1-08:13:40 | -0.521 | 0.017 | 0 | 8.38 | 4.0566 | 0.07 | 0 | 33
2582 | 1-08:14:40 | -0.521 | 0.026 | 0 | 12.58 | 4.0148 | 0.11 | 0 | 33
2583 | 1-08:15:40 | -0.521 | 0.035 | 0 | 16.76 | 3.972 | 0.14 | 0 | 33
2584 | 1-08:16:40 | -0.521 | 0.043 | 0 | 20.95 | 3.9289 | 0.18 | 0 | 33
2585 | 1-08:17:40 | -0.521 | 0.052 | 0 | 25.15 | 3.8898 | 0.21 | 0 | 33
2586 | 1-08:18:40 | -0.521 | 0.061 | 0 | 29.34 | 3.8489 | 0.24 | 0 | 33
2587 | 1-08:19:40 | -0.521 | 0.069 | 0 | 33.52 | 3.8117 | 0.28 | 0 | 33
2588 | 1-08:20:40 | -0.521 | 0.078 | 0 | 37.72 | 3.7739 | 0.31 | 0 | 33
2589 | 1-08:21:40 | -0.521 | 0.087 | 0 | 41.91 | 3.737 | 0.34 | 0 | 33
2590 | 1-08:22:40 | -0.521 | 0.095 | 0 | 46.1 | 3.6979 | 0.37 | 0 | 33
2591 | 1-08:23:40 | -0.521 | 0.104 | 0 | 50.29 | 3.6595 | 0.41 | 0 | 33
2592 | 1-08:24:40 | -0.521 | 0.113 | 0 | 54.48 | 3.6173 | 0.44 | 0 | 33
2593 | 1-08:25:40 | -0.521 | 0.122 | 0 | 58.67 | 3.5748 | 0.47 | 0 | 33
2594 | 1-08:26:40 | -0.521 | 0.13 | 0 | 62.86 | 3.5296 | 0.5 | 0 | 33
2595 | 1-08:27:40 | -0.521 | 0.139 | 0 | 67.05 | 3.4794 | 0.53 | 0 | 33
2596 | 1-08:28:40 | -0.518 | 0.148 | 0 | 71.24 | 3.4263 | 0.56 | 0 | 33
2597 | 1-08:29:40 | -0.521 | 0.156 | 0 | 75.43 | 3.3674 | 0.59 | 0 | 33
2598 | 1-08:30:40 | -0.521 | 0.165 | 0 | 79.62 | 3.3011 | 0.62 | 0 | 33
2599 | 1-08:31:40 | -0.521 | 0.174 | 0 | 83.8 | 3.2248 | 0.65 | 0 | 33
2600 | 1-08:32:40 | -0.521 | 0.182 | 0 | 87.99 | 3.1318 | 0.67 | 0 | 33
2601 | 1-08:33:40 | -0.521 | 0.191 | 0 | 92.19 | 3.0236 | 0.7 | 0 | 33
2602 | 1-08:34:40 | -0.521 | 0.2 | 0 | 96.37 | 2.903 | 0.73 | 0 | 33
2603 | 1-08:35:32 | -0.521 | 0.207 | 0 | 100 | 2.7998 | 0.75 | 0 | 33
2604 | 1-08:35:32 | 0.415 | 0 | 0 | 0 | 2.8711 | 0 | 0 | 34
2605 | 1-08:36:32 | 0.415 | 0.007 | 0 | 3.35 | 3.2422 | 0.02 | 0 | 34
2606 | 1-08:37:32 | 0.415 | 0.014 | 0 | 6.68 | 3.3628 | 0.04 | 0 | 34
2607 | 1-08:38:32 | 0.415 | 0.021 | 0 | 10.02 | 3.4468 | 0.07 | 0 | 34
2608 | 1-08:39:32 | 0.415 | 0.028 | 0 | 13.36 | 3.5169 | 0.09 | 0 | 34
2609 | 1-08:40:32 | 0.415 | 0.035 | 0 | 16.7 | 3.5798 | 0.12 | 0 | 34
2610 | 1-08:41:32 | 0.415 | 0.042 | 0 | 20.04 | 3.635 | 0.14 | 0 | 34
2611 | 1-08:42:32 | 0.415 | 0.048 | 0 | 23.38 | 3.6852 | 0.17 | 0 | 34
2612 | 1-08:43:32 | 0.415 | 0.055 | 0 | 26.72 | 3.7289 | 0.19 | 0 | 34
2613 | 1-08:44:32 | 0.415 | 0.062 | 0 | 30.06 | 3.7692 | 0.22 | 0 | 34
2614 | 1-08:45:32 | 0.415 | 0.069 | 0 | 33.39 | 3.8074 | 0.24 | 0 | 34
2615 | 1-08:46:32 | 0.419 | 0.076 | 0 | 36.73 | 3.8421 | 0.27 | 0 | 34
2616 | 1-08:47:32 | 0.415 | 0.083 | 0 | 40.08 | 3.8737 | 0.3 | 0 | 34
2617 | 1-08:48:32 | 0.415 | 0.09 | 0 | 43.41 | 3.9035 | 0.33 | 0 | 34
2618 | 1-08:49:32 | 0.415 | 0.097 | 0 | 46.75 | 3.9317 | 0.35 | 0 | 34
2619 | 1-08:50:32 | 0.415 | 0.104 | 0 | 50.1 | 3.958 | 0.38 | 0 | 34
2620 | 1-08:51:32 | 0.415 | 0.111 | 0 | 53.43 | 3.9844 | 0.41 | 0 | 34
2621 | 1-08:52:32 | 0.415 | 0.118 | 0 | 56.77 | 4.0076 | 0.43 | 0 | 34
2622 | 1-08:53:32 | 0.415 | 0.125 | 0 | 60.12 | 4.0293 | 0.46 | 0 | 34
2623 | 1-08:54:32 | 0.415 | 0.132 | 0 | 63.45 | 4.0504 | 0.49 | 0 | 34
2624 | 1-08:55:32 | 0.415 | 0.138 | 0 | 66.79 | 4.0709 | 0.52 | 0 | 34
2625 | 1-08:56:32 | 0.415 | 0.145 | 0 | 70.14 | 4.0895 | 0.55 | 0 | 34
2626 | 1-08:57:32 | 0.415 | 0.152 | 0 | 73.47 | 4.1075 | 0.58 | 0 | 34
2627 | 1-08:58:32 | 0.415 | 0.159 | 0 | 76.82 | 4.1236 | 0.6 | 0 | 34
2628 | 1-08:59:32 | 0.415 | 0.166 | 0 | 80.15 | 4.1388 | 0.63 | 0 | 34
2629 | 1-09:00:32 | 0.415 | 0.173 | 0 | 83.49 | 4.1527 | 0.66 | 0 | 34
2630 | 1-09:01:32 | 0.415 | 0.18 | 0 | 86.83 | 4.1639 | 0.69 | 0 | 34
2631 | 1-09:02:32 | 0.415 | 0.187 | 0 | 90.17 | 4.1732 | 0.72 | 0 | 34
2632 | 1-09:03:32 | 0.415 | 0.194 | 0 | 93.51 | 4.1831 | 0.75 | 0 | 34
2633 | 1-09:04:32 | 0.415 | 0.201 | 0 | 96.85 | 4.1918 | 0.78 | 0 | 34
2634 | 1-09:05:29 | 0.415 | 0.207 | 0 | 100 | 4.2001 | 0.8 | 0 | 34
2635 | 1-09:05:29 | -0.521 | 0 | 0 | 0 | 4.1564 | 0 | 0 | 34
2636 | 1-09:06:29 | -0.521 | 0.009 | 0 | 4.22 | 4.1013 | 0.04 | 0 | 34
2637 | 1-09:07:29 | -0.521 | 0.017 | 0 | 8.41 | 4.0569 | 0.07 | 0 | 34
2638 | 1-09:08:29 | -0.521 | 0.026 | 0 | 12.61 | 4.0144 | 0.11 | 0 | 34
2639 | 1-09:09:29 | -0.521 | 0.035 | 0 | 16.82 | 3.9704 | 0.14 | 0 | 34
2640 | 1-09:10:29 | -0.521 | 0.043 | 0 | 21.03 | 3.9298 | 0.18 | 0 | 34
2641 | 1-09:11:29 | -0.521 | 0.052 | 0 | 25.23 | 3.8895 | 0.21 | 0 | 34
2642 | 1-09:12:29 | -0.521 | 0.061 | 0 | 29.43 | 3.848 | 0.24 | 0 | 34
2643 | 1-09:13:29 | -0.521 | 0.069 | 0 | 33.64 | 3.8111 | 0.28 | 0 | 34
2644 | 1-09:14:29 | -0.521 | 0.078 | 0 | 37.84 | 3.7729 | 0.31 | 0 | 34
2645 | 1-09:15:29 | -0.521 | 0.087 | 0 | 42.05 | 3.7348 | 0.34 | 0 | 34
2646 | 1-09:16:29 | -0.521 | 0.095 | 0 | 46.26 | 3.6967 | 0.37 | 0 | 34
2647 | 1-09:17:29 | -0.521 | 0.104 | 0 | 50.46 | 3.6573 | 0.41 | 0 | 34
2648 | 1-09:18:29 | -0.521 | 0.113 | 0 | 54.67 | 3.6148 | 0.44 | 0 | 34
2649 | 1-09:19:29 | -0.521 | 0.122 | 0 | 58.87 | 3.5711 | 0.47 | 0 | 34
2650 | 1-09:20:29 | -0.521 | 0.13 | 0 | 63.07 | 3.5255 | 0.5 | 0 | 34
2651 | 1-09:21:29 | -0.521 | 0.139 | 0 | 67.28 | 3.4766 | 0.53 | 0 | 34
2652 | 1-09:22:29 | -0.521 | 0.148 | 0 | 71.48 | 3.4232 | 0.56 | 0 | 34
2653 | 1-09:23:29 | -0.521 | 0.156 | 0 | 75.69 | 3.3631 | 0.59 | 0 | 34
2654 | 1-09:24:29 | -0.521 | 0.165 | 0 | 79.89 | 3.2964 | 0.62 | 0 | 34
2655 | 1-09:25:29 | -0.521 | 0.174 | 0 | 84.09 | 3.2168 | 0.65 | 0 | 34
2656 | 1-09:26:29 | -0.521 | 0.182 | 0 | 88.3 | 3.1231 | 0.67 | 0 | 34
2657 | 1-09:27:29 | -0.521 | 0.191 | 0 | 92.5 | 3.0143 | 0.7 | 0 | 34
2658 | 1-09:28:29 | -0.521 | 0.2 | 0 | 96.71 | 2.894 | 0.73 | 0 | 34
2659 | 1-09:29:16 | -0.521 | 0.206 | 0 | 100 | 2.8001 | 0.75 | 0 | 34
2660 | 1-09:29:16 | 0.415 | 0 | 0 | 0 | 2.872 | 0 | 0 | 35
2661 | 1-09:30:16 | 0.415 | 0.007 | 0 | 3.35 | 3.2413 | 0.02 | 0 | 35
2662 | 1-09:31:16 | 0.415 | 0.014 | 0 | 6.7 | 3.3625 | 0.04 | 0 | 35
2663 | 1-09:32:16 | 0.415 | 0.021 | 0 | 10.06 | 3.4477 | 0.07 | 0 | 35
2664 | 1-09:33:16 | 0.415 | 0.028 | 0 | 13.41 | 3.5175 | 0.09 | 0 | 35
2665 | 1-09:34:16 | 0.415 | 0.035 | 0 | 16.76 | 3.5798 | 0.12 | 0 | 35
2666 | 1-09:35:16 | 0.415 | 0.042 | 0 | 20.11 | 3.635 | 0.14 | 0 | 35
2667 | 1-09:36:16 | 0.415 | 0.048 | 0 | 23.46 | 3.6849 | 0.17 | 0 | 35
2668 | 1-09:37:16 | 0.415 | 0.055 | 0 | 26.81 | 3.7298 | 0.19 | 0 | 35
2669 | 1-09:38:16 | 0.415 | 0.062 | 0 | 30.16 | 3.7705 | 0.22 | 0 | 35
2670 | 1-09:39:16 | 0.415 | 0.069 | 0 | 33.51 | 3.8077 | 0.24 | 0 | 35
2671 | 1-09:40:16 | 0.415 | 0.076 | 0 | 36.87 | 3.843 | 0.27 | 0 | 35
2672 | 1-09:41:16 | 0.415 | 0.083 | 0 | 40.21 | 3.8746 | 0.3 | 0 | 35
2673 | 1-09:42:16 | 0.415 | 0.09 | 0 | 43.56 | 3.9044 | 0.33 | 0 | 35
2674 | 1-09:43:16 | 0.415 | 0.097 | 0 | 46.91 | 3.9323 | 0.35 | 0 | 35
2675 | 1-09:44:16 | 0.415 | 0.104 | 0 | 50.27 | 3.9593 | 0.38 | 0 | 35
2676 | 1-09:45:16 | 0.415 | 0.111 | 0 | 53.61 | 3.9844 | 0.41 | 0 | 35
2677 | 1-09:46:16 | 0.415 | 0.118 | 0 | 56.96 | 4.0086 | 0.43 | 0 | 35
2678 | 1-09:47:16 | 0.415 | 0.125 | 0 | 60.32 | 4.0306 | 0.46 | 0 | 35
2679 | 1-09:48:16 | 0.415 | 0.132 | 0 | 63.67 | 4.0526 | 0.49 | 0 | 35
2680 | 1-09:49:16 | 0.415 | 0.138 | 0 | 67.02 | 4.0721 | 0.52 | 0 | 35
2681 | 1-09:50:16 | 0.415 | 0.145 | 0 | 70.37 | 4.0904 | 0.55 | 0 | 35
2682 | 1-09:51:16 | 0.415 | 0.152 | 0 | 73.71 | 4.1084 | 0.58 | 0 | 35
2683 | 1-09:52:16 | 0.415 | 0.159 | 0 | 77.07 | 4.1242 | 0.6 | 0 | 35
2684 | 1-09:53:16 | 0.415 | 0.166 | 0 | 80.42 | 4.1397 | 0.63 | 0 | 35
2685 | 1-09:54:16 | 0.415 | 0.173 | 0 | 83.76 | 4.1536 | 0.66 | 0 | 35
2686 | 1-09:55:16 | 0.415 | 0.18 | 0 | 87.12 | 4.1639 | 0.69 | 0 | 35
2687 | 1-09:56:16 | 0.415 | 0.187 | 0 | 90.47 | 4.1741 | 0.72 | 0 | 35
2688 | 1-09:57:16 | 0.415 | 0.194 | 0 | 93.82 | 4.1837 | 0.75 | 0 | 35
2689 | 1-09:58:16 | 0.415 | 0.201 | 0 | 97.17 | 4.1927 | 0.78 | 0 | 35
2690 | 1-09:59:06 | 0.415 | 0.207 | 0 | 100 | 4.2001 | 0.8 | 0 | 35
2691 | 1-09:59:06 | -0.521 | 0 | 0 | 0 | 4.1571 | 0 | 0 | 35
2692 | 1-10:00:06 | -0.521 | 0.009 | 0 | 4.22 | 4.1016 | 0.04 | 0 | 35
2693 | 1-10:01:06 | -0.521 | 0.017 | 0 | 8.45 | 4.0557 | 0.07 | 0 | 35
2694 | 1-10:02:06 | -0.521 | 0.026 | 0 | 12.67 | 4.0141 | 0.11 | 0 | 35
2695 | 1-10:03:06 | -0.521 | 0.035 | 0 | 16.88 | 3.9717 | 0.14 | 0 | 35
2696 | 1-10:04:06 | -0.521 | 0.043 | 0 | 21.1 | 3.9286 | 0.18 | 0 | 35
2697 | 1-10:05:06 | -0.521 | 0.052 | 0 | 25.32 | 3.8892 | 0.21 | 0 | 35
2698 | 1-10:06:06 | -0.521 | 0.061 | 0 | 29.54 | 3.8477 | 0.24 | 0 | 35
2699 | 1-10:07:06 | -0.521 | 0.069 | 0 | 33.76 | 3.8108 | 0.28 | 0 | 35
2700 | 1-10:08:06 | -0.521 | 0.078 | 0 | 37.98 | 3.7723 | 0.31 | 0 | 35
2701 | 1-10:09:06 | -0.521 | 0.087 | 0 | 42.2 | 3.7336 | 0.34 | 0 | 35
2702 | 1-10:10:06 | -0.521 | 0.095 | 0 | 46.42 | 3.6951 | 0.37 | 0 | 35
2703 | 1-10:11:06 | -0.521 | 0.104 | 0 | 50.64 | 3.6554 | 0.41 | 0 | 35
2704 | 1-10:12:06 | -0.521 | 0.113 | 0 | 54.85 | 3.6124 | 0.44 | 0 | 35
2705 | 1-10:13:06 | -0.521 | 0.122 | 0 | 59.07 | 3.5702 | 0.47 | 0 | 35
2706 | 1-10:14:06 | -0.521 | 0.13 | 0 | 63.3 | 3.5228 | 0.5 | 0 | 35
2707 | 1-10:15:06 | -0.521 | 0.139 | 0 | 67.52 | 3.4725 | 0.53 | 0 | 35
2708 | 1-10:16:06 | -0.521 | 0.148 | 0 | 71.74 | 3.418 | 0.56 | 0 | 35
2709 | 1-10:17:06 | -0.521 | 0.156 | 0 | 75.95 | 3.3581 | 0.59 | 0 | 35
2710 | 1-10:18:07 | -0.521 | 0.165 | 0 | 80.19 | 3.2902 | 0.62 | 0 | 35
2711 | 1-10:19:06 | -0.521 | 0.174 | 0 | 84.4 | 3.2099 | 0.65 | 0 | 35
2712 | 1-10:20:06 | -0.518 | 0.182 | 0 | 88.61 | 3.1132 | 0.67 | 0 | 35
2713 | 1-10:21:06 | -0.521 | 0.191 | 0 | 92.84 | 3.0013 | 0.7 | 0 | 35
2714 | 1-10:22:06 | -0.521 | 0.2 | 0 | 97.06 | 2.8835 | 0.73 | 0 | 35
2715 | 1-10:22:48 | -0.521 | 0.206 | 0 | 100 | 2.8001 | 0.74 | 0 | 35
2716 | 1-10:22:48 | 0.415 | 0 | 0 | 0 | 2.8705 | 0 | 0 | 36
2717 | 1-10:23:48 | 0.415 | 0.007 | 0 | 3.37 | 3.2425 | 0.02 | 0 | 36
2718 | 1-10:24:48 | 0.415 | 0.014 | 0 | 6.73 | 3.3631 | 0.04 | 0 | 36
2719 | 1-10:25:48 | 0.415 | 0.021 | 0 | 10.1 | 3.448 | 0.07 | 0 | 36
2720 | 1-10:26:48 | 0.415 | 0.028 | 0 | 13.46 | 3.5178 | 0.09 | 0 | 36
2721 | 1-10:27:48 | 0.415 | 0.035 | 0 | 16.83 | 3.5798 | 0.12 | 0 | 36
2722 | 1-10:28:48 | 0.415 | 0.042 | 0 | 20.19 | 3.635 | 0.14 | 0 | 36
2723 | 1-10:29:48 | 0.415 | 0.048 | 0 | 23.56 | 3.6852 | 0.17 | 0 | 36
2724 | 1-10:30:48 | 0.415 | 0.055 | 0 | 26.92 | 3.7302 | 0.19 | 0 | 36
2725 | 1-10:31:48 | 0.415 | 0.062 | 0 | 30.29 | 3.7714 | 0.22 | 0 | 36
2726 | 1-10:32:48 | 0.415 | 0.069 | 0 | 33.66 | 3.8077 | 0.24 | 0 | 36
2727 | 1-10:33:48 | 0.415 | 0.076 | 0 | 37.02 | 3.8427 | 0.27 | 0 | 36
2728 | 1-10:34:48 | 0.415 | 0.083 | 0 | 40.39 | 3.8752 | 0.3 | 0 | 36
2729 | 1-10:35:48 | 0.415 | 0.09 | 0 | 43.75 | 3.9044 | 0.33 | 0 | 36
2730 | 1-10:36:48 | 0.415 | 0.097 | 0 | 47.11 | 3.9329 | 0.35 | 0 | 36
2731 | 1-10:37:48 | 0.415 | 0.104 | 0 | 50.48 | 3.9593 | 0.38 | 0 | 36
2732 | 1-10:38:48 | 0.415 | 0.111 | 0 | 53.84 | 3.9853 | 0.41 | 0 | 36
2733 | 1-10:39:48 | 0.415 | 0.118 | 0 | 57.21 | 4.0089 | 0.43 | 0 | 36
2734 | 1-10:40:48 | 0.415 | 0.125 | 0 | 60.57 | 4.0309 | 0.46 | 0 | 36
2735 | 1-10:41:48 | 0.415 | 0.132 | 0 | 63.94 | 4.0529 | 0.49 | 0 | 36
2736 | 1-10:42:48 | 0.415 | 0.138 | 0 | 67.31 | 4.0727 | 0.52 | 0 | 36
2737 | 1-10:43:48 | 0.415 | 0.145 | 0 | 70.67 | 4.0926 | 0.55 | 0 | 36
2738 | 1-10:44:48 | 0.415 | 0.152 | 0 | 74.04 | 4.1096 | 0.58 | 0 | 36
2739 | 1-10:45:48 | 0.415 | 0.159 | 0 | 77.4 | 4.1251 | 0.6 | 0 | 36
2740 | 1-10:46:48 | 0.415 | 0.166 | 0 | 80.77 | 4.1406 | 0.63 | 0 | 36
2741 | 1-10:47:48 | 0.415 | 0.173 | 0 | 84.13 | 4.1546 | 0.66 | 0 | 36
2742 | 1-10:48:48 | 0.415 | 0.18 | 0 | 87.5 | 4.1651 | 0.69 | 0 | 36
2743 | 1-10:49:48 | 0.415 | 0.187 | 0 | 90.87 | 4.175 | 0.72 | 0 | 36
2744 | 1-10:50:48 | 0.415 | 0.194 | 0 | 94.23 | 4.185 | 0.75 | 0 | 36
2745 | 1-10:51:48 | 0.415 | 0.201 | 0 | 97.6 | 4.1943 | 0.78 | 0 | 36
2746 | 1-10:52:31 | 0.415 | 0.206 | 0 | 100 | 4.2001 | 0.8 | 0 | 36
2747 | 1-10:52:31 | -0.521 | 0 | 0 | 0 | 4.1564 | 0 | 0 | 36
2748 | 1-10:53:31 | -0.521 | 0.009 | 0 | 4.24 | 4.1013 | 0.04 | 0 | 36
2749 | 1-10:54:31 | -0.521 | 0.017 | 0 | 8.49 | 4.0563 | 0.07 | 0 | 36
2750 | 1-10:55:31 | -0.521 | 0.026 | 0 | 12.72 | 4.0144 | 0.11 | 0 | 36
2751 | 1-10:56:31 | -0.521 | 0.035 | 0 | 16.96 | 3.9704 | 0.14 | 0 | 36
2752 | 1-10:57:31 | -0.521 | 0.043 | 0 | 21.2 | 3.9286 | 0.18 | 0 | 36
2753 | 1-10:58:31 | -0.521 | 0.052 | 0 | 25.44 | 3.8889 | 0.21 | 0 | 36
2754 | 1-10:59:31 | -0.521 | 0.061 | 0 | 29.67 | 3.8477 | 0.24 | 0 | 36
2755 | 1-11:00:31 | -0.521 | 0.069 | 0 | 33.91 | 3.8101 | 0.28 | 0 | 36
2756 | 1-11:01:31 | -0.521 | 0.078 | 0 | 38.16 | 3.7717 | 0.31 | 0 | 36
2757 | 1-11:02:31 | -0.521 | 0.087 | 0 | 42.4 | 3.7323 | 0.34 | 0 | 36
2758 | 1-11:03:31 | -0.521 | 0.095 | 0 | 46.63 | 3.6939 | 0.37 | 0 | 36
2759 | 1-11:04:31 | -0.521 | 0.104 | 0 | 50.87 | 3.6542 | 0.41 | 0 | 36
2760 | 1-11:05:31 | -0.521 | 0.113 | 0 | 55.12 | 3.6114 | 0.44 | 0 | 36
2761 | 1-11:06:31 | -0.521 | 0.122 | 0 | 59.35 | 3.5671 | 0.47 | 0 | 36
2762 | 1-11:07:31 | -0.521 | 0.13 | 0 | 63.6 | 3.5197 | 0.5 | 0 | 36
2763 | 1-11:08:31 | -0.521 | 0.139 | 0 | 67.83 | 3.4691 | 0.53 | 0 | 36
2764 | 1-11:09:31 | -0.521 | 0.148 | 0 | 72.07 | 3.4133 | 0.56 | 0 | 36
2765 | 1-11:10:31 | -0.521 | 0.156 | 0 | 76.3 | 3.3532 | 0.59 | 0 | 36
2766 | 1-11:11:31 | -0.521 | 0.165 | 0 | 80.55 | 3.2831 | 0.62 | 0 | 36
2767 | 1-11:12:31 | -0.521 | 0.174 | 0 | 84.79 | 3.2031 | 0.65 | 0 | 36
2768 | 1-11:13:31 | -0.521 | 0.182 | 0 | 89.02 | 3.1052 | 0.67 | 0 | 36
2769 | 1-11:14:31 | -0.521 | 0.191 | 0 | 93.26 | 2.9911 | 0.7 | 0 | 36
2770 | 1-11:15:31 | -0.521 | 0.2 | 0 | 97.51 | 2.8699 | 0.72 | 0 | 36
2771 | 1-11:16:06 | -0.521 | 0.205 | 0 | 100 | 2.7998 | 0.74 | 0 | 36
2772 | 1-11:16:06 | 0.415 | 0 | 0 | 0 | 2.8705 | 0 | 0 | 37
2773 | 1-11:17:06 | 0.415 | 0.007 | 0 | 3.38 | 3.2425 | 0.02 | 0 | 37
2774 | 1-11:18:06 | 0.415 | 0.014 | 0 | 6.76 | 3.3634 | 0.04 | 0 | 37
2775 | 1-11:19:06 | 0.415 | 0.021 | 0 | 10.13 | 3.4487 | 0.07 | 0 | 37
2776 | 1-11:20:06 | 0.415 | 0.028 | 0 | 13.51 | 3.5187 | 0.09 | 0 | 37
2777 | 1-11:21:06 | 0.415 | 0.035 | 0 | 16.88 | 3.5801 | 0.12 | 0 | 37
2778 | 1-11:22:06 | 0.415 | 0.042 | 0 | 20.25 | 3.6356 | 0.14 | 0 | 37
2779 | 1-11:23:06 | 0.415 | 0.048 | 0 | 23.63 | 3.6868 | 0.17 | 0 | 37
2780 | 1-11:24:06 | 0.415 | 0.055 | 0 | 27.01 | 3.7308 | 0.19 | 0 | 37
2781 | 1-11:25:06 | 0.415 | 0.062 | 0 | 30.37 | 3.7723 | 0.22 | 0 | 37
2782 | 1-11:26:06 | 0.415 | 0.069 | 0 | 33.76 | 3.8095 | 0.25 | 0 | 37
2783 | 1-11:27:06 | 0.415 | 0.076 | 0 | 37.13 | 3.8449 | 0.27 | 0 | 37
2784 | 1-11:28:06 | 0.415 | 0.083 | 0 | 40.5 | 3.8765 | 0.3 | 0 | 37
2785 | 1-11:29:06 | 0.415 | 0.09 | 0 | 43.88 | 3.9066 | 0.33 | 0 | 37
2786 | 1-11:30:06 | 0.415 | 0.097 | 0 | 47.25 | 3.9342 | 0.35 | 0 | 37
2787 | 1-11:31:06 | 0.415 | 0.104 | 0 | 50.63 | 3.9608 | 0.38 | 0 | 37
2788 | 1-11:32:06 | 0.415 | 0.111 | 0 | 54 | 3.9875 | 0.41 | 0 | 37
2789 | 1-11:33:06 | 0.415 | 0.118 | 0 | 57.38 | 4.0104 | 0.43 | 0 | 37
2790 | 1-11:34:06 | 0.415 | 0.125 | 0 | 60.76 | 4.0327 | 0.46 | 0 | 37
2791 | 1-11:35:06 | 0.415 | 0.132 | 0 | 64.13 | 4.0538 | 0.49 | 0 | 37
2792 | 1-11:36:06 | 0.415 | 0.138 | 0 | 67.51 | 4.0743 | 0.52 | 0 | 37
2793 | 1-11:37:06 | 0.415 | 0.145 | 0 | 70.88 | 4.0929 | 0.55 | 0 | 37
2794 | 1-11:38:06 | 0.415 | 0.152 | 0 | 74.25 | 4.1118 | 0.58 | 0 | 37
2795 | 1-11:39:06 | 0.415 | 0.159 | 0 | 77.63 | 4.127 | 0.6 | 0 | 37
2796 | 1-11:40:06 | 0.415 | 0.166 | 0 | 81.01 | 4.1422 | 0.63 | 0 | 37
2797 | 1-11:41:06 | 0.415 | 0.173 | 0 | 84.39 | 4.1564 | 0.66 | 0 | 37
2798 | 1-11:42:06 | 0.415 | 0.18 | 0 | 87.76 | 4.1673 | 0.69 | 0 | 37
2799 | 1-11:43:06 | 0.419 | 0.187 | 0 | 91.14 | 4.1766 | 0.72 | 0 | 37
2800 | 1-11:44:06 | 0.415 | 0.194 | 0 | 94.51 | 4.1868 | 0.75 | 0 | 37
2801 | 1-11:45:06 | 0.415 | 0.201 | 0 | 97.9 | 4.1958 | 0.78 | 0 | 37
2802 | 1-11:45:44 | 0.415 | 0.205 | 0 | 100 | 4.2001 | 0.8 | 0 | 37
2803 | 1-11:45:44 | -0.521 | 0 | 0 | 0 | 4.1571 | 0 | 0 | 37
2804 | 1-11:46:44 | -0.521 | 0.009 | 0 | 4.25 | 4.1019 | 0.04 | 0 | 37
2805 | 1-11:47:44 | -0.521 | 0.017 | 0 | 8.5 | 4.0572 | 0.07 | 0 | 37
2806 | 1-11:48:44 | -0.521 | 0.026 | 0 | 12.74 | 4.0144 | 0.11 | 0 | 37
2807 | 1-11:49:44 | -0.521 | 0.035 | 0 | 17 | 3.9726 | 0.14 | 0 | 37
2808 | 1-11:50:44 | -0.521 | 0.043 | 0 | 21.25 | 3.9292 | 0.18 | 0 | 37
2809 | 1-11:51:44 | -0.521 | 0.052 | 0 | 25.49 | 3.8892 | 0.21 | 0 | 37
2810 | 1-11:52:44 | -0.521 | 0.061 | 0 | 29.74 | 3.8477 | 0.24 | 0 | 37
2811 | 1-11:53:44 | -0.521 | 0.069 | 0 | 33.99 | 3.8095 | 0.28 | 0 | 37
2812 | 1-11:54:44 | -0.521 | 0.078 | 0 | 38.23 | 3.7717 | 0.31 | 0 | 37
2813 | 1-11:55:44 | -0.521 | 0.087 | 0 | 42.48 | 3.7326 | 0.34 | 0 | 37
2814 | 1-11:56:44 | -0.521 | 0.095 | 0 | 46.72 | 3.6939 | 0.37 | 0 | 37
2815 | 1-11:57:44 | -0.521 | 0.104 | 0 | 50.98 | 3.6523 | 0.41 | 0 | 37
2816 | 1-11:58:44 | -0.521 | 0.113 | 0 | 55.22 | 3.6105 | 0.44 | 0 | 37
2817 | 1-11:59:44 | -0.521 | 0.122 | 0 | 59.47 | 3.5652 | 0.47 | 0 | 37
2818 | 1-12:00:44 | -0.521 | 0.13 | 0 | 63.72 | 3.5187 | 0.5 | 0 | 37
2819 | 1-12:01:44 | -0.521 | 0.139 | 0 | 67.97 | 3.4682 | 0.53 | 0 | 37
2820 | 1-12:02:44 | -0.521 | 0.148 | 0 | 72.21 | 3.4127 | 0.56 | 0 | 37
2821 | 1-12:03:44 | -0.521 | 0.156 | 0 | 76.46 | 3.3504 | 0.59 | 0 | 37
2822 | 1-12:04:44 | -0.521 | 0.165 | 0 | 80.71 | 3.2813 | 0.62 | 0 | 37
2823 | 1-12:05:44 | -0.521 | 0.174 | 0 | 84.95 | 3.1972 | 0.65 | 0 | 37
2824 | 1-12:06:44 | -0.521 | 0.182 | 0 | 89.2 | 3.0983 | 0.67 | 0 | 37
2825 | 1-12:07:44 | -0.521 | 0.191 | 0 | 93.45 | 2.9852 | 0.7 | 0 | 37
2826 | 1-12:08:44 | -0.521 | 0.2 | 0 | 97.69 | 2.8649 | 0.72 | 0 | 37
2827 | 1-12:09:16 | -0.521 | 0.204 | 0 | 100 | 2.7998 | 0.74 | 0 | 37
2828 | 1-12:09:16 | 0.415 | 0 | 0 | 0 | 2.8702 | 0 | 0 | 38
2829 | 1-12:10:16 | 0.415 | 0.007 | 0 | 3.39 | 3.2431 | 0.02 | 0 | 38
2830 | 1-12:11:16 | 0.415 | 0.014 | 0 | 6.79 | 3.3637 | 0.04 | 0 | 38
2831 | 1-12:12:16 | 0.415 | 0.021 | 0 | 10.19 | 3.4487 | 0.07 | 0 | 38
2832 | 1-12:13:16 | 0.415 | 0.028 | 0 | 13.58 | 3.5184 | 0.09 | 0 | 38
2833 | 1-12:14:16 | 0.415 | 0.035 | 0 | 16.98 | 3.5804 | 0.12 | 0 | 38
2834 | 1-12:15:16 | 0.415 | 0.042 | 0 | 20.37 | 3.6359 | 0.14 | 0 | 38
2835 | 1-12:16:16 | 0.415 | 0.048 | 0 | 23.76 | 3.6864 | 0.17 | 0 | 38
2836 | 1-12:17:16 | 0.415 | 0.055 | 0 | 27.16 | 3.7311 | 0.19 | 0 | 38
2837 | 1-12:18:16 | 0.415 | 0.062 | 0 | 30.55 | 3.7723 | 0.22 | 0 | 38
2838 | 1-12:19:16 | 0.415 | 0.069 | 0 | 33.95 | 3.8111 | 0.25 | 0 | 38
2839 | 1-12:20:16 | 0.415 | 0.076 | 0 | 37.34 | 3.8452 | 0.27 | 0 | 38
2840 | 1-12:21:16 | 0.415 | 0.083 | 0 | 40.74 | 3.8771 | 0.3 | 0 | 38
2841 | 1-12:22:16 | 0.415 | 0.09 | 0 | 44.13 | 3.9072 | 0.33 | 0 | 38
2842 | 1-12:23:16 | 0.415 | 0.097 | 0 | 47.53 | 3.9345 | 0.35 | 0 | 38
2843 | 1-12:24:16 | 0.415 | 0.104 | 0 | 50.92 | 3.9617 | 0.38 | 0 | 38
2844 | 1-12:25:16 | 0.415 | 0.111 | 0 | 54.32 | 3.9878 | 0.41 | 0 | 38
2845 | 1-12:26:16 | 0.415 | 0.118 | 0 | 57.71 | 4.011 | 0.43 | 0 | 38
2846 | 1-12:27:16 | 0.415 | 0.125 | 0 | 61.1 | 4.0334 | 0.46 | 0 | 38
2847 | 1-12:28:16 | 0.415 | 0.132 | 0 | 64.5 | 4.0541 | 0.49 | 0 | 38
2848 | 1-12:29:16 | 0.415 | 0.138 | 0 | 67.89 | 4.0743 | 0.52 | 0 | 38
2849 | 1-12:30:16 | 0.415 | 0.145 | 0 | 71.29 | 4.0935 | 0.55 | 0 | 38
2850 | 1-12:31:16 | 0.415 | 0.152 | 0 | 74.68 | 4.1121 | 0.58 | 0 | 38
2851 | 1-12:32:16 | 0.415 | 0.159 | 0 | 78.08 | 4.1285 | 0.6 | 0 | 38
2852 | 1-12:33:16 | 0.415 | 0.166 | 0 | 81.47 | 4.1425 | 0.63 | 0 | 38
2853 | 1-12:34:16 | 0.415 | 0.173 | 0 | 84.86 | 4.1567 | 0.66 | 0 | 38
2854 | 1-12:35:16 | 0.415 | 0.18 | 0 | 88.26 | 4.1682 | 0.69 | 0 | 38
2855 | 1-12:36:16 | 0.415 | 0.187 | 0 | 91.65 | 4.1778 | 0.72 | 0 | 38
2856 | 1-12:37:16 | 0.415 | 0.194 | 0 | 95.05 | 4.1881 | 0.75 | 0 | 38
2857 | 1-12:38:16 | 0.415 | 0.201 | 0 | 98.44 | 4.1967 | 0.78 | 0 | 38
2858 | 1-12:38:44 | 0.415 | 0.204 | 0 | 100 | 4.2001 | 0.79 | 0 | 38
2859 | 1-12:38:44 | -0.521 | 0 | 0 | 0 | 4.1561 | 0 | 0 | 38
2860 | 1-12:39:44 | -0.521 | 0.009 | 0 | 4.29 | 4.1013 | 0.04 | 0 | 38
2861 | 1-12:40:44 | -0.521 | 0.017 | 0 | 8.57 | 4.0557 | 0.07 | 0 | 38
2862 | 1-12:41:44 | -0.521 | 0.026 | 0 | 12.85 | 4.0144 | 0.11 | 0 | 38
2863 | 1-12:42:44 | -0.521 | 0.035 | 0 | 17.14 | 3.9701 | 0.14 | 0 | 38
2864 | 1-12:43:44 | -0.521 | 0.043 | 0 | 21.41 | 3.928 | 0.18 | 0 | 38
2865 | 1-12:44:44 | -0.521 | 0.052 | 0 | 25.7 | 3.8876 | 0.21 | 0 | 38
2866 | 1-12:45:44 | -0.521 | 0.061 | 0 | 29.99 | 3.8473 | 0.24 | 0 | 38
2867 | 1-12:46:44 | -0.521 | 0.069 | 0 | 34.26 | 3.8074 | 0.28 | 0 | 38
2868 | 1-12:47:44 | -0.518 | 0.078 | 0 | 38.55 | 3.7683 | 0.31 | 0 | 38
2869 | 1-12:48:44 | -0.521 | 0.087 | 0 | 42.82 | 3.7302 | 0.34 | 0 | 38
2870 | 1-12:49:44 | -0.521 | 0.095 | 0 | 47.11 | 3.6902 | 0.37 | 0 | 38
2871 | 1-12:50:44 | -0.521 | 0.104 | 0 | 51.4 | 3.6499 | 0.41 | 0 | 38
2872 | 1-12:51:44 | -0.521 | 0.113 | 0 | 55.68 | 3.6065 | 0.44 | 0 | 38
2873 | 1-12:52:44 | -0.521 | 0.121 | 0 | 59.96 | 3.5612 | 0.47 | 0 | 38
2874 | 1-12:53:44 | -0.521 | 0.13 | 0 | 64.25 | 3.5119 | 0.5 | 0 | 38
2875 | 1-12:54:44 | -0.521 | 0.139 | 0 | 68.53 | 3.4611 | 0.53 | 0 | 38
2876 | 1-12:55:44 | -0.521 | 0.148 | 0 | 72.81 | 3.4034 | 0.56 | 0 | 38
2877 | 1-12:56:44 | -0.521 | 0.156 | 0 | 77.09 | 3.3408 | 0.59 | 0 | 38
2878 | 1-12:57:44 | -0.521 | 0.165 | 0 | 81.38 | 3.2676 | 0.62 | 0 | 38
2879 | 1-12:58:44 | -0.521 | 0.174 | 0 | 85.66 | 3.1827 | 0.64 | 0 | 38
2880 | 1-12:59:44 | -0.521 | 0.182 | 0 | 89.94 | 3.0804 | 0.67 | 0 | 38
2881 | 1-13:00:44 | -0.521 | 0.191 | 0 | 94.22 | 2.9644 | 0.7 | 0 | 38
2882 | 1-13:01:44 | -0.521 | 0.2 | 0 | 98.5 | 2.841 | 0.72 | 0 | 38
2883 | 1-13:02:05 | -0.521 | 0.203 | 0 | 100 | 2.8001 | 0.73 | 0 | 38
2884 | 1-13:02:05 | 0.415 | 0 | 0 | 0 | 2.8702 | 0 | 0 | 39
2885 | 1-13:03:05 | 0.415 | 0.007 | 0 | 3.41 | 3.2456 | 0.02 | 0 | 39
2886 | 1-13:04:05 | 0.415 | 0.014 | 0 | 6.82 | 3.3662 | 0.04 | 0 | 39
2887 | 1-13:05:05 | 0.415 | 0.021 | 0 | 10.23 | 3.4502 | 0.07 | 0 | 39
2888 | 1-13:06:05 | 0.415 | 0.028 | 0 | 13.64 | 3.5193 | 0.09 | 0 | 39
2889 | 1-13:07:05 | 0.415 | 0.035 | 0 | 17.05 | 3.5832 | 0.12 | 0 | 39
2890 | 1-13:08:05 | 0.415 | 0.042 | 0 | 20.45 | 3.639 | 0.14 | 0 | 39
2891 | 1-13:09:05 | 0.415 | 0.048 | 0 | 23.86 | 3.688 | 0.17 | 0 | 39
2892 | 1-13:10:05 | 0.415 | 0.055 | 0 | 27.27 | 3.7333 | 0.19 | 0 | 39
2893 | 1-13:11:05 | 0.415 | 0.062 | 0 | 30.68 | 3.7748 | 0.22 | 0 | 39
2894 | 1-13:12:04 | 0.415 | 0.069 | 0 | 34.08 | 3.812 | 0.25 | 0 | 39
2895 | 1-13:13:05 | 0.415 | 0.076 | 0 | 37.5 | 3.847 | 0.27 | 0 | 39
2896 | 1-13:14:05 | 0.415 | 0.083 | 0 | 40.9 | 3.879 | 0.3 | 0 | 39
2897 | 1-13:15:05 | 0.415 | 0.09 | 0 | 44.31 | 3.9081 | 0.33 | 0 | 39
2898 | 1-13:16:05 | 0.415 | 0.097 | 0 | 47.72 | 3.9379 | 0.35 | 0 | 39
2899 | 1-13:17:05 | 0.415 | 0.104 | 0 | 51.13 | 3.9639 | 0.38 | 0 | 39
2900 | 1-13:18:05 | 0.415 | 0.111 | 0 | 54.54 | 3.989 | 0.41 | 0 | 39
2901 | 1-13:19:04 | 0.415 | 0.118 | 0 | 57.94 | 4.0135 | 0.44 | 0 | 39
2902 | 1-13:20:05 | 0.415 | 0.125 | 0 | 61.35 | 4.0346 | 0.46 | 0 | 39
2903 | 1-13:21:04 | 0.415 | 0.132 | 0 | 64.76 | 4.0566 | 0.49 | 0 | 39
2904 | 1-13:22:05 | 0.415 | 0.138 | 0 | 68.17 | 4.0768 | 0.52 | 0 | 39
2905 | 1-13:23:05 | 0.415 | 0.145 | 0 | 71.58 | 4.0957 | 0.55 | 0 | 39
2906 | 1-13:24:04 | 0.415 | 0.152 | 0 | 74.98 | 4.1133 | 0.58 | 0 | 39
2907 | 1-13:25:04 | 0.415 | 0.159 | 0 | 78.39 | 4.1295 | 0.6 | 0 | 39
2908 | 1-13:26:05 | 0.415 | 0.166 | 0 | 81.81 | 4.1447 | 0.63 | 0 | 39
2909 | 1-13:27:05 | 0.415 | 0.173 | 0 | 85.21 | 4.1583 | 0.66 | 0 | 39
2910 | 1-13:28:05 | 0.415 | 0.18 | 0 | 88.62 | 4.1691 | 0.69 | 0 | 39
2911 | 1-13:29:04 | 0.415 | 0.187 | 0 | 92.02 | 4.1797 | 0.72 | 0 | 39
2912 | 1-13:30:05 | 0.415 | 0.194 | 0 | 95.43 | 4.1893 | 0.75 | 0 | 39
2913 | 1-13:31:05 | 0.415 | 0.201 | 0 | 98.85 | 4.1967 | 0.78 | 0 | 39
2914 | 1-13:31:25 | 0.415 | 0.203 | 0 | 100 | 4.2001 | 0.79 | 0 | 39
2915 | 1-13:31:25 | -0.521 | 0 | 0 | 0 | 4.1577 | 0 | 0 | 39
2916 | 1-13:32:25 | -0.521 | 0.009 | 0 | 4.29 | 4.1016 | 0.04 | 0 | 39
2917 | 1-13:33:25 | -0.521 | 0.017 | 0 | 8.59 | 4.0569 | 0.07 | 0 | 39
2918 | 1-13:34:25 | -0.521 | 0.026 | 0 | 12.87 | 4.0141 | 0.11 | 0 | 39
2919 | 1-13:35:25 | -0.521 | 0.035 | 0 | 17.16 | 3.9704 | 0.14 | 0 | 39
2920 | 1-13:36:25 | -0.521 | 0.043 | 0 | 21.46 | 3.928 | 0.18 | 0 | 39
2921 | 1-13:37:25 | -0.521 | 0.052 | 0 | 25.74 | 3.8886 | 0.21 | 0 | 39
2922 | 1-13:38:25 | -0.521 | 0.061 | 0 | 30.04 | 3.847 | 0.24 | 0 | 39
2923 | 1-13:39:25 | -0.521 | 0.069 | 0 | 34.32 | 3.808 | 0.28 | 0 | 39
2924 | 1-13:40:25 | -0.521 | 0.078 | 0 | 38.61 | 3.7686 | 0.31 | 0 | 39
2925 | 1-13:41:25 | -0.521 | 0.087 | 0 | 42.9 | 3.7305 | 0.34 | 0 | 39
2926 | 1-13:42:25 | -0.521 | 0.095 | 0 | 47.19 | 3.6908 | 0.37 | 0 | 39
2927 | 1-13:43:25 | -0.521 | 0.104 | 0 | 51.48 | 3.6502 | 0.41 | 0 | 39
2928 | 1-13:44:25 | -0.521 | 0.113 | 0 | 55.77 | 3.6062 | 0.44 | 0 | 39
2929 | 1-13:45:25 | -0.521 | 0.122 | 0 | 60.06 | 3.5612 | 0.47 | 0 | 39
2930 | 1-13:46:25 | -0.521 | 0.13 | 0 | 64.35 | 3.5116 | 0.5 | 0 | 39
2931 | 1-13:47:25 | -0.521 | 0.139 | 0 | 68.64 | 3.4595 | 0.53 | 0 | 39
2932 | 1-13:48:25 | -0.521 | 0.148 | 0 | 72.93 | 3.4018 | 0.56 | 0 | 39
2933 | 1-13:49:25 | -0.521 | 0.156 | 0 | 77.22 | 3.3389 | 0.59 | 0 | 39
2934 | 1-13:50:25 | -0.521 | 0.165 | 0 | 81.51 | 3.2657 | 0.62 | 0 | 39
2935 | 1-13:51:25 | -0.521 | 0.174 | 0 | 85.8 | 3.1802 | 0.64 | 0 | 39
2936 | 1-13:52:25 | -0.521 | 0.182 | 0 | 90.09 | 3.0776 | 0.67 | 0 | 39
2937 | 1-13:53:25 | -0.521 | 0.191 | 0 | 94.38 | 2.9598 | 0.7 | 0 | 39
2938 | 1-13:54:25 | -0.521 | 0.2 | 0 | 98.67 | 2.8367 | 0.72 | 0 | 39
2939 | 1-13:54:43 | -0.521 | 0.202 | 0 | 100 | 2.7998 | 0.73 | 0 | 39
2940 | 1-13:54:43 | 0.415 | 0 | 0 | 0 | 2.8702 | 0 | 0 | 40
2941 | 1-13:55:43 | 0.415 | 0.007 | 0 | 3.43 | 3.2447 | 0.02 | 0 | 40
2942 | 1-13:56:44 | 0.415 | 0.014 | 0 | 6.85 | 3.3659 | 0.04 | 0 | 40
2943 | 1-13:57:43 | 0.415 | 0.021 | 0 | 10.28 | 3.4502 | 0.07 | 0 | 40
2944 | 1-13:58:43 | 0.415 | 0.028 | 0 | 13.7 | 3.5203 | 0.09 | 0 | 40
2945 | 1-13:59:44 | 0.415 | 0.035 | 0 | 17.13 | 3.5844 | 0.12 | 0 | 40
2946 | 1-14:00:43 | 0.415 | 0.042 | 0 | 20.55 | 3.6393 | 0.14 | 0 | 40
2947 | 1-14:01:43 | 0.415 | 0.048 | 0 | 23.97 | 3.6889 | 0.17 | 0 | 40
2948 | 1-14:02:43 | 0.415 | 0.055 | 0 | 27.39 | 3.7342 | 0.19 | 0 | 40
2949 | 1-14:03:43 | 0.415 | 0.062 | 0 | 30.81 | 3.7757 | 0.22 | 0 | 40
2950 | 1-14:04:43 | 0.415 | 0.069 | 0 | 34.24 | 3.8126 | 0.25 | 0 | 40
2951 | 1-14:05:43 | 0.415 | 0.076 | 0 | 37.66 | 3.8473 | 0.27 | 0 | 40
2952 | 1-14:06:43 | 0.415 | 0.083 | 0 | 41.08 | 3.8805 | 0.3 | 0 | 40
2953 | 1-14:07:43 | 0.415 | 0.09 | 0 | 44.51 | 3.91 | 0.33 | 0 | 40
2954 | 1-14:08:43 | 0.415 | 0.097 | 0 | 47.93 | 3.9379 | 0.35 | 0 | 40
2955 | 1-14:09:43 | 0.415 | 0.104 | 0 | 51.35 | 3.9645 | 0.38 | 0 | 40
2956 | 1-14:10:44 | 0.415 | 0.111 | 0 | 54.78 | 3.9896 | 0.41 | 0 | 40
2957 | 1-14:11:43 | 0.415 | 0.118 | 0 | 58.2 | 4.0141 | 0.44 | 0 | 40
2958 | 1-14:12:43 | 0.415 | 0.125 | 0 | 61.62 | 4.0361 | 0.46 | 0 | 40
2959 | 1-14:13:43 | 0.415 | 0.132 | 0 | 65.04 | 4.0578 | 0.49 | 0 | 40
2960 | 1-14:14:43 | 0.415 | 0.139 | 0 | 68.47 | 4.0777 | 0.52 | 0 | 40
2961 | 1-14:15:43 | 0.415 | 0.145 | 0 | 71.89 | 4.0969 | 0.55 | 0 | 40
2962 | 1-14:16:43 | 0.415 | 0.152 | 0 | 75.31 | 4.1155 | 0.58 | 0 | 40
2963 | 1-14:17:44 | 0.415 | 0.159 | 0 | 78.74 | 4.131 | 0.6 | 0 | 40
2964 | 1-14:18:43 | 0.415 | 0.166 | 0 | 82.16 | 4.1453 | 0.63 | 0 | 40
2965 | 1-14:19:43 | 0.415 | 0.173 | 0 | 85.58 | 4.1589 | 0.66 | 0 | 40
2966 | 1-14:20:43 | 0.415 | 0.18 | 0 | 89 | 4.1698 | 0.69 | 0 | 40
2967 | 1-14:21:43 | 0.415 | 0.187 | 0 | 92.43 | 4.18 | 0.72 | 0 | 40
2968 | 1-14:22:43 | 0.415 | 0.194 | 0 | 95.85 | 4.189 | 0.75 | 0 | 40
2969 | 1-14:23:43 | 0.415 | 0.201 | 0 | 99.27 | 4.1986 | 0.78 | 0 | 40
2970 | 1-14:23:56 | 0.415 | 0.202 | 0 | 100 | 4.2001 | 0.78 | 0 | 40
2971 | 1-14:23:56 | -0.521 | 0 | 0 | 0 | 4.158 | 0 | 0 | 40
2972 | 1-14:24:56 | -0.521 | 0.009 | 0 | 4.31 | 4.1019 | 0.04 | 0 | 40
2973 | 1-14:25:56 | -0.521 | 0.017 | 0 | 8.62 | 4.0569 | 0.07 | 0 | 40
2974 | 1-14:26:56 | -0.521 | 0.026 | 0 | 12.92 | 4.0141 | 0.11 | 0 | 40
2975 | 1-14:27:56 | -0.521 | 0.035 | 0 | 17.24 | 3.9698 | 0.14 | 0 | 40
2976 | 1-14:28:56 | -0.521 | 0.043 | 0 | 21.54 | 3.928 | 0.18 | 0 | 40
2977 | 1-14:29:56 | -0.521 | 0.052 | 0 | 25.85 | 3.8873 | 0.21 | 0 | 40
2978 | 1-14:30:56 | -0.521 | 0.061 | 0 | 30.16 | 3.8467 | 0.24 | 0 | 40
2979 | 1-14:31:56 | -0.521 | 0.069 | 0 | 34.47 | 3.8077 | 0.28 | 0 | 40
2980 | 1-14:32:56 | -0.521 | 0.078 | 0 | 38.78 | 3.768 | 0.31 | 0 | 40
2981 | 1-14:33:56 | -0.521 | 0.087 | 0 | 43.08 | 3.7286 | 0.34 | 0 | 40
2982 | 1-14:34:56 | -0.521 | 0.095 | 0 | 47.38 | 3.6877 | 0.37 | 0 | 40
2983 | 1-14:35:56 | -0.521 | 0.104 | 0 | 51.7 | 3.6477 | 0.41 | 0 | 40
2984 | 1-14:36:56 | -0.521 | 0.113 | 0 | 56 | 3.6034 | 0.44 | 0 | 40
2985 | 1-14:37:56 | -0.521 | 0.122 | 0 | 60.31 | 3.5575 | 0.47 | 0 | 40
2986 | 1-14:38:56 | -0.521 | 0.13 | 0 | 64.61 | 3.5088 | 0.5 | 0 | 40
2987 | 1-14:39:56 | -0.521 | 0.139 | 0 | 68.92 | 3.4546 | 0.53 | 0 | 40
2988 | 1-14:40:56 | -0.521 | 0.148 | 0 | 73.24 | 3.3981 | 0.56 | 0 | 40
2989 | 1-14:41:56 | -0.521 | 0.156 | 0 | 77.54 | 3.3336 | 0.59 | 0 | 40
2990 | 1-14:42:56 | -0.521 | 0.165 | 0 | 81.85 | 3.2589 | 0.62 | 0 | 40
2991 | 1-14:43:56 | -0.521 | 0.174 | 0 | 86.15 | 3.1709 | 0.64 | 0 | 40
2992 | 1-14:44:56 | -0.521 | 0.182 | 0 | 90.46 | 3.0658 | 0.67 | 0 | 40
2993 | 1-14:45:56 | -0.518 | 0.191 | 0 | 94.76 | 2.9492 | 0.7 | 0 | 40
2994 | 1-14:46:56 | -0.521 | 0.2 | 0 | 99.07 | 2.8243 | 0.72 | 0 | 40
2995 | 1-14:47:09 | -0.521 | 0.202 | 0 | 100 | 2.8001 | 0.73 | 0 | 40
2996 | 1-14:47:09 | 0.415 | 0 | 0 | 0 | 2.8711 | 0 | 0 | 41
2997 | 1-14:48:09 | 0.415 | 0.007 | 0 | 3.45 | 3.2456 | 0.02 | 0 | 41
2998 | 1-14:49:09 | 0.415 | 0.014 | 0 | 6.9 | 3.3662 | 0.04 | 0 | 41
2999 | 1-14:50:09 | 0.415 | 0.021 | 0 | 10.35 | 3.4515 | 0.07 | 0 | 41
3000 | 1-14:51:09 | 0.415 | 0.028 | 0 | 13.79 | 3.5203 | 0.09 | 0 | 41
3001 | 1-14:52:09 | 0.415 | 0.035 | 0 | 17.24 | 3.5841 | 0.12 | 0 | 41
3002 | 1-14:53:09 | 0.415 | 0.042 | 0 | 20.69 | 3.6396 | 0.14 | 0 | 41
3003 | 1-14:54:09 | 0.415 | 0.048 | 0 | 24.14 | 3.6886 | 0.17 | 0 | 41
3004 | 1-14:55:09 | 0.415 | 0.055 | 0 | 27.58 | 3.7348 | 0.19 | 0 | 41
3005 | 1-14:56:09 | 0.415 | 0.062 | 0 | 31.03 | 3.776 | 0.22 | 0 | 41
3006 | 1-14:57:09 | 0.415 | 0.069 | 0 | 34.48 | 3.8132 | 0.25 | 0 | 41
3007 | 1-14:58:09 | 0.415 | 0.076 | 0 | 37.92 | 3.847 | 0.27 | 0 | 41
3008 | 1-14:59:09 | 0.415 | 0.083 | 0 | 41.37 | 3.8802 | 0.3 | 0 | 41
3009 | 1-15:00:09 | 0.415 | 0.09 | 0 | 44.82 | 3.9094 | 0.33 | 0 | 41
3010 | 1-15:01:09 | 0.419 | 0.097 | 0 | 48.27 | 3.9379 | 0.35 | 0 | 41
3011 | 1-15:02:09 | 0.415 | 0.104 | 0 | 51.72 | 3.9648 | 0.38 | 0 | 41
3012 | 1-15:03:09 | 0.415 | 0.111 | 0 | 55.16 | 3.99 | 0.41 | 0 | 41
3013 | 1-15:04:09 | 0.415 | 0.118 | 0 | 58.62 | 4.0144 | 0.44 | 0 | 41
3014 | 1-15:05:09 | 0.415 | 0.125 | 0 | 62.06 | 4.0371 | 0.46 | 0 | 41
3015 | 1-15:06:09 | 0.415 | 0.132 | 0 | 65.51 | 4.0578 | 0.49 | 0 | 41
3016 | 1-15:07:09 | 0.415 | 0.138 | 0 | 68.95 | 4.0783 | 0.52 | 0 | 41
3017 | 1-15:08:09 | 0.415 | 0.145 | 0 | 72.4 | 4.0969 | 0.55 | 0 | 41
3018 | 1-15:09:09 | 0.415 | 0.152 | 0 | 75.85 | 4.1168 | 0.58 | 0 | 41
3019 | 1-15:10:09 | 0.415 | 0.159 | 0 | 79.3 | 4.1319 | 0.6 | 0 | 41
3020 | 1-15:11:09 | 0.415 | 0.166 | 0 | 82.74 | 4.1465 | 0.63 | 0 | 41
3021 | 1-15:12:09 | 0.415 | 0.173 | 0 | 86.19 | 4.1595 | 0.66 | 0 | 41
3022 | 1-15:13:09 | 0.415 | 0.18 | 0 | 89.64 | 4.1704 | 0.69 | 0 | 41
3023 | 1-15:14:09 | 0.415 | 0.187 | 0 | 93.08 | 4.1806 | 0.72 | 0 | 41
3024 | 1-15:15:09 | 0.415 | 0.194 | 0 | 96.53 | 4.1899 | 0.75 | 0 | 41
3025 | 1-15:16:09 | 0.415 | 0.201 | 0 | 99.98 | 4.1998 | 0.78 | 0 | 41
3026 | 1-15:16:09 | 0.415 | 0.201 | 0 | 100 | 4.2001 | 0.78 | 0 | 41
3027 | 1-15:16:09 | -0.521 | 0 | 0 | 0 | 4.1564 | 0 | 0 | 41
3028 | 1-15:17:09 | -0.521 | 0.009 | 0 | 4.35 | 4.1009 | 0.04 | 0 | 41
3029 | 1-15:18:09 | -0.521 | 0.017 | 0 | 8.68 | 4.0551 | 0.07 | 0 | 41
3030 | 1-15:19:10 | -0.521 | 0.026 | 0 | 13.03 | 4.0138 | 0.11 | 0 | 41
3031 | 1-15:20:09 | -0.521 | 0.035 | 0 | 17.37 | 3.9695 | 0.14 | 0 | 41
3032 | 1-15:21:09 | -0.521 | 0.043 | 0 | 21.71 | 3.9273 | 0.18 | 0 | 41
3033 | 1-15:22:09 | -0.521 | 0.052 | 0 | 26.05 | 3.8855 | 0.21 | 0 | 41
3034 | 1-15:23:10 | -0.521 | 0.061 | 0 | 30.41 | 3.8442 | 0.24 | 0 | 41
3035 | 1-15:24:09 | -0.521 | 0.069 | 0 | 34.74 | 3.8055 | 0.28 | 0 | 41
3036 | 1-15:25:09 | -0.521 | 0.078 | 0 | 39.08 | 3.7652 | 0.31 | 0 | 41
3037 | 1-15:26:09 | -0.521 | 0.087 | 0 | 43.42 | 3.7258 | 0.34 | 0 | 41
3038 | 1-15:27:10 | -0.521 | 0.095 | 0 | 47.77 | 3.6855 | 0.37 | 0 | 41
3039 | 1-15:28:10 | -0.521 | 0.104 | 0 | 52.11 | 3.6421 | 0.41 | 0 | 41
3040 | 1-15:29:10 | -0.521 | 0.113 | 0 | 56.45 | 3.5975 | 0.44 | 0 | 41
3041 | 1-15:30:09 | -0.521 | 0.122 | 0 | 60.79 | 3.5513 | 0.47 | 0 | 41
3042 | 1-15:31:09 | -0.521 | 0.13 | 0 | 65.12 | 3.5014 | 0.5 | 0 | 41
3043 | 1-15:32:09 | -0.518 | 0.139 | 0 | 69.47 | 3.449 | 0.53 | 0 | 41
3044 | 1-15:33:09 | -0.521 | 0.148 | 0 | 73.81 | 3.3885 | 0.56 | 0 | 41
3045 | 1-15:34:09 | -0.521 | 0.156 | 0 | 78.15 | 3.3225 | 0.59 | 0 | 41
3046 | 1-15:35:09 | -0.521 | 0.165 | 0 | 82.49 | 3.2459 | 0.62 | 0 | 41
3047 | 1-15:36:10 | -0.521 | 0.174 | 0 | 86.84 | 3.1541 | 0.64 | 0 | 41
3048 | 1-15:37:09 | -0.521 | 0.182 | 0 | 91.17 | 3.0463 | 0.67 | 0 | 41
3049 | 1-15:38:09 | -0.521 | 0.191 | 0 | 95.52 | 2.925 | 0.7 | 0 | 41
3050 | 1-15:39:09 | -0.521 | 0.2 | 0 | 99.86 | 2.8041 | 0.72 | 0 | 41
3051 | 1-15:39:11 | -0.521 | 0.2 | 0 | 100 | 2.8001 | 0.72 | 0 | 41
3052 | 1-15:39:11 | 0.415 | 0 | 0 | 0 | 2.8708 | 0 | 0 | 42
3053 | 1-15:40:11 | 0.415 | 0.007 | 0 | 3.45 | 3.2456 | 0.02 | 0 | 42
3054 | 1-15:41:11 | 0.415 | 0.014 | 0 | 6.9 | 3.3671 | 0.04 | 0 | 42
3055 | 1-15:42:11 | 0.415 | 0.021 | 0 | 10.35 | 3.4521 | 0.07 | 0 | 42
3056 | 1-15:43:12 | 0.415 | 0.028 | 0 | 13.81 | 3.5228 | 0.09 | 0 | 42
3057 | 1-15:44:11 | 0.415 | 0.035 | 0 | 17.25 | 3.5848 | 0.12 | 0 | 42
3058 | 1-15:45:11 | 0.415 | 0.042 | 0 | 20.7 | 3.6399 | 0.14 | 0 | 42
3059 | 1-15:46:11 | 0.415 | 0.048 | 0 | 24.15 | 3.6905 | 0.17 | 0 | 42
3060 | 1-15:47:11 | 0.415 | 0.055 | 0 | 27.6 | 3.7351 | 0.19 | 0 | 42
3061 | 1-15:48:11 | 0.415 | 0.062 | 0 | 31.05 | 3.777 | 0.22 | 0 | 42
3062 | 1-15:49:11 | 0.415 | 0.069 | 0 | 34.5 | 3.8145 | 0.25 | 0 | 42
3063 | 1-15:50:11 | 0.415 | 0.076 | 0 | 37.95 | 3.8483 | 0.27 | 0 | 42
3064 | 1-15:51:11 | 0.415 | 0.083 | 0 | 41.4 | 3.8811 | 0.3 | 0 | 42
3065 | 1-15:52:11 | 0.415 | 0.09 | 0 | 44.85 | 3.9118 | 0.33 | 0 | 42
3066 | 1-15:53:11 | 0.415 | 0.097 | 0 | 48.29 | 3.9391 | 0.35 | 0 | 42
3067 | 1-15:54:11 | 0.415 | 0.104 | 0 | 51.75 | 3.9655 | 0.38 | 0 | 42
3068 | 1-15:55:12 | 0.415 | 0.111 | 0 | 55.2 | 3.9921 | 0.41 | 0 | 42
3069 | 1-15:56:11 | 0.415 | 0.118 | 0 | 58.64 | 4.0157 | 0.44 | 0 | 42
3070 | 1-15:57:11 | 0.415 | 0.125 | 0 | 62.1 | 4.0374 | 0.46 | 0 | 42
3071 | 1-15:58:11 | 0.415 | 0.132 | 0 | 65.55 | 4.0594 | 0.49 | 0 | 42
3072 | 1-15:59:11 | 0.415 | 0.138 | 0 | 68.99 | 4.0796 | 0.52 | 0 | 42
3073 | 1-16:00:11 | 0.415 | 0.145 | 0 | 72.44 | 4.0982 | 0.55 | 0 | 42
3074 | 1-16:01:11 | 0.415 | 0.152 | 0 | 75.89 | 4.1168 | 0.58 | 0 | 42
3075 | 1-16:02:11 | 0.415 | 0.159 | 0 | 79.35 | 4.1335 | 0.6 | 0 | 42
3076 | 1-16:03:11 | 0.415 | 0.166 | 0 | 82.79 | 4.1484 | 0.63 | 0 | 42
3077 | 1-16:04:11 | 0.415 | 0.173 | 0 | 86.25 | 4.1605 | 0.66 | 0 | 42
3078 | 1-16:05:11 | 0.415 | 0.18 | 0 | 89.69 | 4.1729 | 0.69 | 0 | 42
3079 | 1-16:06:11 | 0.415 | 0.187 | 0 | 93.14 | 4.1825 | 0.72 | 0 | 42
3080 | 1-16:07:11 | 0.415 | 0.194 | 0 | 96.59 | 4.1918 | 0.75 | 0 | 42
3081 | 1-16:08:11 | 0.415 | 0.201 | 0 | 100 | 4.2001 | 0.78 | 0 | 42
3082 | 1-16:08:11 | -0.521 | 0 | 0 | 0 | 4.158 | 0 | 0 | 42
3083 | 1-16:09:11 | -0.521 | 0.009 | 0 | 4.35 | 4.1022 | 0.04 | 0 | 42
3084 | 1-16:10:11 | -0.521 | 0.017 | 0 | 8.7 | 4.0575 | 0.07 | 0 | 42
3085 | 1-16:11:11 | -0.521 | 0.026 | 0 | 13.04 | 4.0144 | 0.11 | 0 | 42
3086 | 1-16:12:11 | -0.521 | 0.035 | 0 | 17.39 | 3.9698 | 0.14 | 0 | 42
3087 | 1-16:13:11 | -0.521 | 0.043 | 0 | 21.74 | 3.928 | 0.18 | 0 | 42
3088 | 1-16:14:11 | -0.521 | 0.052 | 0 | 26.08 | 3.8873 | 0.21 | 0 | 42
3089 | 1-16:15:11 | -0.521 | 0.061 | 0 | 30.44 | 3.8461 | 0.24 | 0 | 42
3090 | 1-16:16:11 | -0.521 | 0.069 | 0 | 34.77 | 3.807 | 0.28 | 0 | 42
3091 | 1-16:17:11 | -0.521 | 0.078 | 0 | 39.12 | 3.7664 | 0.31 | 0 | 42
3092 | 1-16:18:11 | -0.521 | 0.087 | 0 | 43.46 | 3.7264 | 0.34 | 0 | 42
3093 | 1-16:19:11 | -0.521 | 0.095 | 0 | 47.79 | 3.6864 | 0.37 | 0 | 42
3094 | 1-16:20:11 | -0.521 | 0.104 | 0 | 52.14 | 3.644 | 0.41 | 0 | 42
3095 | 1-16:21:11 | -0.521 | 0.113 | 0 | 56.48 | 3.6 | 0.44 | 0 | 42
3096 | 1-16:22:11 | -0.521 | 0.121 | 0 | 60.82 | 3.5528 | 0.47 | 0 | 42
3097 | 1-16:23:11 | -0.521 | 0.13 | 0 | 65.17 | 3.5029 | 0.5 | 0 | 42
3098 | 1-16:24:11 | -0.521 | 0.139 | 0 | 69.5 | 3.4487 | 0.53 | 0 | 42
3099 | 1-16:25:11 | -0.521 | 0.147 | 0 | 73.85 | 3.3885 | 0.56 | 0 | 42
3100 | 1-16:26:11 | -0.521 | 0.156 | 0 | 78.18 | 3.3234 | 0.59 | 0 | 42
3101 | 1-16:27:11 | -0.521 | 0.165 | 0 | 82.52 | 3.2471 | 0.62 | 0 | 42
3102 | 1-16:28:11 | -0.521 | 0.173 | 0 | 86.86 | 3.1554 | 0.64 | 0 | 42
3103 | 1-16:29:11 | -0.521 | 0.182 | 0 | 91.21 | 3.0466 | 0.67 | 0 | 42
3104 | 1-16:30:11 | -0.521 | 0.191 | 0 | 95.54 | 2.9263 | 0.7 | 0 | 42
3105 | 1-16:31:11 | -0.521 | 0.2 | 0 | 99.89 | 2.8029 | 0.72 | 0 | 42
3106 | 1-16:31:12 | -0.521 | 0.2 | 0 | 100 | 2.7998 | 0.72 | 0 | 42
3107 | 1-16:31:12 | 0.415 | 0 | 0 | 0 | 2.8708 | 0 | 0 | 43
3108 | 1-16:32:12 | 0.415 | 0.007 | 0 | 3.47 | 3.2465 | 0.02 | 0 | 43
3109 | 1-16:33:12 | 0.415 | 0.014 | 0 | 6.93 | 3.3668 | 0.04 | 0 | 43
3110 | 1-16:34:12 | 0.415 | 0.021 | 0 | 10.4 | 3.4527 | 0.07 | 0 | 43
3111 | 1-16:35:12 | 0.415 | 0.028 | 0 | 13.87 | 3.5237 | 0.09 | 0 | 43
3112 | 1-16:36:12 | 0.415 | 0.035 | 0 | 17.34 | 3.5854 | 0.12 | 0 | 43
3113 | 1-16:37:12 | 0.415 | 0.042 | 0 | 20.8 | 3.6403 | 0.14 | 0 | 43
3114 | 1-16:38:12 | 0.415 | 0.048 | 0 | 24.27 | 3.6914 | 0.17 | 0 | 43
3115 | 1-16:39:12 | 0.415 | 0.055 | 0 | 27.73 | 3.7367 | 0.19 | 0 | 43
3116 | 1-16:40:12 | 0.415 | 0.062 | 0 | 31.2 | 3.777 | 0.22 | 0 | 43
3117 | 1-16:41:12 | 0.415 | 0.069 | 0 | 34.67 | 3.8142 | 0.25 | 0 | 43
3118 | 1-16:42:12 | 0.415 | 0.076 | 0 | 38.13 | 3.8498 | 0.27 | 0 | 43
3119 | 1-16:43:12 | 0.415 | 0.083 | 0 | 41.6 | 3.8821 | 0.3 | 0 | 43
3120 | 1-16:44:12 | 0.415 | 0.09 | 0 | 45.07 | 3.9121 | 0.33 | 0 | 43
3121 | 1-16:45:12 | 0.415 | 0.097 | 0 | 48.53 | 3.9407 | 0.35 | 0 | 43
3122 | 1-16:46:12 | 0.415 | 0.104 | 0 | 52 | 3.9676 | 0.38 | 0 | 43
3123 | 1-16:47:12 | 0.415 | 0.111 | 0 | 55.47 | 3.9927 | 0.41 | 0 | 43
3124 | 1-16:48:12 | 0.415 | 0.118 | 0 | 58.93 | 4.0169 | 0.44 | 0 | 43
3125 | 1-16:49:12 | 0.415 | 0.125 | 0 | 62.4 | 4.0392 | 0.46 | 0 | 43
3126 | 1-16:50:12 | 0.415 | 0.132 | 0 | 65.87 | 4.0606 | 0.49 | 0 | 43
3127 | 1-16:51:12 | 0.415 | 0.138 | 0 | 69.33 | 4.0802 | 0.52 | 0 | 43
3128 | 1-16:52:12 | 0.415 | 0.145 | 0 | 72.8 | 4.1006 | 0.55 | 0 | 43
3129 | 1-16:53:12 | 0.415 | 0.152 | 0 | 76.27 | 4.1186 | 0.58 | 0 | 43
3130 | 1-16:54:12 | 0.415 | 0.159 | 0 | 79.73 | 4.1341 | 0.6 | 0 | 43
3131 | 1-16:55:12 | 0.415 | 0.166 | 0 | 83.2 | 4.1493 | 0.63 | 0 | 43
3132 | 1-16:56:12 | 0.415 | 0.173 | 0 | 86.67 | 4.1614 | 0.66 | 0 | 43
3133 | 1-16:57:12 | 0.415 | 0.18 | 0 | 90.13 | 4.1732 | 0.69 | 0 | 43
3134 | 1-16:58:12 | 0.415 | 0.187 | 0 | 93.6 | 4.1834 | 0.72 | 0 | 43
3135 | 1-16:59:12 | 0.415 | 0.194 | 0 | 97.07 | 4.1927 | 0.75 | 0 | 43
3136 | 1-17:00:03 | 0.415 | 0.2 | 0 | 100 | 4.2001 | 0.77 | 0 | 43
3137 | 1-17:00:03 | -0.518 | 0 | 0 | 0 | 4.158 | 0 | 0 | 43
3138 | 1-17:01:03 | -0.521 | 0.009 | 0 | 4.36 | 4.1022 | 0.04 | 0 | 43
3139 | 1-17:02:03 | -0.521 | 0.017 | 0 | 8.7 | 4.0569 | 0.07 | 0 | 43
3140 | 1-17:03:03 | -0.521 | 0.026 | 0 | 13.06 | 4.0141 | 0.11 | 0 | 43
3141 | 1-17:04:03 | -0.521 | 0.035 | 0 | 17.41 | 3.9707 | 0.14 | 0 | 43
3142 | 1-17:05:03 | -0.521 | 0.043 | 0 | 21.78 | 3.9276 | 0.18 | 0 | 43
3143 | 1-17:06:03 | -0.521 | 0.052 | 0 | 26.14 | 3.8876 | 0.21 | 0 | 43
3144 | 1-17:07:03 | -0.521 | 0.061 | 0 | 30.49 | 3.8458 | 0.24 | 0 | 43
3145 | 1-17:08:03 | -0.521 | 0.069 | 0 | 34.85 | 3.807 | 0.28 | 0 | 43
3146 | 1-17:09:03 | -0.521 | 0.078 | 0 | 39.21 | 3.7655 | 0.31 | 0 | 43
3147 | 1-17:10:03 | -0.521 | 0.087 | 0 | 43.56 | 3.7258 | 0.34 | 0 | 43
3148 | 1-17:11:03 | -0.521 | 0.095 | 0 | 47.92 | 3.6852 | 0.37 | 0 | 43
3149 | 1-17:12:03 | -0.521 | 0.104 | 0 | 52.28 | 3.6406 | 0.4 | 0 | 43
3150 | 1-17:13:03 | -0.521 | 0.113 | 0 | 56.64 | 3.5969 | 0.44 | 0 | 43
3151 | 1-17:14:03 | -0.521 | 0.121 | 0 | 61.01 | 3.5497 | 0.47 | 0 | 43
3152 | 1-17:15:03 | -0.521 | 0.13 | 0 | 65.36 | 3.4998 | 0.5 | 0 | 43
3153 | 1-17:16:03 | -0.521 | 0.139 | 0 | 69.72 | 3.4446 | 0.53 | 0 | 43
3154 | 1-17:17:03 | -0.521 | 0.147 | 0 | 74.08 | 3.3851 | 0.56 | 0 | 43
3155 | 1-17:18:03 | -0.518 | 0.156 | 0 | 78.43 | 3.3175 | 0.59 | 0 | 43
3156 | 1-17:19:03 | -0.521 | 0.165 | 0 | 82.81 | 3.2394 | 0.62 | 0 | 43
3157 | 1-17:20:03 | -0.521 | 0.174 | 0 | 87.15 | 3.1461 | 0.64 | 0 | 43
3158 | 1-17:21:03 | -0.521 | 0.182 | 0 | 91.51 | 3.0379 | 0.67 | 0 | 43
3159 | 1-17:22:03 | -0.521 | 0.191 | 0 | 95.87 | 2.9148 | 0.7 | 0 | 43
3160 | 1-17:23:00 | -0.521 | 0.199 | 0 | 100 | 2.7998 | 0.72 | 0 | 43
3161 | 1-17:23:00 | 0.415 | 0 | 0 | 0 | 2.8705 | 0 | 0 | 44
3162 | 1-17:24:00 | 0.415 | 0.007 | 0 | 3.48 | 3.2465 | 0.02 | 0 | 44
3163 | 1-17:25:00 | 0.415 | 0.014 | 0 | 6.96 | 3.3674 | 0.04 | 0 | 44
3164 | 1-17:26:00 | 0.415 | 0.021 | 0 | 10.44 | 3.4527 | 0.07 | 0 | 44
3165 | 1-17:27:00 | 0.415 | 0.028 | 0 | 13.92 | 3.5237 | 0.09 | 0 | 44
3166 | 1-17:28:00 | 0.415 | 0.035 | 0 | 17.39 | 3.5854 | 0.12 | 0 | 44
3167 | 1-17:29:00 | 0.415 | 0.042 | 0 | 20.87 | 3.6406 | 0.14 | 0 | 44
3168 | 1-17:30:00 | 0.415 | 0.048 | 0 | 24.35 | 3.6914 | 0.17 | 0 | 44
3169 | 1-17:31:00 | 0.415 | 0.055 | 0 | 27.83 | 3.7367 | 0.19 | 0 | 44
3170 | 1-17:32:00 | 0.415 | 0.062 | 0 | 31.31 | 3.7773 | 0.22 | 0 | 44
3171 | 1-17:33:00 | 0.415 | 0.069 | 0 | 34.78 | 3.8157 | 0.25 | 0 | 44
3172 | 1-17:34:00 | 0.415 | 0.076 | 0 | 38.26 | 3.8504 | 0.27 | 0 | 44
3173 | 1-17:35:00 | 0.415 | 0.083 | 0 | 41.74 | 3.8827 | 0.3 | 0 | 44
3174 | 1-17:36:00 | 0.415 | 0.09 | 0 | 45.22 | 3.9128 | 0.33 | 0 | 44
3175 | 1-17:37:00 | 0.415 | 0.097 | 0 | 48.69 | 3.9416 | 0.35 | 0 | 44
3176 | 1-17:38:00 | 0.415 | 0.104 | 0 | 52.17 | 3.9686 | 0.38 | 0 | 44
3177 | 1-17:39:00 | 0.415 | 0.111 | 0 | 55.65 | 3.9937 | 0.41 | 0 | 44
3178 | 1-17:40:00 | 0.415 | 0.118 | 0 | 59.12 | 4.0175 | 0.44 | 0 | 44
3179 | 1-17:41:00 | 0.415 | 0.125 | 0 | 62.6 | 4.0402 | 0.46 | 0 | 44
3180 | 1-17:42:00 | 0.415 | 0.132 | 0 | 66.08 | 4.0613 | 0.49 | 0 | 44
3181 | 1-17:43:00 | 0.415 | 0.138 | 0 | 69.56 | 4.0811 | 0.52 | 0 | 44
3182 | 1-17:44:00 | 0.415 | 0.145 | 0 | 73.04 | 4.1016 | 0.55 | 0 | 44
3183 | 1-17:45:00 | 0.415 | 0.152 | 0 | 76.51 | 4.1195 | 0.58 | 0 | 44
3184 | 1-17:46:00 | 0.415 | 0.159 | 0 | 80 | 4.135 | 0.61 | 0 | 44
3185 | 1-17:47:00 | 0.415 | 0.166 | 0 | 83.47 | 4.1499 | 0.63 | 0 | 44
3186 | 1-17:48:00 | 0.415 | 0.173 | 0 | 86.95 | 4.1629 | 0.66 | 0 | 44
3187 | 1-17:49:00 | 0.415 | 0.18 | 0 | 90.42 | 4.1741 | 0.69 | 0 | 44
3188 | 1-17:50:00 | 0.415 | 0.187 | 0 | 93.91 | 4.184 | 0.72 | 0 | 44
3189 | 1-17:51:00 | 0.415 | 0.194 | 0 | 97.38 | 4.1933 | 0.75 | 0 | 44
3190 | 1-17:51:45 | 0.415 | 0.199 | 0 | 100 | 4.2001 | 0.77 | 0 | 44
3191 | 1-17:51:45 | -0.521 | 0 | 0 | 0 | 4.1577 | 0 | 0 | 44
3192 | 1-17:52:45 | -0.521 | 0.009 | 0 | 4.39 | 4.1016 | 0.04 | 0 | 44
3193 | 1-17:53:45 | -0.521 | 0.017 | 0 | 8.77 | 4.0575 | 0.07 | 0 | 44
3194 | 1-17:54:45 | -0.521 | 0.026 | 0 | 13.15 | 4.0144 | 0.11 | 0 | 44
3195 | 1-17:55:45 | -0.521 | 0.035 | 0 | 17.53 | 3.9701 | 0.14 | 0 | 44
3196 | 1-17:56:45 | -0.521 | 0.043 | 0 | 21.91 | 3.928 | 0.18 | 0 | 44
3197 | 1-17:57:45 | -0.521 | 0.052 | 0 | 26.29 | 3.8858 | 0.21 | 0 | 44
3198 | 1-17:58:45 | -0.518 | 0.061 | 0 | 30.68 | 3.8452 | 0.24 | 0 | 44
3199 | 1-17:59:45 | -0.521 | 0.069 | 0 | 35.06 | 3.8052 | 0.28 | 0 | 44
3200 | 1-18:00:45 | -0.521 | 0.078 | 0 | 39.44 | 3.764 | 0.31 | 0 | 44
3201 | 1-18:01:45 | -0.521 | 0.087 | 0 | 43.83 | 3.7243 | 0.34 | 0 | 44
3202 | 1-18:02:45 | -0.521 | 0.095 | 0 | 48.21 | 3.6833 | 0.37 | 0 | 44
3203 | 1-18:03:45 | -0.521 | 0.104 | 0 | 52.59 | 3.6399 | 0.41 | 0 | 44
3204 | 1-18:04:45 | -0.521 | 0.113 | 0 | 56.97 | 3.5956 | 0.44 | 0 | 44
3205 | 1-18:05:45 | -0.521 | 0.122 | 0 | 61.36 | 3.5457 | 0.47 | 0 | 44
3206 | 1-18:06:45 | -0.521 | 0.13 | 0 | 65.74 | 3.4949 | 0.5 | 0 | 44
3207 | 1-18:07:45 | -0.521 | 0.139 | 0 | 70.12 | 3.4409 | 0.53 | 0 | 44
3208 | 1-18:08:45 | -0.521 | 0.148 | 0 | 74.5 | 3.3798 | 0.56 | 0 | 44
3209 | 1-18:09:45 | -0.521 | 0.156 | 0 | 78.88 | 3.3129 | 0.59 | 0 | 44
3210 | 1-18:10:45 | -0.521 | 0.165 | 0 | 83.26 | 3.2326 | 0.62 | 0 | 44
3211 | 1-18:11:45 | -0.521 | 0.174 | 0 | 87.64 | 3.1377 | 0.64 | 0 | 44
3212 | 1-18:12:45 | -0.521 | 0.182 | 0 | 92.04 | 3.0242 | 0.67 | 0 | 44
3213 | 1-18:13:45 | -0.518 | 0.191 | 0 | 96.41 | 2.9012 | 0.7 | 0 | 44
3214 | 1-18:14:34 | -0.521 | 0.198 | 0 | 100 | 2.7998 | 0.72 | 0 | 44
3215 | 1-18:14:34 | 0.415 | 0 | 0 | 0 | 2.8702 | 0 | 0 | 45
3216 | 1-18:15:34 | 0.415 | 0.007 | 0 | 3.51 | 3.2484 | 0.02 | 0 | 45
3217 | 1-18:16:34 | 0.415 | 0.014 | 0 | 7 | 3.3677 | 0.04 | 0 | 45
3218 | 1-18:17:34 | 0.415 | 0.021 | 0 | 10.5 | 3.4536 | 0.07 | 0 | 45
3219 | 1-18:18:34 | 0.415 | 0.028 | 0 | 14 | 3.5243 | 0.09 | 0 | 45
3220 | 1-18:19:34 | 0.415 | 0.035 | 0 | 17.5 | 3.586 | 0.12 | 0 | 45
3221 | 1-18:20:34 | 0.415 | 0.042 | 0 | 21 | 3.6427 | 0.14 | 0 | 45
3222 | 1-18:21:34 | 0.415 | 0.048 | 0 | 24.5 | 3.6923 | 0.17 | 0 | 45
3223 | 1-18:22:34 | 0.415 | 0.055 | 0 | 28 | 3.7376 | 0.19 | 0 | 45
3224 | 1-18:23:34 | 0.415 | 0.062 | 0 | 31.5 | 3.7795 | 0.22 | 0 | 45
3225 | 1-18:24:34 | 0.415 | 0.069 | 0 | 35 | 3.8173 | 0.25 | 0 | 45
3226 | 1-18:25:34 | 0.415 | 0.076 | 0 | 38.5 | 3.8517 | 0.27 | 0 | 45
3227 | 1-18:26:34 | 0.415 | 0.083 | 0 | 42 | 3.8849 | 0.3 | 0 | 45
3228 | 1-18:27:34 | 0.415 | 0.09 | 0 | 45.5 | 3.9137 | 0.33 | 0 | 45
3229 | 1-18:28:34 | 0.415 | 0.097 | 0 | 49 | 3.9435 | 0.35 | 0 | 45
3230 | 1-18:29:34 | 0.415 | 0.104 | 0 | 52.5 | 3.9692 | 0.38 | 0 | 45
3231 | 1-18:30:34 | 0.415 | 0.111 | 0 | 56 | 3.9949 | 0.41 | 0 | 45
3232 | 1-18:31:34 | 0.415 | 0.118 | 0 | 59.49 | 4.0179 | 0.44 | 0 | 45
3233 | 1-18:32:34 | 0.415 | 0.125 | 0 | 63 | 4.0411 | 0.46 | 0 | 45
3234 | 1-18:33:34 | 0.415 | 0.132 | 0 | 66.49 | 4.0634 | 0.49 | 0 | 45
3235 | 1-18:34:34 | 0.415 | 0.138 | 0 | 70 | 4.083 | 0.52 | 0 | 45
3236 | 1-18:35:34 | 0.415 | 0.145 | 0 | 73.51 | 4.1025 | 0.55 | 0 | 45
3237 | 1-18:36:34 | 0.415 | 0.152 | 0 | 77 | 4.1205 | 0.58 | 0 | 45
3238 | 1-18:37:34 | 0.415 | 0.159 | 0 | 80.49 | 4.1372 | 0.61 | 0 | 45
3239 | 1-18:38:34 | 0.415 | 0.166 | 0 | 83.99 | 4.1518 | 0.63 | 0 | 45
3240 | 1-18:39:34 | 0.415 | 0.173 | 0 | 87.49 | 4.1639 | 0.66 | 0 | 45
3241 | 1-18:40:34 | 0.415 | 0.18 | 0 | 91 | 4.175 | 0.69 | 0 | 45
3242 | 1-18:41:34 | 0.415 | 0.187 | 0 | 94.49 | 4.1865 | 0.72 | 0 | 45
3243 | 1-18:42:34 | 0.415 | 0.194 | 0 | 97.99 | 4.1964 | 0.75 | 0 | 45
3244 | 1-18:43:09 | 0.415 | 0.198 | 0 | 100 | 4.2001 | 0.77 | 0 | 45
3245 | 1-18:43:09 | -0.521 | 0 | 0 | 0 | 4.1574 | 0 | 0 | 45
3246 | 1-18:44:09 | -0.521 | 0.009 | 0 | 4.41 | 4.1022 | 0.04 | 0 | 45
3247 | 1-18:45:09 | -0.521 | 0.017 | 0 | 8.81 | 4.0563 | 0.07 | 0 | 45
3248 | 1-18:46:09 | -0.521 | 0.026 | 0 | 13.21 | 4.0135 | 0.11 | 0 | 45
3249 | 1-18:47:09 | -0.518 | 0.035 | 0 | 17.62 | 3.9692 | 0.14 | 0 | 45
3250 | 1-18:48:09 | -0.521 | 0.043 | 0 | 22.02 | 3.9267 | 0.18 | 0 | 45
3251 | 1-18:49:09 | -0.521 | 0.052 | 0 | 26.42 | 3.8849 | 0.21 | 0 | 45
3252 | 1-18:50:09 | -0.521 | 0.061 | 0 | 30.82 | 3.843 | 0.24 | 0 | 45
3253 | 1-18:51:08 | -0.521 | 0.069 | 0 | 35.22 | 3.8036 | 0.28 | 0 | 45
3254 | 1-18:52:09 | -0.521 | 0.078 | 0 | 39.63 | 3.7618 | 0.31 | 0 | 45
3255 | 1-18:53:09 | -0.521 | 0.087 | 0 | 44.04 | 3.7215 | 0.34 | 0 | 45
3256 | 1-18:54:09 | -0.521 | 0.095 | 0 | 48.44 | 3.6809 | 0.37 | 0 | 45
3257 | 1-18:55:08 | -0.521 | 0.104 | 0 | 52.84 | 3.6368 | 0.4 | 0 | 45
3258 | 1-18:56:08 | -0.521 | 0.113 | 0 | 57.24 | 3.5916 | 0.44 | 0 | 45
3259 | 1-18:57:09 | -0.521 | 0.122 | 0 | 61.64 | 3.5441 | 0.47 | 0 | 45
3260 | 1-18:58:09 | -0.521 | 0.13 | 0 | 66.05 | 3.4911 | 0.5 | 0 | 45
3261 | 1-18:59:08 | -0.521 | 0.139 | 0 | 70.45 | 3.435 | 0.53 | 0 | 45
3262 | 1-19:00:09 | -0.521 | 0.148 | 0 | 74.85 | 3.3743 | 0.56 | 0 | 45
3263 | 1-19:01:08 | -0.521 | 0.156 | 0 | 79.25 | 3.3048 | 0.59 | 0 | 45
3264 | 1-19:02:09 | -0.521 | 0.165 | 0 | 83.67 | 3.223 | 0.61 | 0 | 45
3265 | 1-19:03:08 | -0.521 | 0.174 | 0 | 88.06 | 3.1259 | 0.64 | 0 | 45
3266 | 1-19:04:08 | -0.521 | 0.182 | 0 | 92.46 | 3.0115 | 0.67 | 0 | 45
3267 | 1-19:05:08 | -0.521 | 0.191 | 0 | 96.87 | 2.8869 | 0.69 | 0 | 45
3268 | 1-19:05:51 | -0.521 | 0.197 | 0 | 100 | 2.8001 | 0.71 | 0 | 45
3269 | 1-19:05:51 | 0.415 | 0 | 0 | 0 | 2.8705 | 0 | 0 | 46
3270 | 1-19:06:51 | 0.415 | 0.007 | 0 | 3.51 | 3.2484 | 0.02 | 0 | 46
3271 | 1-19:07:51 | 0.415 | 0.014 | 0 | 7.02 | 3.3696 | 0.04 | 0 | 46
3272 | 1-19:08:51 | 0.415 | 0.021 | 0 | 10.52 | 3.4536 | 0.07 | 0 | 46
3273 | 1-19:09:51 | 0.415 | 0.028 | 0 | 14.03 | 3.5249 | 0.09 | 0 | 46
3274 | 1-19:10:51 | 0.415 | 0.035 | 0 | 17.53 | 3.5869 | 0.12 | 0 | 46
3275 | 1-19:11:51 | 0.415 | 0.042 | 0 | 21.04 | 3.643 | 0.14 | 0 | 46
3276 | 1-19:12:51 | 0.415 | 0.048 | 0 | 24.55 | 3.6933 | 0.17 | 0 | 46
3277 | 1-19:13:51 | 0.415 | 0.055 | 0 | 28.05 | 3.7382 | 0.19 | 0 | 46
3278 | 1-19:14:51 | 0.415 | 0.062 | 0 | 31.56 | 3.7807 | 0.22 | 0 | 46
3279 | 1-19:15:51 | 0.415 | 0.069 | 0 | 35.06 | 3.8176 | 0.25 | 0 | 46
3280 | 1-19:16:51 | 0.415 | 0.076 | 0 | 38.57 | 3.8523 | 0.27 | 0 | 46
3281 | 1-19:17:51 | 0.415 | 0.083 | 0 | 42.07 | 3.8852 | 0.3 | 0 | 46
3282 | 1-19:18:51 | 0.415 | 0.09 | 0 | 45.58 | 3.9146 | 0.33 | 0 | 46
3283 | 1-19:19:51 | 0.415 | 0.097 | 0 | 49.09 | 3.9435 | 0.35 | 0 | 46
3284 | 1-19:20:51 | 0.415 | 0.104 | 0 | 52.59 | 3.9695 | 0.38 | 0 | 46
3285 | 1-19:21:51 | 0.415 | 0.111 | 0 | 56.1 | 3.9955 | 0.41 | 0 | 46
3286 | 1-19:22:51 | 0.415 | 0.118 | 0 | 59.6 | 4.0197 | 0.44 | 0 | 46
3287 | 1-19:23:51 | 0.415 | 0.125 | 0 | 63.11 | 4.042 | 0.46 | 0 | 46
3288 | 1-19:24:51 | 0.415 | 0.132 | 0 | 66.62 | 4.0641 | 0.49 | 0 | 46
3289 | 1-19:25:51 | 0.415 | 0.138 | 0 | 70.13 | 4.0842 | 0.52 | 0 | 46
3290 | 1-19:26:51 | 0.415 | 0.145 | 0 | 73.63 | 4.1034 | 0.55 | 0 | 46
3291 | 1-19:27:51 | 0.415 | 0.152 | 0 | 77.14 | 4.1208 | 0.58 | 0 | 46
3292 | 1-19:28:51 | 0.415 | 0.159 | 0 | 80.64 | 4.1378 | 0.61 | 0 | 46
3293 | 1-19:29:51 | 0.415 | 0.166 | 0 | 84.15 | 4.1527 | 0.63 | 0 | 46
3294 | 1-19:30:51 | 0.415 | 0.173 | 0 | 87.66 | 4.1648 | 0.66 | 0 | 46
3295 | 1-19:31:51 | 0.415 | 0.18 | 0 | 91.16 | 4.1763 | 0.69 | 0 | 46
3296 | 1-19:32:51 | 0.415 | 0.187 | 0 | 94.67 | 4.1871 | 0.72 | 0 | 46
3297 | 1-19:33:51 | 0.415 | 0.194 | 0 | 98.17 | 4.1964 | 0.75 | 0 | 46
3298 | 1-19:34:22 | 0.415 | 0.197 | 0 | 100 | 4.2001 | 0.76 | 0 | 46
3299 | 1-19:34:22 | -0.521 | 0 | 0 | 0 | 4.158 | 0 | 0 | 46
3300 | 1-19:35:22 | -0.521 | 0.009 | 0 | 4.41 | 4.1022 | 0.04 | 0 | 46
3301 | 1-19:36:22 | -0.521 | 0.017 | 0 | 8.83 | 4.0566 | 0.07 | 0 | 46
3302 | 1-19:37:22 | -0.521 | 0.026 | 0 | 13.24 | 4.0141 | 0.11 | 0 | 46
3303 | 1-19:38:22 | -0.521 | 0.035 | 0 | 17.65 | 3.9698 | 0.14 | 0 | 46
3304 | 1-19:39:22 | -0.521 | 0.043 | 0 | 22.05 | 3.9273 | 0.18 | 0 | 46
3305 | 1-19:40:23 | -0.521 | 0.052 | 0 | 26.47 | 3.8858 | 0.21 | 0 | 46
3306 | 1-19:41:22 | -0.521 | 0.061 | 0 | 30.87 | 3.8433 | 0.24 | 0 | 46
3307 | 1-19:42:22 | -0.521 | 0.069 | 0 | 35.29 | 3.8033 | 0.28 | 0 | 46
3308 | 1-19:43:22 | -0.521 | 0.078 | 0 | 39.69 | 3.7618 | 0.31 | 0 | 46
3309 | 1-19:44:22 | -0.521 | 0.087 | 0 | 44.1 | 3.7212 | 0.34 | 0 | 46
3310 | 1-19:45:22 | -0.521 | 0.095 | 0 | 48.52 | 3.6799 | 0.37 | 0 | 46
3311 | 1-19:46:22 | -0.521 | 0.104 | 0 | 52.92 | 3.6365 | 0.4 | 0 | 46
3312 | 1-19:47:22 | -0.521 | 0.113 | 0 | 57.33 | 3.5916 | 0.44 | 0 | 46
3313 | 1-19:48:22 | -0.521 | 0.121 | 0 | 61.74 | 3.5438 | 0.47 | 0 | 46
3314 | 1-19:49:22 | -0.521 | 0.13 | 0 | 66.15 | 3.4905 | 0.5 | 0 | 46
3315 | 1-19:50:22 | -0.521 | 0.139 | 0 | 70.57 | 3.4338 | 0.53 | 0 | 46
3316 | 1-19:51:22 | -0.521 | 0.148 | 0 | 74.98 | 3.3733 | 0.56 | 0 | 46
3317 | 1-19:52:22 | -0.521 | 0.156 | 0 | 79.39 | 3.303 | 0.59 | 0 | 46
3318 | 1-19:53:22 | -0.521 | 0.165 | 0 | 83.79 | 3.222 | 0.61 | 0 | 46
3319 | 1-19:54:22 | -0.521 | 0.174 | 0 | 88.21 | 3.1228 | 0.64 | 0 | 46
3320 | 1-19:55:22 | -0.521 | 0.182 | 0 | 92.62 | 3.0091 | 0.67 | 0 | 46
3321 | 1-19:56:22 | -0.521 | 0.191 | 0 | 97.02 | 2.8841 | 0.69 | 0 | 46
3322 | 1-19:57:03 | -0.521 | 0.197 | 0 | 100 | 2.7998 | 0.71 | 0 | 46
3323 | 1-19:57:03 | 0.415 | 0 | 0 | 0 | 2.8714 | 0 | 0 | 47
3324 | 1-19:58:03 | 0.415 | 0.007 | 0 | 3.53 | 3.2475 | 0.02 | 0 | 47
3325 | 1-19:59:03 | 0.415 | 0.014 | 0 | 7.06 | 3.3693 | 0.04 | 0 | 47
3326 | 1-20:00:03 | 0.415 | 0.021 | 0 | 10.59 | 3.4539 | 0.07 | 0 | 47
3327 | 1-20:01:03 | 0.415 | 0.028 | 0 | 14.13 | 3.5246 | 0.09 | 0 | 47
3328 | 1-20:02:03 | 0.415 | 0.035 | 0 | 17.65 | 3.5869 | 0.12 | 0 | 47
3329 | 1-20:03:03 | 0.415 | 0.042 | 0 | 21.17 | 3.6434 | 0.14 | 0 | 47
3330 | 1-20:04:03 | 0.415 | 0.048 | 0 | 24.7 | 3.6936 | 0.17 | 0 | 47
3331 | 1-20:05:03 | 0.415 | 0.055 | 0 | 28.23 | 3.7391 | 0.19 | 0 | 47
3332 | 1-20:06:03 | 0.415 | 0.062 | 0 | 31.76 | 3.781 | 0.22 | 0 | 47
3333 | 1-20:07:03 | 0.415 | 0.069 | 0 | 35.3 | 3.8179 | 0.25 | 0 | 47
3334 | 1-20:08:03 | 0.415 | 0.076 | 0 | 38.82 | 3.8523 | 0.27 | 0 | 47
3335 | 1-20:09:03 | 0.415 | 0.083 | 0 | 42.35 | 3.8864 | 0.3 | 0 | 47
3336 | 1-20:10:03 | 0.415 | 0.09 | 0 | 45.88 | 3.9152 | 0.33 | 0 | 47
3337 | 1-20:11:03 | 0.415 | 0.097 | 0 | 49.42 | 3.9441 | 0.35 | 0 | 47
3338 | 1-20:12:03 | 0.415 | 0.104 | 0 | 52.94 | 3.971 | 0.38 | 0 | 47
3339 | 1-20:13:03 | 0.415 | 0.111 | 0 | 56.47 | 3.9965 | 0.41 | 0 | 47
3340 | 1-20:14:03 | 0.415 | 0.118 | 0 | 60 | 4.0206 | 0.44 | 0 | 47
3341 | 1-20:15:03 | 0.415 | 0.125 | 0 | 63.52 | 4.0436 | 0.46 | 0 | 47
3342 | 1-20:16:03 | 0.415 | 0.132 | 0 | 67.06 | 4.0653 | 0.49 | 0 | 47
3343 | 1-20:17:03 | 0.415 | 0.138 | 0 | 70.58 | 4.0858 | 0.52 | 0 | 47
3344 | 1-20:18:03 | 0.415 | 0.145 | 0 | 74.11 | 4.1037 | 0.55 | 0 | 47
3345 | 1-20:19:03 | 0.415 | 0.152 | 0 | 77.64 | 4.1223 | 0.58 | 0 | 47
3346 | 1-20:20:03 | 0.415 | 0.159 | 0 | 81.17 | 4.1388 | 0.61 | 0 | 47
3347 | 1-20:21:03 | 0.415 | 0.166 | 0 | 84.7 | 4.154 | 0.63 | 0 | 47
3348 | 1-20:22:03 | 0.415 | 0.173 | 0 | 88.23 | 4.1664 | 0.66 | 0 | 47
3349 | 1-20:23:03 | 0.415 | 0.18 | 0 | 91.76 | 4.1775 | 0.69 | 0 | 47
3350 | 1-20:24:03 | 0.415 | 0.187 | 0 | 95.29 | 4.189 | 0.72 | 0 | 47
3351 | 1-20:25:03 | 0.415 | 0.194 | 0 | 98.82 | 4.1974 | 0.75 | 0 | 47
3352 | 1-20:25:23 | 0.415 | 0.196 | 0 | 100 | 4.2001 | 0.76 | 0 | 47
3353 | 1-20:25:23 | -0.521 | 0 | 0 | 0 | 4.1571 | 0 | 0 | 47
3354 | 1-20:26:23 | -0.521 | 0.009 | 0 | 4.45 | 4.1013 | 0.04 | 0 | 47
3355 | 1-20:27:23 | -0.521 | 0.017 | 0 | 8.88 | 4.0557 | 0.07 | 0 | 47
3356 | 1-20:28:23 | -0.521 | 0.026 | 0 | 13.33 | 4.0138 | 0.11 | 0 | 47
3357 | 1-20:29:23 | -0.521 | 0.035 | 0 | 17.77 | 3.9692 | 0.14 | 0 | 47
3358 | 1-20:30:23 | -0.521 | 0.043 | 0 | 22.21 | 3.9258 | 0.18 | 0 | 47
3359 | 1-20:31:23 | -0.521 | 0.052 | 0 | 26.65 | 3.8836 | 0.21 | 0 | 47
3360 | 1-20:32:23 | -0.518 | 0.061 | 0 | 31.09 | 3.8424 | 0.24 | 0 | 47
3361 | 1-20:33:23 | -0.521 | 0.069 | 0 | 35.53 | 3.8018 | 0.28 | 0 | 47
3362 | 1-20:34:23 | -0.521 | 0.078 | 0 | 39.97 | 3.7602 | 0.31 | 0 | 47
3363 | 1-20:35:23 | -0.521 | 0.087 | 0 | 44.41 | 3.7184 | 0.34 | 0 | 47
3364 | 1-20:36:23 | -0.521 | 0.095 | 0 | 48.85 | 3.6759 | 0.37 | 0 | 47
3365 | 1-20:37:23 | -0.521 | 0.104 | 0 | 53.3 | 3.6322 | 0.4 | 0 | 47
3366 | 1-20:38:23 | -0.518 | 0.113 | 0 | 57.73 | 3.5854 | 0.44 | 0 | 47
3367 | 1-20:39:23 | -0.521 | 0.121 | 0 | 62.17 | 3.5364 | 0.47 | 0 | 47
3368 | 1-20:40:23 | -0.518 | 0.13 | 0 | 66.61 | 3.4849 | 0.5 | 0 | 47
3369 | 1-20:41:23 | -0.521 | 0.139 | 0 | 71.06 | 3.4276 | 0.53 | 0 | 47
3370 | 1-20:42:23 | -0.518 | 0.147 | 0 | 75.48 | 3.3631 | 0.56 | 0 | 47
3371 | 1-20:43:23 | -0.521 | 0.156 | 0 | 79.93 | 3.2918 | 0.59 | 0 | 47
3372 | 1-20:44:23 | -0.521 | 0.165 | 0 | 84.37 | 3.2075 | 0.61 | 0 | 47
3373 | 1-20:45:23 | -0.518 | 0.173 | 0 | 88.81 | 3.107 | 0.64 | 0 | 47
3374 | 1-20:46:23 | -0.521 | 0.182 | 0 | 93.25 | 2.9889 | 0.67 | 0 | 47
3375 | 1-20:47:23 | -0.521 | 0.191 | 0 | 97.69 | 2.8643 | 0.69 | 0 | 47
3376 | 1-20:47:54 | -0.521 | 0.195 | 0 | 100 | 2.7998 | 0.71 | 0 | 47
3377 | 1-20:47:54 | 0.415 | 0 | 0 | 0 | 2.8705 | 0 | 0 | 48
3378 | 1-20:48:54 | 0.415 | 0.007 | 0 | 3.56 | 3.249 | 0.02 | 0 | 48
3379 | 1-20:49:54 | 0.415 | 0.014 | 0 | 7.11 | 3.3705 | 0.04 | 0 | 48
3380 | 1-20:50:54 | 0.415 | 0.021 | 0 | 10.66 | 3.4542 | 0.07 | 0 | 48
3381 | 1-20:51:54 | 0.415 | 0.028 | 0 | 14.21 | 3.5255 | 0.09 | 0 | 48
3382 | 1-20:52:54 | 0.415 | 0.035 | 0 | 17.76 | 3.5885 | 0.12 | 0 | 48
3383 | 1-20:53:54 | 0.415 | 0.042 | 0 | 21.31 | 3.6452 | 0.14 | 0 | 48
3384 | 1-20:54:54 | 0.415 | 0.048 | 0 | 24.86 | 3.6954 | 0.17 | 0 | 48
3385 | 1-20:55:54 | 0.415 | 0.055 | 0 | 28.42 | 3.7407 | 0.19 | 0 | 48
3386 | 1-20:56:54 | 0.415 | 0.062 | 0 | 31.97 | 3.781 | 0.22 | 0 | 48
3387 | 1-20:57:54 | 0.415 | 0.069 | 0 | 35.52 | 3.8194 | 0.25 | 0 | 48
3388 | 1-20:58:54 | 0.415 | 0.076 | 0 | 39.07 | 3.8532 | 0.27 | 0 | 48
3389 | 1-20:59:54 | 0.415 | 0.083 | 0 | 42.63 | 3.8873 | 0.3 | 0 | 48
3390 | 1-21:00:54 | 0.415 | 0.09 | 0 | 46.18 | 3.9168 | 0.33 | 0 | 48
3391 | 1-21:01:54 | 0.415 | 0.097 | 0 | 49.73 | 3.9462 | 0.35 | 0 | 48
3392 | 1-21:02:54 | 0.415 | 0.104 | 0 | 53.28 | 3.9723 | 0.38 | 0 | 48
3393 | 1-21:03:54 | 0.415 | 0.111 | 0 | 56.83 | 3.9977 | 0.41 | 0 | 48
3394 | 1-21:04:54 | 0.415 | 0.118 | 0 | 60.38 | 4.0216 | 0.44 | 0 | 48
3395 | 1-21:05:54 | 0.415 | 0.125 | 0 | 63.93 | 4.0448 | 0.46 | 0 | 48
3396 | 1-21:06:54 | 0.415 | 0.132 | 0 | 67.48 | 4.0662 | 0.49 | 0 | 48
3397 | 1-21:07:54 | 0.415 | 0.138 | 0 | 71.04 | 4.0861 | 0.52 | 0 | 48
3398 | 1-21:08:54 | 0.415 | 0.145 | 0 | 74.59 | 4.1056 | 0.55 | 0 | 48
3399 | 1-21:09:54 | 0.415 | 0.152 | 0 | 78.14 | 4.123 | 0.58 | 0 | 48
3400 | 1-21:10:54 | 0.415 | 0.159 | 0 | 81.7 | 4.1394 | 0.61 | 0 | 48
3401 | 1-21:11:54 | 0.415 | 0.166 | 0 | 85.25 | 4.1546 | 0.63 | 0 | 48
3402 | 1-21:12:54 | 0.415 | 0.173 | 0 | 88.8 | 4.1679 | 0.66 | 0 | 48
3403 | 1-21:13:54 | 0.415 | 0.18 | 0 | 92.35 | 4.1784 | 0.69 | 0 | 48
3404 | 1-21:14:54 | 0.415 | 0.187 | 0 | 95.9 | 4.1893 | 0.72 | 0 | 48
3405 | 1-21:15:54 | 0.415 | 0.194 | 0 | 99.45 | 4.1983 | 0.75 | 0 | 48
3406 | 1-21:16:03 | 0.415 | 0.195 | 0 | 100 | 4.2001 | 0.75 | 0 | 48
3407 | 1-21:16:03 | -0.521 | 0 | 0 | 0 | 4.1561 | 0 | 0 | 48
3408 | 1-21:17:03 | -0.521 | 0.009 | 0 | 4.48 | 4.1006 | 0.04 | 0 | 48
3409 | 1-21:18:03 | -0.521 | 0.017 | 0 | 8.96 | 4.0554 | 0.07 | 0 | 48
3410 | 1-21:19:03 | -0.521 | 0.026 | 0 | 13.44 | 4.0126 | 0.11 | 0 | 48
3411 | 1-21:20:03 | -0.521 | 0.035 | 0 | 17.91 | 3.9686 | 0.14 | 0 | 48
3412 | 1-21:21:03 | -0.521 | 0.043 | 0 | 22.39 | 3.9242 | 0.18 | 0 | 48
3413 | 1-21:22:03 | -0.521 | 0.052 | 0 | 26.87 | 3.883 | 0.21 | 0 | 48
3414 | 1-21:23:03 | -0.521 | 0.061 | 0 | 31.34 | 3.8405 | 0.24 | 0 | 48
3415 | 1-21:24:03 | -0.521 | 0.069 | 0 | 35.82 | 3.7984 | 0.28 | 0 | 48
3416 | 1-21:25:03 | -0.521 | 0.078 | 0 | 40.3 | 3.7568 | 0.31 | 0 | 48
3417 | 1-21:26:03 | -0.521 | 0.087 | 0 | 44.78 | 3.7156 | 0.34 | 0 | 48
3418 | 1-21:27:03 | -0.521 | 0.095 | 0 | 49.25 | 3.6722 | 0.37 | 0 | 48
3419 | 1-21:28:03 | -0.521 | 0.104 | 0 | 53.73 | 3.6291 | 0.4 | 0 | 48
3420 | 1-21:29:03 | -0.521 | 0.113 | 0 | 58.2 | 3.5807 | 0.44 | 0 | 48
3421 | 1-21:30:03 | -0.521 | 0.121 | 0 | 62.68 | 3.5302 | 0.47 | 0 | 48
3422 | 1-21:31:03 | -0.521 | 0.13 | 0 | 67.16 | 3.4781 | 0.5 | 0 | 48
3423 | 1-21:32:03 | -0.521 | 0.139 | 0 | 71.63 | 3.4186 | 0.53 | 0 | 48
3424 | 1-21:33:03 | -0.521 | 0.148 | 0 | 76.12 | 3.3544 | 0.56 | 0 | 48
3425 | 1-21:34:03 | -0.521 | 0.156 | 0 | 80.6 | 3.2819 | 0.59 | 0 | 48
3426 | 1-21:35:03 | -0.521 | 0.165 | 0 | 85.07 | 3.1932 | 0.61 | 0 | 48
3427 | 1-21:36:03 | -0.521 | 0.174 | 0 | 89.54 | 3.0884 | 0.64 | 0 | 48
3428 | 1-21:37:03 | -0.521 | 0.182 | 0 | 94.02 | 2.9688 | 0.67 | 0 | 48
3429 | 1-21:38:03 | -0.518 | 0.191 | 0 | 98.5 | 2.8407 | 0.69 | 0 | 48
3430 | 1-21:38:23 | -0.521 | 0.194 | 0 | 100 | 2.8001 | 0.7 | 0 | 48
3431 | 1-21:38:23 | 0.415 | 0 | 0 | 0 | 2.8717 | 0 | 0 | 49
3432 | 1-21:39:23 | 0.415 | 0.007 | 0 | 3.57 | 3.2521 | 0.02 | 0 | 49
3433 | 1-21:40:24 | 0.415 | 0.014 | 0 | 7.15 | 3.3727 | 0.04 | 0 | 49
3434 | 1-21:41:24 | 0.415 | 0.021 | 0 | 10.73 | 3.4586 | 0.07 | 0 | 49
3435 | 1-21:42:23 | 0.415 | 0.028 | 0 | 14.3 | 3.5293 | 0.09 | 0 | 49
3436 | 1-21:43:24 | 0.415 | 0.035 | 0 | 17.88 | 3.591 | 0.12 | 0 | 49
3437 | 1-21:44:24 | 0.415 | 0.042 | 0 | 21.45 | 3.6477 | 0.14 | 0 | 49
3438 | 1-21:45:23 | 0.415 | 0.048 | 0 | 25.02 | 3.697 | 0.17 | 0 | 49
3439 | 1-21:46:24 | 0.415 | 0.055 | 0 | 28.6 | 3.7426 | 0.19 | 0 | 49
3440 | 1-21:47:23 | 0.415 | 0.062 | 0 | 32.18 | 3.7835 | 0.22 | 0 | 49
3441 | 1-21:48:23 | 0.415 | 0.069 | 0 | 35.75 | 3.8219 | 0.25 | 0 | 49
3442 | 1-21:49:23 | 0.415 | 0.076 | 0 | 39.32 | 3.8573 | 0.27 | 0 | 49
3443 | 1-21:50:23 | 0.415 | 0.083 | 0 | 42.9 | 3.8895 | 0.3 | 0 | 49
3444 | 1-21:51:23 | 0.415 | 0.09 | 0 | 46.47 | 3.9193 | 0.33 | 0 | 49
3445 | 1-21:52:23 | 0.415 | 0.097 | 0 | 50.04 | 3.9487 | 0.35 | 0 | 49
3446 | 1-21:53:23 | 0.415 | 0.104 | 0 | 53.62 | 3.9751 | 0.38 | 0 | 49
3447 | 1-21:54:24 | 0.415 | 0.111 | 0 | 57.2 | 4.0005 | 0.41 | 0 | 49
3448 | 1-21:55:23 | 0.415 | 0.118 | 0 | 60.77 | 4.0244 | 0.44 | 0 | 49
3449 | 1-21:56:23 | 0.415 | 0.125 | 0 | 64.35 | 4.047 | 0.46 | 0 | 49
3450 | 1-21:57:23 | 0.415 | 0.132 | 0 | 67.92 | 4.069 | 0.49 | 0 | 49
3451 | 1-21:58:23 | 0.415 | 0.138 | 0 | 71.5 | 4.0892 | 0.52 | 0 | 49
3452 | 1-21:59:23 | 0.419 | 0.145 | 0 | 75.07 | 4.1081 | 0.55 | 0 | 49
3453 | 1-22:00:23 | 0.415 | 0.152 | 0 | 78.64 | 4.1251 | 0.58 | 0 | 49
3454 | 1-22:01:23 | 0.415 | 0.159 | 0 | 82.22 | 4.1425 | 0.61 | 0 | 49
3455 | 1-22:02:23 | 0.415 | 0.166 | 0 | 85.8 | 4.1583 | 0.63 | 0 | 49
3456 | 1-22:03:23 | 0.415 | 0.173 | 0 | 89.37 | 4.1695 | 0.66 | 0 | 49
3457 | 1-22:04:23 | 0.415 | 0.18 | 0 | 92.95 | 4.1803 | 0.69 | 0 | 49
3458 | 1-22:05:23 | 0.415 | 0.187 | 0 | 96.53 | 4.1912 | 0.72 | 0 | 49
3459 | 1-22:06:22 | 0.415 | 0.194 | 0 | 100 | 4.2001 | 0.75 | 0 | 49
3460 | 1-22:06:22 | -0.521 | 0 | 0 | 0 | 4.1567 | 0 | 0 | 49
3461 | 1-22:07:22 | -0.521 | 0.009 | 0 | 4.5 | 4.1013 | 0.04 | 0 | 49
3462 | 1-22:08:22 | -0.521 | 0.017 | 0 | 9 | 4.0554 | 0.07 | 0 | 49
3463 | 1-22:09:22 | -0.521 | 0.026 | 0 | 13.49 | 4.0129 | 0.11 | 0 | 49
3464 | 1-22:10:22 | -0.521 | 0.035 | 0 | 17.99 | 3.9689 | 0.14 | 0 | 49
3465 | 1-22:11:22 | -0.521 | 0.043 | 0 | 22.48 | 3.9245 | 0.18 | 0 | 49
3466 | 1-22:12:22 | -0.521 | 0.052 | 0 | 26.98 | 3.8821 | 0.21 | 0 | 49
3467 | 1-22:13:22 | -0.521 | 0.061 | 0 | 31.47 | 3.8402 | 0.24 | 0 | 49
3468 | 1-22:14:22 | -0.521 | 0.069 | 0 | 35.97 | 3.7981 | 0.28 | 0 | 49
3469 | 1-22:15:22 | -0.521 | 0.078 | 0 | 40.46 | 3.7565 | 0.31 | 0 | 49
3470 | 1-22:16:22 | -0.521 | 0.087 | 0 | 44.96 | 3.7137 | 0.34 | 0 | 49
3471 | 1-22:17:22 | -0.521 | 0.095 | 0 | 49.46 | 3.6716 | 0.37 | 0 | 49
3472 | 1-22:18:22 | -0.521 | 0.104 | 0 | 53.95 | 3.6266 | 0.4 | 0 | 49
3473 | 1-22:19:22 | -0.521 | 0.113 | 0 | 58.45 | 3.5792 | 0.44 | 0 | 49
3474 | 1-22:20:22 | -0.521 | 0.122 | 0 | 62.95 | 3.5296 | 0.47 | 0 | 49
3475 | 1-22:21:22 | -0.521 | 0.13 | 0 | 67.44 | 3.4741 | 0.5 | 0 | 49
3476 | 1-22:22:22 | -0.521 | 0.139 | 0 | 71.94 | 3.4146 | 0.53 | 0 | 49
3477 | 1-22:23:22 | -0.521 | 0.148 | 0 | 76.44 | 3.3488 | 0.56 | 0 | 49
3478 | 1-22:24:22 | -0.521 | 0.156 | 0 | 80.93 | 3.2741 | 0.59 | 0 | 49
3479 | 1-22:25:22 | -0.521 | 0.165 | 0 | 85.43 | 3.1858 | 0.61 | 0 | 49
3480 | 1-22:26:22 | -0.521 | 0.174 | 0 | 89.93 | 3.0782 | 0.64 | 0 | 49
3481 | 1-22:27:22 | -0.521 | 0.182 | 0 | 94.42 | 2.9551 | 0.67 | 0 | 49
3482 | 1-22:28:22 | -0.521 | 0.191 | 0 | 98.92 | 2.8289 | 0.69 | 0 | 49
3483 | 1-22:28:36 | -0.521 | 0.193 | 0 | 100 | 2.7998 | 0.7 | 0 | 49
3484 | 1-22:28:36 | 0.415 | 0 | 0 | 0 | 2.8699 | 0 | 0 | 50
3485 | 1-22:29:36 | 0.415 | 0.007 | 0 | 3.6 | 3.2518 | 0.02 | 0 | 50
3486 | 1-22:30:36 | 0.415 | 0.014 | 0 | 7.19 | 3.373 | 0.04 | 0 | 50
3487 | 1-22:31:36 | 0.415 | 0.021 | 0 | 10.78 | 3.4586 | 0.07 | 0 | 50
3488 | 1-22:32:36 | 0.415 | 0.028 | 0 | 14.37 | 3.529 | 0.09 | 0 | 50
3489 | 1-22:33:36 | 0.415 | 0.035 | 0 | 17.96 | 3.591 | 0.12 | 0 | 50
3490 | 1-22:34:36 | 0.415 | 0.042 | 0 | 21.56 | 3.6486 | 0.14 | 0 | 50
3491 | 1-22:35:36 | 0.415 | 0.049 | 0 | 25.14 | 3.6976 | 0.17 | 0 | 50
3492 | 1-22:36:36 | 0.415 | 0.055 | 0 | 28.73 | 3.7429 | 0.19 | 0 | 50
3493 | 1-22:37:36 | 0.415 | 0.062 | 0 | 32.32 | 3.785 | 0.22 | 0 | 50
3494 | 1-22:38:36 | 0.415 | 0.069 | 0 | 35.91 | 3.8219 | 0.25 | 0 | 50
3495 | 1-22:39:36 | 0.415 | 0.076 | 0 | 39.51 | 3.8579 | 0.27 | 0 | 50
3496 | 1-22:40:36 | 0.415 | 0.083 | 0 | 43.09 | 3.8895 | 0.3 | 0 | 50
3497 | 1-22:41:36 | 0.415 | 0.09 | 0 | 46.68 | 3.9202 | 0.33 | 0 | 50
3498 | 1-22:42:36 | 0.415 | 0.097 | 0 | 50.27 | 3.949 | 0.35 | 0 | 50
3499 | 1-22:43:36 | 0.415 | 0.104 | 0 | 53.86 | 3.9757 | 0.38 | 0 | 50
3500 | 1-22:44:36 | 0.415 | 0.111 | 0 | 57.45 | 4.0011 | 0.41 | 0 | 50
3501 | 1-22:45:36 | 0.415 | 0.118 | 0 | 61.03 | 4.0253 | 0.44 | 0 | 50
3502 | 1-22:46:36 | 0.415 | 0.125 | 0 | 64.63 | 4.0473 | 0.46 | 0 | 50
3503 | 1-22:47:36 | 0.415 | 0.132 | 0 | 68.22 | 4.0699 | 0.49 | 0 | 50
3504 | 1-22:48:36 | 0.415 | 0.139 | 0 | 71.8 | 4.0898 | 0.52 | 0 | 50
3505 | 1-22:49:36 | 0.415 | 0.145 | 0 | 75.39 | 4.1093 | 0.55 | 0 | 50
3506 | 1-22:50:36 | 0.415 | 0.152 | 0 | 78.98 | 4.1267 | 0.58 | 0 | 50
3507 | 1-22:51:36 | 0.415 | 0.159 | 0 | 82.57 | 4.1434 | 0.61 | 0 | 50
3508 | 1-22:52:36 | 0.415 | 0.166 | 0 | 86.16 | 4.1583 | 0.64 | 0 | 50
3509 | 1-22:53:36 | 0.415 | 0.173 | 0 | 89.75 | 4.1707 | 0.66 | 0 | 50
3510 | 1-22:54:36 | 0.415 | 0.18 | 0 | 93.34 | 4.1815 | 0.69 | 0 | 50
3511 | 1-22:55:36 | 0.415 | 0.187 | 0 | 96.92 | 4.1927 | 0.72 | 0 | 50
3512 | 1-22:56:27 | 0.415 | 0.193 | 0 | 100 | 4.2001 | 0.75 | 0 | 50
3513 | 1-22:56:27 | -0.521 | 0 | 0 | 0 | 4.1571 | 0 | 0 | 50
3514 | 1-22:57:27 | -0.521 | 0.009 | 0 | 4.52 | 4.1006 | 0.04 | 0 | 50
3515 | 1-22:58:28 | -0.521 | 0.017 | 0 | 9.05 | 4.0544 | 0.07 | 0 | 50
3516 | 1-22:59:28 | -0.521 | 0.026 | 0 | 13.56 | 4.0132 | 0.11 | 0 | 50
3517 | 1-23:00:27 | -0.521 | 0.035 | 0 | 18.07 | 3.9689 | 0.14 | 0 | 50
3518 | 1-23:01:27 | -0.521 | 0.043 | 0 | 22.59 | 3.9245 | 0.18 | 0 | 50
3519 | 1-23:02:27 | -0.521 | 0.052 | 0 | 27.1 | 3.8824 | 0.21 | 0 | 50
3520 | 1-23:03:27 | -0.521 | 0.061 | 0 | 31.62 | 3.8399 | 0.24 | 0 | 50
3521 | 1-23:04:27 | -0.521 | 0.069 | 0 | 36.14 | 3.7974 | 0.28 | 0 | 50
3522 | 1-23:05:28 | -0.521 | 0.078 | 0 | 40.66 | 3.7556 | 0.31 | 0 | 50
3523 | 1-23:06:27 | -0.521 | 0.087 | 0 | 45.17 | 3.7131 | 0.34 | 0 | 50
3524 | 1-23:07:28 | -0.521 | 0.095 | 0 | 49.69 | 3.6703 | 0.37 | 0 | 50
3525 | 1-23:08:27 | -0.521 | 0.104 | 0 | 54.2 | 3.6251 | 0.4 | 0 | 50
3526 | 1-23:09:27 | -0.521 | 0.113 | 0 | 58.72 | 3.5764 | 0.44 | 0 | 50
3527 | 1-23:10:27 | -0.521 | 0.122 | 0 | 63.23 | 3.5246 | 0.47 | 0 | 50
3528 | 1-23:11:27 | -0.521 | 0.13 | 0 | 67.75 | 3.4697 | 0.5 | 0 | 50
3529 | 1-23:12:27 | -0.521 | 0.139 | 0 | 72.27 | 3.4115 | 0.53 | 0 | 50
3530 | 1-23:13:28 | -0.521 | 0.148 | 0 | 76.79 | 3.3433 | 0.56 | 0 | 50
3531 | 1-23:14:27 | -0.521 | 0.156 | 0 | 81.3 | 3.2676 | 0.58 | 0 | 50
3532 | 1-23:15:27 | -0.521 | 0.165 | 0 | 85.82 | 3.1768 | 0.61 | 0 | 50
3533 | 1-23:16:28 | -0.521 | 0.174 | 0 | 90.34 | 3.0655 | 0.64 | 0 | 50
3534 | 1-23:17:27 | -0.521 | 0.182 | 0 | 94.85 | 2.9436 | 0.67 | 0 | 50
3535 | 1-23:18:27 | -0.521 | 0.191 | 0 | 99.37 | 2.8175 | 0.69 | 0 | 50
3536 | 1-23:18:36 | -0.521 | 0.192 | 0 | 100 | 2.7998 | 0.69 | 0 | 50
3537 | 1-23:18:36 | 0.419 | 0 | 0 | 0 | 2.872 | 0 | 0 | 51
3538 | 1-23:19:36 | 0.415 | 0.007 | 0 | 3.62 | 3.2537 | 0.02 | 0 | 51
3539 | 1-23:20:36 | 0.415 | 0.014 | 0 | 7.23 | 3.3752 | 0.04 | 0 | 51
3540 | 1-23:21:36 | 0.415 | 0.021 | 0 | 10.84 | 3.4595 | 0.07 | 0 | 51
3541 | 1-23:22:36 | 0.415 | 0.028 | 0 | 14.46 | 3.5299 | 0.09 | 0 | 51
3542 | 1-23:23:36 | 0.415 | 0.035 | 0 | 18.07 | 3.5934 | 0.12 | 0 | 51
3543 | 1-23:24:36 | 0.415 | 0.042 | 0 | 21.68 | 3.6496 | 0.14 | 0 | 51
3544 | 1-23:25:36 | 0.415 | 0.048 | 0 | 25.29 | 3.6995 | 0.17 | 0 | 51
3545 | 1-23:26:36 | 0.415 | 0.055 | 0 | 28.9 | 3.7447 | 0.19 | 0 | 51
3546 | 1-23:27:36 | 0.415 | 0.062 | 0 | 32.52 | 3.7857 | 0.22 | 0 | 51
3547 | 1-23:28:36 | 0.415 | 0.069 | 0 | 36.15 | 3.8232 | 0.25 | 0 | 51
3548 | 1-23:29:36 | 0.415 | 0.076 | 0 | 39.76 | 3.8588 | 0.27 | 0 | 51
3549 | 1-23:30:36 | 0.415 | 0.083 | 0 | 43.37 | 3.8917 | 0.3 | 0 | 51
3550 | 1-23:31:36 | 0.415 | 0.09 | 0 | 46.98 | 3.9227 | 0.33 | 0 | 51
3551 | 1-23:32:36 | 0.415 | 0.097 | 0 | 50.59 | 3.9503 | 0.35 | 0 | 51
3552 | 1-23:33:36 | 0.415 | 0.104 | 0 | 54.21 | 3.9785 | 0.38 | 0 | 51
3553 | 1-23:34:36 | 0.415 | 0.111 | 0 | 57.82 | 4.003 | 0.41 | 0 | 51
3554 | 1-23:35:36 | 0.415 | 0.118 | 0 | 61.43 | 4.0262 | 0.44 | 0 | 51
3555 | 1-23:36:36 | 0.415 | 0.125 | 0 | 65.04 | 4.0495 | 0.46 | 0 | 51
3556 | 1-23:37:36 | 0.415 | 0.132 | 0 | 68.66 | 4.0718 | 0.49 | 0 | 51
3557 | 1-23:38:36 | 0.415 | 0.139 | 0 | 72.26 | 4.0923 | 0.52 | 0 | 51
3558 | 1-23:39:36 | 0.415 | 0.145 | 0 | 75.88 | 4.1118 | 0.55 | 0 | 51
3559 | 1-23:40:36 | 0.415 | 0.152 | 0 | 79.49 | 4.1292 | 0.58 | 0 | 51
3560 | 1-23:41:36 | 0.415 | 0.159 | 0 | 83.1 | 4.145 | 0.61 | 0 | 51
3561 | 1-23:42:36 | 0.415 | 0.166 | 0 | 86.71 | 4.1598 | 0.64 | 0 | 51
3562 | 1-23:43:36 | 0.415 | 0.173 | 0 | 90.32 | 4.1732 | 0.66 | 0 | 51
3563 | 1-23:44:36 | 0.415 | 0.18 | 0 | 93.94 | 4.1834 | 0.69 | 0 | 51
3564 | 1-23:45:36 | 0.415 | 0.187 | 0 | 97.55 | 4.1936 | 0.72 | 0 | 51
3565 | 1-23:46:16 | 0.415 | 0.192 | 0 | 100 | 4.2001 | 0.74 | 0 | 51
3566 | 1-23:46:16 | -0.521 | 0 | 0 | 0 | 4.1549 | 0 | 0 | 51
3567 | 1-23:47:17 | -0.521 | 0.009 | 0 | 4.56 | 4.0997 | 0.04 | 0 | 51
3568 | 1-23:48:16 | -0.521 | 0.017 | 0 | 9.08 | 4.0541 | 0.07 | 0 | 51
3569 | 1-23:49:16 | -0.521 | 0.026 | 0 | 13.63 | 4.011 | 0.11 | 0 | 51
3570 | 1-23:50:16 | -0.521 | 0.035 | 0 | 18.16 | 3.9676 | 0.14 | 0 | 51
3571 | 1-23:51:16 | -0.521 | 0.043 | 0 | 22.71 | 3.9242 | 0.18 | 0 | 51
3572 | 1-23:52:17 | -0.521 | 0.052 | 0 | 27.25 | 3.8814 | 0.21 | 0 | 51
3573 | 1-23:53:16 | -0.521 | 0.061 | 0 | 31.79 | 3.838 | 0.24 | 0 | 51
3574 | 1-23:54:16 | -0.521 | 0.069 | 0 | 36.33 | 3.7959 | 0.28 | 0 | 51
3575 | 1-23:55:17 | -0.521 | 0.078 | 0 | 40.87 | 3.7531 | 0.31 | 0 | 51
3576 | 1-23:56:16 | -0.521 | 0.087 | 0 | 45.41 | 3.7103 | 0.34 | 0 | 51
3577 | 1-23:57:17 | -0.521 | 0.095 | 0 | 49.95 | 3.666 | 0.37 | 0 | 51
3578 | 1-23:58:16 | -0.521 | 0.104 | 0 | 54.49 | 3.621 | 0.4 | 0 | 51
3579 | 1-23:59:16 | -0.521 | 0.113 | 0 | 59.03 | 3.5724 | 0.44 | 0 | 51
3580 | 2-00:00:17 | -0.521 | 0.122 | 0 | 63.58 | 3.5206 | 0.47 | 0 | 51
3581 | 2-00:01:16 | -0.521 | 0.13 | 0 | 68.11 | 3.4651 | 0.5 | 0 | 51
3582 | 2-00:02:16 | -0.521 | 0.139 | 0 | 72.65 | 3.4034 | 0.53 | 0 | 51
3583 | 2-00:03:17 | -0.521 | 0.148 | 0 | 77.19 | 3.3371 | 0.56 | 0 | 51
3584 | 2-00:04:16 | -0.521 | 0.156 | 0 | 81.72 | 3.2589 | 0.58 | 0 | 51
3585 | 2-00:05:17 | -0.521 | 0.165 | 0 | 86.28 | 3.1659 | 0.61 | 0 | 51
3586 | 2-00:06:16 | -0.521 | 0.174 | 0 | 90.81 | 3.054 | 0.64 | 0 | 51
3587 | 2-00:07:17 | -0.521 | 0.182 | 0 | 95.35 | 2.9294 | 0.67 | 0 | 51
3588 | 2-00:08:16 | -0.521 | 0.191 | 0 | 99.88 | 2.8041 | 0.69 | 0 | 51
3589 | 2-00:08:18 | -0.521 | 0.191 | 0 | 100 | 2.7998 | 0.69 | 0 | 51
3590 | 2-00:08:18 | 0.415 | 0 | 0 | 0 | 2.8717 | 0 | 0 | 52
3591 | 2-00:09:18 | 0.415 | 0.007 | 0 | 3.62 | 3.2533 | 0.02 | 0 | 52
3592 | 2-00:10:18 | 0.415 | 0.014 | 0 | 7.23 | 3.3746 | 0.04 | 0 | 52
3593 | 2-00:11:18 | 0.415 | 0.021 | 0 | 10.85 | 3.4592 | 0.07 | 0 | 52
3594 | 2-00:12:18 | 0.415 | 0.028 | 0 | 14.46 | 3.5293 | 0.09 | 0 | 52
3595 | 2-00:13:18 | 0.415 | 0.035 | 0 | 18.08 | 3.5925 | 0.12 | 0 | 52
3596 | 2-00:14:18 | 0.415 | 0.042 | 0 | 21.7 | 3.6492 | 0.14 | 0 | 52
3597 | 2-00:15:18 | 0.415 | 0.049 | 0 | 25.32 | 3.6992 | 0.17 | 0 | 52
3598 | 2-00:16:18 | 0.415 | 0.055 | 0 | 28.93 | 3.7447 | 0.19 | 0 | 52
3599 | 2-00:17:18 | 0.419 | 0.062 | 0 | 32.54 | 3.786 | 0.22 | 0 | 52
3600 | 2-00:18:18 | 0.415 | 0.069 | 0 | 36.16 | 3.8235 | 0.25 | 0 | 52
3601 | 2-00:19:18 | 0.415 | 0.076 | 0 | 39.77 | 3.8585 | 0.27 | 0 | 52
3602 | 2-00:20:18 | 0.415 | 0.083 | 0 | 43.39 | 3.8923 | 0.3 | 0 | 52
3603 | 2-00:21:18 | 0.415 | 0.09 | 0 | 46.99 | 3.9224 | 0.33 | 0 | 52
3604 | 2-00:22:18 | 0.415 | 0.097 | 0 | 50.61 | 3.9503 | 0.35 | 0 | 52
3605 | 2-00:23:18 | 0.415 | 0.104 | 0 | 54.23 | 3.9788 | 0.38 | 0 | 52
3606 | 2-00:24:18 | 0.419 | 0.111 | 0 | 57.85 | 4.0033 | 0.41 | 0 | 52
3607 | 2-00:25:18 | 0.415 | 0.118 | 0 | 61.45 | 4.0259 | 0.44 | 0 | 52
3608 | 2-00:26:18 | 0.415 | 0.125 | 0 | 65.07 | 4.0501 | 0.46 | 0 | 52
3609 | 2-00:27:18 | 0.415 | 0.132 | 0 | 68.69 | 4.0718 | 0.49 | 0 | 52
3610 | 2-00:28:18 | 0.415 | 0.139 | 0 | 72.3 | 4.0929 | 0.52 | 0 | 52
3611 | 2-00:29:18 | 0.415 | 0.145 | 0 | 75.92 | 4.1121 | 0.55 | 0 | 52
3612 | 2-00:30:18 | 0.415 | 0.152 | 0 | 79.53 | 4.1288 | 0.58 | 0 | 52
3613 | 2-00:31:18 | 0.415 | 0.159 | 0 | 83.15 | 4.1453 | 0.61 | 0 | 52
3614 | 2-00:32:18 | 0.415 | 0.166 | 0 | 86.76 | 4.1602 | 0.64 | 0 | 52
3615 | 2-00:33:18 | 0.415 | 0.173 | 0 | 90.37 | 4.1732 | 0.66 | 0 | 52
3616 | 2-00:34:18 | 0.415 | 0.18 | 0 | 93.98 | 4.1843 | 0.69 | 0 | 52
3617 | 2-00:35:18 | 0.415 | 0.187 | 0 | 97.6 | 4.1949 | 0.72 | 0 | 52
3618 | 2-00:35:58 | 0.415 | 0.192 | 0 | 100 | 4.2001 | 0.74 | 0 | 52
3619 | 2-00:35:58 | -0.521 | 0 | 0 | 0 | 4.1571 | 0 | 0 | 52
3620 | 2-00:36:58 | -0.521 | 0.009 | 0 | 4.54 | 4.1013 | 0.04 | 0 | 52
3621 | 2-00:37:58 | -0.521 | 0.017 | 0 | 9.08 | 4.0554 | 0.07 | 0 | 52
3622 | 2-00:38:58 | -0.521 | 0.026 | 0 | 13.62 | 4.0126 | 0.11 | 0 | 52
3623 | 2-00:39:58 | -0.521 | 0.035 | 0 | 18.15 | 3.9686 | 0.14 | 0 | 52
3624 | 2-00:40:58 | -0.521 | 0.043 | 0 | 22.69 | 3.9249 | 0.18 | 0 | 52
3625 | 2-00:41:58 | -0.521 | 0.052 | 0 | 27.22 | 3.8827 | 0.21 | 0 | 52
3626 | 2-00:42:58 | -0.521 | 0.061 | 0 | 31.76 | 3.8396 | 0.24 | 0 | 52
3627 | 2-00:43:58 | -0.521 | 0.069 | 0 | 36.3 | 3.7974 | 0.28 | 0 | 52
3628 | 2-00:44:58 | -0.521 | 0.078 | 0 | 40.84 | 3.7556 | 0.31 | 0 | 52
3629 | 2-00:45:58 | -0.521 | 0.087 | 0 | 45.37 | 3.7119 | 0.34 | 0 | 52
3630 | 2-00:46:58 | -0.521 | 0.095 | 0 | 49.91 | 3.6682 | 0.37 | 0 | 52
3631 | 2-00:47:58 | -0.521 | 0.104 | 0 | 54.44 | 3.6213 | 0.4 | 0 | 52
3632 | 2-00:48:58 | -0.521 | 0.113 | 0 | 58.98 | 3.5751 | 0.44 | 0 | 52
3633 | 2-00:49:58 | -0.521 | 0.122 | 0 | 63.51 | 3.5218 | 0.47 | 0 | 52
3634 | 2-00:50:58 | -0.521 | 0.13 | 0 | 68.05 | 3.467 | 0.5 | 0 | 52
3635 | 2-00:51:58 | -0.521 | 0.139 | 0 | 72.59 | 3.4065 | 0.53 | 0 | 52
3636 | 2-00:52:58 | -0.521 | 0.148 | 0 | 77.12 | 3.3389 | 0.56 | 0 | 52
3637 | 2-00:53:58 | -0.521 | 0.156 | 0 | 81.66 | 3.2608 | 0.58 | 0 | 52
3638 | 2-00:54:58 | -0.521 | 0.165 | 0 | 86.19 | 3.1681 | 0.61 | 0 | 52
3639 | 2-00:55:58 | -0.521 | 0.174 | 0 | 90.73 | 3.0562 | 0.64 | 0 | 52
3640 | 2-00:56:58 | -0.521 | 0.182 | 0 | 95.25 | 2.9322 | 0.67 | 0 | 52
3641 | 2-00:57:58 | -0.521 | 0.191 | 0 | 99.79 | 2.8054 | 0.69 | 0 | 52
3642 | 2-00:58:00 | -0.521 | 0.191 | 0 | 100 | 2.8001 | 0.69 | 0 | 52
3643 | 2-00:58:00 | 0.415 | 0 | 0 | 0 | 2.8708 | 0 | 0 | 53
3644 | 2-00:59:01 | 0.415 | 0.007 | 0 | 3.61 | 3.2518 | 0.02 | 0 | 53
3645 | 2-01:00:01 | 0.415 | 0.014 | 0 | 7.21 | 3.373 | 0.04 | 0 | 53
3646 | 2-01:01:01 | 0.415 | 0.021 | 0 | 10.82 | 3.4583 | 0.07 | 0 | 53
3647 | 2-01:02:01 | 0.415 | 0.028 | 0 | 14.44 | 3.529 | 0.09 | 0 | 53
3648 | 2-01:03:00 | 0.415 | 0.035 | 0 | 18.03 | 3.5913 | 0.12 | 0 | 53
3649 | 2-01:04:01 | 0.415 | 0.042 | 0 | 21.64 | 3.6477 | 0.14 | 0 | 53
3650 | 2-01:05:00 | 0.415 | 0.048 | 0 | 25.24 | 3.697 | 0.17 | 0 | 53
3651 | 2-01:06:01 | 0.415 | 0.055 | 0 | 28.85 | 3.7429 | 0.19 | 0 | 53
3652 | 2-01:07:00 | 0.415 | 0.062 | 0 | 32.46 | 3.7838 | 0.22 | 0 | 53
3653 | 2-01:08:01 | 0.415 | 0.069 | 0 | 36.07 | 3.8216 | 0.25 | 0 | 53
3654 | 2-01:09:00 | 0.415 | 0.076 | 0 | 39.67 | 3.8582 | 0.27 | 0 | 53
3655 | 2-01:10:01 | 0.415 | 0.083 | 0 | 43.28 | 3.8895 | 0.3 | 0 | 53
3656 | 2-01:11:00 | 0.415 | 0.09 | 0 | 46.88 | 3.9199 | 0.33 | 0 | 53
3657 | 2-01:12:00 | 0.415 | 0.097 | 0 | 50.49 | 3.949 | 0.35 | 0 | 53
3658 | 2-01:13:00 | 0.415 | 0.104 | 0 | 54.09 | 3.9763 | 0.38 | 0 | 53
3659 | 2-01:14:00 | 0.415 | 0.111 | 0 | 57.7 | 4.0017 | 0.41 | 0 | 53
3660 | 2-01:15:00 | 0.415 | 0.118 | 0 | 61.3 | 4.0253 | 0.44 | 0 | 53
3661 | 2-01:16:01 | 0.415 | 0.125 | 0 | 64.91 | 4.0479 | 0.46 | 0 | 53
3662 | 2-01:17:01 | 0.415 | 0.132 | 0 | 68.52 | 4.0703 | 0.49 | 0 | 53
3663 | 2-01:18:00 | 0.415 | 0.138 | 0 | 72.12 | 4.0904 | 0.52 | 0 | 53
3664 | 2-01:19:00 | 0.415 | 0.145 | 0 | 75.72 | 4.1099 | 0.55 | 0 | 53
3665 | 2-01:20:00 | 0.415 | 0.152 | 0 | 79.33 | 4.1282 | 0.58 | 0 | 53
3666 | 2-01:21:00 | 0.415 | 0.159 | 0 | 82.93 | 4.1447 | 0.61 | 0 | 53
3667 | 2-01:22:00 | 0.415 | 0.166 | 0 | 86.54 | 4.1589 | 0.63 | 0 | 53
3668 | 2-01:23:00 | 0.415 | 0.173 | 0 | 90.14 | 4.1713 | 0.66 | 0 | 53
3669 | 2-01:24:00 | 0.415 | 0.18 | 0 | 93.75 | 4.1831 | 0.69 | 0 | 53
3670 | 2-01:25:00 | 0.415 | 0.187 | 0 | 97.36 | 4.193 | 0.72 | 0 | 53
3671 | 2-01:25:44 | 0.415 | 0.192 | 0 | 100 | 4.2001 | 0.74 | 0 | 53
3672 | 2-01:25:44 | -0.521 | 0 | 0 | 0 | 4.158 | 0 | 0 | 53
3673 | 2-01:26:44 | -0.521 | 0.009 | 0 | 4.53 | 4.1022 | 0.04 | 0 | 53
3674 | 2-01:27:44 | -0.521 | 0.017 | 0 | 9.06 | 4.0566 | 0.07 | 0 | 53
3675 | 2-01:28:44 | -0.521 | 0.026 | 0 | 13.59 | 4.0141 | 0.11 | 0 | 53
3676 | 2-01:29:45 | -0.521 | 0.035 | 0 | 18.12 | 3.9692 | 0.14 | 0 | 53
3677 | 2-01:30:44 | -0.521 | 0.043 | 0 | 22.64 | 3.9255 | 0.18 | 0 | 53
3678 | 2-01:31:44 | -0.521 | 0.052 | 0 | 27.16 | 3.8836 | 0.21 | 0 | 53
3679 | 2-01:32:44 | -0.521 | 0.061 | 0 | 31.69 | 3.8415 | 0.24 | 0 | 53
3680 | 2-01:33:44 | -0.521 | 0.069 | 0 | 36.22 | 3.7984 | 0.28 | 0 | 53
3681 | 2-01:34:44 | -0.521 | 0.078 | 0 | 40.75 | 3.7565 | 0.31 | 0 | 53
3682 | 2-01:35:45 | -0.521 | 0.087 | 0 | 45.29 | 3.7137 | 0.34 | 0 | 53
3683 | 2-01:36:44 | -0.521 | 0.095 | 0 | 49.8 | 3.6716 | 0.37 | 0 | 53
3684 | 2-01:37:44 | -0.521 | 0.104 | 0 | 54.34 | 3.6251 | 0.4 | 0 | 53
3685 | 2-01:38:44 | -0.518 | 0.113 | 0 | 58.86 | 3.5764 | 0.44 | 0 | 53
3686 | 2-01:39:44 | -0.521 | 0.122 | 0 | 63.39 | 3.5246 | 0.47 | 0 | 53
3687 | 2-01:40:44 | -0.521 | 0.13 | 0 | 67.91 | 3.4691 | 0.5 | 0 | 53
3688 | 2-01:41:44 | -0.521 | 0.139 | 0 | 72.44 | 3.4087 | 0.53 | 0 | 53
3689 | 2-01:42:44 | -0.521 | 0.148 | 0 | 76.97 | 3.3411 | 0.56 | 0 | 53
3690 | 2-01:43:44 | -0.518 | 0.156 | 0 | 81.49 | 3.2639 | 0.58 | 0 | 53
3691 | 2-01:44:44 | -0.521 | 0.165 | 0 | 86.02 | 3.1721 | 0.61 | 0 | 53
3692 | 2-01:45:44 | -0.521 | 0.174 | 0 | 90.54 | 3.0605 | 0.64 | 0 | 53
3693 | 2-01:46:44 | -0.521 | 0.182 | 0 | 95.06 | 2.9374 | 0.67 | 0 | 53
3694 | 2-01:47:44 | -0.521 | 0.191 | 0 | 99.59 | 2.8113 | 0.69 | 0 | 53
3695 | 2-01:47:50 | -0.521 | 0.192 | 0 | 100 | 2.8001 | 0.69 | 0 | 53
3696 | 2-01:47:50 | 0.415 | 0 | 0 | 0 | 2.8702 | 0 | 0 | 54
3697 | 2-01:48:50 | 0.415 | 0.007 | 0 | 3.62 | 3.2502 | 0.02 | 0 | 54
3698 | 2-01:49:50 | 0.415 | 0.014 | 0 | 7.24 | 3.3727 | 0.04 | 0 | 54
3699 | 2-01:50:50 | 0.415 | 0.021 | 0 | 10.86 | 3.458 | 0.07 | 0 | 54
3700 | 2-01:51:50 | 0.415 | 0.028 | 0 | 14.48 | 3.5286 | 0.09 | 0 | 54
3701 | 2-01:52:50 | 0.415 | 0.035 | 0 | 18.09 | 3.5906 | 0.12 | 0 | 54
3702 | 2-01:53:50 | 0.415 | 0.042 | 0 | 21.71 | 3.6471 | 0.14 | 0 | 54
3703 | 2-01:54:50 | 0.415 | 0.048 | 0 | 25.33 | 3.697 | 0.17 | 0 | 54
3704 | 2-01:55:50 | 0.415 | 0.055 | 0 | 28.94 | 3.7422 | 0.19 | 0 | 54
3705 | 2-01:56:50 | 0.415 | 0.062 | 0 | 32.56 | 3.7835 | 0.22 | 0 | 54
3706 | 2-01:57:50 | 0.415 | 0.069 | 0 | 36.18 | 3.8216 | 0.25 | 0 | 54
3707 | 2-01:58:50 | 0.415 | 0.076 | 0 | 39.8 | 3.8579 | 0.27 | 0 | 54
3708 | 2-01:59:50 | 0.415 | 0.083 | 0 | 43.42 | 3.8895 | 0.3 | 0 | 54
3709 | 2-02:00:50 | 0.415 | 0.09 | 0 | 47.03 | 3.9202 | 0.33 | 0 | 54
3710 | 2-02:01:50 | 0.415 | 0.097 | 0 | 50.65 | 3.949 | 0.35 | 0 | 54
3711 | 2-02:02:50 | 0.415 | 0.104 | 0 | 54.27 | 3.9766 | 0.38 | 0 | 54
3712 | 2-02:03:50 | 0.415 | 0.111 | 0 | 57.89 | 4.0017 | 0.41 | 0 | 54
3713 | 2-02:04:50 | 0.415 | 0.118 | 0 | 61.51 | 4.0256 | 0.44 | 0 | 54
3714 | 2-02:05:50 | 0.415 | 0.125 | 0 | 65.12 | 4.0485 | 0.46 | 0 | 54
3715 | 2-02:06:50 | 0.415 | 0.132 | 0 | 68.74 | 4.0709 | 0.49 | 0 | 54
3716 | 2-02:07:50 | 0.415 | 0.138 | 0 | 72.36 | 4.092 | 0.52 | 0 | 54
3717 | 2-02:08:50 | 0.415 | 0.145 | 0 | 75.98 | 4.1112 | 0.55 | 0 | 54
3718 | 2-02:09:50 | 0.415 | 0.152 | 0 | 79.6 | 4.1285 | 0.58 | 0 | 54
3719 | 2-02:10:50 | 0.415 | 0.159 | 0 | 83.21 | 4.145 | 0.61 | 0 | 54
3720 | 2-02:11:50 | 0.415 | 0.166 | 0 | 86.83 | 4.1592 | 0.63 | 0 | 54
3721 | 2-02:12:50 | 0.415 | 0.173 | 0 | 90.45 | 4.1732 | 0.66 | 0 | 54
3722 | 2-02:13:50 | 0.415 | 0.18 | 0 | 94.07 | 4.184 | 0.69 | 0 | 54
3723 | 2-02:14:50 | 0.415 | 0.187 | 0 | 97.69 | 4.1946 | 0.72 | 0 | 54
3724 | 2-02:15:28 | 0.415 | 0.191 | 0 | 100 | 4.2001 | 0.74 | 0 | 54
3725 | 2-02:15:28 | -0.521 | 0 | 0 | 0 | 4.1574 | 0 | 0 | 54
3726 | 2-02:16:28 | -0.521 | 0.009 | 0 | 4.56 | 4.1019 | 0.04 | 0 | 54
3727 | 2-02:17:28 | -0.521 | 0.017 | 0 | 9.12 | 4.0563 | 0.07 | 0 | 54
3728 | 2-02:18:28 | -0.521 | 0.026 | 0 | 13.67 | 4.0135 | 0.11 | 0 | 54
3729 | 2-02:19:28 | -0.521 | 0.035 | 0 | 18.24 | 3.9683 | 0.14 | 0 | 54
3730 | 2-02:20:28 | -0.521 | 0.043 | 0 | 22.79 | 3.9252 | 0.18 | 0 | 54
3731 | 2-02:21:28 | -0.521 | 0.052 | 0 | 27.34 | 3.8814 | 0.21 | 0 | 54
3732 | 2-02:22:28 | -0.521 | 0.061 | 0 | 31.9 | 3.839 | 0.24 | 0 | 54
3733 | 2-02:23:28 | -0.521 | 0.069 | 0 | 36.46 | 3.7962 | 0.28 | 0 | 54
3734 | 2-02:24:28 | -0.521 | 0.078 | 0 | 41.02 | 3.754 | 0.31 | 0 | 54
3735 | 2-02:25:28 | -0.521 | 0.087 | 0 | 45.58 | 3.7106 | 0.34 | 0 | 54
3736 | 2-02:26:28 | -0.521 | 0.095 | 0 | 50.13 | 3.6663 | 0.37 | 0 | 54
3737 | 2-02:27:28 | -0.521 | 0.104 | 0 | 54.7 | 3.6201 | 0.4 | 0 | 54
3738 | 2-02:28:28 | -0.521 | 0.113 | 0 | 59.24 | 3.5711 | 0.44 | 0 | 54
3739 | 2-02:29:28 | -0.521 | 0.122 | 0 | 63.8 | 3.5197 | 0.47 | 0 | 54
3740 | 2-02:30:28 | -0.521 | 0.13 | 0 | 68.36 | 3.4642 | 0.5 | 0 | 54
3741 | 2-02:31:28 | -0.521 | 0.139 | 0 | 72.91 | 3.4015 | 0.53 | 0 | 54
3742 | 2-02:32:28 | -0.521 | 0.148 | 0 | 77.47 | 3.3336 | 0.56 | 0 | 54
3743 | 2-02:33:28 | -0.521 | 0.156 | 0 | 82.03 | 3.253 | 0.58 | 0 | 54
3744 | 2-02:34:28 | -0.521 | 0.165 | 0 | 86.59 | 3.1566 | 0.61 | 0 | 54
3745 | 2-02:35:28 | -0.521 | 0.174 | 0 | 91.14 | 3.0447 | 0.64 | 0 | 54
3746 | 2-02:36:28 | -0.521 | 0.182 | 0 | 95.7 | 2.9182 | 0.67 | 0 | 54
3747 | 2-02:37:25 | -0.521 | 0.19 | 0 | 100 | 2.7998 | 0.69 | 0 | 54
3748 | 2-02:37:25 | 0.415 | 0 | 0 | 0 | 2.8689 | 0 | 0 | 55
3749 | 2-02:38:25 | 0.415 | 0.007 | 0 | 3.66 | 3.2524 | 0.02 | 0 | 55
3750 | 2-02:39:25 | 0.415 | 0.014 | 0 | 7.29 | 3.3736 | 0.04 | 0 | 55
3751 | 2-02:40:25 | 0.415 | 0.021 | 0 | 10.92 | 3.4586 | 0.07 | 0 | 55
3752 | 2-02:41:25 | 0.415 | 0.028 | 0 | 14.57 | 3.5293 | 0.09 | 0 | 55
3753 | 2-02:42:25 | 0.415 | 0.035 | 0 | 18.21 | 3.5931 | 0.12 | 0 | 55
3754 | 2-02:43:25 | 0.415 | 0.042 | 0 | 21.85 | 3.6499 | 0.14 | 0 | 55
3755 | 2-02:44:25 | 0.415 | 0.048 | 0 | 25.49 | 3.6995 | 0.17 | 0 | 55
3756 | 2-02:45:25 | 0.415 | 0.055 | 0 | 29.13 | 3.745 | 0.19 | 0 | 55
3757 | 2-02:46:25 | 0.415 | 0.062 | 0 | 32.77 | 3.7866 | 0.22 | 0 | 55
3758 | 2-02:47:25 | 0.415 | 0.069 | 0 | 36.42 | 3.8244 | 0.25 | 0 | 55
3759 | 2-02:48:25 | 0.415 | 0.076 | 0 | 40.06 | 3.8597 | 0.27 | 0 | 55
3760 | 2-02:49:25 | 0.415 | 0.083 | 0 | 43.7 | 3.8917 | 0.3 | 0 | 55
3761 | 2-02:50:25 | 0.415 | 0.09 | 0 | 47.34 | 3.9233 | 0.33 | 0 | 55
3762 | 2-02:51:25 | 0.415 | 0.097 | 0 | 50.99 | 3.9518 | 0.35 | 0 | 55
3763 | 2-02:52:25 | 0.415 | 0.104 | 0 | 54.62 | 3.9794 | 0.38 | 0 | 55
3764 | 2-02:53:25 | 0.415 | 0.111 | 0 | 58.27 | 4.003 | 0.41 | 0 | 55
3765 | 2-02:54:25 | 0.415 | 0.118 | 0 | 61.9 | 4.0262 | 0.44 | 0 | 55
3766 | 2-02:55:25 | 0.415 | 0.125 | 0 | 65.55 | 4.0504 | 0.46 | 0 | 55
3767 | 2-02:56:25 | 0.415 | 0.132 | 0 | 69.19 | 4.0727 | 0.49 | 0 | 55
3768 | 2-02:57:25 | 0.415 | 0.138 | 0 | 72.83 | 4.0932 | 0.52 | 0 | 55
3769 | 2-02:58:25 | 0.415 | 0.145 | 0 | 76.47 | 4.1127 | 0.55 | 0 | 55
3770 | 2-02:59:25 | 0.415 | 0.152 | 0 | 80.11 | 4.1301 | 0.58 | 0 | 55
3771 | 2-03:00:25 | 0.415 | 0.159 | 0 | 83.75 | 4.1462 | 0.61 | 0 | 55
3772 | 2-03:01:25 | 0.415 | 0.166 | 0 | 87.4 | 4.1611 | 0.64 | 0 | 55
3773 | 2-03:02:25 | 0.415 | 0.173 | 0 | 91.04 | 4.1741 | 0.66 | 0 | 55
3774 | 2-03:03:25 | 0.415 | 0.18 | 0 | 94.68 | 4.1856 | 0.69 | 0 | 55
3775 | 2-03:04:25 | 0.415 | 0.187 | 0 | 98.32 | 4.1964 | 0.72 | 0 | 55
3776 | 2-03:04:52 | 0.415 | 0.19 | 0 | 100 | 4.2001 | 0.74 | 0 | 55
3777 | 2-03:04:52 | -0.521 | 0 | 0 | 0 | 4.1564 | 0 | 0 | 55
3778 | 2-03:05:52 | -0.521 | 0.009 | 0 | 4.59 | 4.1013 | 0.04 | 0 | 55
3779 | 2-03:06:52 | -0.521 | 0.017 | 0 | 9.16 | 4.0551 | 0.07 | 0 | 55
3780 | 2-03:07:52 | -0.521 | 0.026 | 0 | 13.75 | 4.0117 | 0.11 | 0 | 55
3781 | 2-03:08:52 | -0.521 | 0.035 | 0 | 18.33 | 3.9689 | 0.14 | 0 | 55
3782 | 2-03:09:52 | -0.521 | 0.043 | 0 | 22.91 | 3.9245 | 0.18 | 0 | 55
3783 | 2-03:10:52 | -0.521 | 0.052 | 0 | 27.5 | 3.8802 | 0.21 | 0 | 55
3784 | 2-03:11:52 | -0.521 | 0.061 | 0 | 32.08 | 3.8374 | 0.24 | 0 | 55
3785 | 2-03:12:52 | -0.521 | 0.069 | 0 | 36.66 | 3.7959 | 0.28 | 0 | 55
3786 | 2-03:13:52 | -0.521 | 0.078 | 0 | 41.24 | 3.7522 | 0.31 | 0 | 55
3787 | 2-03:14:52 | -0.521 | 0.087 | 0 | 45.82 | 3.7097 | 0.34 | 0 | 55
3788 | 2-03:15:52 | -0.518 | 0.095 | 0 | 50.41 | 3.6647 | 0.37 | 0 | 55
3789 | 2-03:16:52 | -0.518 | 0.104 | 0 | 54.99 | 3.6173 | 0.4 | 0 | 55
3790 | 2-03:17:52 | -0.521 | 0.113 | 0 | 59.56 | 3.5686 | 0.44 | 0 | 55
3791 | 2-03:18:52 | -0.521 | 0.122 | 0 | 64.15 | 3.5147 | 0.47 | 0 | 55
3792 | 2-03:19:52 | -0.518 | 0.13 | 0 | 68.74 | 3.4592 | 0.5 | 0 | 55
3793 | 2-03:20:52 | -0.521 | 0.139 | 0 | 73.31 | 3.3966 | 0.53 | 0 | 55
3794 | 2-03:21:52 | -0.521 | 0.148 | 0 | 77.9 | 3.3265 | 0.56 | 0 | 55
3795 | 2-03:22:52 | -0.521 | 0.156 | 0 | 82.47 | 3.2434 | 0.58 | 0 | 55
3796 | 2-03:23:52 | -0.518 | 0.165 | 0 | 87.05 | 3.1461 | 0.61 | 0 | 55
3797 | 2-03:24:52 | -0.521 | 0.174 | 0 | 91.64 | 3.0308 | 0.64 | 0 | 55
3798 | 2-03:25:52 | -0.521 | 0.182 | 0 | 96.22 | 2.904 | 0.66 | 0 | 55
3799 | 2-03:26:42 | -0.521 | 0.189 | 0 | 100 | 2.8001 | 0.68 | 0 | 55
3800 | 2-03:26:42 | 0.415 | 0 | 0 | 0 | 2.8699 | 0 | 0 | 56
3801 | 2-03:27:42 | 0.415 | 0.007 | 0 | 3.66 | 3.2533 | 0.02 | 0 | 56
3802 | 2-03:28:42 | 0.415 | 0.014 | 0 | 7.3 | 3.3749 | 0.04 | 0 | 56
3803 | 2-03:29:42 | 0.415 | 0.021 | 0 | 10.96 | 3.4601 | 0.07 | 0 | 56
3804 | 2-03:30:42 | 0.415 | 0.028 | 0 | 14.62 | 3.5299 | 0.09 | 0 | 56
3805 | 2-03:31:42 | 0.415 | 0.035 | 0 | 18.27 | 3.5944 | 0.12 | 0 | 56
3806 | 2-03:32:42 | 0.415 | 0.042 | 0 | 21.93 | 3.6499 | 0.14 | 0 | 56
3807 | 2-03:33:42 | 0.415 | 0.048 | 0 | 25.58 | 3.7001 | 0.17 | 0 | 56
3808 | 2-03:34:42 | 0.415 | 0.055 | 0 | 29.23 | 3.7466 | 0.19 | 0 | 56
3809 | 2-03:35:42 | 0.415 | 0.062 | 0 | 32.89 | 3.7869 | 0.22 | 0 | 56
3810 | 2-03:36:42 | 0.415 | 0.069 | 0 | 36.53 | 3.8256 | 0.25 | 0 | 56
3811 | 2-03:37:42 | 0.415 | 0.076 | 0 | 40.19 | 3.8604 | 0.27 | 0 | 56
3812 | 2-03:38:42 | 0.415 | 0.083 | 0 | 43.85 | 3.8938 | 0.3 | 0 | 56
3813 | 2-03:39:42 | 0.415 | 0.09 | 0 | 47.5 | 3.9239 | 0.33 | 0 | 56
3814 | 2-03:40:42 | 0.415 | 0.097 | 0 | 51.16 | 3.9534 | 0.35 | 0 | 56
3815 | 2-03:41:42 | 0.415 | 0.104 | 0 | 54.81 | 3.9807 | 0.38 | 0 | 56
3816 | 2-03:42:42 | 0.415 | 0.111 | 0 | 58.47 | 4.0058 | 0.41 | 0 | 56
3817 | 2-03:43:42 | 0.415 | 0.118 | 0 | 62.12 | 4.0287 | 0.44 | 0 | 56
3818 | 2-03:44:42 | 0.415 | 0.125 | 0 | 65.77 | 4.0529 | 0.46 | 0 | 56
3819 | 2-03:45:42 | 0.415 | 0.132 | 0 | 69.43 | 4.0737 | 0.49 | 0 | 56
3820 | 2-03:46:42 | 0.415 | 0.139 | 0 | 73.08 | 4.0947 | 0.52 | 0 | 56
3821 | 2-03:47:42 | 0.419 | 0.145 | 0 | 76.74 | 4.1137 | 0.55 | 0 | 56
3822 | 2-03:48:42 | 0.415 | 0.152 | 0 | 80.4 | 4.1316 | 0.58 | 0 | 56
3823 | 2-03:49:42 | 0.415 | 0.159 | 0 | 84.05 | 4.1474 | 0.61 | 0 | 56
3824 | 2-03:50:42 | 0.415 | 0.166 | 0 | 87.7 | 4.162 | 0.64 | 0 | 56
3825 | 2-03:51:42 | 0.415 | 0.173 | 0 | 91.36 | 4.1747 | 0.66 | 0 | 56
3826 | 2-03:52:42 | 0.415 | 0.18 | 0 | 95.01 | 4.1871 | 0.69 | 0 | 56
3827 | 2-03:53:42 | 0.415 | 0.187 | 0 | 98.66 | 4.1974 | 0.72 | 0 | 56
3828 | 2-03:54:04 | 0.415 | 0.19 | 0 | 100 | 4.2001 | 0.73 | 0 | 56
3829 | 2-03:54:04 | -0.521 | 0 | 0 | 0 | 4.1574 | 0 | 0 | 56
3830 | 2-03:55:04 | -0.521 | 0.009 | 0 | 4.61 | 4.1019 | 0.04 | 0 | 56
3831 | 2-03:56:04 | -0.521 | 0.017 | 0 | 9.2 | 4.0554 | 0.07 | 0 | 56
3832 | 2-03:57:04 | -0.521 | 0.026 | 0 | 13.8 | 4.0132 | 0.11 | 0 | 56
3833 | 2-03:58:04 | -0.521 | 0.035 | 0 | 18.39 | 3.9689 | 0.14 | 0 | 56
3834 | 2-03:59:04 | -0.521 | 0.043 | 0 | 22.98 | 3.9245 | 0.18 | 0 | 56
3835 | 2-04:00:04 | -0.521 | 0.052 | 0 | 27.59 | 3.8805 | 0.21 | 0 | 56
3836 | 2-04:01:04 | -0.521 | 0.061 | 0 | 32.18 | 3.8377 | 0.24 | 0 | 56
3837 | 2-04:02:04 | -0.521 | 0.069 | 0 | 36.78 | 3.7953 | 0.28 | 0 | 56
3838 | 2-04:03:04 | -0.521 | 0.078 | 0 | 41.37 | 3.7522 | 0.31 | 0 | 56
3839 | 2-04:04:04 | -0.521 | 0.087 | 0 | 45.97 | 3.7081 | 0.34 | 0 | 56
3840 | 2-04:05:04 | -0.521 | 0.095 | 0 | 50.57 | 3.6632 | 0.37 | 0 | 56
3841 | 2-04:06:04 | -0.521 | 0.104 | 0 | 55.17 | 3.6151 | 0.4 | 0 | 56
3842 | 2-04:07:04 | -0.521 | 0.113 | 0 | 59.76 | 3.5658 | 0.44 | 0 | 56
3843 | 2-04:08:04 | -0.521 | 0.122 | 0 | 64.35 | 3.5135 | 0.47 | 0 | 56
3844 | 2-04:09:04 | -0.521 | 0.13 | 0 | 68.96 | 3.4546 | 0.5 | 0 | 56
3845 | 2-04:10:04 | -0.521 | 0.139 | 0 | 73.55 | 3.3919 | 0.53 | 0 | 56
3846 | 2-04:11:04 | -0.521 | 0.148 | 0 | 78.14 | 3.3216 | 0.56 | 0 | 56
3847 | 2-04:12:04 | -0.521 | 0.156 | 0 | 82.74 | 3.2394 | 0.58 | 0 | 56
3848 | 2-04:13:04 | -0.521 | 0.165 | 0 | 87.34 | 3.1399 | 0.61 | 0 | 56
3849 | 2-04:14:04 | -0.521 | 0.174 | 0 | 91.95 | 3.0227 | 0.64 | 0 | 56
3850 | 2-04:15:04 | -0.521 | 0.182 | 0 | 96.54 | 2.8947 | 0.66 | 0 | 56
3851 | 2-04:15:49 | -0.521 | 0.189 | 0 | 100 | 2.7998 | 0.68 | 0 | 56
3852 | 2-04:15:49 | 0.415 | 0 | 0 | 0 | 2.8699 | 0 | 0 | 57
3853 | 2-04:16:49 | 0.415 | 0.007 | 0 | 3.68 | 3.2533 | 0.02 | 0 | 57
3854 | 2-04:17:49 | 0.415 | 0.014 | 0 | 7.35 | 3.3764 | 0.04 | 0 | 57
3855 | 2-04:18:49 | 0.415 | 0.021 | 0 | 11.01 | 3.4604 | 0.07 | 0 | 57
3856 | 2-04:19:49 | 0.415 | 0.028 | 0 | 14.68 | 3.5308 | 0.09 | 0 | 57
3857 | 2-04:20:49 | 0.415 | 0.035 | 0 | 18.35 | 3.5953 | 0.12 | 0 | 57
3858 | 2-04:21:49 | 0.415 | 0.042 | 0 | 22.02 | 3.6505 | 0.14 | 0 | 57
3859 | 2-04:22:49 | 0.415 | 0.048 | 0 | 25.69 | 3.701 | 0.17 | 0 | 57
3860 | 2-04:23:49 | 0.415 | 0.055 | 0 | 29.37 | 3.7466 | 0.19 | 0 | 57
3861 | 2-04:24:49 | 0.415 | 0.062 | 0 | 33.03 | 3.7875 | 0.22 | 0 | 57
3862 | 2-04:25:49 | 0.415 | 0.069 | 0 | 36.7 | 3.8269 | 0.25 | 0 | 57
3863 | 2-04:26:49 | 0.415 | 0.076 | 0 | 40.37 | 3.8619 | 0.27 | 0 | 57
3864 | 2-04:27:49 | 0.415 | 0.083 | 0 | 44.04 | 3.8948 | 0.3 | 0 | 57
3865 | 2-04:28:49 | 0.415 | 0.09 | 0 | 47.71 | 3.9245 | 0.33 | 0 | 57
3866 | 2-04:29:49 | 0.415 | 0.097 | 0 | 51.37 | 3.954 | 0.35 | 0 | 57
3867 | 2-04:30:49 | 0.415 | 0.104 | 0 | 55.04 | 3.9807 | 0.38 | 0 | 57
3868 | 2-04:31:49 | 0.415 | 0.111 | 0 | 58.72 | 4.0067 | 0.41 | 0 | 57
3869 | 2-04:32:49 | 0.415 | 0.118 | 0 | 62.38 | 4.0303 | 0.44 | 0 | 57
3870 | 2-04:33:49 | 0.415 | 0.125 | 0 | 66.06 | 4.0538 | 0.46 | 0 | 57
3871 | 2-04:34:49 | 0.415 | 0.132 | 0 | 69.73 | 4.0746 | 0.49 | 0 | 57
3872 | 2-04:35:49 | 0.415 | 0.138 | 0 | 73.4 | 4.0951 | 0.52 | 0 | 57
3873 | 2-04:36:49 | 0.415 | 0.145 | 0 | 77.06 | 4.1152 | 0.55 | 0 | 57
3874 | 2-04:37:49 | 0.415 | 0.152 | 0 | 80.73 | 4.1323 | 0.58 | 0 | 57
3875 | 2-04:38:49 | 0.415 | 0.159 | 0 | 84.4 | 4.149 | 0.61 | 0 | 57
3876 | 2-04:39:49 | 0.415 | 0.166 | 0 | 88.08 | 4.1639 | 0.64 | 0 | 57
3877 | 2-04:40:49 | 0.415 | 0.173 | 0 | 91.74 | 4.1757 | 0.66 | 0 | 57
3878 | 2-04:41:49 | 0.415 | 0.18 | 0 | 95.41 | 4.1884 | 0.69 | 0 | 57
3879 | 2-04:42:49 | 0.415 | 0.187 | 0 | 99.09 | 4.1974 | 0.72 | 0 | 57
3880 | 2-04:43:04 | 0.419 | 0.189 | 0 | 100 | 4.2001 | 0.73 | 0 | 57
3881 | 2-04:43:04 | -0.518 | 0 | 0 | 0 | 4.1571 | 0 | 0 | 57
3882 | 2-04:44:04 | -0.521 | 0.009 | 0 | 4.61 | 4.1019 | 0.04 | 0 | 57
3883 | 2-04:45:04 | -0.521 | 0.017 | 0 | 9.22 | 4.0551 | 0.07 | 0 | 57
3884 | 2-04:46:04 | -0.521 | 0.026 | 0 | 13.82 | 4.0132 | 0.11 | 0 | 57
3885 | 2-04:47:04 | -0.521 | 0.035 | 0 | 18.43 | 3.9686 | 0.14 | 0 | 57
3886 | 2-04:48:04 | -0.518 | 0.043 | 0 | 23.05 | 3.9245 | 0.18 | 0 | 57
3887 | 2-04:49:04 | -0.521 | 0.052 | 0 | 27.65 | 3.8811 | 0.21 | 0 | 57
3888 | 2-04:50:04 | -0.521 | 0.061 | 0 | 32.26 | 3.8377 | 0.24 | 0 | 57
3889 | 2-04:51:04 | -0.521 | 0.069 | 0 | 36.86 | 3.7946 | 0.28 | 0 | 57
3890 | 2-04:52:04 | -0.518 | 0.078 | 0 | 41.47 | 3.7519 | 0.31 | 0 | 57
3891 | 2-04:53:04 | -0.521 | 0.087 | 0 | 46.07 | 3.7069 | 0.34 | 0 | 57
3892 | 2-04:54:04 | -0.521 | 0.095 | 0 | 50.68 | 3.6616 | 0.37 | 0 | 57
3893 | 2-04:55:04 | -0.518 | 0.104 | 0 | 55.29 | 3.6148 | 0.4 | 0 | 57
3894 | 2-04:56:04 | -0.521 | 0.113 | 0 | 59.9 | 3.564 | 0.44 | 0 | 57
3895 | 2-04:57:04 | -0.521 | 0.121 | 0 | 64.5 | 3.5107 | 0.47 | 0 | 57
3896 | 2-04:58:04 | -0.521 | 0.13 | 0 | 69.11 | 3.4539 | 0.5 | 0 | 57
3897 | 2-04:59:04 | -0.521 | 0.139 | 0 | 73.72 | 3.3901 | 0.53 | 0 | 57
3898 | 2-05:00:04 | -0.521 | 0.148 | 0 | 78.33 | 3.3172 | 0.56 | 0 | 57
3899 | 2-05:01:04 | -0.521 | 0.156 | 0 | 82.93 | 3.2341 | 0.58 | 0 | 57
3900 | 2-05:02:04 | -0.521 | 0.165 | 0 | 87.55 | 3.134 | 0.61 | 0 | 57
3901 | 2-05:03:04 | -0.521 | 0.174 | 0 | 92.15 | 3.0171 | 0.64 | 0 | 57
3902 | 2-05:04:04 | -0.518 | 0.182 | 0 | 96.76 | 2.8885 | 0.66 | 0 | 57
3903 | 2-05:04:46 | -0.521 | 0.188 | 0 | 100 | 2.8001 | 0.68 | 0 | 57
3904 | 2-05:04:46 | 0.415 | 0 | 0 | 0 | 2.8714 | 0 | 0 | 58
3905 | 2-05:05:46 | 0.415 | 0.007 | 0 | 3.68 | 3.2537 | 0.02 | 0 | 58
3906 | 2-05:06:46 | 0.415 | 0.014 | 0 | 7.34 | 3.3752 | 0.04 | 0 | 58
3907 | 2-05:07:46 | 0.415 | 0.021 | 0 | 11.02 | 3.4598 | 0.07 | 0 | 58
3908 | 2-05:08:46 | 0.415 | 0.028 | 0 | 14.69 | 3.5305 | 0.09 | 0 | 58
3909 | 2-05:09:46 | 0.415 | 0.035 | 0 | 18.36 | 3.595 | 0.12 | 0 | 58
3910 | 2-05:10:46 | 0.415 | 0.042 | 0 | 22.03 | 3.6499 | 0.14 | 0 | 58
3911 | 2-05:11:46 | 0.415 | 0.048 | 0 | 25.7 | 3.7007 | 0.17 | 0 | 58
3912 | 2-05:12:46 | 0.415 | 0.055 | 0 | 29.38 | 3.7463 | 0.19 | 0 | 58
3913 | 2-05:13:46 | 0.415 | 0.062 | 0 | 33.06 | 3.7875 | 0.22 | 0 | 58
3914 | 2-05:14:46 | 0.415 | 0.069 | 0 | 36.72 | 3.8263 | 0.25 | 0 | 58
3915 | 2-05:15:46 | 0.415 | 0.076 | 0 | 40.39 | 3.8607 | 0.27 | 0 | 58
3916 | 2-05:16:46 | 0.415 | 0.083 | 0 | 44.07 | 3.8935 | 0.3 | 0 | 58
3917 | 2-05:17:46 | 0.415 | 0.09 | 0 | 47.73 | 3.9239 | 0.33 | 0 | 58
3918 | 2-05:18:46 | 0.415 | 0.097 | 0 | 51.41 | 3.9537 | 0.35 | 0 | 58
3919 | 2-05:19:46 | 0.415 | 0.104 | 0 | 55.08 | 3.9807 | 0.38 | 0 | 58
3920 | 2-05:20:46 | 0.415 | 0.111 | 0 | 58.75 | 4.0067 | 0.41 | 0 | 58
3921 | 2-05:21:46 | 0.415 | 0.118 | 0 | 62.43 | 4.0299 | 0.44 | 0 | 58
3922 | 2-05:22:46 | 0.415 | 0.125 | 0 | 66.09 | 4.0538 | 0.46 | 0 | 58
3923 | 2-05:23:46 | 0.415 | 0.132 | 0 | 69.77 | 4.0746 | 0.49 | 0 | 58
3924 | 2-05:24:46 | 0.415 | 0.138 | 0 | 73.44 | 4.0954 | 0.52 | 0 | 58
3925 | 2-05:25:46 | 0.415 | 0.145 | 0 | 77.11 | 4.1155 | 0.55 | 0 | 58
3926 | 2-05:26:47 | 0.415 | 0.152 | 0 | 80.79 | 4.1332 | 0.58 | 0 | 58
3927 | 2-05:27:46 | 0.415 | 0.159 | 0 | 84.45 | 4.149 | 0.61 | 0 | 58
3928 | 2-05:28:46 | 0.415 | 0.166 | 0 | 88.13 | 4.1639 | 0.64 | 0 | 58
3929 | 2-05:29:46 | 0.415 | 0.173 | 0 | 91.8 | 4.1763 | 0.66 | 0 | 58
3930 | 2-05:30:46 | 0.415 | 0.18 | 0 | 95.47 | 4.189 | 0.69 | 0 | 58
3931 | 2-05:31:46 | 0.415 | 0.187 | 0 | 99.14 | 4.1983 | 0.72 | 0 | 58
3932 | 2-05:32:00 | 0.415 | 0.189 | 0 | 100 | 4.2001 | 0.73 | 0 | 58
3933 | 2-05:32:00 | -0.521 | 0 | 0 | 0 | 4.1577 | 0 | 0 | 58
3934 | 2-05:33:00 | -0.521 | 0.009 | 0 | 4.62 | 4.1022 | 0.04 | 0 | 58
3935 | 2-05:34:00 | -0.521 | 0.017 | 0 | 9.23 | 4.0566 | 0.07 | 0 | 58
3936 | 2-05:35:00 | -0.521 | 0.026 | 0 | 13.85 | 4.0135 | 0.11 | 0 | 58
3937 | 2-05:36:00 | -0.518 | 0.035 | 0 | 18.47 | 3.9692 | 0.14 | 0 | 58
3938 | 2-05:37:00 | -0.521 | 0.043 | 0 | 23.08 | 3.9239 | 0.18 | 0 | 58
3939 | 2-05:38:00 | -0.521 | 0.052 | 0 | 27.68 | 3.8808 | 0.21 | 0 | 58
3940 | 2-05:39:00 | -0.521 | 0.061 | 0 | 32.3 | 3.8384 | 0.24 | 0 | 58
3941 | 2-05:40:00 | -0.518 | 0.069 | 0 | 36.92 | 3.795 | 0.28 | 0 | 58
3942 | 2-05:41:00 | -0.521 | 0.078 | 0 | 41.53 | 3.7519 | 0.31 | 0 | 58
3943 | 2-05:42:00 | -0.521 | 0.087 | 0 | 46.15 | 3.7066 | 0.34 | 0 | 58
3944 | 2-05:43:00 | -0.521 | 0.095 | 0 | 50.76 | 3.661 | 0.37 | 0 | 58
3945 | 2-05:44:00 | -0.521 | 0.104 | 0 | 55.38 | 3.6133 | 0.4 | 0 | 58
3946 | 2-05:45:00 | -0.521 | 0.113 | 0 | 60 | 3.564 | 0.44 | 0 | 58
3947 | 2-05:46:00 | -0.521 | 0.121 | 0 | 64.61 | 3.5097 | 0.47 | 0 | 58
3948 | 2-05:47:00 | -0.521 | 0.13 | 0 | 69.22 | 3.4511 | 0.5 | 0 | 58
3949 | 2-05:48:00 | -0.521 | 0.139 | 0 | 73.84 | 3.3863 | 0.53 | 0 | 58
3950 | 2-05:49:00 | -0.521 | 0.148 | 0 | 78.45 | 3.315 | 0.56 | 0 | 58
3951 | 2-05:50:00 | -0.521 | 0.156 | 0 | 83.07 | 3.2304 | 0.58 | 0 | 58
3952 | 2-05:51:00 | -0.521 | 0.165 | 0 | 87.69 | 3.1297 | 0.61 | 0 | 58
3953 | 2-05:52:00 | -0.521 | 0.174 | 0 | 92.3 | 3.0109 | 0.64 | 0 | 58
3954 | 2-05:53:00 | -0.518 | 0.182 | 0 | 96.92 | 2.8838 | 0.66 | 0 | 58
3955 | 2-05:53:40 | -0.521 | 0.188 | 0 | 100 | 2.7998 | 0.68 | 0 | 58
3956 | 2-05:53:40 | 0.415 | 0 | 0 | 0 | 2.8692 | 0 | 0 | 59
3957 | 2-05:54:41 | 0.415 | 0.007 | 0 | 3.7 | 3.253 | 0.02 | 0 | 59
3958 | 2-05:55:40 | 0.415 | 0.014 | 0 | 7.38 | 3.3755 | 0.04 | 0 | 59
3959 | 2-05:56:40 | 0.415 | 0.021 | 0 | 11.07 | 3.4604 | 0.07 | 0 | 59
3960 | 2-05:57:40 | 0.415 | 0.028 | 0 | 14.77 | 3.5311 | 0.09 | 0 | 59
3961 | 2-05:58:40 | 0.415 | 0.035 | 0 | 18.45 | 3.5956 | 0.12 | 0 | 59
3962 | 2-05:59:40 | 0.415 | 0.042 | 0 | 22.14 | 3.6505 | 0.14 | 0 | 59
3963 | 2-06:00:40 | 0.415 | 0.048 | 0 | 25.83 | 3.7013 | 0.17 | 0 | 59
3964 | 2-06:01:40 | 0.415 | 0.055 | 0 | 29.52 | 3.7469 | 0.19 | 0 | 59
3965 | 2-06:02:40 | 0.415 | 0.062 | 0 | 33.21 | 3.7878 | 0.22 | 0 | 59
3966 | 2-06:03:40 | 0.415 | 0.069 | 0 | 36.9 | 3.8269 | 0.25 | 0 | 59
3967 | 2-06:04:40 | 0.415 | 0.076 | 0 | 40.59 | 3.8625 | 0.27 | 0 | 59
3968 | 2-06:05:40 | 0.415 | 0.083 | 0 | 44.28 | 3.8957 | 0.3 | 0 | 59
3969 | 2-06:06:40 | 0.415 | 0.09 | 0 | 47.97 | 3.9255 | 0.33 | 0 | 59
3970 | 2-06:07:40 | 0.415 | 0.097 | 0 | 51.66 | 3.9552 | 0.35 | 0 | 59
3971 | 2-06:08:40 | 0.415 | 0.104 | 0 | 55.35 | 3.9822 | 0.38 | 0 | 59
3972 | 2-06:09:40 | 0.415 | 0.111 | 0 | 59.04 | 4.0076 | 0.41 | 0 | 59
3973 | 2-06:10:40 | 0.415 | 0.118 | 0 | 62.73 | 4.0309 | 0.44 | 0 | 59
3974 | 2-06:11:40 | 0.415 | 0.125 | 0 | 66.42 | 4.0541 | 0.46 | 0 | 59
3975 | 2-06:12:40 | 0.415 | 0.132 | 0 | 70.11 | 4.0755 | 0.49 | 0 | 59
3976 | 2-06:13:40 | 0.415 | 0.138 | 0 | 73.79 | 4.0969 | 0.52 | 0 | 59
3977 | 2-06:14:40 | 0.415 | 0.145 | 0 | 77.49 | 4.1171 | 0.55 | 0 | 59
3978 | 2-06:15:40 | 0.415 | 0.152 | 0 | 81.18 | 4.1341 | 0.58 | 0 | 59
3979 | 2-06:16:40 | 0.415 | 0.159 | 0 | 84.87 | 4.1509 | 0.61 | 0 | 59
3980 | 2-06:17:40 | 0.415 | 0.166 | 0 | 88.56 | 4.1648 | 0.64 | 0 | 59
3981 | 2-06:18:40 | 0.415 | 0.173 | 0 | 92.24 | 4.1778 | 0.66 | 0 | 59
3982 | 2-06:19:40 | 0.415 | 0.18 | 0 | 95.94 | 4.1893 | 0.69 | 0 | 59
3983 | 2-06:20:40 | 0.415 | 0.187 | 0 | 99.62 | 4.1992 | 0.72 | 0 | 59
3984 | 2-06:20:47 | 0.415 | 0.188 | 0 | 100 | 4.2001 | 0.73 | 0 | 59
3985 | 2-06:20:47 | -0.518 | 0 | 0 | 0 | 4.1567 | 0 | 0 | 59
3986 | 2-06:21:47 | -0.521 | 0.009 | 0 | 4.66 | 4.1013 | 0.04 | 0 | 59
3987 | 2-06:22:46 | -0.521 | 0.017 | 0 | 9.29 | 4.0551 | 0.07 | 0 | 59
3988 | 2-06:23:46 | -0.521 | 0.026 | 0 | 13.93 | 4.0123 | 0.11 | 0 | 59
3989 | 2-06:24:47 | -0.521 | 0.035 | 0 | 18.58 | 3.9673 | 0.14 | 0 | 59
3990 | 2-06:25:47 | -0.521 | 0.043 | 0 | 23.23 | 3.9249 | 0.18 | 0 | 59
3991 | 2-06:26:47 | -0.521 | 0.052 | 0 | 27.87 | 3.8808 | 0.21 | 0 | 59
3992 | 2-06:27:47 | -0.521 | 0.061 | 0 | 32.51 | 3.8368 | 0.24 | 0 | 59
3993 | 2-06:28:47 | -0.521 | 0.069 | 0 | 37.16 | 3.7928 | 0.28 | 0 | 59
3994 | 2-06:29:46 | -0.521 | 0.078 | 0 | 41.8 | 3.7497 | 0.31 | 0 | 59
3995 | 2-06:30:46 | -0.521 | 0.087 | 0 | 46.44 | 3.7057 | 0.34 | 0 | 59
3996 | 2-06:31:47 | -0.521 | 0.095 | 0 | 51.1 | 3.6592 | 0.37 | 0 | 59
3997 | 2-06:32:47 | -0.518 | 0.104 | 0 | 55.74 | 3.6108 | 0.4 | 0 | 59
3998 | 2-06:33:46 | -0.521 | 0.113 | 0 | 60.38 | 3.5603 | 0.44 | 0 | 59
3999 | 2-06:34:47 | -0.521 | 0.122 | 0 | 65.03 | 3.5045 | 0.47 | 0 | 59
4000 | 2-06:35:46 | -0.521 | 0.13 | 0 | 69.67 | 3.4462 | 0.5 | 0 | 59
4001 | 2-06:36:47 | -0.521 | 0.139 | 0 | 74.32 | 3.382 | 0.53 | 0 | 59
4002 | 2-06:37:47 | -0.521 | 0.148 | 0 | 78.96 | 3.3085 | 0.55 | 0 | 59
4003 | 2-06:38:46 | -0.521 | 0.156 | 0 | 83.6 | 3.223 | 0.58 | 0 | 59
4004 | 2-06:39:47 | -0.521 | 0.165 | 0 | 88.25 | 3.1188 | 0.61 | 0 | 59
4005 | 2-06:40:47 | -0.521 | 0.174 | 0 | 92.89 | 2.9976 | 0.64 | 0 | 59
4006 | 2-06:41:47 | -0.521 | 0.182 | 0 | 97.53 | 2.8677 | 0.66 | 0 | 59
4007 | 2-06:42:18 | -0.521 | 0.187 | 0 | 100 | 2.7998 | 0.68 | 0 | 59
4008 | 2-06:42:18 | 0.415 | 0 | 0 | 0 | 2.8705 | 0 | 0 | 60
4009 | 2-06:43:18 | 0.415 | 0.007 | 0 | 3.72 | 3.2546 | 0.02 | 0 | 60
4010 | 2-06:44:18 | 0.415 | 0.014 | 0 | 7.42 | 3.377 | 0.04 | 0 | 60
4011 | 2-06:45:18 | 0.415 | 0.021 | 0 | 11.13 | 3.462 | 0.07 | 0 | 60
4012 | 2-06:46:18 | 0.415 | 0.028 | 0 | 14.84 | 3.5333 | 0.09 | 0 | 60
4013 | 2-06:47:18 | 0.415 | 0.035 | 0 | 18.55 | 3.5956 | 0.12 | 0 | 60
4014 | 2-06:48:18 | 0.415 | 0.042 | 0 | 22.26 | 3.652 | 0.14 | 0 | 60
4015 | 2-06:49:18 | 0.415 | 0.048 | 0 | 25.96 | 3.7026 | 0.17 | 0 | 60
4016 | 2-06:50:19 | 0.415 | 0.055 | 0 | 29.69 | 3.7491 | 0.19 | 0 | 60
4017 | 2-06:51:18 | 0.415 | 0.062 | 0 | 33.38 | 3.79 | 0.22 | 0 | 60
4018 | 2-06:52:18 | 0.415 | 0.069 | 0 | 37.1 | 3.8272 | 0.25 | 0 | 60
4019 | 2-06:53:18 | 0.415 | 0.076 | 0 | 40.8 | 3.8632 | 0.27 | 0 | 60
4020 | 2-06:54:18 | 0.415 | 0.083 | 0 | 44.51 | 3.8963 | 0.3 | 0 | 60
4021 | 2-06:55:18 | 0.415 | 0.09 | 0 | 48.22 | 3.9273 | 0.33 | 0 | 60
4022 | 2-06:56:18 | 0.415 | 0.097 | 0 | 51.92 | 3.9565 | 0.35 | 0 | 60
4023 | 2-06:57:18 | 0.415 | 0.104 | 0 | 55.64 | 3.9834 | 0.38 | 0 | 60
4024 | 2-06:58:18 | 0.419 | 0.111 | 0 | 59.34 | 4.0082 | 0.41 | 0 | 60
4025 | 2-06:59:18 | 0.415 | 0.118 | 0 | 63.06 | 4.0327 | 0.44 | 0 | 60
4026 | 2-07:00:18 | 0.415 | 0.125 | 0 | 66.76 | 4.0551 | 0.46 | 0 | 60
4027 | 2-07:01:19 | 0.415 | 0.132 | 0 | 70.48 | 4.0777 | 0.49 | 0 | 60
4028 | 2-07:02:18 | 0.415 | 0.138 | 0 | 74.18 | 4.0969 | 0.52 | 0 | 60
4029 | 2-07:03:18 | 0.415 | 0.145 | 0 | 77.89 | 4.1174 | 0.55 | 0 | 60
4030 | 2-07:04:18 | 0.415 | 0.152 | 0 | 81.6 | 4.135 | 0.58 | 0 | 60
4031 | 2-07:05:18 | 0.415 | 0.159 | 0 | 85.3 | 4.1518 | 0.61 | 0 | 60
4032 | 2-07:06:18 | 0.415 | 0.166 | 0 | 89.02 | 4.1657 | 0.64 | 0 | 60
4033 | 2-07:07:18 | 0.415 | 0.173 | 0 | 92.72 | 4.1794 | 0.66 | 0 | 60
4034 | 2-07:08:18 | 0.415 | 0.18 | 0 | 96.43 | 4.1893 | 0.69 | 0 | 60
4035 | 2-07:09:16 | 0.415 | 0.187 | 0 | 100 | 4.2001 | 0.72 | 0 | 60
4036 | 2-07:09:16 | -0.521 | 0 | 0 | 0 | 4.1571 | 0 | 0 | 60
4037 | 2-07:10:16 | -0.521 | 0.009 | 0 | 4.66 | 4.1019 | 0.04 | 0 | 60
4038 | 2-07:11:16 | -0.521 | 0.017 | 0 | 9.31 | 4.0554 | 0.07 | 0 | 60
4039 | 2-07:12:16 | -0.518 | 0.026 | 0 | 13.97 | 4.011 | 0.11 | 0 | 60
4040 | 2-07:13:16 | -0.521 | 0.035 | 0 | 18.62 | 3.9676 | 0.14 | 0 | 60
4041 | 2-07:14:16 | -0.521 | 0.043 | 0 | 23.27 | 3.9242 | 0.17 | 0 | 60
4042 | 2-07:15:16 | -0.521 | 0.052 | 0 | 27.93 | 3.879 | 0.21 | 0 | 60
4043 | 2-07:16:16 | -0.521 | 0.061 | 0 | 32.58 | 3.8365 | 0.24 | 0 | 60
4044 | 2-07:17:16 | -0.521 | 0.069 | 0 | 37.24 | 3.7915 | 0.28 | 0 | 60
4045 | 2-07:18:16 | -0.521 | 0.078 | 0 | 41.9 | 3.7488 | 0.31 | 0 | 60
4046 | 2-07:19:16 | -0.521 | 0.087 | 0 | 46.56 | 3.7035 | 0.34 | 0 | 60
4047 | 2-07:20:16 | -0.521 | 0.095 | 0 | 51.21 | 3.6573 | 0.37 | 0 | 60
4048 | 2-07:21:16 | -0.521 | 0.104 | 0 | 55.87 | 3.6071 | 0.4 | 0 | 60
4049 | 2-07:22:16 | -0.521 | 0.113 | 0 | 60.53 | 3.5569 | 0.43 | 0 | 60
4050 | 2-07:23:16 | -0.521 | 0.121 | 0 | 65.19 | 3.5029 | 0.47 | 0 | 60
4051 | 2-07:24:16 | -0.521 | 0.13 | 0 | 69.84 | 3.4431 | 0.5 | 0 | 60
4052 | 2-07:25:16 | -0.521 | 0.139 | 0 | 74.5 | 3.378 | 0.53 | 0 | 60
4053 | 2-07:26:16 | -0.521 | 0.147 | 0 | 79.16 | 3.3026 | 0.55 | 0 | 60
4054 | 2-07:27:16 | -0.521 | 0.156 | 0 | 83.83 | 3.214 | 0.58 | 0 | 60
4055 | 2-07:28:16 | -0.521 | 0.165 | 0 | 88.48 | 3.1083 | 0.61 | 0 | 60
4056 | 2-07:29:16 | -0.521 | 0.174 | 0 | 93.14 | 2.9861 | 0.64 | 0 | 60
4057 | 2-07:30:16 | -0.521 | 0.182 | 0 | 97.79 | 2.8587 | 0.66 | 0 | 60
4058 | 2-07:30:44 | -0.521 | 0.186 | 0 | 100 | 2.8001 | 0.67 | 0 | 60
4059 | 2-07:30:44 | 0.415 | 0 | 0 | 0 | 2.8686 | 0 | 0 | 61
4060 | 2-07:31:45 | 0.415 | 0.007 | 0 | 3.72 | 3.2543 | 0.02 | 0 | 61
4061 | 2-07:32:45 | 0.415 | 0.014 | 0 | 7.45 | 3.377 | 0.04 | 0 | 61
4062 | 2-07:33:44 | 0.415 | 0.021 | 0 | 11.16 | 3.4623 | 0.07 | 0 | 61
4063 | 2-07:34:44 | 0.415 | 0.028 | 0 | 14.88 | 3.533 | 0.09 | 0 | 61
4064 | 2-07:35:44 | 0.415 | 0.035 | 0 | 18.6 | 3.5956 | 0.12 | 0 | 61
4065 | 2-07:36:44 | 0.415 | 0.042 | 0 | 22.32 | 3.6508 | 0.14 | 0 | 61
4066 | 2-07:37:45 | 0.415 | 0.048 | 0 | 26.04 | 3.7023 | 0.17 | 0 | 61
4067 | 2-07:38:44 | 0.415 | 0.055 | 0 | 29.76 | 3.7491 | 0.19 | 0 | 61
4068 | 2-07:39:45 | 0.415 | 0.062 | 0 | 33.48 | 3.79 | 0.22 | 0 | 61
4069 | 2-07:40:45 | 0.415 | 0.069 | 0 | 37.21 | 3.8291 | 0.25 | 0 | 61
4070 | 2-07:41:45 | 0.415 | 0.076 | 0 | 40.92 | 3.8638 | 0.27 | 0 | 61
4071 | 2-07:42:44 | 0.415 | 0.083 | 0 | 44.64 | 3.8963 | 0.3 | 0 | 61
4072 | 2-07:43:45 | 0.415 | 0.09 | 0 | 48.37 | 3.9273 | 0.33 | 0 | 61
4073 | 2-07:44:44 | 0.415 | 0.097 | 0 | 52.09 | 3.9574 | 0.35 | 0 | 61
4074 | 2-07:45:44 | 0.419 | 0.104 | 0 | 55.81 | 3.9838 | 0.38 | 0 | 61
4075 | 2-07:46:45 | 0.415 | 0.111 | 0 | 59.53 | 4.0089 | 0.41 | 0 | 61
4076 | 2-07:47:44 | 0.415 | 0.118 | 0 | 63.25 | 4.0337 | 0.44 | 0 | 61
4077 | 2-07:48:45 | 0.415 | 0.125 | 0 | 66.97 | 4.0563 | 0.47 | 0 | 61
4078 | 2-07:49:44 | 0.415 | 0.132 | 0 | 70.69 | 4.0783 | 0.49 | 0 | 61
4079 | 2-07:50:44 | 0.415 | 0.139 | 0 | 74.41 | 4.0982 | 0.52 | 0 | 61
4080 | 2-07:51:45 | 0.415 | 0.145 | 0 | 78.13 | 4.1189 | 0.55 | 0 | 61
4081 | 2-07:52:44 | 0.415 | 0.152 | 0 | 81.85 | 4.1363 | 0.58 | 0 | 61
4082 | 2-07:53:45 | 0.415 | 0.159 | 0 | 85.57 | 4.153 | 0.61 | 0 | 61
4083 | 2-07:54:44 | 0.415 | 0.166 | 0 | 89.29 | 4.1673 | 0.64 | 0 | 61
4084 | 2-07:55:45 | 0.415 | 0.173 | 0 | 93.01 | 4.1797 | 0.67 | 0 | 61
4085 | 2-07:56:44 | 0.415 | 0.18 | 0 | 96.73 | 4.1905 | 0.69 | 0 | 61
4086 | 2-07:57:37 | 0.415 | 0.186 | 0 | 100 | 4.2001 | 0.72 | 0 | 61
4087 | 2-07:57:37 | -0.521 | 0 | 0 | 0 | 4.1558 | 0 | 0 | 61
4088 | 2-07:58:37 | -0.521 | 0.009 | 0 | 4.68 | 4.1016 | 0.04 | 0 | 61
4089 | 2-07:59:37 | -0.521 | 0.017 | 0 | 9.36 | 4.0554 | 0.07 | 0 | 61
4090 | 2-08:00:37 | -0.521 | 0.026 | 0 | 14.04 | 4.0113 | 0.11 | 0 | 61
4091 | 2-08:01:37 | -0.521 | 0.035 | 0 | 18.73 | 3.9676 | 0.14 | 0 | 61
4092 | 2-08:02:37 | -0.521 | 0.043 | 0 | 23.4 | 3.9239 | 0.18 | 0 | 61
4093 | 2-08:03:37 | -0.521 | 0.052 | 0 | 28.08 | 3.879 | 0.21 | 0 | 61
4094 | 2-08:04:37 | -0.521 | 0.061 | 0 | 32.76 | 3.8356 | 0.24 | 0 | 61
4095 | 2-08:05:37 | -0.521 | 0.069 | 0 | 37.44 | 3.7915 | 0.28 | 0 | 61
4096 | 2-08:06:37 | -0.521 | 0.078 | 0 | 42.12 | 3.7472 | 0.31 | 0 | 61
4097 | 2-08:07:37 | -0.521 | 0.087 | 0 | 46.81 | 3.7019 | 0.34 | 0 | 61
4098 | 2-08:08:37 | -0.518 | 0.095 | 0 | 51.48 | 3.6554 | 0.37 | 0 | 61
4099 | 2-08:09:37 | -0.521 | 0.104 | 0 | 56.16 | 3.6058 | 0.4 | 0 | 61
4100 | 2-08:10:37 | -0.521 | 0.113 | 0 | 60.83 | 3.5547 | 0.43 | 0 | 61
4101 | 2-08:11:37 | -0.521 | 0.121 | 0 | 65.52 | 3.4992 | 0.47 | 0 | 61
4102 | 2-08:12:37 | -0.521 | 0.13 | 0 | 70.21 | 3.4387 | 0.5 | 0 | 61
4103 | 2-08:13:37 | -0.521 | 0.139 | 0 | 74.87 | 3.3733 | 0.53 | 0 | 61
4104 | 2-08:14:37 | -0.521 | 0.148 | 0 | 79.56 | 3.2968 | 0.55 | 0 | 61
4105 | 2-08:15:37 | -0.521 | 0.156 | 0 | 84.24 | 3.2072 | 0.58 | 0 | 61
4106 | 2-08:16:37 | -0.521 | 0.165 | 0 | 88.92 | 3.1008 | 0.61 | 0 | 61
4107 | 2-08:17:37 | -0.521 | 0.174 | 0 | 93.6 | 2.9753 | 0.64 | 0 | 61
4108 | 2-08:18:37 | -0.521 | 0.182 | 0 | 98.28 | 2.8457 | 0.66 | 0 | 61
4109 | 2-08:18:59 | -0.521 | 0.185 | 0 | 100 | 2.8001 | 0.67 | 0 | 61
4110 | 2-08:18:59 | 0.419 | 0 | 0 | 0 | 2.8702 | 0 | 0 | 62
4111 | 2-08:19:59 | 0.415 | 0.007 | 0 | 3.75 | 3.2549 | 0.02 | 0 | 62
4112 | 2-08:20:59 | 0.415 | 0.014 | 0 | 7.48 | 3.3774 | 0.04 | 0 | 62
4113 | 2-08:21:59 | 0.415 | 0.021 | 0 | 11.22 | 3.4626 | 0.07 | 0 | 62
4114 | 2-08:22:59 | 0.415 | 0.028 | 0 | 14.95 | 3.5333 | 0.09 | 0 | 62
4115 | 2-08:23:59 | 0.415 | 0.035 | 0 | 18.69 | 3.5959 | 0.12 | 0 | 62
4116 | 2-08:24:59 | 0.415 | 0.042 | 0 | 22.42 | 3.6533 | 0.14 | 0 | 62
4117 | 2-08:25:59 | 0.415 | 0.048 | 0 | 26.16 | 3.7047 | 0.17 | 0 | 62
4118 | 2-08:26:59 | 0.415 | 0.055 | 0 | 29.89 | 3.7509 | 0.19 | 0 | 62
4119 | 2-08:27:59 | 0.415 | 0.062 | 0 | 33.63 | 3.7909 | 0.22 | 0 | 62
4120 | 2-08:28:59 | 0.415 | 0.069 | 0 | 37.37 | 3.83 | 0.25 | 0 | 62
4121 | 2-08:29:59 | 0.415 | 0.076 | 0 | 41.1 | 3.8647 | 0.27 | 0 | 62
4122 | 2-08:30:59 | 0.419 | 0.083 | 0 | 44.84 | 3.8979 | 0.3 | 0 | 62
4123 | 2-08:31:59 | 0.415 | 0.09 | 0 | 48.57 | 3.9283 | 0.33 | 0 | 62
4124 | 2-08:32:59 | 0.415 | 0.097 | 0 | 52.31 | 3.9577 | 0.35 | 0 | 62
4125 | 2-08:33:59 | 0.415 | 0.104 | 0 | 56.05 | 3.9847 | 0.38 | 0 | 62
4126 | 2-08:34:59 | 0.415 | 0.111 | 0 | 59.79 | 4.0104 | 0.41 | 0 | 62
4127 | 2-08:35:59 | 0.415 | 0.118 | 0 | 63.52 | 4.0343 | 0.44 | 0 | 62
4128 | 2-08:36:59 | 0.415 | 0.125 | 0 | 67.25 | 4.0578 | 0.47 | 0 | 62
4129 | 2-08:37:59 | 0.415 | 0.132 | 0 | 71 | 4.0792 | 0.49 | 0 | 62
4130 | 2-08:38:59 | 0.415 | 0.139 | 0 | 74.73 | 4.1003 | 0.52 | 0 | 62
4131 | 2-08:39:59 | 0.415 | 0.145 | 0 | 78.46 | 4.1202 | 0.55 | 0 | 62
4132 | 2-08:40:59 | 0.415 | 0.152 | 0 | 82.2 | 4.1378 | 0.58 | 0 | 62
4133 | 2-08:41:59 | 0.415 | 0.159 | 0 | 85.94 | 4.1546 | 0.61 | 0 | 62
4134 | 2-08:42:59 | 0.415 | 0.166 | 0 | 89.67 | 4.1688 | 0.64 | 0 | 62
4135 | 2-08:43:59 | 0.415 | 0.173 | 0 | 93.41 | 4.1797 | 0.67 | 0 | 62
4136 | 2-08:44:59 | 0.415 | 0.18 | 0 | 97.14 | 4.1921 | 0.69 | 0 | 62
4137 | 2-08:45:45 | 0.415 | 0.185 | 0 | 100 | 4.2001 | 0.72 | 0 | 62
4138 | 2-08:45:45 | -0.521 | 0 | 0 | 0 | 4.1577 | 0 | 0 | 62
4139 | 2-08:46:45 | -0.521 | 0.009 | 0 | 4.7 | 4.1016 | 0.04 | 0 | 62
4140 | 2-08:47:45 | -0.521 | 0.017 | 0 | 9.4 | 4.0551 | 0.07 | 0 | 62
4141 | 2-08:48:45 | -0.521 | 0.026 | 0 | 14.08 | 4.011 | 0.11 | 0 | 62
4142 | 2-08:49:45 | -0.521 | 0.035 | 0 | 18.78 | 3.9679 | 0.14 | 0 | 62
4143 | 2-08:50:45 | -0.521 | 0.043 | 0 | 23.48 | 3.9236 | 0.18 | 0 | 62
4144 | 2-08:51:45 | -0.521 | 0.052 | 0 | 28.17 | 3.8777 | 0.21 | 0 | 62
4145 | 2-08:52:45 | -0.521 | 0.061 | 0 | 32.87 | 3.8331 | 0.24 | 0 | 62
4146 | 2-08:53:45 | -0.521 | 0.069 | 0 | 37.57 | 3.79 | 0.28 | 0 | 62
4147 | 2-08:54:45 | -0.521 | 0.078 | 0 | 42.26 | 3.7469 | 0.31 | 0 | 62
4148 | 2-08:55:45 | -0.521 | 0.087 | 0 | 46.96 | 3.7004 | 0.34 | 0 | 62
4149 | 2-08:56:45 | -0.521 | 0.095 | 0 | 51.66 | 3.6539 | 0.37 | 0 | 62
4150 | 2-08:57:45 | -0.521 | 0.104 | 0 | 56.35 | 3.6043 | 0.4 | 0 | 62
4151 | 2-08:58:45 | -0.521 | 0.113 | 0 | 61.05 | 3.5516 | 0.43 | 0 | 62
4152 | 2-08:59:45 | -0.521 | 0.121 | 0 | 65.74 | 3.4958 | 0.47 | 0 | 62
4153 | 2-09:00:45 | -0.521 | 0.13 | 0 | 70.45 | 3.4356 | 0.5 | 0 | 62
4154 | 2-09:01:45 | -0.521 | 0.139 | 0 | 75.14 | 3.3681 | 0.53 | 0 | 62
4155 | 2-09:02:45 | -0.521 | 0.148 | 0 | 79.84 | 3.2921 | 0.55 | 0 | 62
4156 | 2-09:03:45 | -0.521 | 0.156 | 0 | 84.53 | 3.2016 | 0.58 | 0 | 62
4157 | 2-09:04:45 | -0.521 | 0.165 | 0 | 89.23 | 3.0906 | 0.61 | 0 | 62
4158 | 2-09:05:45 | -0.521 | 0.174 | 0 | 93.93 | 2.9675 | 0.64 | 0 | 62
4159 | 2-09:06:45 | -0.521 | 0.182 | 0 | 98.63 | 2.8364 | 0.66 | 0 | 62
4160 | 2-09:07:03 | -0.521 | 0.185 | 0 | 100 | 2.7998 | 0.67 | 0 | 62
4161 | 2-09:07:03 | 0.415 | 0 | 0 | 0 | 2.8708 | 0 | 0 | 63
4162 | 2-09:08:03 | 0.415 | 0.007 | 0 | 3.75 | 3.2561 | 0.02 | 0 | 63
4163 | 2-09:09:03 | 0.415 | 0.014 | 0 | 7.51 | 3.3774 | 0.04 | 0 | 63
4164 | 2-09:10:03 | 0.415 | 0.021 | 0 | 11.26 | 3.4642 | 0.07 | 0 | 63
4165 | 2-09:11:03 | 0.415 | 0.028 | 0 | 15.01 | 3.5342 | 0.09 | 0 | 63
4166 | 2-09:12:03 | 0.415 | 0.035 | 0 | 18.77 | 3.5969 | 0.12 | 0 | 63
4167 | 2-09:13:03 | 0.415 | 0.042 | 0 | 22.53 | 3.6539 | 0.14 | 0 | 63
4168 | 2-09:14:03 | 0.415 | 0.049 | 0 | 26.28 | 3.7054 | 0.17 | 0 | 63
4169 | 2-09:15:03 | 0.415 | 0.055 | 0 | 30.04 | 3.7509 | 0.19 | 0 | 63
4170 | 2-09:16:03 | 0.419 | 0.062 | 0 | 33.79 | 3.7915 | 0.22 | 0 | 63
4171 | 2-09:17:03 | 0.419 | 0.069 | 0 | 37.56 | 3.8309 | 0.25 | 0 | 63
4172 | 2-09:18:03 | 0.415 | 0.076 | 0 | 41.32 | 3.8666 | 0.27 | 0 | 63
4173 | 2-09:19:03 | 0.415 | 0.083 | 0 | 45.09 | 3.8979 | 0.3 | 0 | 63
4174 | 2-09:20:03 | 0.415 | 0.09 | 0 | 48.84 | 3.9289 | 0.33 | 0 | 63
4175 | 2-09:21:03 | 0.415 | 0.097 | 0 | 52.6 | 3.9583 | 0.35 | 0 | 63
4176 | 2-09:22:03 | 0.415 | 0.104 | 0 | 56.36 | 3.9859 | 0.38 | 0 | 63
4177 | 2-09:23:03 | 0.419 | 0.111 | 0 | 60.12 | 4.0117 | 0.41 | 0 | 63
4178 | 2-09:24:03 | 0.415 | 0.118 | 0 | 63.87 | 4.0349 | 0.44 | 0 | 63
4179 | 2-09:25:03 | 0.415 | 0.125 | 0 | 67.62 | 4.0588 | 0.47 | 0 | 63
4180 | 2-09:26:03 | 0.415 | 0.132 | 0 | 71.38 | 4.0802 | 0.49 | 0 | 63
4181 | 2-09:27:03 | 0.415 | 0.139 | 0 | 75.14 | 4.1016 | 0.52 | 0 | 63
4182 | 2-09:28:03 | 0.415 | 0.146 | 0 | 78.9 | 4.1202 | 0.55 | 0 | 63
4183 | 2-09:29:03 | 0.415 | 0.153 | 0 | 82.65 | 4.1381 | 0.58 | 0 | 63
4184 | 2-09:30:03 | 0.415 | 0.16 | 0 | 86.42 | 4.1549 | 0.61 | 0 | 63
4185 | 2-09:31:03 | 0.415 | 0.166 | 0 | 90.15 | 4.1695 | 0.64 | 0 | 63
4186 | 2-09:32:03 | 0.415 | 0.173 | 0 | 93.91 | 4.1815 | 0.67 | 0 | 63
4187 | 2-09:33:03 | 0.415 | 0.18 | 0 | 97.67 | 4.1933 | 0.7 | 0 | 63
4188 | 2-09:33:40 | 0.415 | 0.185 | 0 | 100 | 4.2001 | 0.71 | 0 | 63
4189 | 2-09:33:40 | -0.521 | 0 | 0 | 0 | 4.1558 | 0 | 0 | 63
4190 | 2-09:34:40 | -0.521 | 0.009 | 0 | 4.74 | 4.1003 | 0.04 | 0 | 63
4191 | 2-09:35:40 | -0.521 | 0.017 | 0 | 9.45 | 4.0541 | 0.07 | 0 | 63
4192 | 2-09:36:40 | -0.521 | 0.026 | 0 | 14.16 | 4.011 | 0.11 | 0 | 63
4193 | 2-09:37:40 | -0.521 | 0.035 | 0 | 18.88 | 3.9655 | 0.14 | 0 | 63
4194 | 2-09:38:40 | -0.521 | 0.043 | 0 | 23.6 | 3.9224 | 0.18 | 0 | 63
4195 | 2-09:39:40 | -0.521 | 0.052 | 0 | 28.32 | 3.8771 | 0.21 | 0 | 63
4196 | 2-09:40:40 | -0.521 | 0.061 | 0 | 33.04 | 3.8328 | 0.24 | 0 | 63
4197 | 2-09:41:40 | -0.521 | 0.069 | 0 | 37.75 | 3.7888 | 0.28 | 0 | 63
4198 | 2-09:42:40 | -0.521 | 0.078 | 0 | 42.48 | 3.7441 | 0.31 | 0 | 63
4199 | 2-09:43:40 | -0.521 | 0.087 | 0 | 47.19 | 3.6982 | 0.34 | 0 | 63
4200 | 2-09:44:40 | -0.521 | 0.095 | 0 | 51.91 | 3.6508 | 0.37 | 0 | 63
4201 | 2-09:45:40 | -0.521 | 0.104 | 0 | 56.62 | 3.6015 | 0.4 | 0 | 63
4202 | 2-09:46:40 | -0.521 | 0.113 | 0 | 61.34 | 3.5494 | 0.43 | 0 | 63
4203 | 2-09:47:40 | -0.521 | 0.122 | 0 | 66.06 | 3.4921 | 0.47 | 0 | 63
4204 | 2-09:48:40 | -0.521 | 0.13 | 0 | 70.78 | 3.4294 | 0.5 | 0 | 63
4205 | 2-09:49:40 | -0.521 | 0.139 | 0 | 75.5 | 3.3628 | 0.52 | 0 | 63
4206 | 2-09:50:40 | -0.521 | 0.148 | 0 | 80.22 | 3.2837 | 0.55 | 0 | 63
4207 | 2-09:51:40 | -0.521 | 0.156 | 0 | 84.94 | 3.1913 | 0.58 | 0 | 63
4208 | 2-09:52:40 | -0.521 | 0.165 | 0 | 89.65 | 3.0804 | 0.61 | 0 | 63
4209 | 2-09:53:40 | -0.521 | 0.174 | 0 | 94.38 | 2.9542 | 0.64 | 0 | 63
4210 | 2-09:54:40 | -0.521 | 0.182 | 0 | 99.1 | 2.824 | 0.66 | 0 | 63
4211 | 2-09:54:51 | -0.521 | 0.184 | 0 | 100 | 2.7998 | 0.67 | 0 | 63
4212 | 2-09:54:51 | 0.415 | 0 | 0 | 0 | 2.8705 | 0 | 0 | 64
4213 | 2-09:55:51 | 0.415 | 0.007 | 0 | 3.75 | 3.2561 | 0.02 | 0 | 64
4214 | 2-09:56:51 | 0.415 | 0.014 | 0 | 7.52 | 3.3777 | 0.04 | 0 | 64
4215 | 2-09:57:51 | 0.415 | 0.021 | 0 | 11.27 | 3.4639 | 0.07 | 0 | 64
4216 | 2-09:58:51 | 0.415 | 0.028 | 0 | 15.02 | 3.5342 | 0.09 | 0 | 64
4217 | 2-09:59:51 | 0.415 | 0.035 | 0 | 18.77 | 3.5978 | 0.12 | 0 | 64
4218 | 2-10:00:51 | 0.415 | 0.042 | 0 | 22.53 | 3.6545 | 0.14 | 0 | 64
4219 | 2-10:01:51 | 0.415 | 0.048 | 0 | 26.29 | 3.7057 | 0.17 | 0 | 64
4220 | 2-10:02:51 | 0.415 | 0.055 | 0 | 30.04 | 3.7516 | 0.19 | 0 | 64
4221 | 2-10:03:51 | 0.415 | 0.062 | 0 | 33.79 | 3.7922 | 0.22 | 0 | 64
4222 | 2-10:04:51 | 0.415 | 0.069 | 0 | 37.54 | 3.8309 | 0.25 | 0 | 64
4223 | 2-10:05:51 | 0.415 | 0.076 | 0 | 41.3 | 3.8672 | 0.27 | 0 | 64
4224 | 2-10:06:51 | 0.415 | 0.083 | 0 | 45.05 | 3.8994 | 0.3 | 0 | 64
4225 | 2-10:07:51 | 0.415 | 0.09 | 0 | 48.81 | 3.9301 | 0.33 | 0 | 64
4226 | 2-10:08:51 | 0.415 | 0.097 | 0 | 52.56 | 3.9586 | 0.35 | 0 | 64
4227 | 2-10:09:51 | 0.415 | 0.104 | 0 | 56.31 | 3.9869 | 0.38 | 0 | 64
4228 | 2-10:10:51 | 0.415 | 0.111 | 0 | 60.08 | 4.0126 | 0.41 | 0 | 64
4229 | 2-10:11:51 | 0.415 | 0.118 | 0 | 63.83 | 4.0365 | 0.44 | 0 | 64
4230 | 2-10:12:51 | 0.415 | 0.125 | 0 | 67.58 | 4.0597 | 0.47 | 0 | 64
4231 | 2-10:13:51 | 0.415 | 0.132 | 0 | 71.33 | 4.0808 | 0.49 | 0 | 64
4232 | 2-10:14:51 | 0.415 | 0.139 | 0 | 75.09 | 4.1025 | 0.52 | 0 | 64
4233 | 2-10:15:51 | 0.415 | 0.145 | 0 | 78.84 | 4.1211 | 0.55 | 0 | 64
4234 | 2-10:16:51 | 0.415 | 0.152 | 0 | 82.59 | 4.1388 | 0.58 | 0 | 64
4235 | 2-10:17:51 | 0.415 | 0.159 | 0 | 86.35 | 4.1561 | 0.61 | 0 | 64
4236 | 2-10:18:51 | 0.415 | 0.166 | 0 | 90.1 | 4.1701 | 0.64 | 0 | 64
4237 | 2-10:19:51 | 0.415 | 0.173 | 0 | 93.85 | 4.1834 | 0.67 | 0 | 64
4238 | 2-10:20:51 | 0.415 | 0.18 | 0 | 97.61 | 4.1949 | 0.69 | 0 | 64
4239 | 2-10:21:29 | 0.419 | 0.184 | 0 | 100 | 4.2001 | 0.71 | 0 | 64
4240 | 2-10:21:29 | -0.521 | 0 | 0 | 0 | 4.158 | 0 | 0 | 64
4241 | 2-10:22:29 | -0.521 | 0.009 | 0 | 4.72 | 4.1022 | 0.04 | 0 | 64
4242 | 2-10:23:29 | -0.521 | 0.017 | 0 | 9.44 | 4.0566 | 0.07 | 0 | 64
4243 | 2-10:24:29 | -0.521 | 0.026 | 0 | 14.17 | 4.0132 | 0.11 | 0 | 64
4244 | 2-10:25:30 | -0.521 | 0.035 | 0 | 18.89 | 3.9683 | 0.14 | 0 | 64
4245 | 2-10:26:29 | -0.521 | 0.043 | 0 | 23.61 | 3.9239 | 0.18 | 0 | 64
4246 | 2-10:27:29 | -0.521 | 0.052 | 0 | 28.33 | 3.8783 | 0.21 | 0 | 64
4247 | 2-10:28:29 | -0.521 | 0.061 | 0 | 33.05 | 3.8346 | 0.24 | 0 | 64
4248 | 2-10:29:30 | -0.521 | 0.069 | 0 | 37.77 | 3.7906 | 0.28 | 0 | 64
4249 | 2-10:30:29 | -0.521 | 0.078 | 0 | 42.49 | 3.7466 | 0.31 | 0 | 64
4250 | 2-10:31:29 | -0.521 | 0.087 | 0 | 47.21 | 3.7004 | 0.34 | 0 | 64
4251 | 2-10:32:29 | -0.521 | 0.095 | 0 | 51.93 | 3.652 | 0.37 | 0 | 64
4252 | 2-10:33:30 | -0.521 | 0.104 | 0 | 56.66 | 3.6021 | 0.4 | 0 | 64
4253 | 2-10:34:30 | -0.521 | 0.113 | 0 | 61.38 | 3.55 | 0.44 | 0 | 64
4254 | 2-10:35:29 | -0.521 | 0.122 | 0 | 66.1 | 3.4933 | 0.47 | 0 | 64
4255 | 2-10:36:30 | -0.521 | 0.13 | 0 | 70.83 | 3.4332 | 0.5 | 0 | 64
4256 | 2-10:37:29 | -0.521 | 0.139 | 0 | 75.54 | 3.3637 | 0.53 | 0 | 64
4257 | 2-10:38:29 | -0.521 | 0.148 | 0 | 80.26 | 3.2862 | 0.55 | 0 | 64
4258 | 2-10:39:29 | -0.521 | 0.156 | 0 | 84.98 | 3.1935 | 0.58 | 0 | 64
4259 | 2-10:40:29 | -0.521 | 0.165 | 0 | 89.7 | 3.0816 | 0.61 | 0 | 64
4260 | 2-10:41:30 | -0.521 | 0.174 | 0 | 94.43 | 2.9548 | 0.64 | 0 | 64
4261 | 2-10:42:29 | -0.521 | 0.182 | 0 | 99.15 | 2.8237 | 0.66 | 0 | 64
4262 | 2-10:42:40 | -0.521 | 0.184 | 0 | 100 | 2.8001 | 0.67 | 0 | 64
4263 | 2-10:42:40 | 0.415 | 0 | 0 | 0 | 2.8708 | 0 | 0 | 65
4264 | 2-10:43:40 | 0.415 | 0.007 | 0 | 3.78 | 3.2574 | 0.02 | 0 | 65
4265 | 2-10:44:40 | 0.415 | 0.014 | 0 | 7.55 | 3.3783 | 0.04 | 0 | 65
4266 | 2-10:45:40 | 0.415 | 0.021 | 0 | 11.32 | 3.4645 | 0.07 | 0 | 65
4267 | 2-10:46:40 | 0.415 | 0.028 | 0 | 15.09 | 3.5355 | 0.09 | 0 | 65
4268 | 2-10:47:40 | 0.415 | 0.035 | 0 | 18.86 | 3.6 | 0.12 | 0 | 65
4269 | 2-10:48:40 | 0.415 | 0.042 | 0 | 22.63 | 3.6561 | 0.14 | 0 | 65
4270 | 2-10:49:40 | 0.415 | 0.048 | 0 | 26.4 | 3.7063 | 0.17 | 0 | 65
4271 | 2-10:50:40 | 0.415 | 0.055 | 0 | 30.17 | 3.7519 | 0.19 | 0 | 65
4272 | 2-10:51:40 | 0.415 | 0.062 | 0 | 33.94 | 3.7943 | 0.22 | 0 | 65
4273 | 2-10:52:40 | 0.415 | 0.069 | 0 | 37.71 | 3.8312 | 0.25 | 0 | 65
4274 | 2-10:53:40 | 0.415 | 0.076 | 0 | 41.48 | 3.8672 | 0.27 | 0 | 65
4275 | 2-10:54:40 | 0.415 | 0.083 | 0 | 45.26 | 3.9 | 0.3 | 0 | 65
4276 | 2-10:55:40 | 0.415 | 0.09 | 0 | 49.02 | 3.9307 | 0.33 | 0 | 65
4277 | 2-10:56:40 | 0.415 | 0.097 | 0 | 52.79 | 3.9596 | 0.35 | 0 | 65
4278 | 2-10:57:40 | 0.415 | 0.104 | 0 | 56.57 | 3.9878 | 0.38 | 0 | 65
4279 | 2-10:58:40 | 0.415 | 0.111 | 0 | 60.33 | 4.0132 | 0.41 | 0 | 65
4280 | 2-10:59:40 | 0.415 | 0.118 | 0 | 64.11 | 4.0374 | 0.44 | 0 | 65
4281 | 2-11:00:40 | 0.415 | 0.125 | 0 | 67.88 | 4.06 | 0.47 | 0 | 65
4282 | 2-11:01:40 | 0.415 | 0.132 | 0 | 71.65 | 4.0817 | 0.49 | 0 | 65
4283 | 2-11:02:40 | 0.415 | 0.138 | 0 | 75.42 | 4.1025 | 0.52 | 0 | 65
4284 | 2-11:03:40 | 0.415 | 0.145 | 0 | 79.19 | 4.123 | 0.55 | 0 | 65
4285 | 2-11:04:40 | 0.415 | 0.152 | 0 | 82.96 | 4.1397 | 0.58 | 0 | 65
4286 | 2-11:05:40 | 0.415 | 0.159 | 0 | 86.73 | 4.1574 | 0.61 | 0 | 65
4287 | 2-11:06:40 | 0.415 | 0.166 | 0 | 90.5 | 4.1713 | 0.64 | 0 | 65
4288 | 2-11:07:40 | 0.415 | 0.173 | 0 | 94.28 | 4.1834 | 0.67 | 0 | 65
4289 | 2-11:08:40 | 0.415 | 0.18 | 0 | 98.05 | 4.1955 | 0.69 | 0 | 65
4290 | 2-11:09:11 | 0.415 | 0.184 | 0 | 100 | 4.2001 | 0.71 | 0 | 65
4291 | 2-11:09:11 | -0.521 | 0 | 0 | 0 | 4.1583 | 0 | 0 | 65
4292 | 2-11:10:11 | -0.521 | 0.009 | 0 | 4.75 | 4.1016 | 0.04 | 0 | 65
4293 | 2-11:11:11 | -0.521 | 0.017 | 0 | 9.49 | 4.0547 | 0.07 | 0 | 65
4294 | 2-11:12:11 | -0.521 | 0.026 | 0 | 14.23 | 4.0117 | 0.11 | 0 | 65
4295 | 2-11:13:11 | -0.521 | 0.035 | 0 | 18.97 | 3.967 | 0.14 | 0 | 65
4296 | 2-11:14:11 | -0.521 | 0.043 | 0 | 23.71 | 3.9233 | 0.18 | 0 | 65
4297 | 2-11:15:11 | -0.521 | 0.052 | 0 | 28.46 | 3.878 | 0.21 | 0 | 65
4298 | 2-11:16:11 | -0.521 | 0.061 | 0 | 33.19 | 3.8331 | 0.24 | 0 | 65
4299 | 2-11:17:11 | -0.521 | 0.069 | 0 | 37.93 | 3.7884 | 0.28 | 0 | 65
4300 | 2-11:18:11 | -0.521 | 0.078 | 0 | 42.68 | 3.7438 | 0.31 | 0 | 65
4301 | 2-11:19:11 | -0.521 | 0.087 | 0 | 47.41 | 3.697 | 0.34 | 0 | 65
4302 | 2-11:20:11 | -0.521 | 0.095 | 0 | 52.16 | 3.6502 | 0.37 | 0 | 65
4303 | 2-11:21:11 | -0.521 | 0.104 | 0 | 56.9 | 3.6003 | 0.4 | 0 | 65
4304 | 2-11:22:11 | -0.521 | 0.113 | 0 | 61.64 | 3.546 | 0.43 | 0 | 65
4305 | 2-11:23:11 | -0.521 | 0.122 | 0 | 66.38 | 3.4893 | 0.47 | 0 | 65
4306 | 2-11:24:11 | -0.521 | 0.13 | 0 | 71.12 | 3.4276 | 0.5 | 0 | 65
4307 | 2-11:25:11 | -0.521 | 0.139 | 0 | 75.86 | 3.3578 | 0.52 | 0 | 65
4308 | 2-11:26:11 | -0.521 | 0.148 | 0 | 80.61 | 3.2785 | 0.55 | 0 | 65
4309 | 2-11:27:11 | -0.521 | 0.156 | 0 | 85.35 | 3.1836 | 0.58 | 0 | 65
4310 | 2-11:28:11 | -0.521 | 0.165 | 0 | 90.09 | 3.0711 | 0.61 | 0 | 65
4311 | 2-11:29:11 | -0.521 | 0.174 | 0 | 94.83 | 2.9424 | 0.64 | 0 | 65
4312 | 2-11:30:11 | -0.521 | 0.182 | 0 | 99.57 | 2.8119 | 0.66 | 0 | 65
4313 | 2-11:30:17 | -0.521 | 0.183 | 0 | 100 | 2.8001 | 0.66 | 0 | 65
4314 | 2-11:30:17 | 0.415 | 0 | 0 | 0 | 2.8717 | 0 | 0 | 66
4315 | 2-11:31:17 | 0.415 | 0.007 | 0 | 3.79 | 3.2574 | 0.02 | 0 | 66
4316 | 2-11:32:17 | 0.415 | 0.014 | 0 | 7.58 | 3.3805 | 0.04 | 0 | 66
4317 | 2-11:33:17 | 0.415 | 0.021 | 0 | 11.37 | 3.4648 | 0.07 | 0 | 66
4318 | 2-11:34:17 | 0.415 | 0.028 | 0 | 15.16 | 3.5352 | 0.09 | 0 | 66
4319 | 2-11:35:17 | 0.415 | 0.035 | 0 | 18.95 | 3.6003 | 0.12 | 0 | 66
4320 | 2-11:36:17 | 0.415 | 0.042 | 0 | 22.74 | 3.6564 | 0.14 | 0 | 66
4321 | 2-11:37:17 | 0.415 | 0.048 | 0 | 26.52 | 3.7063 | 0.17 | 0 | 66
4322 | 2-11:38:17 | 0.415 | 0.055 | 0 | 30.31 | 3.7525 | 0.19 | 0 | 66
4323 | 2-11:39:17 | 0.415 | 0.062 | 0 | 34.1 | 3.7946 | 0.22 | 0 | 66
4324 | 2-11:40:17 | 0.415 | 0.069 | 0 | 37.89 | 3.8322 | 0.25 | 0 | 66
4325 | 2-11:41:17 | 0.415 | 0.076 | 0 | 41.68 | 3.8687 | 0.27 | 0 | 66
4326 | 2-11:42:17 | 0.415 | 0.083 | 0 | 45.47 | 3.901 | 0.3 | 0 | 66
4327 | 2-11:43:17 | 0.415 | 0.09 | 0 | 49.26 | 3.9323 | 0.33 | 0 | 66
4328 | 2-11:44:17 | 0.415 | 0.097 | 0 | 53.05 | 3.9605 | 0.35 | 0 | 66
4329 | 2-11:45:17 | 0.415 | 0.104 | 0 | 56.83 | 3.989 | 0.38 | 0 | 66
4330 | 2-11:46:17 | 0.415 | 0.111 | 0 | 60.62 | 4.0141 | 0.41 | 0 | 66
4331 | 2-11:47:17 | 0.415 | 0.118 | 0 | 64.41 | 4.038 | 0.44 | 0 | 66
4332 | 2-11:48:17 | 0.415 | 0.125 | 0 | 68.2 | 4.0619 | 0.47 | 0 | 66
4333 | 2-11:49:17 | 0.415 | 0.132 | 0 | 71.99 | 4.083 | 0.49 | 0 | 66
4334 | 2-11:50:17 | 0.415 | 0.138 | 0 | 75.78 | 4.1037 | 0.52 | 0 | 66
4335 | 2-11:51:17 | 0.415 | 0.145 | 0 | 79.56 | 4.123 | 0.55 | 0 | 66
4336 | 2-11:52:17 | 0.415 | 0.152 | 0 | 83.36 | 4.1409 | 0.58 | 0 | 66
4337 | 2-11:53:17 | 0.415 | 0.159 | 0 | 87.14 | 4.1583 | 0.61 | 0 | 66
4338 | 2-11:54:17 | 0.415 | 0.166 | 0 | 90.93 | 4.1726 | 0.64 | 0 | 66
4339 | 2-11:55:17 | 0.415 | 0.173 | 0 | 94.72 | 4.1846 | 0.67 | 0 | 66
4340 | 2-11:56:17 | 0.415 | 0.18 | 0 | 98.51 | 4.1964 | 0.69 | 0 | 66
4341 | 2-11:56:40 | 0.415 | 0.183 | 0 | 100 | 4.2001 | 0.71 | 0 | 66
4342 | 2-11:56:40 | -0.518 | 0 | 0 | 0 | 4.1577 | 0 | 0 | 66
4343 | 2-11:57:40 | -0.521 | 0.009 | 0 | 4.76 | 4.1016 | 0.04 | 0 | 66
4344 | 2-11:58:40 | -0.521 | 0.017 | 0 | 9.52 | 4.0554 | 0.07 | 0 | 66
4345 | 2-11:59:40 | -0.521 | 0.026 | 0 | 14.29 | 4.012 | 0.11 | 0 | 66
4346 | 2-12:00:40 | -0.521 | 0.035 | 0 | 19.04 | 3.9664 | 0.14 | 0 | 66
4347 | 2-12:01:40 | -0.521 | 0.043 | 0 | 23.8 | 3.923 | 0.18 | 0 | 66
4348 | 2-12:02:40 | -0.521 | 0.052 | 0 | 28.56 | 3.8774 | 0.21 | 0 | 66
4349 | 2-12:03:40 | -0.521 | 0.061 | 0 | 33.32 | 3.8318 | 0.24 | 0 | 66
4350 | 2-12:04:40 | -0.521 | 0.069 | 0 | 38.08 | 3.7872 | 0.28 | 0 | 66
4351 | 2-12:05:40 | -0.521 | 0.078 | 0 | 42.84 | 3.7419 | 0.31 | 0 | 66
4352 | 2-12:06:40 | -0.521 | 0.087 | 0 | 47.6 | 3.6964 | 0.34 | 0 | 66
4353 | 2-12:07:40 | -0.521 | 0.095 | 0 | 52.35 | 3.6486 | 0.37 | 0 | 66
4354 | 2-12:08:40 | -0.521 | 0.104 | 0 | 57.11 | 3.5965 | 0.4 | 0 | 66
4355 | 2-12:09:40 | -0.521 | 0.113 | 0 | 61.88 | 3.5445 | 0.43 | 0 | 66
4356 | 2-12:10:40 | -0.521 | 0.122 | 0 | 66.63 | 3.4852 | 0.47 | 0 | 66
4357 | 2-12:11:40 | -0.521 | 0.13 | 0 | 71.4 | 3.4232 | 0.5 | 0 | 66
4358 | 2-12:12:40 | -0.521 | 0.139 | 0 | 76.15 | 3.3516 | 0.52 | 0 | 66
4359 | 2-12:13:40 | -0.521 | 0.148 | 0 | 80.91 | 3.2713 | 0.55 | 0 | 66
4360 | 2-12:14:40 | -0.521 | 0.156 | 0 | 85.67 | 3.1755 | 0.58 | 0 | 66
4361 | 2-12:15:40 | -0.521 | 0.165 | 0 | 90.44 | 3.0596 | 0.61 | 0 | 66
4362 | 2-12:16:40 | -0.521 | 0.174 | 0 | 95.19 | 2.93 | 0.63 | 0 | 66
4363 | 2-12:17:40 | -0.521 | 0.182 | 0 | 99.95 | 2.8004 | 0.66 | 0 | 66
4364 | 2-12:17:41 | -0.521 | 0.182 | 0 | 100 | 2.7998 | 0.66 | 0 | 66
4365 | 2-12:17:41 | 0.415 | 0 | 0 | 0 | 2.8699 | 0 | 0 | 67
4366 | 2-12:18:41 | 0.415 | 0.007 | 0 | 3.81 | 3.2574 | 0.02 | 0 | 67
4367 | 2-12:19:41 | 0.415 | 0.014 | 0 | 7.61 | 3.3798 | 0.04 | 0 | 67
4368 | 2-12:20:41 | 0.415 | 0.021 | 0 | 11.41 | 3.4654 | 0.07 | 0 | 67
4369 | 2-12:21:41 | 0.415 | 0.028 | 0 | 15.21 | 3.5361 | 0.09 | 0 | 67
4370 | 2-12:22:41 | 0.415 | 0.035 | 0 | 19.01 | 3.6003 | 0.12 | 0 | 67
4371 | 2-12:23:41 | 0.415 | 0.042 | 0 | 22.81 | 3.6567 | 0.14 | 0 | 67
4372 | 2-12:24:41 | 0.415 | 0.048 | 0 | 26.61 | 3.7069 | 0.17 | 0 | 67
4373 | 2-12:25:41 | 0.415 | 0.055 | 0 | 30.41 | 3.7531 | 0.19 | 0 | 67
4374 | 2-12:26:41 | 0.415 | 0.062 | 0 | 34.22 | 3.7953 | 0.22 | 0 | 67
4375 | 2-12:27:41 | 0.415 | 0.069 | 0 | 38.02 | 3.8328 | 0.25 | 0 | 67
4376 | 2-12:28:41 | 0.415 | 0.076 | 0 | 41.82 | 3.8697 | 0.27 | 0 | 67
4377 | 2-12:29:41 | 0.415 | 0.083 | 0 | 45.62 | 3.9007 | 0.3 | 0 | 67
4378 | 2-12:30:41 | 0.415 | 0.09 | 0 | 49.42 | 3.9323 | 0.33 | 0 | 67
4379 | 2-12:31:41 | 0.415 | 0.097 | 0 | 53.23 | 3.9617 | 0.35 | 0 | 67
4380 | 2-12:32:41 | 0.415 | 0.104 | 0 | 57.03 | 3.989 | 0.38 | 0 | 67
4381 | 2-12:33:41 | 0.415 | 0.111 | 0 | 60.83 | 4.0151 | 0.41 | 0 | 67
4382 | 2-12:34:41 | 0.415 | 0.118 | 0 | 64.63 | 4.0389 | 0.44 | 0 | 67
4383 | 2-12:35:41 | 0.415 | 0.125 | 0 | 68.43 | 4.0625 | 0.47 | 0 | 67
4384 | 2-12:36:41 | 0.415 | 0.132 | 0 | 72.23 | 4.0839 | 0.49 | 0 | 67
4385 | 2-12:37:41 | 0.415 | 0.138 | 0 | 76.03 | 4.1047 | 0.52 | 0 | 67
4386 | 2-12:38:41 | 0.415 | 0.145 | 0 | 79.84 | 4.1233 | 0.55 | 0 | 67
4387 | 2-12:39:41 | 0.415 | 0.152 | 0 | 83.63 | 4.1419 | 0.58 | 0 | 67
4388 | 2-12:40:41 | 0.415 | 0.159 | 0 | 87.44 | 4.1583 | 0.61 | 0 | 67
4389 | 2-12:41:41 | 0.419 | 0.166 | 0 | 91.24 | 4.1729 | 0.64 | 0 | 67
4390 | 2-12:42:41 | 0.415 | 0.173 | 0 | 95.05 | 4.1856 | 0.67 | 0 | 67
4391 | 2-12:43:41 | 0.415 | 0.18 | 0 | 98.84 | 4.1964 | 0.69 | 0 | 67
4392 | 2-12:43:59 | 0.415 | 0.182 | 0 | 100 | 4.2001 | 0.7 | 0 | 67
4393 | 2-12:43:59 | -0.521 | 0 | 0 | 0 | 4.1574 | 0 | 0 | 67
4394 | 2-12:44:59 | -0.521 | 0.009 | 0 | 4.78 | 4.1022 | 0.04 | 0 | 67
4395 | 2-12:45:59 | -0.521 | 0.017 | 0 | 9.55 | 4.0554 | 0.07 | 0 | 67
4396 | 2-12:46:59 | -0.521 | 0.026 | 0 | 14.34 | 4.011 | 0.11 | 0 | 67
4397 | 2-12:47:59 | -0.521 | 0.035 | 0 | 19.11 | 3.9661 | 0.14 | 0 | 67
4398 | 2-12:48:59 | -0.521 | 0.043 | 0 | 23.88 | 3.9224 | 0.18 | 0 | 67
4399 | 2-12:49:59 | -0.521 | 0.052 | 0 | 28.66 | 3.8771 | 0.21 | 0 | 67
4400 | 2-12:50:59 | -0.521 | 0.061 | 0 | 33.43 | 3.8312 | 0.24 | 0 | 67
4401 | 2-12:51:59 | -0.521 | 0.069 | 0 | 38.21 | 3.7866 | 0.28 | 0 | 67
4402 | 2-12:52:59 | -0.521 | 0.078 | 0 | 42.99 | 3.7413 | 0.31 | 0 | 67
4403 | 2-12:53:59 | -0.521 | 0.087 | 0 | 47.77 | 3.6954 | 0.34 | 0 | 67
4404 | 2-12:54:59 | -0.521 | 0.095 | 0 | 52.54 | 3.6471 | 0.37 | 0 | 67
4405 | 2-12:55:59 | -0.521 | 0.104 | 0 | 57.32 | 3.5959 | 0.4 | 0 | 67
4406 | 2-12:56:59 | -0.521 | 0.113 | 0 | 62.09 | 3.542 | 0.43 | 0 | 67
4407 | 2-12:57:59 | -0.521 | 0.122 | 0 | 66.87 | 3.484 | 0.47 | 0 | 67
4408 | 2-12:58:59 | -0.521 | 0.13 | 0 | 71.65 | 3.418 | 0.5 | 0 | 67
4409 | 2-12:59:59 | -0.521 | 0.139 | 0 | 76.42 | 3.3476 | 0.52 | 0 | 67
4410 | 2-13:00:59 | -0.521 | 0.148 | 0 | 81.2 | 3.2664 | 0.55 | 0 | 67
4411 | 2-13:01:59 | -0.521 | 0.156 | 0 | 85.97 | 3.169 | 0.58 | 0 | 67
4412 | 2-13:02:59 | -0.521 | 0.165 | 0 | 90.75 | 3.0534 | 0.61 | 0 | 67
4413 | 2-13:03:59 | -0.521 | 0.174 | 0 | 95.53 | 2.9232 | 0.63 | 0 | 67
4414 | 2-13:04:55 | -0.521 | 0.182 | 0 | 100 | 2.7998 | 0.66 | 0 | 67
4415 | 2-13:04:55 | 0.415 | 0 | 0 | 0 | 2.8708 | 0 | 0 | 68
4416 | 2-13:05:55 | 0.415 | 0.007 | 0 | 3.82 | 3.2583 | 0.02 | 0 | 68
4417 | 2-13:06:55 | 0.415 | 0.014 | 0 | 7.64 | 3.3808 | 0.04 | 0 | 68
4418 | 2-13:07:55 | 0.415 | 0.021 | 0 | 11.46 | 3.4657 | 0.07 | 0 | 68
4419 | 2-13:08:55 | 0.415 | 0.028 | 0 | 15.27 | 3.5364 | 0.09 | 0 | 68
4420 | 2-13:09:55 | 0.415 | 0.035 | 0 | 19.09 | 3.6006 | 0.12 | 0 | 68
4421 | 2-13:10:55 | 0.415 | 0.042 | 0 | 22.9 | 3.6576 | 0.14 | 0 | 68
4422 | 2-13:11:55 | 0.415 | 0.048 | 0 | 26.72 | 3.7078 | 0.17 | 0 | 68
4423 | 2-13:12:55 | 0.415 | 0.055 | 0 | 30.53 | 3.7534 | 0.19 | 0 | 68
4424 | 2-13:13:56 | 0.415 | 0.062 | 0 | 34.36 | 3.7956 | 0.22 | 0 | 68
4425 | 2-13:14:55 | 0.415 | 0.069 | 0 | 38.17 | 3.8328 | 0.25 | 0 | 68
4426 | 2-13:15:55 | 0.415 | 0.076 | 0 | 41.98 | 3.869 | 0.27 | 0 | 68
4427 | 2-13:16:55 | 0.415 | 0.083 | 0 | 45.8 | 3.9025 | 0.3 | 0 | 68
4428 | 2-13:17:55 | 0.415 | 0.09 | 0 | 49.61 | 3.9332 | 0.33 | 0 | 68
4429 | 2-13:18:55 | 0.415 | 0.097 | 0 | 53.43 | 3.9624 | 0.35 | 0 | 68
4430 | 2-13:19:55 | 0.415 | 0.104 | 0 | 57.25 | 3.9896 | 0.38 | 0 | 68
4431 | 2-13:20:55 | 0.415 | 0.111 | 0 | 61.06 | 4.0154 | 0.41 | 0 | 68
4432 | 2-13:21:55 | 0.415 | 0.118 | 0 | 64.88 | 4.0399 | 0.44 | 0 | 68
4433 | 2-13:22:55 | 0.415 | 0.125 | 0 | 68.69 | 4.0634 | 0.47 | 0 | 68
4434 | 2-13:23:55 | 0.415 | 0.132 | 0 | 72.51 | 4.0851 | 0.49 | 0 | 68
4435 | 2-13:24:55 | 0.415 | 0.138 | 0 | 76.33 | 4.1065 | 0.52 | 0 | 68
4436 | 2-13:25:55 | 0.415 | 0.145 | 0 | 80.14 | 4.1242 | 0.55 | 0 | 68
4437 | 2-13:26:55 | 0.415 | 0.152 | 0 | 83.96 | 4.1428 | 0.58 | 0 | 68
4438 | 2-13:27:55 | 0.415 | 0.159 | 0 | 87.78 | 4.1586 | 0.61 | 0 | 68
4439 | 2-13:28:55 | 0.415 | 0.166 | 0 | 91.59 | 4.1735 | 0.64 | 0 | 68
4440 | 2-13:29:55 | 0.415 | 0.173 | 0 | 95.41 | 4.1871 | 0.67 | 0 | 68
4441 | 2-13:30:55 | 0.415 | 0.18 | 0 | 99.22 | 4.1983 | 0.69 | 0 | 68
4442 | 2-13:31:08 | 0.415 | 0.181 | 0 | 100 | 4.2001 | 0.7 | 0 | 68
4443 | 2-13:31:08 | -0.518 | 0 | 0 | 0 | 4.1564 | 0 | 0 | 68
4444 | 2-13:32:08 | -0.521 | 0.009 | 0 | 4.8 | 4.1019 | 0.04 | 0 | 68
4445 | 2-13:33:08 | -0.521 | 0.017 | 0 | 9.6 | 4.0551 | 0.07 | 0 | 68
4446 | 2-13:34:08 | -0.521 | 0.026 | 0 | 14.4 | 4.0117 | 0.11 | 0 | 68
4447 | 2-13:35:08 | -0.521 | 0.035 | 0 | 19.2 | 3.9667 | 0.14 | 0 | 68
4448 | 2-13:36:08 | -0.521 | 0.043 | 0 | 24 | 3.9214 | 0.18 | 0 | 68
4449 | 2-13:37:08 | -0.521 | 0.052 | 0 | 28.79 | 3.8768 | 0.21 | 0 | 68
4450 | 2-13:38:08 | -0.521 | 0.061 | 0 | 33.59 | 3.8315 | 0.24 | 0 | 68
4451 | 2-13:39:08 | -0.521 | 0.069 | 0 | 38.39 | 3.7863 | 0.28 | 0 | 68
4452 | 2-13:40:08 | -0.521 | 0.078 | 0 | 43.19 | 3.741 | 0.31 | 0 | 68
4453 | 2-13:41:08 | -0.521 | 0.087 | 0 | 47.99 | 3.6923 | 0.34 | 0 | 68
4454 | 2-13:42:08 | -0.521 | 0.095 | 0 | 52.78 | 3.644 | 0.37 | 0 | 68
4455 | 2-13:43:08 | -0.521 | 0.104 | 0 | 57.59 | 3.5919 | 0.4 | 0 | 68
4456 | 2-13:44:08 | -0.521 | 0.113 | 0 | 62.38 | 3.5373 | 0.43 | 0 | 68
4457 | 2-13:45:08 | -0.521 | 0.122 | 0 | 67.18 | 3.4787 | 0.47 | 0 | 68
4458 | 2-13:46:07 | -0.521 | 0.13 | 0 | 71.97 | 3.4146 | 0.49 | 0 | 68
4459 | 2-13:47:08 | -0.521 | 0.139 | 0 | 76.78 | 3.342 | 0.52 | 0 | 68
4460 | 2-13:48:08 | -0.521 | 0.148 | 0 | 81.58 | 3.2589 | 0.55 | 0 | 68
4461 | 2-13:49:08 | -0.521 | 0.156 | 0 | 86.37 | 3.1588 | 0.58 | 0 | 68
4462 | 2-13:50:08 | -0.521 | 0.165 | 0 | 91.17 | 3.0391 | 0.61 | 0 | 68
4463 | 2-13:51:08 | -0.521 | 0.174 | 0 | 95.97 | 2.9083 | 0.63 | 0 | 68
4464 | 2-13:51:58 | -0.521 | 0.181 | 0 | 100 | 2.7998 | 0.65 | 0 | 68
4465 | 2-13:51:58 | 0.415 | 0 | 0 | 0 | 2.8708 | 0 | 0 | 69
4466 | 2-13:52:58 | 0.415 | 0.007 | 0 | 3.83 | 3.2583 | 0.02 | 0 | 69
4467 | 2-13:53:58 | 0.415 | 0.014 | 0 | 7.64 | 3.3817 | 0.04 | 0 | 69
4468 | 2-13:54:58 | 0.415 | 0.021 | 0 | 11.47 | 3.4666 | 0.07 | 0 | 69
4469 | 2-13:55:58 | 0.415 | 0.028 | 0 | 15.29 | 3.5392 | 0.09 | 0 | 69
4470 | 2-13:56:58 | 0.415 | 0.035 | 0 | 19.11 | 3.6024 | 0.12 | 0 | 69
4471 | 2-13:57:58 | 0.419 | 0.042 | 0 | 22.94 | 3.6582 | 0.14 | 0 | 69
4472 | 2-13:58:58 | 0.415 | 0.049 | 0 | 26.77 | 3.7088 | 0.17 | 0 | 69
4473 | 2-13:59:58 | 0.415 | 0.055 | 0 | 30.61 | 3.755 | 0.19 | 0 | 69
4474 | 2-14:00:58 | 0.415 | 0.062 | 0 | 34.42 | 3.7962 | 0.22 | 0 | 69
4475 | 2-14:01:58 | 0.415 | 0.069 | 0 | 38.25 | 3.8356 | 0.25 | 0 | 69
4476 | 2-14:02:58 | 0.415 | 0.076 | 0 | 42.07 | 3.8718 | 0.27 | 0 | 69
4477 | 2-14:03:58 | 0.415 | 0.083 | 0 | 45.9 | 3.9041 | 0.3 | 0 | 69
4478 | 2-14:04:58 | 0.415 | 0.09 | 0 | 49.72 | 3.9342 | 0.33 | 0 | 69
4479 | 2-14:05:58 | 0.415 | 0.097 | 0 | 53.55 | 3.9639 | 0.35 | 0 | 69
4480 | 2-14:06:58 | 0.415 | 0.104 | 0 | 57.37 | 3.99 | 0.38 | 0 | 69
4481 | 2-14:07:58 | 0.415 | 0.111 | 0 | 61.21 | 4.0175 | 0.41 | 0 | 69
4482 | 2-14:08:58 | 0.415 | 0.118 | 0 | 65.02 | 4.0411 | 0.44 | 0 | 69
4483 | 2-14:09:58 | 0.415 | 0.125 | 0 | 68.84 | 4.065 | 0.47 | 0 | 69
4484 | 2-14:10:58 | 0.415 | 0.132 | 0 | 72.66 | 4.0867 | 0.49 | 0 | 69
4485 | 2-14:11:58 | 0.415 | 0.139 | 0 | 76.49 | 4.1071 | 0.52 | 0 | 69
4486 | 2-14:12:58 | 0.415 | 0.146 | 0 | 80.31 | 4.1257 | 0.55 | 0 | 69
4487 | 2-14:13:58 | 0.415 | 0.152 | 0 | 84.14 | 4.1447 | 0.58 | 0 | 69
4488 | 2-14:14:58 | 0.415 | 0.159 | 0 | 87.96 | 4.1602 | 0.61 | 0 | 69
4489 | 2-14:15:58 | 0.415 | 0.166 | 0 | 91.79 | 4.1753 | 0.64 | 0 | 69
4490 | 2-14:16:58 | 0.415 | 0.173 | 0 | 95.61 | 4.189 | 0.67 | 0 | 69
4491 | 2-14:17:58 | 0.415 | 0.18 | 0 | 99.42 | 4.1992 | 0.7 | 0 | 69
4492 | 2-14:18:07 | 0.415 | 0.181 | 0 | 100 | 4.2001 | 0.7 | 0 | 69
4493 | 2-14:18:07 | -0.521 | 0 | 0 | 0 | 4.1583 | 0 | 0 | 69
4494 | 2-14:19:07 | -0.521 | 0.009 | 0 | 4.81 | 4.1022 | 0.04 | 0 | 69
4495 | 2-14:20:07 | -0.521 | 0.017 | 0 | 9.61 | 4.0551 | 0.07 | 0 | 69
4496 | 2-14:21:07 | -0.521 | 0.026 | 0 | 14.42 | 4.012 | 0.11 | 0 | 69
4497 | 2-14:22:07 | -0.521 | 0.035 | 0 | 19.23 | 3.9664 | 0.14 | 0 | 69
4498 | 2-14:23:07 | -0.521 | 0.043 | 0 | 24.03 | 3.9221 | 0.18 | 0 | 69
4499 | 2-14:24:07 | -0.521 | 0.052 | 0 | 28.84 | 3.8771 | 0.21 | 0 | 69
4500 | 2-14:25:07 | -0.521 | 0.061 | 0 | 33.64 | 3.8318 | 0.24 | 0 | 69
4501 | 2-14:26:07 | -0.521 | 0.069 | 0 | 38.44 | 3.7863 | 0.28 | 0 | 69
4502 | 2-14:27:07 | -0.521 | 0.078 | 0 | 43.25 | 3.7413 | 0.31 | 0 | 69
4503 | 2-14:28:07 | -0.521 | 0.087 | 0 | 48.05 | 3.6936 | 0.34 | 0 | 69
4504 | 2-14:29:07 | -0.521 | 0.095 | 0 | 52.87 | 3.644 | 0.37 | 0 | 69
4505 | 2-14:30:07 | -0.521 | 0.104 | 0 | 57.66 | 3.5916 | 0.4 | 0 | 69
4506 | 2-14:31:07 | -0.521 | 0.113 | 0 | 62.47 | 3.5367 | 0.43 | 0 | 69
4507 | 2-14:32:07 | -0.521 | 0.122 | 0 | 67.28 | 3.4784 | 0.47 | 0 | 69
4508 | 2-14:33:07 | -0.521 | 0.13 | 0 | 72.08 | 3.4133 | 0.5 | 0 | 69
4509 | 2-14:34:07 | -0.521 | 0.139 | 0 | 76.89 | 3.342 | 0.52 | 0 | 69
4510 | 2-14:35:07 | -0.521 | 0.148 | 0 | 81.71 | 3.2574 | 0.55 | 0 | 69
4511 | 2-14:36:07 | -0.521 | 0.156 | 0 | 86.5 | 3.1566 | 0.58 | 0 | 69
4512 | 2-14:37:07 | -0.521 | 0.165 | 0 | 91.31 | 3.0376 | 0.61 | 0 | 69
4513 | 2-14:38:07 | -0.521 | 0.174 | 0 | 96.11 | 2.9046 | 0.63 | 0 | 69
4514 | 2-14:38:55 | -0.521 | 0.181 | 0 | 100 | 2.7998 | 0.65 | 0 | 69
4515 | 2-14:38:55 | 0.415 | 0 | 0 | 0 | 2.8699 | 0 | 0 | 70
4516 | 2-14:39:55 | 0.415 | 0.007 | 0 | 3.84 | 3.2589 | 0.02 | 0 | 70
4517 | 2-14:40:55 | 0.415 | 0.014 | 0 | 7.68 | 3.382 | 0.04 | 0 | 70
4518 | 2-14:41:55 | 0.415 | 0.021 | 0 | 11.52 | 3.4676 | 0.07 | 0 | 70
4519 | 2-14:42:55 | 0.415 | 0.028 | 0 | 15.36 | 3.5398 | 0.09 | 0 | 70
4520 | 2-14:43:55 | 0.415 | 0.035 | 0 | 19.2 | 3.6031 | 0.12 | 0 | 70
4521 | 2-14:44:55 | 0.415 | 0.042 | 0 | 23.04 | 3.6592 | 0.14 | 0 | 70
4522 | 2-14:45:55 | 0.415 | 0.048 | 0 | 26.88 | 3.71 | 0.17 | 0 | 70
4523 | 2-14:46:55 | 0.415 | 0.055 | 0 | 30.72 | 3.7559 | 0.19 | 0 | 70
4524 | 2-14:47:55 | 0.419 | 0.062 | 0 | 34.57 | 3.7974 | 0.22 | 0 | 70
4525 | 2-14:48:55 | 0.415 | 0.069 | 0 | 38.41 | 3.8365 | 0.25 | 0 | 70
4526 | 2-14:49:55 | 0.419 | 0.076 | 0 | 42.25 | 3.8718 | 0.27 | 0 | 70
4527 | 2-14:50:55 | 0.415 | 0.083 | 0 | 46.09 | 3.9047 | 0.3 | 0 | 70
4528 | 2-14:51:55 | 0.415 | 0.09 | 0 | 49.93 | 3.9357 | 0.33 | 0 | 70
4529 | 2-14:52:55 | 0.415 | 0.097 | 0 | 53.78 | 3.9642 | 0.35 | 0 | 70
4530 | 2-14:53:55 | 0.415 | 0.104 | 0 | 57.62 | 3.9927 | 0.38 | 0 | 70
4531 | 2-14:54:56 | 0.419 | 0.111 | 0 | 61.47 | 4.0179 | 0.41 | 0 | 70
4532 | 2-14:55:55 | 0.415 | 0.118 | 0 | 65.31 | 4.042 | 0.44 | 0 | 70
4533 | 2-14:56:55 | 0.415 | 0.125 | 0 | 69.15 | 4.0659 | 0.47 | 0 | 70
4534 | 2-14:57:56 | 0.419 | 0.132 | 0 | 73 | 4.0882 | 0.49 | 0 | 70
4535 | 2-14:58:55 | 0.415 | 0.139 | 0 | 76.83 | 4.1081 | 0.52 | 0 | 70
4536 | 2-14:59:55 | 0.415 | 0.146 | 0 | 80.68 | 4.1273 | 0.55 | 0 | 70
4537 | 2-15:00:55 | 0.415 | 0.152 | 0 | 84.52 | 4.1453 | 0.58 | 0 | 70
4538 | 2-15:01:55 | 0.415 | 0.159 | 0 | 88.36 | 4.1617 | 0.61 | 0 | 70
4539 | 2-15:02:55 | 0.415 | 0.166 | 0 | 92.21 | 4.176 | 0.64 | 0 | 70
4540 | 2-15:03:55 | 0.415 | 0.173 | 0 | 96.05 | 4.1893 | 0.67 | 0 | 70
4541 | 2-15:04:55 | 0.415 | 0.18 | 0 | 99.89 | 4.1995 | 0.7 | 0 | 70
4542 | 2-15:04:57 | 0.415 | 0.18 | 0 | 100 | 4.2001 | 0.7 | 0 | 70
4543 | 2-15:04:57 | -0.521 | 0 | 0 | 0 | 4.1571 | 0 | 0 | 70
4544 | 2-15:05:57 | -0.521 | 0.009 | 0 | 4.82 | 4.1019 | 0.04 | 0 | 70
4545 | 2-15:06:57 | -0.521 | 0.017 | 0 | 9.65 | 4.0547 | 0.07 | 0 | 70
4546 | 2-15:07:57 | -0.521 | 0.026 | 0 | 14.46 | 4.012 | 0.11 | 0 | 70
4547 | 2-15:08:57 | -0.521 | 0.035 | 0 | 19.29 | 3.9661 | 0.14 | 0 | 70
4548 | 2-15:09:57 | -0.521 | 0.043 | 0 | 24.1 | 3.9214 | 0.18 | 0 | 70
4549 | 2-15:10:57 | -0.521 | 0.052 | 0 | 28.93 | 3.8768 | 0.21 | 0 | 70
4550 | 2-15:11:57 | -0.521 | 0.061 | 0 | 33.75 | 3.8312 | 0.24 | 0 | 70
4551 | 2-15:12:57 | -0.521 | 0.069 | 0 | 38.57 | 3.7863 | 0.28 | 0 | 70
4552 | 2-15:13:57 | -0.521 | 0.078 | 0 | 43.38 | 3.7398 | 0.31 | 0 | 70
4553 | 2-15:14:57 | -0.521 | 0.087 | 0 | 48.22 | 3.6914 | 0.34 | 0 | 70
4554 | 2-15:15:57 | -0.521 | 0.095 | 0 | 53.03 | 3.6412 | 0.37 | 0 | 70
4555 | 2-15:16:57 | -0.521 | 0.104 | 0 | 57.85 | 3.59 | 0.4 | 0 | 70
4556 | 2-15:17:57 | -0.521 | 0.113 | 0 | 62.67 | 3.5345 | 0.43 | 0 | 70
4557 | 2-15:18:57 | -0.521 | 0.122 | 0 | 67.49 | 3.4741 | 0.46 | 0 | 70
4558 | 2-15:19:57 | -0.521 | 0.13 | 0 | 72.31 | 3.4096 | 0.49 | 0 | 70
4559 | 2-15:20:57 | -0.521 | 0.139 | 0 | 77.13 | 3.3352 | 0.52 | 0 | 70
4560 | 2-15:21:57 | -0.521 | 0.148 | 0 | 81.95 | 3.2515 | 0.55 | 0 | 70
4561 | 2-15:22:57 | -0.521 | 0.156 | 0 | 86.77 | 3.1479 | 0.58 | 0 | 70
4562 | 2-15:23:57 | -0.521 | 0.165 | 0 | 91.59 | 3.0292 | 0.61 | 0 | 70
4563 | 2-15:24:57 | -0.521 | 0.174 | 0 | 96.41 | 2.8974 | 0.63 | 0 | 70
4564 | 2-15:25:42 | -0.521 | 0.18 | 0 | 100 | 2.8001 | 0.65 | 0 | 70
4565 | 2-15:25:42 | 0.415 | 0 | 0 | 0 | 2.8705 | 0 | 0 | 71
4566 | 2-15:26:42 | 0.419 | 0.007 | 0 | 3.86 | 3.2589 | 0.02 | 0 | 71
4567 | 2-15:27:42 | 0.415 | 0.014 | 0 | 7.72 | 3.3823 | 0.04 | 0 | 71
4568 | 2-15:28:42 | 0.415 | 0.021 | 0 | 11.57 | 3.4679 | 0.07 | 0 | 71
4569 | 2-15:29:42 | 0.415 | 0.028 | 0 | 15.42 | 3.5404 | 0.09 | 0 | 71
4570 | 2-15:30:42 | 0.415 | 0.035 | 0 | 19.26 | 3.6018 | 0.12 | 0 | 71
4571 | 2-15:31:42 | 0.419 | 0.042 | 0 | 23.12 | 3.6589 | 0.14 | 0 | 71
4572 | 2-15:32:42 | 0.415 | 0.049 | 0 | 26.97 | 3.7094 | 0.17 | 0 | 71
4573 | 2-15:33:42 | 0.415 | 0.055 | 0 | 30.82 | 3.7556 | 0.19 | 0 | 71
4574 | 2-15:34:42 | 0.415 | 0.062 | 0 | 34.67 | 3.7974 | 0.22 | 0 | 71
4575 | 2-15:35:42 | 0.415 | 0.069 | 0 | 38.52 | 3.8362 | 0.25 | 0 | 71
4576 | 2-15:36:42 | 0.415 | 0.076 | 0 | 42.37 | 3.8718 | 0.27 | 0 | 71
4577 | 2-15:37:42 | 0.415 | 0.083 | 0 | 46.22 | 3.9047 | 0.3 | 0 | 71
4578 | 2-15:38:42 | 0.415 | 0.09 | 0 | 50.07 | 3.9351 | 0.33 | 0 | 71
4579 | 2-15:39:42 | 0.415 | 0.097 | 0 | 53.92 | 3.9648 | 0.35 | 0 | 71
4580 | 2-15:40:42 | 0.415 | 0.104 | 0 | 57.77 | 3.9927 | 0.38 | 0 | 71
4581 | 2-15:41:42 | 0.415 | 0.111 | 0 | 61.63 | 4.0179 | 0.41 | 0 | 71
4582 | 2-15:42:42 | 0.415 | 0.118 | 0 | 65.48 | 4.0427 | 0.44 | 0 | 71
4583 | 2-15:43:42 | 0.415 | 0.125 | 0 | 69.33 | 4.0662 | 0.47 | 0 | 71
4584 | 2-15:44:42 | 0.415 | 0.132 | 0 | 73.18 | 4.0885 | 0.49 | 0 | 71
4585 | 2-15:45:42 | 0.415 | 0.139 | 0 | 77.03 | 4.1084 | 0.52 | 0 | 71
4586 | 2-15:46:42 | 0.415 | 0.145 | 0 | 80.89 | 4.1282 | 0.55 | 0 | 71
4587 | 2-15:47:42 | 0.419 | 0.152 | 0 | 84.74 | 4.1459 | 0.58 | 0 | 71
4588 | 2-15:48:42 | 0.415 | 0.159 | 0 | 88.59 | 4.1633 | 0.61 | 0 | 71
4589 | 2-15:49:42 | 0.415 | 0.166 | 0 | 92.44 | 4.1769 | 0.64 | 0 | 71
4590 | 2-15:50:42 | 0.415 | 0.173 | 0 | 96.29 | 4.189 | 0.67 | 0 | 71
4591 | 2-15:51:39 | 0.415 | 0.18 | 0 | 100 | 4.2001 | 0.69 | 0 | 71
4592 | 2-15:51:39 | -0.521 | 0 | 0 | 0 | 4.1571 | 0 | 0 | 71
4593 | 2-15:52:39 | -0.521 | 0.009 | 0 | 4.84 | 4.1013 | 0.04 | 0 | 71
4594 | 2-15:53:39 | -0.521 | 0.017 | 0 | 9.68 | 4.0547 | 0.07 | 0 | 71
4595 | 2-15:54:39 | -0.521 | 0.026 | 0 | 14.52 | 4.0107 | 0.11 | 0 | 71
4596 | 2-15:55:39 | -0.521 | 0.035 | 0 | 19.36 | 3.9652 | 0.14 | 0 | 71
4597 | 2-15:56:39 | -0.521 | 0.043 | 0 | 24.21 | 3.9211 | 0.18 | 0 | 71
4598 | 2-15:57:40 | -0.521 | 0.052 | 0 | 29.06 | 3.8759 | 0.21 | 0 | 71
4599 | 2-15:58:39 | -0.521 | 0.061 | 0 | 33.89 | 3.8303 | 0.24 | 0 | 71
4600 | 2-15:59:39 | -0.521 | 0.069 | 0 | 38.73 | 3.7838 | 0.28 | 0 | 71
4601 | 2-16:00:39 | -0.521 | 0.078 | 0 | 43.57 | 3.7376 | 0.31 | 0 | 71
4602 | 2-16:01:39 | -0.521 | 0.087 | 0 | 48.4 | 3.6902 | 0.34 | 0 | 71
4603 | 2-16:02:39 | -0.521 | 0.095 | 0 | 53.24 | 3.6403 | 0.37 | 0 | 71
4604 | 2-16:03:39 | -0.521 | 0.104 | 0 | 58.08 | 3.5872 | 0.4 | 0 | 71
4605 | 2-16:04:39 | -0.521 | 0.113 | 0 | 62.93 | 3.5305 | 0.43 | 0 | 71
4606 | 2-16:05:39 | -0.521 | 0.122 | 0 | 67.76 | 3.4719 | 0.46 | 0 | 71
4607 | 2-16:06:39 | -0.521 | 0.13 | 0 | 72.6 | 3.4049 | 0.49 | 0 | 71
4608 | 2-16:07:39 | -0.521 | 0.139 | 0 | 77.45 | 3.3327 | 0.52 | 0 | 71
4609 | 2-16:08:39 | -0.521 | 0.148 | 0 | 82.28 | 3.2444 | 0.55 | 0 | 71
4610 | 2-16:09:39 | -0.521 | 0.156 | 0 | 87.13 | 3.1411 | 0.58 | 0 | 71
4611 | 2-16:10:39 | -0.521 | 0.165 | 0 | 91.97 | 3.0193 | 0.61 | 0 | 71
4612 | 2-16:11:39 | -0.521 | 0.174 | 0 | 96.81 | 2.8857 | 0.63 | 0 | 71
4613 | 2-16:12:19 | -0.521 | 0.179 | 0 | 100 | 2.7998 | 0.65 | 0 | 71
4614 | 2-16:12:19 | 0.415 | 0 | 0 | 0 | 2.8702 | 0 | 0 | 72
4615 | 2-16:13:19 | 0.415 | 0.007 | 0 | 3.87 | 3.2592 | 0.02 | 0 | 72
4616 | 2-16:14:19 | 0.415 | 0.014 | 0 | 7.73 | 3.3826 | 0.04 | 0 | 72
4617 | 2-16:15:19 | 0.419 | 0.021 | 0 | 11.6 | 3.4682 | 0.07 | 0 | 72
4618 | 2-16:16:19 | 0.419 | 0.028 | 0 | 15.46 | 3.5401 | 0.09 | 0 | 72
4619 | 2-16:17:19 | 0.415 | 0.035 | 0 | 19.33 | 3.6034 | 0.12 | 0 | 72
4620 | 2-16:18:19 | 0.415 | 0.042 | 0 | 23.2 | 3.6589 | 0.14 | 0 | 72
4621 | 2-16:19:19 | 0.419 | 0.049 | 0 | 27.06 | 3.71 | 0.17 | 0 | 72
4622 | 2-16:20:19 | 0.415 | 0.056 | 0 | 30.94 | 3.7565 | 0.19 | 0 | 72
4623 | 2-16:21:19 | 0.415 | 0.062 | 0 | 34.81 | 3.7977 | 0.22 | 0 | 72
4624 | 2-16:22:19 | 0.415 | 0.069 | 0 | 38.67 | 3.8371 | 0.25 | 0 | 72
4625 | 2-16:23:19 | 0.419 | 0.076 | 0 | 42.54 | 3.8718 | 0.27 | 0 | 72
4626 | 2-16:24:19 | 0.415 | 0.083 | 0 | 46.39 | 3.9053 | 0.3 | 0 | 72
4627 | 2-16:25:19 | 0.415 | 0.09 | 0 | 50.26 | 3.9373 | 0.33 | 0 | 72
4628 | 2-16:26:19 | 0.415 | 0.097 | 0 | 54.13 | 3.9655 | 0.36 | 0 | 72
4629 | 2-16:27:19 | 0.415 | 0.104 | 0 | 57.99 | 3.9937 | 0.38 | 0 | 72
4630 | 2-16:28:19 | 0.415 | 0.111 | 0 | 61.85 | 4.0182 | 0.41 | 0 | 72
4631 | 2-16:29:19 | 0.415 | 0.118 | 0 | 65.71 | 4.0427 | 0.44 | 0 | 72
4632 | 2-16:30:19 | 0.415 | 0.125 | 0 | 69.57 | 4.0665 | 0.47 | 0 | 72
4633 | 2-16:31:19 | 0.415 | 0.132 | 0 | 73.43 | 4.0885 | 0.49 | 0 | 72
4634 | 2-16:32:19 | 0.415 | 0.139 | 0 | 77.3 | 4.1102 | 0.52 | 0 | 72
4635 | 2-16:33:19 | 0.415 | 0.146 | 0 | 81.16 | 4.1292 | 0.55 | 0 | 72
4636 | 2-16:34:19 | 0.415 | 0.153 | 0 | 85.02 | 4.1471 | 0.58 | 0 | 72
4637 | 2-16:35:19 | 0.415 | 0.159 | 0 | 88.89 | 4.1639 | 0.61 | 0 | 72
4638 | 2-16:36:19 | 0.415 | 0.166 | 0 | 92.75 | 4.1775 | 0.64 | 0 | 72
4639 | 2-16:37:19 | 0.415 | 0.173 | 0 | 96.62 | 4.189 | 0.67 | 0 | 72
4640 | 2-16:38:12 | 0.415 | 0.179 | 0 | 100 | 4.2001 | 0.69 | 0 | 72
4641 | 2-16:38:12 | -0.521 | 0 | 0 | 0 | 4.1574 | 0 | 0 | 72
4642 | 2-16:39:12 | -0.521 | 0.009 | 0 | 4.86 | 4.1019 | 0.04 | 0 | 72
4643 | 2-16:40:12 | -0.521 | 0.017 | 0 | 9.73 | 4.0554 | 0.07 | 0 | 72
4644 | 2-16:41:12 | -0.521 | 0.026 | 0 | 14.59 | 4.011 | 0.11 | 0 | 72
4645 | 2-16:42:12 | -0.521 | 0.035 | 0 | 19.44 | 3.9652 | 0.14 | 0 | 72
4646 | 2-16:43:12 | -0.521 | 0.043 | 0 | 24.3 | 3.9211 | 0.18 | 0 | 72
4647 | 2-16:44:12 | -0.521 | 0.052 | 0 | 29.16 | 3.8752 | 0.21 | 0 | 72
4648 | 2-16:45:12 | -0.521 | 0.061 | 0 | 34.01 | 3.8303 | 0.24 | 0 | 72
4649 | 2-16:46:12 | -0.521 | 0.069 | 0 | 38.88 | 3.7829 | 0.28 | 0 | 72
4650 | 2-16:47:12 | -0.521 | 0.078 | 0 | 43.74 | 3.7367 | 0.31 | 0 | 72
4651 | 2-16:48:12 | -0.521 | 0.087 | 0 | 48.6 | 3.688 | 0.34 | 0 | 72
4652 | 2-16:49:12 | -0.521 | 0.095 | 0 | 53.45 | 3.639 | 0.37 | 0 | 72
4653 | 2-16:50:12 | -0.521 | 0.104 | 0 | 58.31 | 3.5854 | 0.4 | 0 | 72
4654 | 2-16:51:12 | -0.521 | 0.113 | 0 | 63.17 | 3.5293 | 0.43 | 0 | 72
4655 | 2-16:52:12 | -0.521 | 0.122 | 0 | 68.04 | 3.4688 | 0.46 | 0 | 72
4656 | 2-16:53:12 | -0.521 | 0.13 | 0 | 72.89 | 3.4031 | 0.49 | 0 | 72
4657 | 2-16:54:12 | -0.521 | 0.139 | 0 | 77.75 | 3.3281 | 0.52 | 0 | 72
4658 | 2-16:55:12 | -0.521 | 0.148 | 0 | 82.61 | 3.2397 | 0.55 | 0 | 72
4659 | 2-16:56:12 | -0.521 | 0.156 | 0 | 87.47 | 3.1355 | 0.58 | 0 | 72
4660 | 2-16:57:12 | -0.521 | 0.165 | 0 | 92.33 | 3.0097 | 0.61 | 0 | 72
4661 | 2-16:58:12 | -0.521 | 0.174 | 0 | 97.19 | 2.8764 | 0.63 | 0 | 72
4662 | 2-16:58:46 | -0.521 | 0.179 | 0 | 100 | 2.8001 | 0.65 | 0 | 72
4663 | 2-16:58:46 | 0.415 | 0 | 0 | 0 | 2.8702 | 0 | 0 | 73
4664 | 2-16:59:46 | 0.415 | 0.007 | 0 | 3.89 | 3.2611 | 0.02 | 0 | 73
4665 | 2-17:00:46 | 0.415 | 0.014 | 0 | 7.78 | 3.3826 | 0.04 | 0 | 73
4666 | 2-17:01:46 | 0.415 | 0.021 | 0 | 11.67 | 3.4682 | 0.07 | 0 | 73
4667 | 2-17:02:46 | 0.415 | 0.028 | 0 | 15.54 | 3.5414 | 0.09 | 0 | 73
4668 | 2-17:03:46 | 0.415 | 0.035 | 0 | 19.43 | 3.6043 | 0.12 | 0 | 73
4669 | 2-17:04:46 | 0.415 | 0.042 | 0 | 23.31 | 3.6607 | 0.14 | 0 | 73
4670 | 2-17:05:46 | 0.415 | 0.048 | 0 | 27.2 | 3.7112 | 0.17 | 0 | 73
4671 | 2-17:06:46 | 0.419 | 0.055 | 0 | 31.09 | 3.7578 | 0.19 | 0 | 73
4672 | 2-17:07:46 | 0.415 | 0.062 | 0 | 34.98 | 3.8002 | 0.22 | 0 | 73
4673 | 2-17:08:46 | 0.415 | 0.069 | 0 | 38.86 | 3.8377 | 0.25 | 0 | 73
4674 | 2-17:09:46 | 0.415 | 0.076 | 0 | 42.76 | 3.8734 | 0.27 | 0 | 73
4675 | 2-17:10:46 | 0.415 | 0.083 | 0 | 46.63 | 3.9069 | 0.3 | 0 | 73
4676 | 2-17:11:46 | 0.415 | 0.09 | 0 | 50.52 | 3.9379 | 0.33 | 0 | 73
4677 | 2-17:12:46 | 0.415 | 0.097 | 0 | 54.41 | 3.9683 | 0.35 | 0 | 73
4678 | 2-17:13:46 | 0.415 | 0.104 | 0 | 58.29 | 3.994 | 0.38 | 0 | 73
4679 | 2-17:14:46 | 0.419 | 0.111 | 0 | 62.17 | 4.0206 | 0.41 | 0 | 73
4680 | 2-17:15:46 | 0.415 | 0.118 | 0 | 66.07 | 4.0451 | 0.44 | 0 | 73
4681 | 2-17:16:46 | 0.415 | 0.125 | 0 | 69.94 | 4.0681 | 0.47 | 0 | 73
4682 | 2-17:17:46 | 0.415 | 0.132 | 0 | 73.83 | 4.0898 | 0.49 | 0 | 73
4683 | 2-17:18:46 | 0.415 | 0.139 | 0 | 77.72 | 4.1118 | 0.52 | 0 | 73
4684 | 2-17:19:46 | 0.415 | 0.145 | 0 | 81.61 | 4.1304 | 0.55 | 0 | 73
4685 | 2-17:20:46 | 0.415 | 0.152 | 0 | 85.49 | 4.1487 | 0.58 | 0 | 73
4686 | 2-17:21:46 | 0.415 | 0.159 | 0 | 89.37 | 4.1639 | 0.61 | 0 | 73
4687 | 2-17:22:46 | 0.415 | 0.166 | 0 | 93.26 | 4.1797 | 0.64 | 0 | 73
4688 | 2-17:23:46 | 0.415 | 0.173 | 0 | 97.15 | 4.1912 | 0.67 | 0 | 73
4689 | 2-17:24:30 | 0.415 | 0.178 | 0 | 100 | 4.2001 | 0.69 | 0 | 73
4690 | 2-17:24:30 | -0.521 | 0 | 0 | 0 | 4.1571 | 0 | 0 | 73
4691 | 2-17:25:30 | -0.521 | 0.009 | 0 | 4.88 | 4.1013 | 0.04 | 0 | 73
4692 | 2-17:26:30 | -0.521 | 0.017 | 0 | 9.76 | 4.0554 | 0.07 | 0 | 73
4693 | 2-17:27:30 | -0.521 | 0.026 | 0 | 14.64 | 4.011 | 0.11 | 0 | 73
4694 | 2-17:28:30 | -0.521 | 0.035 | 0 | 19.52 | 3.9652 | 0.14 | 0 | 73
4695 | 2-17:29:30 | -0.521 | 0.043 | 0 | 24.39 | 3.9193 | 0.18 | 0 | 73
4696 | 2-17:30:30 | -0.521 | 0.052 | 0 | 29.28 | 3.8743 | 0.21 | 0 | 73
4697 | 2-17:31:30 | -0.521 | 0.061 | 0 | 34.16 | 3.8281 | 0.24 | 0 | 73
4698 | 2-17:32:30 | -0.521 | 0.069 | 0 | 39.03 | 3.7813 | 0.28 | 0 | 73
4699 | 2-17:33:30 | -0.521 | 0.078 | 0 | 43.91 | 3.736 | 0.31 | 0 | 73
4700 | 2-17:34:30 | -0.521 | 0.087 | 0 | 48.79 | 3.6868 | 0.34 | 0 | 73
4701 | 2-17:35:30 | -0.521 | 0.095 | 0 | 53.67 | 3.6368 | 0.37 | 0 | 73
4702 | 2-17:36:30 | -0.521 | 0.104 | 0 | 58.55 | 3.5841 | 0.4 | 0 | 73
4703 | 2-17:37:30 | -0.521 | 0.113 | 0 | 63.43 | 3.5255 | 0.43 | 0 | 73
4704 | 2-17:38:30 | -0.521 | 0.122 | 0 | 68.31 | 3.4645 | 0.46 | 0 | 73
4705 | 2-17:39:30 | -0.521 | 0.13 | 0 | 73.19 | 3.3975 | 0.49 | 0 | 73
4706 | 2-17:40:30 | -0.521 | 0.139 | 0 | 78.07 | 3.3219 | 0.52 | 0 | 73
4707 | 2-17:41:30 | -0.521 | 0.148 | 0 | 82.94 | 3.2323 | 0.55 | 0 | 73
4708 | 2-17:42:30 | -0.521 | 0.156 | 0 | 87.82 | 3.1256 | 0.58 | 0 | 73
4709 | 2-17:43:30 | -0.521 | 0.165 | 0 | 92.7 | 2.9991 | 0.61 | 0 | 73
4710 | 2-17:44:30 | -0.521 | 0.174 | 0 | 97.58 | 2.8646 | 0.63 | 0 | 73
4711 | 2-17:45:00 | -0.521 | 0.178 | 0 | 100 | 2.7998 | 0.64 | 0 | 73
4712 | 2-17:45:00 | 0.415 | 0 | 0 | 0 | 2.8702 | 0 | 0 | 74
4713 | 2-17:46:00 | 0.415 | 0.007 | 0 | 3.89 | 3.2605 | 0.02 | 0 | 74
4714 | 2-17:47:00 | 0.415 | 0.014 | 0 | 7.78 | 3.3829 | 0.04 | 0 | 74
4715 | 2-17:48:00 | 0.415 | 0.021 | 0 | 11.67 | 3.4685 | 0.07 | 0 | 74
4716 | 2-17:49:00 | 0.415 | 0.028 | 0 | 15.56 | 3.541 | 0.09 | 0 | 74
4717 | 2-17:50:00 | 0.415 | 0.035 | 0 | 19.46 | 3.6043 | 0.12 | 0 | 74
4718 | 2-17:51:00 | 0.415 | 0.042 | 0 | 23.35 | 3.6604 | 0.14 | 0 | 74
4719 | 2-17:52:00 | 0.415 | 0.048 | 0 | 27.23 | 3.7116 | 0.17 | 0 | 74
4720 | 2-17:53:00 | 0.415 | 0.055 | 0 | 31.13 | 3.7584 | 0.19 | 0 | 74
4721 | 2-17:54:00 | 0.415 | 0.062 | 0 | 35.02 | 3.8012 | 0.22 | 0 | 74
4722 | 2-17:55:00 | 0.415 | 0.069 | 0 | 38.91 | 3.839 | 0.25 | 0 | 74
4723 | 2-17:56:00 | 0.415 | 0.076 | 0 | 42.8 | 3.8746 | 0.27 | 0 | 74
4724 | 2-17:57:00 | 0.415 | 0.083 | 0 | 46.69 | 3.9075 | 0.3 | 0 | 74
4725 | 2-17:58:00 | 0.415 | 0.09 | 0 | 50.58 | 3.9388 | 0.33 | 0 | 74
4726 | 2-17:59:00 | 0.415 | 0.097 | 0 | 54.46 | 3.9686 | 0.35 | 0 | 74
4727 | 2-18:00:00 | 0.415 | 0.104 | 0 | 58.37 | 3.9958 | 0.38 | 0 | 74
4728 | 2-18:01:00 | 0.415 | 0.111 | 0 | 62.24 | 4.0216 | 0.41 | 0 | 74
4729 | 2-18:02:00 | 0.415 | 0.118 | 0 | 66.14 | 4.0458 | 0.44 | 0 | 74
4730 | 2-18:03:00 | 0.415 | 0.125 | 0 | 70.03 | 4.069 | 0.47 | 0 | 74
4731 | 2-18:04:00 | 0.415 | 0.132 | 0 | 73.91 | 4.0904 | 0.49 | 0 | 74
4732 | 2-18:05:00 | 0.415 | 0.138 | 0 | 77.8 | 4.1127 | 0.52 | 0 | 74
4733 | 2-18:06:00 | 0.415 | 0.145 | 0 | 81.7 | 4.1313 | 0.55 | 0 | 74
4734 | 2-18:07:00 | 0.415 | 0.152 | 0 | 85.59 | 4.149 | 0.58 | 0 | 74
4735 | 2-18:08:00 | 0.415 | 0.159 | 0 | 89.48 | 4.1648 | 0.61 | 0 | 74
4736 | 2-18:09:00 | 0.415 | 0.166 | 0 | 93.37 | 4.1797 | 0.64 | 0 | 74
4737 | 2-18:10:00 | 0.415 | 0.173 | 0 | 97.26 | 4.1924 | 0.67 | 0 | 74
4738 | 2-18:10:42 | 0.415 | 0.178 | 0 | 100 | 4.2001 | 0.69 | 0 | 74
4739 | 2-18:10:42 | -0.521 | 0 | 0 | 0 | 4.1577 | 0 | 0 | 74
4740 | 2-18:11:42 | -0.521 | 0.009 | 0 | 4.88 | 4.1022 | 0.04 | 0 | 74
4741 | 2-18:12:42 | -0.521 | 0.017 | 0 | 9.77 | 4.0551 | 0.07 | 0 | 74
4742 | 2-18:13:42 | -0.521 | 0.026 | 0 | 14.65 | 4.011 | 0.11 | 0 | 74
4743 | 2-18:14:42 | -0.521 | 0.035 | 0 | 19.53 | 3.9661 | 0.14 | 0 | 74
4744 | 2-18:15:42 | -0.521 | 0.043 | 0 | 24.41 | 3.9211 | 0.18 | 0 | 74
4745 | 2-18:16:42 | -0.521 | 0.052 | 0 | 29.3 | 3.8759 | 0.21 | 0 | 74
4746 | 2-18:17:42 | -0.521 | 0.061 | 0 | 34.18 | 3.8294 | 0.24 | 0 | 74
4747 | 2-18:18:42 | -0.521 | 0.069 | 0 | 39.07 | 3.7819 | 0.28 | 0 | 74
4748 | 2-18:19:42 | -0.521 | 0.078 | 0 | 43.95 | 3.7364 | 0.31 | 0 | 74
4749 | 2-18:20:42 | -0.521 | 0.087 | 0 | 48.84 | 3.6868 | 0.34 | 0 | 74
4750 | 2-18:21:42 | -0.521 | 0.095 | 0 | 53.71 | 3.6368 | 0.37 | 0 | 74
4751 | 2-18:22:42 | -0.521 | 0.104 | 0 | 58.59 | 3.5841 | 0.4 | 0 | 74
4752 | 2-18:23:42 | -0.521 | 0.113 | 0 | 63.47 | 3.5262 | 0.43 | 0 | 74
4753 | 2-18:24:42 | -0.521 | 0.122 | 0 | 68.36 | 3.4645 | 0.46 | 0 | 74
4754 | 2-18:25:42 | -0.521 | 0.13 | 0 | 73.24 | 3.3972 | 0.49 | 0 | 74
4755 | 2-18:26:42 | -0.521 | 0.139 | 0 | 78.12 | 3.3203 | 0.52 | 0 | 74
4756 | 2-18:27:42 | -0.521 | 0.148 | 0 | 83 | 3.231 | 0.55 | 0 | 74
4757 | 2-18:28:42 | -0.521 | 0.156 | 0 | 87.9 | 3.1228 | 0.58 | 0 | 74
4758 | 2-18:29:42 | -0.521 | 0.165 | 0 | 92.77 | 2.9979 | 0.61 | 0 | 74
4759 | 2-18:30:42 | -0.521 | 0.174 | 0 | 97.65 | 2.8643 | 0.63 | 0 | 74
4760 | 2-18:31:11 | -0.521 | 0.178 | 0 | 100 | 2.8001 | 0.64 | 0 | 74
4761 | 2-18:31:11 | 0.415 | 0 | 0 | 0 | 2.8711 | 0 | 0 | 75
4762 | 2-18:32:11 | 0.415 | 0.007 | 0 | 3.89 | 3.2605 | 0.02 | 0 | 75
4763 | 2-18:33:11 | 0.415 | 0.014 | 0 | 7.78 | 3.3826 | 0.04 | 0 | 75
4764 | 2-18:34:11 | 0.415 | 0.021 | 0 | 11.67 | 3.4685 | 0.07 | 0 | 75
4765 | 2-18:35:11 | 0.415 | 0.028 | 0 | 15.56 | 3.5407 | 0.09 | 0 | 75
4766 | 2-18:36:11 | 0.415 | 0.035 | 0 | 19.46 | 3.6043 | 0.12 | 0 | 75
4767 | 2-18:37:11 | 0.415 | 0.042 | 0 | 23.33 | 3.6598 | 0.14 | 0 | 75
4768 | 2-18:38:11 | 0.415 | 0.048 | 0 | 27.22 | 3.7106 | 0.17 | 0 | 75
4769 | 2-18:39:11 | 0.415 | 0.055 | 0 | 31.11 | 3.7571 | 0.19 | 0 | 75
4770 | 2-18:40:11 | 0.415 | 0.062 | 0 | 35 | 3.8012 | 0.22 | 0 | 75
4771 | 2-18:41:11 | 0.415 | 0.069 | 0 | 38.89 | 3.839 | 0.25 | 0 | 75
4772 | 2-18:42:11 | 0.415 | 0.076 | 0 | 42.77 | 3.8743 | 0.27 | 0 | 75
4773 | 2-18:43:11 | 0.415 | 0.083 | 0 | 46.66 | 3.9081 | 0.3 | 0 | 75
4774 | 2-18:44:11 | 0.415 | 0.09 | 0 | 50.55 | 3.9379 | 0.33 | 0 | 75
4775 | 2-18:45:11 | 0.415 | 0.097 | 0 | 54.43 | 3.9683 | 0.35 | 0 | 75
4776 | 2-18:46:11 | 0.415 | 0.104 | 0 | 58.32 | 3.9955 | 0.38 | 0 | 75
4777 | 2-18:47:11 | 0.415 | 0.111 | 0 | 62.21 | 4.0216 | 0.41 | 0 | 75
4778 | 2-18:48:11 | 0.415 | 0.118 | 0 | 66.1 | 4.0458 | 0.44 | 0 | 75
4779 | 2-18:49:11 | 0.419 | 0.125 | 0 | 69.98 | 4.0699 | 0.47 | 0 | 75
4780 | 2-18:50:11 | 0.415 | 0.132 | 0 | 73.88 | 4.0904 | 0.49 | 0 | 75
4781 | 2-18:51:11 | 0.415 | 0.139 | 0 | 77.77 | 4.1127 | 0.52 | 0 | 75
4782 | 2-18:52:11 | 0.415 | 0.145 | 0 | 81.65 | 4.1313 | 0.55 | 0 | 75
4783 | 2-18:53:11 | 0.415 | 0.152 | 0 | 85.54 | 4.1499 | 0.58 | 0 | 75
4784 | 2-18:54:11 | 0.415 | 0.159 | 0 | 89.43 | 4.1651 | 0.61 | 0 | 75
4785 | 2-18:55:11 | 0.415 | 0.166 | 0 | 93.32 | 4.1797 | 0.64 | 0 | 75
4786 | 2-18:56:11 | 0.415 | 0.173 | 0 | 97.21 | 4.1927 | 0.67 | 0 | 75
4787 | 2-18:56:54 | 0.415 | 0.178 | 0 | 100 | 4.2001 | 0.69 | 0 | 75
4788 | 2-18:56:54 | -0.521 | 0 | 0 | 0 | 4.158 | 0 | 0 | 75
4789 | 2-18:57:54 | -0.521 | 0.009 | 0 | 4.89 | 4.1022 | 0.04 | 0 | 75
4790 | 2-18:58:54 | -0.521 | 0.017 | 0 | 9.77 | 4.0557 | 0.07 | 0 | 75
4791 | 2-18:59:54 | -0.521 | 0.026 | 0 | 14.66 | 4.012 | 0.11 | 0 | 75
4792 | 2-19:00:54 | -0.521 | 0.035 | 0 | 19.54 | 3.9664 | 0.14 | 0 | 75
4793 | 2-19:01:54 | -0.521 | 0.043 | 0 | 24.43 | 3.9214 | 0.18 | 0 | 75
4794 | 2-19:02:54 | -0.521 | 0.052 | 0 | 29.31 | 3.8765 | 0.21 | 0 | 75
4795 | 2-19:03:54 | -0.521 | 0.061 | 0 | 34.2 | 3.8306 | 0.24 | 0 | 75
4796 | 2-19:04:54 | -0.521 | 0.069 | 0 | 39.08 | 3.7829 | 0.28 | 0 | 75
4797 | 2-19:05:54 | -0.521 | 0.078 | 0 | 43.96 | 3.7364 | 0.31 | 0 | 75
4798 | 2-19:06:54 | -0.521 | 0.087 | 0 | 48.84 | 3.6874 | 0.34 | 0 | 75
4799 | 2-19:07:54 | -0.521 | 0.095 | 0 | 53.73 | 3.6365 | 0.37 | 0 | 75
4800 | 2-19:08:54 | -0.521 | 0.104 | 0 | 58.62 | 3.5844 | 0.4 | 0 | 75
4801 | 2-19:09:54 | -0.521 | 0.113 | 0 | 63.5 | 3.5274 | 0.43 | 0 | 75
4802 | 2-19:10:54 | -0.521 | 0.122 | 0 | 68.39 | 3.4654 | 0.46 | 0 | 75
4803 | 2-19:11:54 | -0.521 | 0.13 | 0 | 73.27 | 3.3981 | 0.49 | 0 | 75
4804 | 2-19:12:54 | -0.521 | 0.139 | 0 | 78.15 | 3.3203 | 0.52 | 0 | 75
4805 | 2-19:13:54 | -0.521 | 0.148 | 0 | 83.04 | 3.2295 | 0.55 | 0 | 75
4806 | 2-19:14:54 | -0.521 | 0.156 | 0 | 87.92 | 3.1216 | 0.58 | 0 | 75
4807 | 2-19:15:54 | -0.521 | 0.165 | 0 | 92.8 | 2.9945 | 0.61 | 0 | 75
4808 | 2-19:16:54 | -0.521 | 0.174 | 0 | 97.69 | 2.8621 | 0.63 | 0 | 75
4809 | 2-19:17:23 | -0.521 | 0.178 | 0 | 100 | 2.7998 | 0.64 | 0 | 75
4810 | 2-19:17:23 | 0.415 | 0 | 0 | 0 | 2.8708 | 0 | 0 | 76
4811 | 2-19:18:23 | 0.415 | 0.007 | 0 | 3.91 | 3.2614 | 0.02 | 0 | 76
4812 | 2-19:19:23 | 0.415 | 0.014 | 0 | 7.81 | 3.3832 | 0.04 | 0 | 76
4813 | 2-19:20:23 | 0.415 | 0.021 | 0 | 11.72 | 3.4691 | 0.07 | 0 | 76
4814 | 2-19:21:23 | 0.415 | 0.028 | 0 | 15.62 | 3.542 | 0.09 | 0 | 76
4815 | 2-19:22:23 | 0.415 | 0.035 | 0 | 19.53 | 3.6052 | 0.12 | 0 | 76
4816 | 2-19:23:23 | 0.415 | 0.042 | 0 | 23.44 | 3.661 | 0.14 | 0 | 76
4817 | 2-19:24:23 | 0.415 | 0.049 | 0 | 27.35 | 3.7119 | 0.17 | 0 | 76
4818 | 2-19:25:23 | 0.415 | 0.055 | 0 | 31.25 | 3.7587 | 0.19 | 0 | 76
4819 | 2-19:26:23 | 0.415 | 0.062 | 0 | 35.15 | 3.8018 | 0.22 | 0 | 76
4820 | 2-19:27:23 | 0.415 | 0.069 | 0 | 39.06 | 3.8396 | 0.25 | 0 | 76
4821 | 2-19:28:23 | 0.415 | 0.076 | 0 | 42.97 | 3.8746 | 0.27 | 0 | 76
4822 | 2-19:29:23 | 0.415 | 0.083 | 0 | 46.87 | 3.9081 | 0.3 | 0 | 76
4823 | 2-19:30:23 | 0.415 | 0.09 | 0 | 50.77 | 3.9388 | 0.33 | 0 | 76
4824 | 2-19:31:23 | 0.415 | 0.097 | 0 | 54.68 | 3.9683 | 0.35 | 0 | 76
4825 | 2-19:32:23 | 0.415 | 0.104 | 0 | 58.58 | 3.9965 | 0.38 | 0 | 76
4826 | 2-19:33:23 | 0.415 | 0.111 | 0 | 62.49 | 4.0216 | 0.41 | 0 | 76
4827 | 2-19:34:23 | 0.415 | 0.118 | 0 | 66.39 | 4.0464 | 0.44 | 0 | 76
4828 | 2-19:35:23 | 0.415 | 0.125 | 0 | 70.3 | 4.0699 | 0.47 | 0 | 76
4829 | 2-19:36:23 | 0.415 | 0.132 | 0 | 74.2 | 4.092 | 0.49 | 0 | 76
4830 | 2-19:37:23 | 0.415 | 0.139 | 0 | 78.11 | 4.1127 | 0.52 | 0 | 76
4831 | 2-19:38:23 | 0.415 | 0.145 | 0 | 82.01 | 4.1323 | 0.55 | 0 | 76
4832 | 2-19:39:23 | 0.415 | 0.152 | 0 | 85.92 | 4.1505 | 0.58 | 0 | 76
4833 | 2-19:40:23 | 0.415 | 0.159 | 0 | 89.82 | 4.167 | 0.61 | 0 | 76
4834 | 2-19:41:23 | 0.415 | 0.166 | 0 | 93.73 | 4.1803 | 0.64 | 0 | 76
4835 | 2-19:42:23 | 0.415 | 0.173 | 0 | 97.63 | 4.1936 | 0.67 | 0 | 76
4836 | 2-19:42:59 | 0.415 | 0.177 | 0 | 100 | 4.2001 | 0.68 | 0 | 76
4837 | 2-19:42:59 | -0.521 | 0 | 0 | 0 | 4.1577 | 0 | 0 | 76
4838 | 2-19:43:59 | -0.521 | 0.009 | 0 | 4.9 | 4.1019 | 0.04 | 0 | 76
4839 | 2-19:44:59 | -0.521 | 0.017 | 0 | 9.81 | 4.0551 | 0.07 | 0 | 76
4840 | 2-19:45:59 | -0.521 | 0.026 | 0 | 14.71 | 4.0117 | 0.11 | 0 | 76
4841 | 2-19:46:59 | -0.521 | 0.035 | 0 | 19.61 | 3.9658 | 0.14 | 0 | 76
4842 | 2-19:47:59 | -0.521 | 0.043 | 0 | 24.52 | 3.9196 | 0.18 | 0 | 76
4843 | 2-19:48:59 | -0.521 | 0.052 | 0 | 29.42 | 3.8743 | 0.21 | 0 | 76
4844 | 2-19:49:59 | -0.521 | 0.061 | 0 | 34.32 | 3.8291 | 0.24 | 0 | 76
4845 | 2-19:50:59 | -0.521 | 0.069 | 0 | 39.22 | 3.7822 | 0.28 | 0 | 76
4846 | 2-19:51:59 | -0.521 | 0.078 | 0 | 44.12 | 3.7354 | 0.31 | 0 | 76
4847 | 2-19:52:59 | -0.521 | 0.087 | 0 | 49.02 | 3.6864 | 0.34 | 0 | 76
4848 | 2-19:53:59 | -0.521 | 0.095 | 0 | 53.93 | 3.6356 | 0.37 | 0 | 76
4849 | 2-19:54:59 | -0.521 | 0.104 | 0 | 58.83 | 3.5807 | 0.4 | 0 | 76
4850 | 2-19:55:59 | -0.521 | 0.113 | 0 | 63.73 | 3.5243 | 0.43 | 0 | 76
4851 | 2-19:56:59 | -0.521 | 0.122 | 0 | 68.64 | 3.4611 | 0.46 | 0 | 76
4852 | 2-19:57:59 | -0.521 | 0.13 | 0 | 73.53 | 3.3922 | 0.49 | 0 | 76
4853 | 2-19:58:59 | -0.521 | 0.139 | 0 | 78.43 | 3.3154 | 0.52 | 0 | 76
4854 | 2-19:59:59 | -0.521 | 0.148 | 0 | 83.33 | 3.2242 | 0.55 | 0 | 76
4855 | 2-20:00:59 | -0.521 | 0.156 | 0 | 88.24 | 3.1141 | 0.58 | 0 | 76
4856 | 2-20:01:59 | -0.521 | 0.165 | 0 | 93.14 | 2.988 | 0.61 | 0 | 76
4857 | 2-20:02:59 | -0.521 | 0.174 | 0 | 98.04 | 2.8519 | 0.63 | 0 | 76
4858 | 2-20:03:23 | -0.521 | 0.177 | 0 | 100 | 2.7998 | 0.64 | 0 | 76
4859 | 2-20:03:23 | 0.415 | 0 | 0 | 0 | 2.8708 | 0 | 0 | 77
4860 | 2-20:04:23 | 0.415 | 0.007 | 0 | 3.92 | 3.2599 | 0.02 | 0 | 77
4861 | 2-20:05:23 | 0.415 | 0.014 | 0 | 7.82 | 3.3829 | 0.04 | 0 | 77
4862 | 2-20:06:23 | 0.415 | 0.021 | 0 | 11.73 | 3.4688 | 0.07 | 0 | 77
4863 | 2-20:07:23 | 0.415 | 0.028 | 0 | 15.65 | 3.5414 | 0.09 | 0 | 77
4864 | 2-20:08:23 | 0.415 | 0.035 | 0 | 19.56 | 3.6046 | 0.12 | 0 | 77
4865 | 2-20:09:23 | 0.415 | 0.042 | 0 | 23.47 | 3.661 | 0.14 | 0 | 77
4866 | 2-20:10:23 | 0.415 | 0.048 | 0 | 27.39 | 3.7119 | 0.17 | 0 | 77
4867 | 2-20:11:23 | 0.415 | 0.055 | 0 | 31.29 | 3.7578 | 0.19 | 0 | 77
4868 | 2-20:12:23 | 0.415 | 0.062 | 0 | 35.21 | 3.8018 | 0.22 | 0 | 77
4869 | 2-20:13:23 | 0.415 | 0.069 | 0 | 39.12 | 3.839 | 0.25 | 0 | 77
4870 | 2-20:14:23 | 0.415 | 0.076 | 0 | 43.03 | 3.8752 | 0.27 | 0 | 77
4871 | 2-20:15:23 | 0.415 | 0.083 | 0 | 46.94 | 3.9081 | 0.3 | 0 | 77
4872 | 2-20:16:23 | 0.415 | 0.09 | 0 | 50.85 | 3.9394 | 0.33 | 0 | 77
4873 | 2-20:17:23 | 0.415 | 0.097 | 0 | 54.77 | 3.9686 | 0.35 | 0 | 77
4874 | 2-20:18:23 | 0.415 | 0.104 | 0 | 58.67 | 3.9968 | 0.38 | 0 | 77
4875 | 2-20:19:23 | 0.415 | 0.111 | 0 | 62.59 | 4.0216 | 0.41 | 0 | 77
4876 | 2-20:20:23 | 0.415 | 0.118 | 0 | 66.5 | 4.0461 | 0.44 | 0 | 77
4877 | 2-20:21:23 | 0.415 | 0.125 | 0 | 70.41 | 4.0706 | 0.47 | 0 | 77
4878 | 2-20:22:23 | 0.415 | 0.132 | 0 | 74.32 | 4.0926 | 0.49 | 0 | 77
4879 | 2-20:23:23 | 0.415 | 0.138 | 0 | 78.23 | 4.113 | 0.52 | 0 | 77
4880 | 2-20:24:23 | 0.415 | 0.145 | 0 | 82.14 | 4.1323 | 0.55 | 0 | 77
4881 | 2-20:25:23 | 0.415 | 0.152 | 0 | 86.06 | 4.1505 | 0.58 | 0 | 77
4882 | 2-20:26:23 | 0.415 | 0.159 | 0 | 89.97 | 4.167 | 0.61 | 0 | 77
4883 | 2-20:27:23 | 0.415 | 0.166 | 0 | 93.88 | 4.1803 | 0.64 | 0 | 77
4884 | 2-20:28:23 | 0.415 | 0.173 | 0 | 97.8 | 4.1939 | 0.67 | 0 | 77
4885 | 2-20:28:57 | 0.415 | 0.177 | 0 | 100 | 4.2001 | 0.68 | 0 | 77
4886 | 2-20:28:57 | -0.521 | 0 | 0 | 0 | 4.1583 | 0 | 0 | 77
4887 | 2-20:29:57 | -0.521 | 0.009 | 0 | 4.92 | 4.1022 | 0.04 | 0 | 77
4888 | 2-20:30:57 | -0.521 | 0.017 | 0 | 9.84 | 4.0557 | 0.07 | 0 | 77
4889 | 2-20:31:57 | -0.521 | 0.026 | 0 | 14.74 | 4.011 | 0.11 | 0 | 77
4890 | 2-20:32:57 | -0.521 | 0.035 | 0 | 19.66 | 3.9661 | 0.14 | 0 | 77
4891 | 2-20:33:57 | -0.521 | 0.043 | 0 | 24.57 | 3.9202 | 0.18 | 0 | 77
4892 | 2-20:34:57 | -0.521 | 0.052 | 0 | 29.48 | 3.8734 | 0.21 | 0 | 77
4893 | 2-20:35:57 | -0.521 | 0.061 | 0 | 34.4 | 3.8278 | 0.24 | 0 | 77
4894 | 2-20:36:57 | -0.521 | 0.069 | 0 | 39.31 | 3.7819 | 0.28 | 0 | 77
4895 | 2-20:37:57 | -0.521 | 0.078 | 0 | 44.23 | 3.7345 | 0.31 | 0 | 77
4896 | 2-20:38:57 | -0.521 | 0.087 | 0 | 49.14 | 3.6858 | 0.34 | 0 | 77
4897 | 2-20:39:57 | -0.521 | 0.095 | 0 | 54.06 | 3.635 | 0.37 | 0 | 77
4898 | 2-20:40:57 | -0.521 | 0.104 | 0 | 58.97 | 3.5801 | 0.4 | 0 | 77
4899 | 2-20:41:57 | -0.521 | 0.113 | 0 | 63.88 | 3.5203 | 0.43 | 0 | 77
4900 | 2-20:42:57 | -0.521 | 0.122 | 0 | 68.79 | 3.4592 | 0.46 | 0 | 77
4901 | 2-20:43:57 | -0.521 | 0.13 | 0 | 73.71 | 3.3894 | 0.49 | 0 | 77
4902 | 2-20:44:57 | -0.521 | 0.139 | 0 | 78.62 | 3.3116 | 0.52 | 0 | 77
4903 | 2-20:45:57 | -0.521 | 0.148 | 0 | 83.54 | 3.2186 | 0.55 | 0 | 77
4904 | 2-20:46:57 | -0.521 | 0.156 | 0 | 88.45 | 3.107 | 0.58 | 0 | 77
4905 | 2-20:47:57 | -0.521 | 0.165 | 0 | 93.36 | 2.9793 | 0.61 | 0 | 77
4906 | 2-20:48:57 | -0.521 | 0.174 | 0 | 98.28 | 2.8441 | 0.63 | 0 | 77
4907 | 2-20:49:18 | -0.521 | 0.177 | 0 | 100 | 2.7998 | 0.64 | 0 | 77
4908 | 2-20:49:18 | 0.415 | 0 | 0 | 0 | 2.8699 | 0 | 0 | 78
4909 | 2-20:50:18 | 0.415 | 0.007 | 0 | 3.92 | 3.2608 | 0.02 | 0 | 78
4910 | 2-20:51:18 | 0.415 | 0.014 | 0 | 7.85 | 3.3832 | 0.04 | 0 | 78
4911 | 2-20:52:18 | 0.415 | 0.021 | 0 | 11.77 | 3.4691 | 0.07 | 0 | 78
4912 | 2-20:53:18 | 0.415 | 0.028 | 0 | 15.68 | 3.5423 | 0.09 | 0 | 78
4913 | 2-20:54:18 | 0.415 | 0.035 | 0 | 19.61 | 3.6055 | 0.12 | 0 | 78
4914 | 2-20:55:18 | 0.415 | 0.042 | 0 | 23.53 | 3.662 | 0.14 | 0 | 78
4915 | 2-20:56:18 | 0.415 | 0.048 | 0 | 27.45 | 3.7128 | 0.17 | 0 | 78
4916 | 2-20:57:18 | 0.415 | 0.055 | 0 | 31.37 | 3.7593 | 0.19 | 0 | 78
4917 | 2-20:58:18 | 0.415 | 0.062 | 0 | 35.29 | 3.8021 | 0.22 | 0 | 78
4918 | 2-20:59:18 | 0.415 | 0.069 | 0 | 39.22 | 3.8408 | 0.25 | 0 | 78
4919 | 2-21:00:18 | 0.415 | 0.076 | 0 | 43.13 | 3.8765 | 0.27 | 0 | 78
4920 | 2-21:01:18 | 0.415 | 0.083 | 0 | 47.06 | 3.9087 | 0.3 | 0 | 78
4921 | 2-21:02:18 | 0.415 | 0.09 | 0 | 50.98 | 3.9407 | 0.33 | 0 | 78
4922 | 2-21:03:18 | 0.415 | 0.097 | 0 | 54.9 | 3.9695 | 0.35 | 0 | 78
4923 | 2-21:04:18 | 0.415 | 0.104 | 0 | 58.82 | 3.9974 | 0.38 | 0 | 78
4924 | 2-21:05:18 | 0.415 | 0.111 | 0 | 62.74 | 4.0225 | 0.41 | 0 | 78
4925 | 2-21:06:18 | 0.415 | 0.118 | 0 | 66.67 | 4.047 | 0.44 | 0 | 78
4926 | 2-21:07:18 | 0.415 | 0.125 | 0 | 70.59 | 4.0712 | 0.47 | 0 | 78
4927 | 2-21:08:18 | 0.415 | 0.132 | 0 | 74.51 | 4.0926 | 0.49 | 0 | 78
4928 | 2-21:09:18 | 0.415 | 0.138 | 0 | 78.43 | 4.1137 | 0.52 | 0 | 78
4929 | 2-21:10:18 | 0.415 | 0.145 | 0 | 82.35 | 4.1332 | 0.55 | 0 | 78
4930 | 2-21:11:18 | 0.415 | 0.152 | 0 | 86.27 | 4.1518 | 0.58 | 0 | 78
4931 | 2-21:12:18 | 0.415 | 0.159 | 0 | 90.19 | 4.1679 | 0.61 | 0 | 78
4932 | 2-21:13:18 | 0.415 | 0.166 | 0 | 94.12 | 4.1825 | 0.64 | 0 | 78
4933 | 2-21:14:18 | 0.415 | 0.173 | 0 | 98.04 | 4.1955 | 0.67 | 0 | 78
4934 | 2-21:14:48 | 0.415 | 0.177 | 0 | 100 | 4.2001 | 0.68 | 0 | 78
4935 | 2-21:14:48 | -0.521 | 0 | 0 | 0 | 4.1583 | 0 | 0 | 78
4936 | 2-21:15:48 | -0.521 | 0.009 | 0 | 4.94 | 4.1019 | 0.04 | 0 | 78
4937 | 2-21:16:48 | -0.521 | 0.017 | 0 | 9.88 | 4.056 | 0.07 | 0 | 78
4938 | 2-21:17:48 | -0.521 | 0.026 | 0 | 14.81 | 4.011 | 0.11 | 0 | 78
4939 | 2-21:18:48 | -0.521 | 0.035 | 0 | 19.75 | 3.9652 | 0.14 | 0 | 78
4940 | 2-21:19:48 | -0.521 | 0.043 | 0 | 24.69 | 3.9193 | 0.18 | 0 | 78
4941 | 2-21:20:48 | -0.521 | 0.052 | 0 | 29.62 | 3.874 | 0.21 | 0 | 78
4942 | 2-21:21:48 | -0.521 | 0.061 | 0 | 34.56 | 3.8278 | 0.24 | 0 | 78
4943 | 2-21:22:48 | -0.521 | 0.069 | 0 | 39.5 | 3.7819 | 0.28 | 0 | 78
4944 | 2-21:23:48 | -0.521 | 0.078 | 0 | 44.43 | 3.7333 | 0.31 | 0 | 78
4945 | 2-21:24:48 | -0.521 | 0.087 | 0 | 49.38 | 3.6849 | 0.34 | 0 | 78
4946 | 2-21:25:48 | -0.521 | 0.095 | 0 | 54.3 | 3.6322 | 0.37 | 0 | 78
4947 | 2-21:26:48 | -0.521 | 0.104 | 0 | 59.24 | 3.5782 | 0.4 | 0 | 78
4948 | 2-21:27:48 | -0.521 | 0.113 | 0 | 64.17 | 3.5193 | 0.43 | 0 | 78
4949 | 2-21:28:48 | -0.521 | 0.122 | 0 | 69.11 | 3.457 | 0.46 | 0 | 78
4950 | 2-21:29:48 | -0.521 | 0.13 | 0 | 74.05 | 3.387 | 0.49 | 0 | 78
4951 | 2-21:30:48 | -0.521 | 0.139 | 0 | 78.98 | 3.307 | 0.52 | 0 | 78
4952 | 2-21:31:48 | -0.518 | 0.148 | 0 | 83.92 | 3.213 | 0.55 | 0 | 78
4953 | 2-21:32:48 | -0.521 | 0.156 | 0 | 88.86 | 3.1002 | 0.58 | 0 | 78
4954 | 2-21:33:48 | -0.521 | 0.165 | 0 | 93.8 | 2.9694 | 0.61 | 0 | 78
4955 | 2-21:34:48 | -0.521 | 0.174 | 0 | 98.73 | 2.8333 | 0.63 | 0 | 78
4956 | 2-21:35:03 | -0.521 | 0.176 | 0 | 100 | 2.7998 | 0.64 | 0 | 78
4957 | 2-21:35:03 | 0.415 | 0 | 0 | 0 | 2.8714 | 0 | 0 | 79
4958 | 2-21:36:03 | 0.415 | 0.007 | 0 | 3.95 | 3.2639 | 0.02 | 0 | 79
4959 | 2-21:37:03 | 0.415 | 0.014 | 0 | 7.89 | 3.3863 | 0.04 | 0 | 79
4960 | 2-21:38:03 | 0.415 | 0.021 | 0 | 11.84 | 3.4722 | 0.07 | 0 | 79
4961 | 2-21:39:03 | 0.415 | 0.028 | 0 | 15.78 | 3.5451 | 0.09 | 0 | 79
4962 | 2-21:40:03 | 0.415 | 0.035 | 0 | 19.73 | 3.6068 | 0.12 | 0 | 79
4963 | 2-21:41:03 | 0.415 | 0.042 | 0 | 23.67 | 3.6647 | 0.14 | 0 | 79
4964 | 2-21:42:03 | 0.415 | 0.048 | 0 | 27.62 | 3.7156 | 0.17 | 0 | 79
4965 | 2-21:43:03 | 0.415 | 0.055 | 0 | 31.56 | 3.7615 | 0.19 | 0 | 79
4966 | 2-21:44:03 | 0.415 | 0.062 | 0 | 35.51 | 3.8043 | 0.22 | 0 | 79
4967 | 2-21:45:03 | 0.415 | 0.069 | 0 | 39.45 | 3.8427 | 0.25 | 0 | 79
4968 | 2-21:46:03 | 0.415 | 0.076 | 0 | 43.4 | 3.878 | 0.27 | 0 | 79
4969 | 2-21:47:03 | 0.415 | 0.083 | 0 | 47.34 | 3.9121 | 0.3 | 0 | 79
4970 | 2-21:48:03 | 0.415 | 0.09 | 0 | 51.29 | 3.9425 | 0.33 | 0 | 79
4971 | 2-21:49:03 | 0.415 | 0.097 | 0 | 55.23 | 3.9723 | 0.36 | 0 | 79
4972 | 2-21:50:03 | 0.415 | 0.104 | 0 | 59.18 | 4.0002 | 0.38 | 0 | 79
4973 | 2-21:51:03 | 0.415 | 0.111 | 0 | 63.12 | 4.0253 | 0.41 | 0 | 79
4974 | 2-21:52:03 | 0.415 | 0.118 | 0 | 67.07 | 4.0501 | 0.44 | 0 | 79
4975 | 2-21:53:03 | 0.415 | 0.125 | 0 | 71.01 | 4.0734 | 0.47 | 0 | 79
4976 | 2-21:54:03 | 0.415 | 0.132 | 0 | 74.96 | 4.0954 | 0.49 | 0 | 79
4977 | 2-21:55:03 | 0.415 | 0.138 | 0 | 78.9 | 4.1171 | 0.52 | 0 | 79
4978 | 2-21:56:03 | 0.415 | 0.145 | 0 | 82.85 | 4.136 | 0.55 | 0 | 79
4979 | 2-21:57:03 | 0.415 | 0.152 | 0 | 86.8 | 4.1543 | 0.58 | 0 | 79
4980 | 2-21:58:03 | 0.415 | 0.159 | 0 | 90.74 | 4.1695 | 0.61 | 0 | 79
4981 | 2-21:59:03 | 0.415 | 0.166 | 0 | 94.69 | 4.1837 | 0.64 | 0 | 79
4982 | 2-22:00:03 | 0.415 | 0.173 | 0 | 98.64 | 4.1967 | 0.67 | 0 | 79
4983 | 2-22:00:24 | 0.415 | 0.176 | 0 | 100 | 4.2001 | 0.68 | 0 | 79
4984 | 2-22:00:24 | -0.521 | 0 | 0 | 0 | 4.158 | 0 | 0 | 79
4985 | 2-22:01:24 | -0.521 | 0.009 | 0 | 4.95 | 4.1019 | 0.04 | 0 | 79
4986 | 2-22:02:24 | -0.521 | 0.017 | 0 | 9.89 | 4.0554 | 0.07 | 0 | 79
4987 | 2-22:03:24 | -0.521 | 0.026 | 0 | 14.84 | 4.0107 | 0.11 | 0 | 79
4988 | 2-22:04:24 | -0.521 | 0.035 | 0 | 19.78 | 3.9648 | 0.14 | 0 | 79
4989 | 2-22:05:24 | -0.521 | 0.043 | 0 | 24.72 | 3.9202 | 0.18 | 0 | 79
4990 | 2-22:06:24 | -0.521 | 0.052 | 0 | 29.67 | 3.8737 | 0.21 | 0 | 79
4991 | 2-22:07:24 | -0.521 | 0.061 | 0 | 34.62 | 3.8269 | 0.24 | 0 | 79
4992 | 2-22:08:24 | -0.521 | 0.069 | 0 | 39.56 | 3.7804 | 0.28 | 0 | 79
4993 | 2-22:09:24 | -0.521 | 0.078 | 0 | 44.51 | 3.7323 | 0.31 | 0 | 79
4994 | 2-22:10:24 | -0.521 | 0.087 | 0 | 49.46 | 3.6843 | 0.34 | 0 | 79
4995 | 2-22:11:24 | -0.521 | 0.095 | 0 | 54.39 | 3.6313 | 0.37 | 0 | 79
4996 | 2-22:12:24 | -0.521 | 0.104 | 0 | 59.33 | 3.5761 | 0.4 | 0 | 79
4997 | 2-22:13:24 | -0.521 | 0.113 | 0 | 64.28 | 3.5178 | 0.43 | 0 | 79
4998 | 2-22:14:24 | -0.521 | 0.122 | 0 | 69.22 | 3.4536 | 0.46 | 0 | 79
4999 | 2-22:15:24 | -0.521 | 0.13 | 0 | 74.16 | 3.3826 | 0.49 | 0 | 79
5000 | 2-22:16:24 | -0.521 | 0.139 | 0 | 79.11 | 3.3045 | 0.52 | 0 | 79
5001 | 2-22:17:24 | -0.521 | 0.148 | 0 | 84.06 | 3.2087 | 0.55 | 0 | 79
5002 | 2-22:18:24 | -0.521 | 0.156 | 0 | 88.99 | 3.0962 | 0.58 | 0 | 79
5003 | 2-22:19:24 | -0.521 | 0.165 | 0 | 93.94 | 2.9638 | 0.6 | 0 | 79
5004 | 2-22:20:24 | -0.521 | 0.174 | 0 | 98.89 | 2.8286 | 0.63 | 0 | 79
5005 | 2-22:20:37 | -0.521 | 0.176 | 0 | 100 | 2.7998 | 0.64 | 0 | 79
5006 | 2-22:20:37 | 0.415 | 0 | 0 | 0 | 2.8714 | 0 | 0 | 80
5007 | 2-22:21:37 | 0.415 | 0.007 | 0 | 3.95 | 3.2626 | 0.02 | 0 | 80
5008 | 2-22:22:37 | 0.415 | 0.014 | 0 | 7.89 | 3.3854 | 0.04 | 0 | 80
5009 | 2-22:23:38 | 0.415 | 0.021 | 0 | 11.84 | 3.4701 | 0.07 | 0 | 80
5010 | 2-22:24:37 | 0.415 | 0.028 | 0 | 15.78 | 3.5432 | 0.09 | 0 | 80
5011 | 2-22:25:38 | 0.415 | 0.035 | 0 | 19.73 | 3.6058 | 0.12 | 0 | 80
5012 | 2-22:26:38 | 0.415 | 0.042 | 0 | 23.68 | 3.6635 | 0.14 | 0 | 80
5013 | 2-22:27:38 | 0.415 | 0.048 | 0 | 27.62 | 3.714 | 0.17 | 0 | 80
5014 | 2-22:28:38 | 0.415 | 0.055 | 0 | 31.57 | 3.7609 | 0.19 | 0 | 80
5015 | 2-22:29:38 | 0.415 | 0.062 | 0 | 35.51 | 3.8027 | 0.22 | 0 | 80
5016 | 2-22:30:37 | 0.415 | 0.069 | 0 | 39.45 | 3.8415 | 0.25 | 0 | 80
5017 | 2-22:31:37 | 0.415 | 0.076 | 0 | 43.4 | 3.8771 | 0.27 | 0 | 80
5018 | 2-22:32:37 | 0.415 | 0.083 | 0 | 47.34 | 3.9109 | 0.3 | 0 | 80
5019 | 2-22:33:37 | 0.415 | 0.09 | 0 | 51.28 | 3.9419 | 0.33 | 0 | 80
5020 | 2-22:34:37 | 0.415 | 0.097 | 0 | 55.23 | 3.9701 | 0.35 | 0 | 80
5021 | 2-22:35:37 | 0.415 | 0.104 | 0 | 59.17 | 3.998 | 0.38 | 0 | 80
5022 | 2-22:36:38 | 0.415 | 0.111 | 0 | 63.13 | 4.0244 | 0.41 | 0 | 80
5023 | 2-22:37:37 | 0.415 | 0.118 | 0 | 67.06 | 4.0492 | 0.44 | 0 | 80
5024 | 2-22:38:37 | 0.415 | 0.125 | 0 | 71.01 | 4.0721 | 0.47 | 0 | 80
5025 | 2-22:39:38 | 0.415 | 0.132 | 0 | 74.96 | 4.0944 | 0.49 | 0 | 80
5026 | 2-22:40:38 | 0.415 | 0.138 | 0 | 78.9 | 4.1164 | 0.52 | 0 | 80
5027 | 2-22:41:37 | 0.415 | 0.145 | 0 | 82.84 | 4.135 | 0.55 | 0 | 80
5028 | 2-22:42:37 | 0.415 | 0.152 | 0 | 86.79 | 4.153 | 0.58 | 0 | 80
5029 | 2-22:43:37 | 0.415 | 0.159 | 0 | 90.73 | 4.1695 | 0.61 | 0 | 80
5030 | 2-22:44:37 | 0.415 | 0.166 | 0 | 94.68 | 4.1834 | 0.64 | 0 | 80
5031 | 2-22:45:37 | 0.415 | 0.173 | 0 | 98.62 | 4.1964 | 0.67 | 0 | 80
5032 | 2-22:45:58 | 0.415 | 0.176 | 0 | 100 | 4.2001 | 0.68 | 0 | 80
5033 | 2-22:45:58 | -0.521 | 0 | 0 | 0 | 4.1577 | 0 | 0 | 80
5034 | 2-22:46:59 | -0.521 | 0.009 | 0 | 4.96 | 4.1022 | 0.04 | 0 | 80
5035 | 2-22:47:58 | -0.521 | 0.017 | 0 | 9.9 | 4.0554 | 0.07 | 0 | 80
5036 | 2-22:48:58 | -0.521 | 0.026 | 0 | 14.84 | 4.0117 | 0.11 | 0 | 80
5037 | 2-22:49:58 | -0.521 | 0.035 | 0 | 19.78 | 3.9652 | 0.14 | 0 | 80
5038 | 2-22:50:58 | -0.521 | 0.043 | 0 | 24.72 | 3.9199 | 0.18 | 0 | 80
5039 | 2-22:51:58 | -0.521 | 0.052 | 0 | 29.67 | 3.8734 | 0.21 | 0 | 80
5040 | 2-22:52:58 | -0.521 | 0.061 | 0 | 34.61 | 3.8269 | 0.24 | 0 | 80
5041 | 2-22:53:58 | -0.521 | 0.069 | 0 | 39.55 | 3.781 | 0.28 | 0 | 80
5042 | 2-22:54:58 | -0.521 | 0.078 | 0 | 44.5 | 3.7317 | 0.31 | 0 | 80
5043 | 2-22:55:58 | -0.521 | 0.087 | 0 | 49.45 | 3.6833 | 0.34 | 0 | 80
5044 | 2-22:56:58 | -0.521 | 0.095 | 0 | 54.39 | 3.631 | 0.37 | 0 | 80
5045 | 2-22:57:58 | -0.521 | 0.104 | 0 | 59.33 | 3.5755 | 0.4 | 0 | 80
5046 | 2-22:58:58 | -0.521 | 0.113 | 0 | 64.27 | 3.5175 | 0.43 | 0 | 80
5047 | 2-22:59:58 | -0.518 | 0.121 | 0 | 69.21 | 3.4539 | 0.46 | 0 | 80
5048 | 2-23:00:58 | -0.521 | 0.13 | 0 | 74.15 | 3.3823 | 0.49 | 0 | 80
5049 | 2-23:01:58 | -0.521 | 0.139 | 0 | 79.09 | 3.3017 | 0.52 | 0 | 80
5050 | 2-23:02:58 | -0.521 | 0.148 | 0 | 84.05 | 3.2075 | 0.55 | 0 | 80
5051 | 2-23:03:58 | -0.521 | 0.156 | 0 | 88.99 | 3.0918 | 0.58 | 0 | 80
5052 | 2-23:04:58 | -0.521 | 0.165 | 0 | 93.93 | 2.9625 | 0.6 | 0 | 80
5053 | 2-23:05:58 | -0.521 | 0.174 | 0 | 98.87 | 2.8299 | 0.63 | 0 | 80
5054 | 2-23:06:12 | -0.521 | 0.176 | 0 | 100 | 2.7998 | 0.64 | 0 | 80
5055 | 2-23:06:12 | 0.415 | 0 | 0 | 0 | 2.8699 | 0 | 0 | 81
5056 | 2-23:07:12 | 0.415 | 0.007 | 0 | 3.95 | 3.2602 | 0.02 | 0 | 81
5057 | 2-23:08:12 | 0.415 | 0.014 | 0 | 7.89 | 3.3826 | 0.04 | 0 | 81
5058 | 2-23:09:12 | 0.415 | 0.021 | 0 | 11.84 | 3.4691 | 0.07 | 0 | 81
5059 | 2-23:10:12 | 0.415 | 0.028 | 0 | 15.78 | 3.5423 | 0.09 | 0 | 81
5060 | 2-23:11:12 | 0.415 | 0.035 | 0 | 19.73 | 3.6055 | 0.12 | 0 | 81
5061 | 2-23:12:12 | 0.415 | 0.042 | 0 | 23.67 | 3.662 | 0.14 | 0 | 81
5062 | 2-23:13:12 | 0.415 | 0.048 | 0 | 27.63 | 3.7128 | 0.17 | 0 | 81
5063 | 2-23:14:12 | 0.415 | 0.055 | 0 | 31.57 | 3.7602 | 0.19 | 0 | 81
5064 | 2-23:15:12 | 0.415 | 0.062 | 0 | 35.51 | 3.8021 | 0.22 | 0 | 81
5065 | 2-23:16:12 | 0.415 | 0.069 | 0 | 39.46 | 3.8402 | 0.25 | 0 | 81
5066 | 2-23:17:12 | 0.415 | 0.076 | 0 | 43.4 | 3.8765 | 0.27 | 0 | 81
5067 | 2-23:18:12 | 0.415 | 0.083 | 0 | 47.35 | 3.9094 | 0.3 | 0 | 81
5068 | 2-23:19:12 | 0.415 | 0.09 | 0 | 51.3 | 3.9407 | 0.33 | 0 | 81
5069 | 2-23:20:12 | 0.415 | 0.097 | 0 | 55.24 | 3.9695 | 0.35 | 0 | 81
5070 | 2-23:21:12 | 0.415 | 0.104 | 0 | 59.19 | 3.998 | 0.38 | 0 | 81
5071 | 2-23:22:12 | 0.415 | 0.111 | 0 | 63.14 | 4.0241 | 0.41 | 0 | 81
5072 | 2-23:23:12 | 0.415 | 0.118 | 0 | 67.08 | 4.0479 | 0.44 | 0 | 81
5073 | 2-23:24:12 | 0.415 | 0.125 | 0 | 71.02 | 4.0718 | 0.47 | 0 | 81
5074 | 2-23:25:12 | 0.415 | 0.132 | 0 | 74.97 | 4.0944 | 0.49 | 0 | 81
5075 | 2-23:26:12 | 0.415 | 0.138 | 0 | 78.92 | 4.1155 | 0.52 | 0 | 81
5076 | 2-23:27:12 | 0.415 | 0.145 | 0 | 82.87 | 4.1341 | 0.55 | 0 | 81
5077 | 2-23:28:12 | 0.415 | 0.152 | 0 | 86.8 | 4.153 | 0.58 | 0 | 81
5078 | 2-23:29:12 | 0.415 | 0.159 | 0 | 90.75 | 4.1691 | 0.61 | 0 | 81
5079 | 2-23:30:12 | 0.415 | 0.166 | 0 | 94.69 | 4.1831 | 0.64 | 0 | 81
5080 | 2-23:31:12 | 0.415 | 0.173 | 0 | 98.65 | 4.1964 | 0.67 | 0 | 81
5081 | 2-23:31:33 | 0.415 | 0.175 | 0 | 100 | 4.2001 | 0.68 | 0 | 81
5082 | 2-23:31:33 | -0.518 | 0 | 0 | 0 | 4.1577 | 0 | 0 | 81
5083 | 2-23:32:33 | -0.521 | 0.009 | 0 | 4.96 | 4.1022 | 0.04 | 0 | 81
5084 | 2-23:33:33 | -0.518 | 0.017 | 0 | 9.91 | 4.0554 | 0.07 | 0 | 81
5085 | 2-23:34:33 | -0.521 | 0.026 | 0 | 14.86 | 4.0107 | 0.11 | 0 | 81
5086 | 2-23:35:33 | -0.518 | 0.035 | 0 | 19.81 | 3.9648 | 0.14 | 0 | 81
5087 | 2-23:36:33 | -0.521 | 0.043 | 0 | 24.76 | 3.9196 | 0.17 | 0 | 81
5088 | 2-23:37:33 | -0.521 | 0.052 | 0 | 29.71 | 3.8743 | 0.21 | 0 | 81
5089 | 2-23:38:33 | -0.518 | 0.061 | 0 | 34.67 | 3.8269 | 0.24 | 0 | 81
5090 | 2-23:39:33 | -0.518 | 0.069 | 0 | 39.61 | 3.7819 | 0.28 | 0 | 81
5091 | 2-23:40:33 | -0.521 | 0.078 | 0 | 44.56 | 3.732 | 0.31 | 0 | 81
5092 | 2-23:41:33 | -0.521 | 0.087 | 0 | 49.52 | 3.683 | 0.34 | 0 | 81
5093 | 2-23:42:33 | -0.518 | 0.095 | 0 | 54.47 | 3.6306 | 0.37 | 0 | 81
5094 | 2-23:43:33 | -0.521 | 0.104 | 0 | 59.43 | 3.5745 | 0.4 | 0 | 81
5095 | 2-23:44:33 | -0.521 | 0.113 | 0 | 64.38 | 3.5144 | 0.43 | 0 | 81
5096 | 2-23:45:33 | -0.521 | 0.121 | 0 | 69.33 | 3.4524 | 0.46 | 0 | 81
5097 | 2-23:46:33 | -0.521 | 0.13 | 0 | 74.29 | 3.3805 | 0.49 | 0 | 81
5098 | 2-23:47:33 | -0.521 | 0.139 | 0 | 79.25 | 3.2995 | 0.52 | 0 | 81
5099 | 2-23:48:33 | -0.521 | 0.147 | 0 | 84.2 | 3.2041 | 0.55 | 0 | 81
5100 | 2-23:49:33 | -0.521 | 0.156 | 0 | 89.16 | 3.0887 | 0.58 | 0 | 81
5101 | 2-23:50:33 | -0.521 | 0.165 | 0 | 94.12 | 2.9576 | 0.6 | 0 | 81
5102 | 2-23:51:33 | -0.521 | 0.173 | 0 | 99.08 | 2.823 | 0.63 | 0 | 81
5103 | 2-23:51:44 | -0.521 | 0.175 | 0 | 100 | 2.7998 | 0.63 | 0 | 81
5104 | 2-23:51:44 | 0.415 | 0 | 0 | 0 | 2.8695 | 0 | 0 | 82
5105 | 2-23:52:44 | 0.415 | 0.007 | 0 | 3.96 | 3.2614 | 0.02 | 0 | 82
5106 | 2-23:53:44 | 0.415 | 0.014 | 0 | 7.92 | 3.3829 | 0.04 | 0 | 82
5107 | 2-23:54:44 | 0.415 | 0.021 | 0 | 11.88 | 3.4685 | 0.07 | 0 | 82
5108 | 2-23:55:44 | 0.415 | 0.028 | 0 | 15.84 | 3.542 | 0.09 | 0 | 82
5109 | 2-23:56:44 | 0.415 | 0.035 | 0 | 19.8 | 3.6052 | 0.12 | 0 | 82
5110 | 2-23:57:44 | 0.415 | 0.042 | 0 | 23.76 | 3.662 | 0.14 | 0 | 82
5111 | 2-23:58:44 | 0.415 | 0.048 | 0 | 27.72 | 3.7131 | 0.17 | 0 | 82
5112 | 2-23:59:44 | 0.415 | 0.055 | 0 | 31.67 | 3.7596 | 0.19 | 0 | 82
5113 | 3-00:00:44 | 0.415 | 0.062 | 0 | 35.63 | 3.8024 | 0.22 | 0 | 82
5114 | 3-00:01:44 | 0.415 | 0.069 | 0 | 39.6 | 3.8408 | 0.25 | 0 | 82
5115 | 3-00:02:44 | 0.415 | 0.076 | 0 | 43.55 | 3.8765 | 0.27 | 0 | 82
5116 | 3-00:03:44 | 0.415 | 0.083 | 0 | 47.52 | 3.9097 | 0.3 | 0 | 82
5117 | 3-00:04:44 | 0.415 | 0.09 | 0 | 51.47 | 3.941 | 0.33 | 0 | 82
5118 | 3-00:05:44 | 0.415 | 0.097 | 0 | 55.43 | 3.9701 | 0.35 | 0 | 82
5119 | 3-00:06:44 | 0.415 | 0.104 | 0 | 59.39 | 3.9974 | 0.38 | 0 | 82
5120 | 3-00:07:44 | 0.415 | 0.111 | 0 | 63.35 | 4.0244 | 0.41 | 0 | 82
5121 | 3-00:08:44 | 0.415 | 0.118 | 0 | 67.3 | 4.0485 | 0.44 | 0 | 82
5122 | 3-00:09:44 | 0.415 | 0.125 | 0 | 71.27 | 4.0724 | 0.47 | 0 | 82
5123 | 3-00:10:44 | 0.415 | 0.132 | 0 | 75.23 | 4.0947 | 0.49 | 0 | 82
5124 | 3-00:11:44 | 0.415 | 0.138 | 0 | 79.18 | 4.1168 | 0.52 | 0 | 82
5125 | 3-00:12:44 | 0.415 | 0.145 | 0 | 83.14 | 4.135 | 0.55 | 0 | 82
5126 | 3-00:13:44 | 0.415 | 0.152 | 0 | 87.11 | 4.154 | 0.58 | 0 | 82
5127 | 3-00:14:44 | 0.415 | 0.159 | 0 | 91.06 | 4.1695 | 0.61 | 0 | 82
5128 | 3-00:15:44 | 0.415 | 0.166 | 0 | 95.02 | 4.184 | 0.64 | 0 | 82
5129 | 3-00:16:44 | 0.415 | 0.173 | 0 | 98.98 | 4.1967 | 0.67 | 0 | 82
5130 | 3-00:16:59 | 0.415 | 0.175 | 0 | 100 | 4.2001 | 0.67 | 0 | 82
5131 | 3-00:16:59 | -0.521 | 0 | 0 | 0 | 4.1561 | 0 | 0 | 82
5132 | 3-00:17:59 | -0.521 | 0.009 | 0 | 4.98 | 4.1019 | 0.04 | 0 | 82
5133 | 3-00:18:59 | -0.521 | 0.017 | 0 | 9.96 | 4.0547 | 0.07 | 0 | 82
5134 | 3-00:19:59 | -0.521 | 0.026 | 0 | 14.94 | 4.0113 | 0.11 | 0 | 82
5135 | 3-00:20:59 | -0.521 | 0.035 | 0 | 19.91 | 3.9652 | 0.14 | 0 | 82
5136 | 3-00:21:59 | -0.521 | 0.043 | 0 | 24.9 | 3.9193 | 0.18 | 0 | 82
5137 | 3-00:22:59 | -0.521 | 0.052 | 0 | 29.87 | 3.8734 | 0.21 | 0 | 82
5138 | 3-00:23:59 | -0.521 | 0.061 | 0 | 34.86 | 3.8263 | 0.24 | 0 | 82
5139 | 3-00:24:59 | -0.521 | 0.069 | 0 | 39.83 | 3.7788 | 0.28 | 0 | 82
5140 | 3-00:25:59 | -0.521 | 0.078 | 0 | 44.81 | 3.7305 | 0.31 | 0 | 82
5141 | 3-00:26:59 | -0.521 | 0.087 | 0 | 49.78 | 3.6796 | 0.34 | 0 | 82
5142 | 3-00:27:59 | -0.521 | 0.095 | 0 | 54.77 | 3.6275 | 0.37 | 0 | 82
5143 | 3-00:28:59 | -0.521 | 0.104 | 0 | 59.74 | 3.5711 | 0.4 | 0 | 82
5144 | 3-00:29:59 | -0.521 | 0.113 | 0 | 64.72 | 3.5116 | 0.43 | 0 | 82
5145 | 3-00:30:59 | -0.521 | 0.122 | 0 | 69.7 | 3.4474 | 0.46 | 0 | 82
5146 | 3-00:32:00 | -0.521 | 0.13 | 0 | 74.69 | 3.3749 | 0.49 | 0 | 82
5147 | 3-00:32:59 | -0.521 | 0.139 | 0 | 79.66 | 3.293 | 0.52 | 0 | 82
5148 | 3-00:33:59 | -0.521 | 0.148 | 0 | 84.64 | 3.196 | 0.55 | 0 | 82
5149 | 3-00:34:59 | -0.521 | 0.156 | 0 | 89.62 | 3.0794 | 0.58 | 0 | 82
5150 | 3-00:35:59 | -0.521 | 0.165 | 0 | 94.59 | 2.947 | 0.6 | 0 | 82
5151 | 3-00:36:59 | -0.521 | 0.174 | 0 | 99.57 | 2.8116 | 0.63 | 0 | 82
5152 | 3-00:37:05 | -0.521 | 0.174 | 0 | 100 | 2.7998 | 0.63 | 0 | 82
5153 | 3-00:37:05 | 0.415 | 0 | 0 | 0 | 2.8612 | 0 | 0 | 83
5154 | 3-00:38:05 | 0.415 | 0.007 | 0 | 3.98 | 3.2614 | 0.02 | 0 | 83
5155 | 3-00:39:04 | 0.415 | 0.014 | 0 | 7.94 | 3.3851 | 0.04 | 0 | 83
5156 | 3-00:40:04 | 0.415 | 0.021 | 0 | 11.91 | 3.4707 | 0.07 | 0 | 83
5157 | 3-00:41:05 | 0.415 | 0.028 | 0 | 15.89 | 3.5438 | 0.09 | 0 | 83
5158 | 3-00:42:05 | 0.415 | 0.035 | 0 | 19.86 | 3.6058 | 0.12 | 0 | 83
5159 | 3-00:43:05 | 0.415 | 0.042 | 0 | 23.84 | 3.6638 | 0.14 | 0 | 83
5160 | 3-00:44:05 | 0.415 | 0.048 | 0 | 27.8 | 3.714 | 0.17 | 0 | 83
5161 | 3-00:45:04 | 0.415 | 0.055 | 0 | 31.77 | 3.7612 | 0.19 | 0 | 83
5162 | 3-00:46:05 | 0.415 | 0.062 | 0 | 35.75 | 3.8036 | 0.22 | 0 | 83
5163 | 3-00:47:05 | 0.415 | 0.069 | 0 | 39.72 | 3.8421 | 0.25 | 0 | 83
5164 | 3-00:48:05 | 0.415 | 0.076 | 0 | 43.7 | 3.878 | 0.27 | 0 | 83
5165 | 3-00:49:05 | 0.415 | 0.083 | 0 | 47.67 | 3.9115 | 0.3 | 0 | 83
5166 | 3-00:50:05 | 0.415 | 0.09 | 0 | 51.64 | 3.9431 | 0.33 | 0 | 83
5167 | 3-00:51:05 | 0.415 | 0.097 | 0 | 55.61 | 3.972 | 0.36 | 0 | 83
5168 | 3-00:52:04 | 0.415 | 0.104 | 0 | 59.58 | 3.9989 | 0.38 | 0 | 83
5169 | 3-00:53:05 | 0.415 | 0.111 | 0 | 63.56 | 4.0253 | 0.41 | 0 | 83
5170 | 3-00:54:05 | 0.415 | 0.118 | 0 | 67.52 | 4.0498 | 0.44 | 0 | 83
5171 | 3-00:55:05 | 0.415 | 0.125 | 0 | 71.5 | 4.0737 | 0.47 | 0 | 83
5172 | 3-00:56:05 | 0.415 | 0.132 | 0 | 75.47 | 4.0954 | 0.49 | 0 | 83
5173 | 3-00:57:05 | 0.415 | 0.138 | 0 | 79.44 | 4.1171 | 0.52 | 0 | 83
5174 | 3-00:58:05 | 0.415 | 0.145 | 0 | 83.41 | 4.1366 | 0.55 | 0 | 83
5175 | 3-00:59:05 | 0.415 | 0.152 | 0 | 87.38 | 4.1546 | 0.58 | 0 | 83
5176 | 3-01:00:04 | 0.415 | 0.159 | 0 | 91.35 | 4.1707 | 0.61 | 0 | 83
5177 | 3-01:01:05 | 0.415 | 0.166 | 0 | 95.34 | 4.1859 | 0.64 | 0 | 83
5178 | 3-01:02:04 | 0.415 | 0.173 | 0 | 99.3 | 4.1977 | 0.67 | 0 | 83
5179 | 3-01:02:15 | 0.415 | 0.174 | 0 | 100 | 4.2001 | 0.67 | 0 | 83
5180 | 3-01:02:15 | -0.521 | 0 | 0 | 0 | 4.1571 | 0 | 0 | 83
5181 | 3-01:03:15 | -0.521 | 0.009 | 0 | 5.01 | 4.1022 | 0.04 | 0 | 83
5182 | 3-01:04:15 | -0.521 | 0.017 | 0 | 10 | 4.0554 | 0.07 | 0 | 83
5183 | 3-01:05:15 | -0.521 | 0.026 | 0 | 15 | 4.011 | 0.11 | 0 | 83
5184 | 3-01:06:15 | -0.521 | 0.035 | 0 | 20 | 3.9652 | 0.14 | 0 | 83
5185 | 3-01:07:15 | -0.521 | 0.043 | 0 | 25 | 3.9193 | 0.18 | 0 | 83
5186 | 3-01:08:15 | -0.521 | 0.052 | 0 | 30 | 3.8734 | 0.21 | 0 | 83
5187 | 3-01:09:15 | -0.518 | 0.061 | 0 | 35 | 3.8263 | 0.24 | 0 | 83
5188 | 3-01:10:15 | -0.518 | 0.069 | 0 | 39.99 | 3.7776 | 0.28 | 0 | 83
5189 | 3-01:11:15 | -0.521 | 0.078 | 0 | 44.99 | 3.7298 | 0.31 | 0 | 83
5190 | 3-01:12:15 | -0.521 | 0.087 | 0 | 49.98 | 3.6784 | 0.34 | 0 | 83
5191 | 3-01:13:15 | -0.521 | 0.095 | 0 | 54.98 | 3.6263 | 0.37 | 0 | 83
5192 | 3-01:14:15 | -0.521 | 0.104 | 0 | 59.98 | 3.5702 | 0.4 | 0 | 83
5193 | 3-01:15:15 | -0.521 | 0.113 | 0 | 64.97 | 3.51 | 0.43 | 0 | 83
5194 | 3-01:16:15 | -0.521 | 0.122 | 0 | 69.98 | 3.4443 | 0.46 | 0 | 83
5195 | 3-01:17:15 | -0.521 | 0.13 | 0 | 74.98 | 3.3724 | 0.49 | 0 | 83
5196 | 3-01:18:15 | -0.521 | 0.139 | 0 | 79.97 | 3.2878 | 0.52 | 0 | 83
5197 | 3-01:19:15 | -0.521 | 0.148 | 0 | 84.97 | 3.1889 | 0.55 | 0 | 83
5198 | 3-01:20:15 | -0.521 | 0.156 | 0 | 89.97 | 3.0704 | 0.58 | 0 | 83
5199 | 3-01:21:15 | -0.521 | 0.165 | 0 | 94.96 | 2.9374 | 0.6 | 0 | 83
5200 | 3-01:22:15 | -0.521 | 0.174 | 0 | 99.96 | 2.801 | 0.63 | 0 | 83
5201 | 3-01:22:15 | -0.521 | 0.174 | 0 | 100 | 2.8001 | 0.63 | 0 | 83
5202 | 3-01:22:15 | 0.415 | 0 | 0 | 0 | 2.8717 | 0 | 0 | 84
5203 | 3-01:23:16 | 0.415 | 0.007 | 0 | 4 | 3.2639 | 0.02 | 0 | 84
5204 | 3-01:24:15 | 0.415 | 0.014 | 0 | 7.98 | 3.387 | 0.04 | 0 | 84
5205 | 3-01:25:16 | 0.415 | 0.021 | 0 | 11.97 | 3.4738 | 0.07 | 0 | 84
5206 | 3-01:26:15 | 0.415 | 0.028 | 0 | 15.96 | 3.5454 | 0.09 | 0 | 84
5207 | 3-01:27:16 | 0.415 | 0.035 | 0 | 19.95 | 3.6086 | 0.12 | 0 | 84
5208 | 3-01:28:16 | 0.415 | 0.042 | 0 | 23.94 | 3.6654 | 0.14 | 0 | 84
5209 | 3-01:29:15 | 0.415 | 0.048 | 0 | 27.92 | 3.7165 | 0.17 | 0 | 84
5210 | 3-01:30:15 | 0.415 | 0.055 | 0 | 31.92 | 3.7621 | 0.19 | 0 | 84
5211 | 3-01:31:16 | 0.415 | 0.062 | 0 | 35.91 | 3.8067 | 0.22 | 0 | 84
5212 | 3-01:32:16 | 0.415 | 0.069 | 0 | 39.91 | 3.8442 | 0.25 | 0 | 84
5213 | 3-01:33:15 | 0.415 | 0.076 | 0 | 43.88 | 3.8805 | 0.27 | 0 | 84
5214 | 3-01:34:16 | 0.415 | 0.083 | 0 | 47.88 | 3.9131 | 0.3 | 0 | 84
5215 | 3-01:35:16 | 0.415 | 0.09 | 0 | 51.87 | 3.9444 | 0.33 | 0 | 84
5216 | 3-01:36:16 | 0.415 | 0.097 | 0 | 55.85 | 3.9735 | 0.36 | 0 | 84
5217 | 3-01:37:16 | 0.415 | 0.104 | 0 | 59.84 | 4.0011 | 0.38 | 0 | 84
5218 | 3-01:38:16 | 0.415 | 0.111 | 0 | 63.83 | 4.0262 | 0.41 | 0 | 84
5219 | 3-01:39:16 | 0.415 | 0.118 | 0 | 67.82 | 4.0523 | 0.44 | 0 | 84
5220 | 3-01:40:16 | 0.415 | 0.125 | 0 | 71.81 | 4.0749 | 0.47 | 0 | 84
5221 | 3-01:41:16 | 0.415 | 0.132 | 0 | 75.8 | 4.0975 | 0.5 | 0 | 84
5222 | 3-01:42:16 | 0.415 | 0.138 | 0 | 79.79 | 4.1192 | 0.52 | 0 | 84
5223 | 3-01:43:15 | 0.415 | 0.145 | 0 | 83.77 | 4.1381 | 0.55 | 0 | 84
5224 | 3-01:44:15 | 0.415 | 0.152 | 0 | 87.76 | 4.1577 | 0.58 | 0 | 84
5225 | 3-01:45:16 | 0.415 | 0.159 | 0 | 91.76 | 4.1732 | 0.61 | 0 | 84
5226 | 3-01:46:16 | 0.415 | 0.166 | 0 | 95.75 | 4.1874 | 0.64 | 0 | 84
5227 | 3-01:47:16 | 0.415 | 0.173 | 0 | 99.73 | 4.1992 | 0.67 | 0 | 84
5228 | 3-01:47:20 | 0.415 | 0.174 | 0 | 100 | 4.2001 | 0.67 | 0 | 84
5229 | 3-01:47:20 | -0.521 | 0 | 0 | 0 | 4.158 | 0 | 0 | 84
5230 | 3-01:48:19 | -0.521 | 0.009 | 0 | 5 | 4.1025 | 0.04 | 0 | 84
5231 | 3-01:49:20 | -0.521 | 0.017 | 0 | 10.01 | 4.0554 | 0.07 | 0 | 84
5232 | 3-01:50:20 | -0.521 | 0.026 | 0 | 15.02 | 4.0117 | 0.11 | 0 | 84
5233 | 3-01:51:19 | -0.521 | 0.035 | 0 | 20.01 | 3.9648 | 0.14 | 0 | 84
5234 | 3-01:52:20 | -0.521 | 0.043 | 0 | 25.02 | 3.9193 | 0.18 | 0 | 84
5235 | 3-01:53:20 | -0.521 | 0.052 | 0 | 30.02 | 3.8737 | 0.21 | 0 | 84
5236 | 3-01:54:20 | -0.521 | 0.061 | 0 | 35.03 | 3.8263 | 0.24 | 0 | 84
5237 | 3-01:55:20 | -0.521 | 0.069 | 0 | 40.04 | 3.7776 | 0.28 | 0 | 84
5238 | 3-01:56:20 | -0.521 | 0.078 | 0 | 45.03 | 3.7292 | 0.31 | 0 | 84
5239 | 3-01:57:20 | -0.521 | 0.087 | 0 | 50.03 | 3.6781 | 0.34 | 0 | 84
5240 | 3-01:58:19 | -0.521 | 0.095 | 0 | 55.03 | 3.6254 | 0.37 | 0 | 84
5241 | 3-01:59:20 | -0.521 | 0.104 | 0 | 60.04 | 3.5702 | 0.4 | 0 | 84
5242 | 3-02:00:20 | -0.521 | 0.113 | 0 | 65.04 | 3.5097 | 0.43 | 0 | 84
5243 | 3-02:01:20 | -0.521 | 0.122 | 0 | 70.05 | 3.4437 | 0.46 | 0 | 84
5244 | 3-02:02:20 | -0.521 | 0.13 | 0 | 75.05 | 3.3696 | 0.49 | 0 | 84
5245 | 3-02:03:20 | -0.521 | 0.139 | 0 | 80.05 | 3.2859 | 0.52 | 0 | 84
5246 | 3-02:04:20 | -0.521 | 0.148 | 0 | 85.05 | 3.187 | 0.55 | 0 | 84
5247 | 3-02:05:20 | -0.521 | 0.156 | 0 | 90.06 | 3.0676 | 0.58 | 0 | 84
5248 | 3-02:06:19 | -0.521 | 0.165 | 0 | 95.05 | 2.9343 | 0.6 | 0 | 84
5249 | 3-02:07:19 | -0.521 | 0.174 | 0 | 100 | 2.7998 | 0.63 | 0 | 84
5250 | 3-02:07:19 | 0.415 | 0 | 0 | 0 | 2.8708 | 0 | 0 | 85
5251 | 3-02:08:19 | 0.415 | 0.007 | 0 | 4 | 3.2633 | 0.02 | 0 | 85
5252 | 3-02:09:19 | 0.415 | 0.014 | 0 | 8 | 3.3867 | 0.04 | 0 | 85
5253 | 3-02:10:19 | 0.415 | 0.021 | 0 | 11.99 | 3.4722 | 0.07 | 0 | 85
5254 | 3-02:11:19 | 0.415 | 0.028 | 0 | 15.99 | 3.5451 | 0.09 | 0 | 85
5255 | 3-02:12:19 | 0.415 | 0.035 | 0 | 20 | 3.608 | 0.12 | 0 | 85
5256 | 3-02:13:19 | 0.415 | 0.042 | 0 | 23.99 | 3.6654 | 0.14 | 0 | 85
5257 | 3-02:14:19 | 0.415 | 0.048 | 0 | 27.98 | 3.7165 | 0.17 | 0 | 85
5258 | 3-02:15:19 | 0.415 | 0.055 | 0 | 31.98 | 3.7615 | 0.19 | 0 | 85
5259 | 3-02:16:19 | 0.415 | 0.062 | 0 | 35.98 | 3.8067 | 0.22 | 0 | 85
5260 | 3-02:17:19 | 0.415 | 0.069 | 0 | 39.98 | 3.8439 | 0.25 | 0 | 85
5261 | 3-02:18:19 | 0.415 | 0.076 | 0 | 43.98 | 3.8799 | 0.27 | 0 | 85
5262 | 3-02:19:19 | 0.415 | 0.083 | 0 | 47.97 | 3.9128 | 0.3 | 0 | 85
5263 | 3-02:20:19 | 0.415 | 0.09 | 0 | 51.97 | 3.9444 | 0.33 | 0 | 85
5264 | 3-02:21:19 | 0.415 | 0.097 | 0 | 55.97 | 3.9735 | 0.36 | 0 | 85
5265 | 3-02:22:19 | 0.415 | 0.104 | 0 | 59.97 | 4.0014 | 0.38 | 0 | 85
5266 | 3-02:23:19 | 0.415 | 0.111 | 0 | 63.97 | 4.0262 | 0.41 | 0 | 85
5267 | 3-02:24:19 | 0.415 | 0.118 | 0 | 67.97 | 4.0532 | 0.44 | 0 | 85
5268 | 3-02:25:19 | 0.415 | 0.125 | 0 | 71.96 | 4.0755 | 0.47 | 0 | 85
5269 | 3-02:26:19 | 0.415 | 0.132 | 0 | 75.96 | 4.0978 | 0.5 | 0 | 85
5270 | 3-02:27:19 | 0.415 | 0.138 | 0 | 79.96 | 4.1195 | 0.52 | 0 | 85
5271 | 3-02:28:19 | 0.415 | 0.145 | 0 | 83.96 | 4.1388 | 0.55 | 0 | 85
5272 | 3-02:29:19 | 0.415 | 0.152 | 0 | 87.95 | 4.1577 | 0.58 | 0 | 85
5273 | 3-02:30:19 | 0.415 | 0.159 | 0 | 91.95 | 4.1732 | 0.61 | 0 | 85
5274 | 3-02:31:19 | 0.415 | 0.166 | 0 | 95.95 | 4.1881 | 0.64 | 0 | 85
5275 | 3-02:32:19 | 0.415 | 0.173 | 0 | 99.95 | 4.1995 | 0.67 | 0 | 85
5276 | 3-02:32:20 | 0.415 | 0.173 | 0 | 100 | 4.2001 | 0.67 | 0 | 85
5277 | 3-02:32:20 | -0.521 | 0 | 0 | 0 | 4.1577 | 0 | 0 | 85
5278 | 3-02:33:20 | -0.521 | 0.009 | 0 | 5.01 | 4.1022 | 0.04 | 0 | 85
5279 | 3-02:34:20 | -0.521 | 0.017 | 0 | 10.04 | 4.0554 | 0.07 | 0 | 85
5280 | 3-02:35:20 | -0.521 | 0.026 | 0 | 15.05 | 4.0107 | 0.11 | 0 | 85
5281 | 3-02:36:20 | -0.521 | 0.035 | 0 | 20.07 | 3.9652 | 0.14 | 0 | 85
5282 | 3-02:37:20 | -0.521 | 0.043 | 0 | 25.08 | 3.9193 | 0.18 | 0 | 85
5283 | 3-02:38:20 | -0.521 | 0.052 | 0 | 30.1 | 3.8734 | 0.21 | 0 | 85
5284 | 3-02:39:20 | -0.518 | 0.061 | 0 | 35.11 | 3.826 | 0.24 | 0 | 85
5285 | 3-02:40:20 | -0.521 | 0.069 | 0 | 40.13 | 3.7773 | 0.28 | 0 | 85
5286 | 3-02:41:20 | -0.521 | 0.078 | 0 | 45.14 | 3.7277 | 0.31 | 0 | 85
5287 | 3-02:42:20 | -0.518 | 0.087 | 0 | 50.15 | 3.6771 | 0.34 | 0 | 85
5288 | 3-02:43:20 | -0.521 | 0.095 | 0 | 55.16 | 3.6244 | 0.37 | 0 | 85
5289 | 3-02:44:20 | -0.521 | 0.104 | 0 | 60.17 | 3.5677 | 0.4 | 0 | 85
5290 | 3-02:45:20 | -0.521 | 0.113 | 0 | 65.2 | 3.5063 | 0.43 | 0 | 85
5291 | 3-02:46:20 | -0.521 | 0.121 | 0 | 70.2 | 3.4403 | 0.46 | 0 | 85
5292 | 3-02:47:20 | -0.521 | 0.13 | 0 | 75.21 | 3.3671 | 0.49 | 0 | 85
5293 | 3-02:48:20 | -0.521 | 0.139 | 0 | 80.22 | 3.2831 | 0.52 | 0 | 85
5294 | 3-02:49:20 | -0.521 | 0.147 | 0 | 85.24 | 3.1817 | 0.55 | 0 | 85
5295 | 3-02:50:20 | -0.518 | 0.156 | 0 | 90.24 | 3.0608 | 0.58 | 0 | 85
5296 | 3-02:51:20 | -0.521 | 0.165 | 0 | 95.25 | 2.9266 | 0.6 | 0 | 85
5297 | 3-02:52:16 | -0.518 | 0.173 | 0 | 100 | 2.7998 | 0.63 | 0 | 85
5298 | 3-02:52:16 | 0.415 | 0 | 0 | 0 | 2.8695 | 0 | 0 | 86
5299 | 3-02:53:16 | 0.415 | 0.007 | 0 | 4.01 | 3.263 | 0.02 | 0 | 86
5300 | 3-02:54:16 | 0.415 | 0.014 | 0 | 8.02 | 3.3857 | 0.04 | 0 | 86
5301 | 3-02:55:16 | 0.415 | 0.021 | 0 | 12.04 | 3.4722 | 0.07 | 0 | 86
5302 | 3-02:56:16 | 0.415 | 0.028 | 0 | 16.05 | 3.5448 | 0.09 | 0 | 86
5303 | 3-02:57:17 | 0.415 | 0.035 | 0 | 20.07 | 3.608 | 0.12 | 0 | 86
5304 | 3-02:58:16 | 0.415 | 0.042 | 0 | 24.07 | 3.6654 | 0.14 | 0 | 86
5305 | 3-02:59:16 | 0.415 | 0.048 | 0 | 28.08 | 3.7165 | 0.17 | 0 | 86
5306 | 3-03:00:16 | 0.415 | 0.055 | 0 | 32.09 | 3.7618 | 0.19 | 0 | 86
5307 | 3-03:01:16 | 0.415 | 0.062 | 0 | 36.09 | 3.8064 | 0.22 | 0 | 86
5308 | 3-03:02:16 | 0.415 | 0.069 | 0 | 40.1 | 3.8436 | 0.25 | 0 | 86
5309 | 3-03:03:16 | 0.415 | 0.076 | 0 | 44.12 | 3.8805 | 0.27 | 0 | 86
5310 | 3-03:04:17 | 0.415 | 0.083 | 0 | 48.13 | 3.9131 | 0.3 | 0 | 86
5311 | 3-03:05:16 | 0.415 | 0.09 | 0 | 52.14 | 3.945 | 0.33 | 0 | 86
5312 | 3-03:06:16 | 0.415 | 0.097 | 0 | 56.15 | 3.9741 | 0.36 | 0 | 86
5313 | 3-03:07:16 | 0.415 | 0.104 | 0 | 60.16 | 4.0014 | 0.38 | 0 | 86
5314 | 3-03:08:16 | 0.415 | 0.111 | 0 | 64.17 | 4.0265 | 0.41 | 0 | 86
5315 | 3-03:09:16 | 0.415 | 0.118 | 0 | 68.19 | 4.0538 | 0.44 | 0 | 86
5316 | 3-03:10:16 | 0.415 | 0.125 | 0 | 72.19 | 4.0761 | 0.47 | 0 | 86
5317 | 3-03:11:16 | 0.415 | 0.132 | 0 | 76.2 | 4.0982 | 0.5 | 0 | 86
5318 | 3-03:12:16 | 0.415 | 0.138 | 0 | 80.21 | 4.1199 | 0.52 | 0 | 86
5319 | 3-03:13:16 | 0.415 | 0.145 | 0 | 84.22 | 4.1391 | 0.55 | 0 | 86
5320 | 3-03:14:16 | 0.415 | 0.152 | 0 | 88.24 | 4.1583 | 0.58 | 0 | 86
5321 | 3-03:15:17 | 0.415 | 0.159 | 0 | 92.25 | 4.1741 | 0.61 | 0 | 86
5322 | 3-03:16:17 | 0.415 | 0.166 | 0 | 96.26 | 4.189 | 0.64 | 0 | 86
5323 | 3-03:17:12 | 0.415 | 0.173 | 0 | 100 | 4.2001 | 0.67 | 0 | 86
5324 | 3-03:17:12 | -0.521 | 0 | 0 | 0 | 4.1574 | 0 | 0 | 86
5325 | 3-03:18:12 | -0.521 | 0.009 | 0 | 5.04 | 4.1016 | 0.04 | 0 | 86
5326 | 3-03:19:12 | -0.521 | 0.017 | 0 | 10.08 | 4.0551 | 0.07 | 0 | 86
5327 | 3-03:20:12 | -0.521 | 0.026 | 0 | 15.13 | 4.0101 | 0.11 | 0 | 86
5328 | 3-03:21:12 | -0.521 | 0.035 | 0 | 20.17 | 3.9642 | 0.14 | 0 | 86
5329 | 3-03:22:12 | -0.521 | 0.043 | 0 | 25.2 | 3.9183 | 0.18 | 0 | 86
5330 | 3-03:23:12 | -0.521 | 0.052 | 0 | 30.24 | 3.8725 | 0.21 | 0 | 86
5331 | 3-03:24:12 | -0.521 | 0.061 | 0 | 35.28 | 3.8241 | 0.24 | 0 | 86
5332 | 3-03:25:12 | -0.521 | 0.069 | 0 | 40.33 | 3.7767 | 0.28 | 0 | 86
5333 | 3-03:26:12 | -0.521 | 0.078 | 0 | 45.36 | 3.7261 | 0.31 | 0 | 86
5334 | 3-03:27:12 | -0.521 | 0.087 | 0 | 50.39 | 3.6756 | 0.34 | 0 | 86
5335 | 3-03:28:12 | -0.521 | 0.095 | 0 | 55.44 | 3.6213 | 0.37 | 0 | 86
5336 | 3-03:29:12 | -0.521 | 0.104 | 0 | 60.48 | 3.5646 | 0.4 | 0 | 86
5337 | 3-03:30:12 | -0.521 | 0.113 | 0 | 65.53 | 3.5029 | 0.43 | 0 | 86
5338 | 3-03:31:12 | -0.521 | 0.122 | 0 | 70.56 | 3.4363 | 0.46 | 0 | 86
5339 | 3-03:32:12 | -0.521 | 0.13 | 0 | 75.6 | 3.3612 | 0.49 | 0 | 86
5340 | 3-03:33:12 | -0.521 | 0.139 | 0 | 80.64 | 3.275 | 0.52 | 0 | 86
5341 | 3-03:34:12 | -0.521 | 0.148 | 0 | 85.68 | 3.1731 | 0.55 | 0 | 86
5342 | 3-03:35:12 | -0.521 | 0.156 | 0 | 90.72 | 3.0503 | 0.58 | 0 | 86
5343 | 3-03:36:12 | -0.521 | 0.165 | 0 | 95.76 | 2.9142 | 0.6 | 0 | 86
5344 | 3-03:37:03 | -0.521 | 0.172 | 0 | 100 | 2.7998 | 0.62 | 0 | 86
5345 | 3-03:37:03 | 0.415 | 0 | 0 | 0 | 2.8702 | 0 | 0 | 87
5346 | 3-03:38:03 | 0.415 | 0.007 | 0 | 4.02 | 3.2645 | 0.02 | 0 | 87
5347 | 3-03:39:03 | 0.415 | 0.014 | 0 | 8.03 | 3.3876 | 0.04 | 0 | 87
5348 | 3-03:40:03 | 0.415 | 0.021 | 0 | 12.05 | 3.4738 | 0.07 | 0 | 87
5349 | 3-03:41:03 | 0.415 | 0.028 | 0 | 16.06 | 3.546 | 0.09 | 0 | 87
5350 | 3-03:42:03 | 0.415 | 0.035 | 0 | 20.08 | 3.6102 | 0.12 | 0 | 87
5351 | 3-03:43:03 | 0.415 | 0.042 | 0 | 24.1 | 3.6657 | 0.14 | 0 | 87
5352 | 3-03:44:03 | 0.415 | 0.048 | 0 | 28.11 | 3.7174 | 0.17 | 0 | 87
5353 | 3-03:45:03 | 0.415 | 0.055 | 0 | 32.13 | 3.764 | 0.19 | 0 | 87
5354 | 3-03:46:03 | 0.415 | 0.062 | 0 | 36.14 | 3.807 | 0.22 | 0 | 87
5355 | 3-03:47:03 | 0.415 | 0.069 | 0 | 40.16 | 3.8464 | 0.25 | 0 | 87
5356 | 3-03:48:03 | 0.415 | 0.076 | 0 | 44.18 | 3.8821 | 0.27 | 0 | 87
5357 | 3-03:49:03 | 0.415 | 0.083 | 0 | 48.19 | 3.9149 | 0.3 | 0 | 87
5358 | 3-03:50:03 | 0.415 | 0.09 | 0 | 52.21 | 3.9466 | 0.33 | 0 | 87
5359 | 3-03:51:03 | 0.415 | 0.097 | 0 | 56.23 | 3.9754 | 0.36 | 0 | 87
5360 | 3-03:52:03 | 0.415 | 0.104 | 0 | 60.24 | 4.003 | 0.38 | 0 | 87
5361 | 3-03:53:03 | 0.415 | 0.111 | 0 | 64.26 | 4.0287 | 0.41 | 0 | 87
5362 | 3-03:54:03 | 0.415 | 0.118 | 0 | 68.28 | 4.0538 | 0.44 | 0 | 87
5363 | 3-03:55:03 | 0.415 | 0.125 | 0 | 72.29 | 4.0777 | 0.47 | 0 | 87
5364 | 3-03:56:03 | 0.415 | 0.132 | 0 | 76.31 | 4.1003 | 0.5 | 0 | 87
5365 | 3-03:57:03 | 0.415 | 0.139 | 0 | 80.34 | 4.1208 | 0.52 | 0 | 87
5366 | 3-03:58:03 | 0.415 | 0.145 | 0 | 84.34 | 4.1397 | 0.55 | 0 | 87
5367 | 3-03:59:03 | 0.415 | 0.152 | 0 | 88.36 | 4.1583 | 0.58 | 0 | 87
5368 | 3-04:00:03 | 0.415 | 0.159 | 0 | 92.37 | 4.1741 | 0.61 | 0 | 87
5369 | 3-04:01:03 | 0.415 | 0.166 | 0 | 96.39 | 4.189 | 0.64 | 0 | 87
5370 | 3-04:01:57 | 0.415 | 0.172 | 0 | 100 | 4.2001 | 0.66 | 0 | 87
5371 | 3-04:01:57 | -0.521 | 0 | 0 | 0 | 4.1586 | 0 | 0 | 87
5372 | 3-04:02:57 | -0.521 | 0.009 | 0 | 5.05 | 4.1025 | 0.04 | 0 | 87
5373 | 3-04:03:57 | -0.521 | 0.017 | 0 | 10.08 | 4.0557 | 0.07 | 0 | 87
5374 | 3-04:04:57 | -0.521 | 0.026 | 0 | 15.12 | 4.0117 | 0.11 | 0 | 87
5375 | 3-04:05:57 | -0.521 | 0.035 | 0 | 20.17 | 3.9652 | 0.14 | 0 | 87
5376 | 3-04:06:57 | -0.521 | 0.043 | 0 | 25.2 | 3.9193 | 0.18 | 0 | 87
5377 | 3-04:07:57 | -0.521 | 0.052 | 0 | 30.24 | 3.8728 | 0.21 | 0 | 87
5378 | 3-04:08:57 | -0.521 | 0.061 | 0 | 35.28 | 3.8253 | 0.24 | 0 | 87
5379 | 3-04:09:57 | -0.521 | 0.069 | 0 | 40.33 | 3.7773 | 0.28 | 0 | 87
5380 | 3-04:10:57 | -0.521 | 0.078 | 0 | 45.36 | 3.7267 | 0.31 | 0 | 87
5381 | 3-04:11:57 | -0.521 | 0.087 | 0 | 50.4 | 3.6756 | 0.34 | 0 | 87
5382 | 3-04:12:57 | -0.521 | 0.095 | 0 | 55.44 | 3.6213 | 0.37 | 0 | 87
5383 | 3-04:13:57 | -0.521 | 0.104 | 0 | 60.48 | 3.5649 | 0.4 | 0 | 87
5384 | 3-04:14:57 | -0.521 | 0.113 | 0 | 65.52 | 3.5038 | 0.43 | 0 | 87
5385 | 3-04:15:57 | -0.521 | 0.122 | 0 | 70.56 | 3.4369 | 0.46 | 0 | 87
5386 | 3-04:16:57 | -0.521 | 0.13 | 0 | 75.6 | 3.3615 | 0.49 | 0 | 87
5387 | 3-04:17:57 | -0.521 | 0.139 | 0 | 80.64 | 3.2757 | 0.52 | 0 | 87
5388 | 3-04:18:57 | -0.521 | 0.148 | 0 | 85.67 | 3.1737 | 0.55 | 0 | 87
5389 | 3-04:19:57 | -0.521 | 0.156 | 0 | 90.72 | 3.0518 | 0.58 | 0 | 87
5390 | 3-04:20:57 | -0.521 | 0.165 | 0 | 95.75 | 2.9129 | 0.6 | 0 | 87
5391 | 3-04:21:47 | -0.521 | 0.172 | 0 | 100 | 2.7998 | 0.62 | 0 | 87
5392 | 3-04:21:47 | 0.415 | 0 | 0 | 0 | 2.8702 | 0 | 0 | 88
5393 | 3-04:22:47 | 0.415 | 0.007 | 0 | 4.03 | 3.2642 | 0.02 | 0 | 88
5394 | 3-04:23:47 | 0.415 | 0.014 | 0 | 8.07 | 3.3882 | 0.04 | 0 | 88
5395 | 3-04:24:47 | 0.415 | 0.021 | 0 | 12.09 | 3.4738 | 0.07 | 0 | 88
5396 | 3-04:25:47 | 0.415 | 0.028 | 0 | 16.12 | 3.5454 | 0.09 | 0 | 88
5397 | 3-04:26:47 | 0.415 | 0.035 | 0 | 20.16 | 3.6099 | 0.12 | 0 | 88
5398 | 3-04:27:47 | 0.415 | 0.042 | 0 | 24.19 | 3.666 | 0.14 | 0 | 88
5399 | 3-04:28:47 | 0.415 | 0.048 | 0 | 28.21 | 3.7178 | 0.17 | 0 | 88
5400 | 3-04:29:47 | 0.415 | 0.055 | 0 | 32.25 | 3.7643 | 0.19 | 0 | 88
5401 | 3-04:30:47 | 0.415 | 0.062 | 0 | 36.27 | 3.807 | 0.22 | 0 | 88
5402 | 3-04:31:47 | 0.415 | 0.069 | 0 | 40.31 | 3.8458 | 0.25 | 0 | 88
5403 | 3-04:32:47 | 0.415 | 0.076 | 0 | 44.34 | 3.8814 | 0.27 | 0 | 88
5404 | 3-04:33:47 | 0.415 | 0.083 | 0 | 48.37 | 3.9146 | 0.3 | 0 | 88
5405 | 3-04:34:47 | 0.415 | 0.09 | 0 | 52.4 | 3.9478 | 0.33 | 0 | 88
5406 | 3-04:35:47 | 0.415 | 0.097 | 0 | 56.43 | 3.9769 | 0.36 | 0 | 88
5407 | 3-04:36:47 | 0.419 | 0.104 | 0 | 60.46 | 4.003 | 0.38 | 0 | 88
5408 | 3-04:37:47 | 0.415 | 0.111 | 0 | 64.5 | 4.0299 | 0.41 | 0 | 88
5409 | 3-04:38:47 | 0.415 | 0.118 | 0 | 68.53 | 4.0541 | 0.44 | 0 | 88
5410 | 3-04:39:47 | 0.415 | 0.125 | 0 | 72.56 | 4.078 | 0.47 | 0 | 88
5411 | 3-04:40:47 | 0.415 | 0.132 | 0 | 76.59 | 4.1013 | 0.5 | 0 | 88
5412 | 3-04:41:47 | 0.419 | 0.139 | 0 | 80.62 | 4.123 | 0.52 | 0 | 88
5413 | 3-04:42:47 | 0.415 | 0.145 | 0 | 84.66 | 4.1416 | 0.55 | 0 | 88
5414 | 3-04:43:47 | 0.415 | 0.152 | 0 | 88.69 | 4.1595 | 0.58 | 0 | 88
5415 | 3-04:44:47 | 0.415 | 0.159 | 0 | 92.72 | 4.175 | 0.61 | 0 | 88
5416 | 3-04:45:47 | 0.415 | 0.166 | 0 | 96.75 | 4.1893 | 0.64 | 0 | 88
5417 | 3-04:46:36 | 0.415 | 0.172 | 0 | 100 | 4.2001 | 0.66 | 0 | 88
5418 | 3-04:46:36 | -0.521 | 0 | 0 | 0 | 4.1583 | 0 | 0 | 88
5419 | 3-04:47:36 | -0.521 | 0.009 | 0 | 5.07 | 4.1019 | 0.04 | 0 | 88
5420 | 3-04:48:36 | -0.521 | 0.017 | 0 | 10.14 | 4.0554 | 0.07 | 0 | 88
5421 | 3-04:49:36 | -0.521 | 0.026 | 0 | 15.2 | 4.011 | 0.11 | 0 | 88
5422 | 3-04:50:36 | -0.521 | 0.035 | 0 | 20.26 | 3.9652 | 0.14 | 0 | 88
5423 | 3-04:51:36 | -0.521 | 0.043 | 0 | 25.33 | 3.919 | 0.18 | 0 | 88
5424 | 3-04:52:36 | -0.521 | 0.052 | 0 | 30.4 | 3.8721 | 0.21 | 0 | 88
5425 | 3-04:53:36 | -0.521 | 0.061 | 0 | 35.46 | 3.8235 | 0.24 | 0 | 88
5426 | 3-04:54:36 | -0.521 | 0.069 | 0 | 40.52 | 3.776 | 0.28 | 0 | 88
5427 | 3-04:55:36 | -0.521 | 0.078 | 0 | 45.59 | 3.7252 | 0.31 | 0 | 88
5428 | 3-04:56:36 | -0.521 | 0.087 | 0 | 50.66 | 3.6747 | 0.34 | 0 | 88
5429 | 3-04:57:36 | -0.521 | 0.095 | 0 | 55.72 | 3.6195 | 0.37 | 0 | 88
5430 | 3-04:58:36 | -0.521 | 0.104 | 0 | 60.79 | 3.5609 | 0.4 | 0 | 88
5431 | 3-04:59:36 | -0.521 | 0.113 | 0 | 65.85 | 3.4998 | 0.43 | 0 | 88
5432 | 3-05:00:36 | -0.521 | 0.122 | 0 | 70.92 | 3.4338 | 0.46 | 0 | 88
5433 | 3-05:01:36 | -0.521 | 0.13 | 0 | 75.99 | 3.3566 | 0.49 | 0 | 88
5434 | 3-05:02:36 | -0.521 | 0.139 | 0 | 81.04 | 3.2688 | 0.52 | 0 | 88
5435 | 3-05:03:36 | -0.521 | 0.148 | 0 | 86.11 | 3.1653 | 0.55 | 0 | 88
5436 | 3-05:04:36 | -0.521 | 0.156 | 0 | 91.18 | 3.0401 | 0.58 | 0 | 88
5437 | 3-05:05:36 | -0.521 | 0.165 | 0 | 96.24 | 2.9021 | 0.6 | 0 | 88
5438 | 3-05:06:20 | -0.521 | 0.171 | 0 | 100 | 2.8001 | 0.62 | 0 | 88
5439 | 3-05:06:20 | 0.415 | 0 | 0 | 0 | 2.872 | 0 | 0 | 89
5440 | 3-05:07:20 | 0.415 | 0.007 | 0 | 4.04 | 3.2654 | 0.02 | 0 | 89
5441 | 3-05:08:20 | 0.415 | 0.014 | 0 | 8.09 | 3.391 | 0.04 | 0 | 89
5442 | 3-05:09:20 | 0.415 | 0.021 | 0 | 12.12 | 3.4744 | 0.07 | 0 | 89
5443 | 3-05:10:20 | 0.419 | 0.028 | 0 | 16.17 | 3.5463 | 0.09 | 0 | 89
5444 | 3-05:11:20 | 0.415 | 0.035 | 0 | 20.21 | 3.6105 | 0.12 | 0 | 89
5445 | 3-05:12:20 | 0.415 | 0.042 | 0 | 24.25 | 3.6672 | 0.14 | 0 | 89
5446 | 3-05:13:20 | 0.415 | 0.048 | 0 | 28.29 | 3.7202 | 0.17 | 0 | 89
5447 | 3-05:14:20 | 0.415 | 0.055 | 0 | 32.34 | 3.7658 | 0.19 | 0 | 89
5448 | 3-05:15:20 | 0.415 | 0.062 | 0 | 36.38 | 3.8089 | 0.22 | 0 | 89
5449 | 3-05:16:20 | 0.415 | 0.069 | 0 | 40.42 | 3.8473 | 0.25 | 0 | 89
5450 | 3-05:17:20 | 0.415 | 0.076 | 0 | 44.45 | 3.8836 | 0.27 | 0 | 89
5451 | 3-05:18:20 | 0.415 | 0.083 | 0 | 48.5 | 3.9171 | 0.3 | 0 | 89
5452 | 3-05:19:20 | 0.415 | 0.09 | 0 | 52.54 | 3.949 | 0.33 | 0 | 89
5453 | 3-05:20:20 | 0.415 | 0.097 | 0 | 56.58 | 3.9788 | 0.36 | 0 | 89
5454 | 3-05:21:20 | 0.415 | 0.104 | 0 | 60.63 | 4.0067 | 0.38 | 0 | 89
5455 | 3-05:22:20 | 0.415 | 0.111 | 0 | 64.67 | 4.0315 | 0.41 | 0 | 89
5456 | 3-05:23:20 | 0.415 | 0.118 | 0 | 68.71 | 4.0566 | 0.44 | 0 | 89
5457 | 3-05:24:20 | 0.415 | 0.125 | 0 | 72.75 | 4.0799 | 0.47 | 0 | 89
5458 | 3-05:25:20 | 0.415 | 0.132 | 0 | 76.79 | 4.1025 | 0.5 | 0 | 89
5459 | 3-05:26:20 | 0.415 | 0.139 | 0 | 80.83 | 4.123 | 0.52 | 0 | 89
5460 | 3-05:27:20 | 0.415 | 0.145 | 0 | 84.86 | 4.1431 | 0.55 | 0 | 89
5461 | 3-05:28:20 | 0.415 | 0.152 | 0 | 88.91 | 4.1608 | 0.58 | 0 | 89
5462 | 3-05:29:20 | 0.415 | 0.159 | 0 | 92.95 | 4.1772 | 0.61 | 0 | 89
5463 | 3-05:30:20 | 0.415 | 0.166 | 0 | 96.99 | 4.1908 | 0.64 | 0 | 89
5464 | 3-05:31:05 | 0.415 | 0.171 | 0 | 100 | 4.2001 | 0.66 | 0 | 89
5465 | 3-05:31:05 | -0.521 | 0 | 0 | 0 | 4.1583 | 0 | 0 | 89
5466 | 3-05:32:05 | -0.521 | 0.009 | 0 | 5.07 | 4.1019 | 0.04 | 0 | 89
5467 | 3-05:33:05 | -0.521 | 0.017 | 0 | 10.13 | 4.0551 | 0.07 | 0 | 89
5468 | 3-05:34:05 | -0.521 | 0.026 | 0 | 15.2 | 4.011 | 0.11 | 0 | 89
5469 | 3-05:35:05 | -0.521 | 0.035 | 0 | 20.27 | 3.9648 | 0.14 | 0 | 89
5470 | 3-05:36:05 | -0.521 | 0.043 | 0 | 25.33 | 3.9193 | 0.18 | 0 | 89
5471 | 3-05:37:05 | -0.521 | 0.052 | 0 | 30.4 | 3.8721 | 0.21 | 0 | 89
5472 | 3-05:38:05 | -0.521 | 0.061 | 0 | 35.48 | 3.8232 | 0.24 | 0 | 89
5473 | 3-05:39:05 | -0.521 | 0.069 | 0 | 40.54 | 3.7757 | 0.28 | 0 | 89
5474 | 3-05:40:05 | -0.521 | 0.078 | 0 | 45.6 | 3.7255 | 0.31 | 0 | 89
5475 | 3-05:41:05 | -0.521 | 0.087 | 0 | 50.67 | 3.6728 | 0.34 | 0 | 89
5476 | 3-05:42:05 | -0.521 | 0.095 | 0 | 55.73 | 3.6192 | 0.37 | 0 | 89
5477 | 3-05:43:05 | -0.521 | 0.104 | 0 | 60.8 | 3.5621 | 0.4 | 0 | 89
5478 | 3-05:44:05 | -0.521 | 0.113 | 0 | 65.87 | 3.4998 | 0.43 | 0 | 89
5479 | 3-05:45:05 | -0.521 | 0.122 | 0 | 70.93 | 3.4313 | 0.46 | 0 | 89
5480 | 3-05:46:05 | -0.521 | 0.13 | 0 | 75.99 | 3.3544 | 0.49 | 0 | 89
5481 | 3-05:47:05 | -0.521 | 0.139 | 0 | 81.06 | 3.2667 | 0.52 | 0 | 89
5482 | 3-05:48:05 | -0.521 | 0.148 | 0 | 86.13 | 3.1619 | 0.55 | 0 | 89
5483 | 3-05:49:05 | -0.521 | 0.156 | 0 | 91.2 | 3.0379 | 0.58 | 0 | 89
5484 | 3-05:50:05 | -0.521 | 0.165 | 0 | 96.26 | 2.8987 | 0.6 | 0 | 89
5485 | 3-05:50:49 | -0.521 | 0.171 | 0 | 100 | 2.7998 | 0.62 | 0 | 89
5486 | 3-05:50:49 | 0.415 | 0 | 0 | 0 | 2.8699 | 0 | 0 | 90
5487 | 3-05:51:49 | 0.415 | 0.007 | 0 | 4.05 | 3.2645 | 0.02 | 0 | 90
5488 | 3-05:52:49 | 0.415 | 0.014 | 0 | 8.09 | 3.3882 | 0.04 | 0 | 90
5489 | 3-05:53:49 | 0.415 | 0.021 | 0 | 12.13 | 3.4741 | 0.07 | 0 | 90
5490 | 3-05:54:49 | 0.415 | 0.028 | 0 | 16.18 | 3.5457 | 0.09 | 0 | 90
5491 | 3-05:55:49 | 0.415 | 0.035 | 0 | 20.23 | 3.6099 | 0.12 | 0 | 90
5492 | 3-05:56:49 | 0.415 | 0.042 | 0 | 24.27 | 3.6675 | 0.14 | 0 | 90
5493 | 3-05:57:49 | 0.415 | 0.048 | 0 | 28.31 | 3.7193 | 0.17 | 0 | 90
5494 | 3-05:58:49 | 0.415 | 0.055 | 0 | 32.36 | 3.7658 | 0.19 | 0 | 90
5495 | 3-05:59:49 | 0.415 | 0.062 | 0 | 36.4 | 3.8077 | 0.22 | 0 | 90
5496 | 3-06:00:49 | 0.415 | 0.069 | 0 | 40.44 | 3.8467 | 0.25 | 0 | 90
5497 | 3-06:01:49 | 0.415 | 0.076 | 0 | 44.49 | 3.883 | 0.27 | 0 | 90
5498 | 3-06:02:49 | 0.415 | 0.083 | 0 | 48.53 | 3.9162 | 0.3 | 0 | 90
5499 | 3-06:03:49 | 0.415 | 0.09 | 0 | 52.58 | 3.9481 | 0.33 | 0 | 90
5500 | 3-06:04:49 | 0.415 | 0.097 | 0 | 56.62 | 3.9782 | 0.36 | 0 | 90
5501 | 3-06:05:49 | 0.415 | 0.104 | 0 | 60.67 | 4.0067 | 0.38 | 0 | 90
5502 | 3-06:06:49 | 0.415 | 0.111 | 0 | 64.72 | 4.0309 | 0.41 | 0 | 90
5503 | 3-06:07:49 | 0.415 | 0.118 | 0 | 68.76 | 4.0563 | 0.44 | 0 | 90
5504 | 3-06:08:49 | 0.415 | 0.125 | 0 | 72.8 | 4.0796 | 0.47 | 0 | 90
5505 | 3-06:09:49 | 0.415 | 0.132 | 0 | 76.85 | 4.1022 | 0.5 | 0 | 90
5506 | 3-06:10:49 | 0.415 | 0.138 | 0 | 80.89 | 4.123 | 0.52 | 0 | 90
5507 | 3-06:11:49 | 0.415 | 0.145 | 0 | 84.93 | 4.1425 | 0.55 | 0 | 90
5508 | 3-06:12:49 | 0.415 | 0.152 | 0 | 88.98 | 4.1602 | 0.58 | 0 | 90
5509 | 3-06:13:49 | 0.415 | 0.159 | 0 | 93.02 | 4.1775 | 0.61 | 0 | 90
5510 | 3-06:14:49 | 0.415 | 0.166 | 0 | 97.06 | 4.1908 | 0.64 | 0 | 90
5511 | 3-06:15:32 | 0.415 | 0.171 | 0 | 100 | 4.2001 | 0.66 | 0 | 90
5512 | 3-06:15:32 | -0.521 | 0 | 0 | 0 | 4.158 | 0 | 0 | 90
5513 | 3-06:16:32 | -0.521 | 0.009 | 0 | 5.07 | 4.1025 | 0.04 | 0 | 90
5514 | 3-06:17:32 | -0.521 | 0.017 | 0 | 10.15 | 4.0554 | 0.07 | 0 | 90
5515 | 3-06:18:33 | -0.521 | 0.026 | 0 | 15.23 | 4.0107 | 0.11 | 0 | 90
5516 | 3-06:19:33 | -0.521 | 0.035 | 0 | 20.3 | 3.9652 | 0.14 | 0 | 90
5517 | 3-06:20:33 | -0.521 | 0.043 | 0 | 25.38 | 3.9183 | 0.18 | 0 | 90
5518 | 3-06:21:33 | -0.521 | 0.052 | 0 | 30.45 | 3.8725 | 0.21 | 0 | 90
5519 | 3-06:22:32 | -0.521 | 0.061 | 0 | 35.52 | 3.8235 | 0.24 | 0 | 90
5520 | 3-06:23:33 | -0.521 | 0.069 | 0 | 40.59 | 3.7764 | 0.28 | 0 | 90
5521 | 3-06:24:33 | -0.521 | 0.078 | 0 | 45.67 | 3.7255 | 0.31 | 0 | 90
5522 | 3-06:25:33 | -0.521 | 0.087 | 0 | 50.74 | 3.6737 | 0.34 | 0 | 90
5523 | 3-06:26:33 | -0.521 | 0.095 | 0 | 55.81 | 3.6195 | 0.37 | 0 | 90
5524 | 3-06:27:33 | -0.521 | 0.104 | 0 | 60.88 | 3.5612 | 0.4 | 0 | 90
5525 | 3-06:28:32 | -0.521 | 0.113 | 0 | 65.95 | 3.4989 | 0.43 | 0 | 90
5526 | 3-06:29:32 | -0.521 | 0.122 | 0 | 71.02 | 3.4297 | 0.46 | 0 | 90
5527 | 3-06:30:33 | -0.518 | 0.13 | 0 | 76.1 | 3.3535 | 0.49 | 0 | 90
5528 | 3-06:31:32 | -0.521 | 0.139 | 0 | 81.16 | 3.2657 | 0.52 | 0 | 90
5529 | 3-06:32:33 | -0.521 | 0.148 | 0 | 86.24 | 3.1591 | 0.55 | 0 | 90
5530 | 3-06:33:32 | -0.521 | 0.156 | 0 | 91.3 | 3.0345 | 0.58 | 0 | 90
5531 | 3-06:34:33 | -0.521 | 0.165 | 0 | 96.38 | 2.8965 | 0.6 | 0 | 90
5532 | 3-06:35:15 | -0.521 | 0.171 | 0 | 100 | 2.7998 | 0.62 | 0 | 90
5533 | 3-06:35:15 | 0.415 | 0 | 0 | 0 | 2.8699 | 0 | 0 | 91
5534 | 3-06:36:15 | 0.415 | 0.007 | 0 | 4.06 | 3.2639 | 0.02 | 0 | 91
5535 | 3-06:37:15 | 0.415 | 0.014 | 0 | 8.13 | 3.3873 | 0.04 | 0 | 91
5536 | 3-06:38:15 | 0.415 | 0.021 | 0 | 12.19 | 3.4741 | 0.07 | 0 | 91
5537 | 3-06:39:15 | 0.415 | 0.028 | 0 | 16.25 | 3.546 | 0.09 | 0 | 91
5538 | 3-06:40:15 | 0.415 | 0.035 | 0 | 20.31 | 3.6096 | 0.12 | 0 | 91
5539 | 3-06:41:15 | 0.415 | 0.042 | 0 | 24.38 | 3.6669 | 0.14 | 0 | 91
5540 | 3-06:42:15 | 0.415 | 0.048 | 0 | 28.44 | 3.7187 | 0.17 | 0 | 91
5541 | 3-06:43:15 | 0.415 | 0.055 | 0 | 32.5 | 3.7652 | 0.19 | 0 | 91
5542 | 3-06:44:15 | 0.415 | 0.062 | 0 | 36.57 | 3.8077 | 0.22 | 0 | 91
5543 | 3-06:45:15 | 0.415 | 0.069 | 0 | 40.63 | 3.8473 | 0.25 | 0 | 91
5544 | 3-06:46:15 | 0.415 | 0.076 | 0 | 44.69 | 3.8842 | 0.27 | 0 | 91
5545 | 3-06:47:15 | 0.415 | 0.083 | 0 | 48.76 | 3.9171 | 0.3 | 0 | 91
5546 | 3-06:48:15 | 0.415 | 0.09 | 0 | 52.82 | 3.9484 | 0.33 | 0 | 91
5547 | 3-06:49:15 | 0.415 | 0.097 | 0 | 56.89 | 3.9788 | 0.36 | 0 | 91
5548 | 3-06:50:15 | 0.415 | 0.104 | 0 | 60.95 | 4.0067 | 0.38 | 0 | 91
5549 | 3-06:51:15 | 0.415 | 0.111 | 0 | 65.02 | 4.0318 | 0.41 | 0 | 91
5550 | 3-06:52:15 | 0.415 | 0.118 | 0 | 69.07 | 4.0566 | 0.44 | 0 | 91
5551 | 3-06:53:15 | 0.415 | 0.125 | 0 | 73.14 | 4.0802 | 0.47 | 0 | 91
5552 | 3-06:54:15 | 0.415 | 0.132 | 0 | 77.2 | 4.1028 | 0.5 | 0 | 91
5553 | 3-06:55:15 | 0.415 | 0.138 | 0 | 81.26 | 4.123 | 0.52 | 0 | 91
5554 | 3-06:56:15 | 0.415 | 0.145 | 0 | 85.32 | 4.1431 | 0.55 | 0 | 91
5555 | 3-06:57:15 | 0.415 | 0.152 | 0 | 89.39 | 4.1605 | 0.58 | 0 | 91
5556 | 3-06:58:15 | 0.415 | 0.159 | 0 | 93.45 | 4.1778 | 0.61 | 0 | 91
5557 | 3-06:59:15 | 0.415 | 0.166 | 0 | 97.51 | 4.1927 | 0.64 | 0 | 91
5558 | 3-06:59:52 | 0.415 | 0.17 | 0 | 100 | 4.2001 | 0.66 | 0 | 91
5559 | 3-06:59:52 | -0.521 | 0 | 0 | 0 | 4.1577 | 0 | 0 | 91
5560 | 3-07:00:52 | -0.521 | 0.009 | 0 | 5.1 | 4.1022 | 0.04 | 0 | 91
5561 | 3-07:01:52 | -0.521 | 0.017 | 0 | 10.2 | 4.0551 | 0.07 | 0 | 91
5562 | 3-07:02:52 | -0.521 | 0.026 | 0 | 15.31 | 4.0104 | 0.11 | 0 | 91
5563 | 3-07:03:52 | -0.521 | 0.035 | 0 | 20.42 | 3.9642 | 0.14 | 0 | 91
5564 | 3-07:04:52 | -0.521 | 0.043 | 0 | 25.52 | 3.918 | 0.17 | 0 | 91
5565 | 3-07:05:52 | -0.521 | 0.052 | 0 | 30.63 | 3.8706 | 0.21 | 0 | 91
5566 | 3-07:06:52 | -0.521 | 0.061 | 0 | 35.73 | 3.8216 | 0.24 | 0 | 91
5567 | 3-07:07:52 | -0.521 | 0.069 | 0 | 40.84 | 3.7726 | 0.28 | 0 | 91
5568 | 3-07:08:52 | -0.521 | 0.078 | 0 | 45.94 | 3.7221 | 0.31 | 0 | 91
5569 | 3-07:09:52 | -0.521 | 0.087 | 0 | 51.05 | 3.6706 | 0.34 | 0 | 91
5570 | 3-07:10:52 | -0.521 | 0.095 | 0 | 56.15 | 3.6145 | 0.37 | 0 | 91
5571 | 3-07:11:52 | -0.521 | 0.104 | 0 | 61.27 | 3.5559 | 0.4 | 0 | 91
5572 | 3-07:12:52 | -0.518 | 0.113 | 0 | 66.36 | 3.4921 | 0.43 | 0 | 91
5573 | 3-07:13:52 | -0.521 | 0.121 | 0 | 71.47 | 3.4232 | 0.46 | 0 | 91
5574 | 3-07:14:52 | -0.521 | 0.13 | 0 | 76.58 | 3.3467 | 0.49 | 0 | 91
5575 | 3-07:15:52 | -0.518 | 0.139 | 0 | 81.68 | 3.2568 | 0.52 | 0 | 91
5576 | 3-07:16:52 | -0.521 | 0.148 | 0 | 86.79 | 3.1489 | 0.55 | 0 | 91
5577 | 3-07:17:52 | -0.521 | 0.156 | 0 | 91.89 | 3.0199 | 0.58 | 0 | 91
5578 | 3-07:18:52 | -0.521 | 0.165 | 0 | 97 | 2.8801 | 0.6 | 0 | 91
5579 | 3-07:19:27 | -0.521 | 0.17 | 0 | 100 | 2.8001 | 0.62 | 0 | 91
5580 | 3-07:19:27 | 0.415 | 0 | 0 | 0 | 2.8711 | 0 | 0 | 92
5581 | 3-07:20:27 | 0.415 | 0.007 | 0 | 4.07 | 3.2657 | 0.02 | 0 | 92
5582 | 3-07:21:27 | 0.415 | 0.014 | 0 | 8.15 | 3.3904 | 0.04 | 0 | 92
5583 | 3-07:22:27 | 0.415 | 0.021 | 0 | 12.21 | 3.4744 | 0.07 | 0 | 92
5584 | 3-07:23:27 | 0.415 | 0.028 | 0 | 16.29 | 3.5476 | 0.09 | 0 | 92
5585 | 3-07:24:27 | 0.415 | 0.035 | 0 | 20.36 | 3.6105 | 0.12 | 0 | 92
5586 | 3-07:25:27 | 0.415 | 0.042 | 0 | 24.43 | 3.6688 | 0.14 | 0 | 92
5587 | 3-07:26:27 | 0.415 | 0.048 | 0 | 28.5 | 3.7202 | 0.17 | 0 | 92
5588 | 3-07:27:27 | 0.415 | 0.055 | 0 | 32.58 | 3.7667 | 0.19 | 0 | 92
5589 | 3-07:28:27 | 0.415 | 0.062 | 0 | 36.65 | 3.8098 | 0.22 | 0 | 92
5590 | 3-07:29:27 | 0.415 | 0.069 | 0 | 40.72 | 3.847 | 0.25 | 0 | 92
5591 | 3-07:30:27 | 0.415 | 0.076 | 0 | 44.79 | 3.8849 | 0.27 | 0 | 92
5592 | 3-07:31:27 | 0.415 | 0.083 | 0 | 48.87 | 3.9177 | 0.3 | 0 | 92
5593 | 3-07:32:27 | 0.415 | 0.09 | 0 | 52.93 | 3.949 | 0.33 | 0 | 92
5594 | 3-07:33:27 | 0.415 | 0.097 | 0 | 57.01 | 3.9794 | 0.36 | 0 | 92
5595 | 3-07:34:27 | 0.415 | 0.104 | 0 | 61.08 | 4.0073 | 0.38 | 0 | 92
5596 | 3-07:35:27 | 0.415 | 0.111 | 0 | 65.15 | 4.0337 | 0.41 | 0 | 92
5597 | 3-07:36:27 | 0.415 | 0.118 | 0 | 69.22 | 4.0575 | 0.44 | 0 | 92
5598 | 3-07:37:27 | 0.415 | 0.125 | 0 | 73.29 | 4.0811 | 0.47 | 0 | 92
5599 | 3-07:38:27 | 0.415 | 0.132 | 0 | 77.36 | 4.1034 | 0.5 | 0 | 92
5600 | 3-07:39:27 | 0.415 | 0.138 | 0 | 81.44 | 4.1239 | 0.52 | 0 | 92
5601 | 3-07:40:27 | 0.415 | 0.145 | 0 | 85.51 | 4.1447 | 0.55 | 0 | 92
5602 | 3-07:41:27 | 0.415 | 0.152 | 0 | 89.58 | 4.1623 | 0.58 | 0 | 92
5603 | 3-07:42:27 | 0.415 | 0.159 | 0 | 93.65 | 4.1791 | 0.61 | 0 | 92
5604 | 3-07:43:27 | 0.415 | 0.166 | 0 | 97.72 | 4.1927 | 0.64 | 0 | 92
5605 | 3-07:44:01 | 0.415 | 0.17 | 0 | 100 | 4.2001 | 0.66 | 0 | 92
5606 | 3-07:44:01 | -0.521 | 0 | 0 | 0 | 4.158 | 0 | 0 | 92
5607 | 3-07:45:01 | -0.521 | 0.009 | 0 | 5.11 | 4.1022 | 0.04 | 0 | 92
5608 | 3-07:46:01 | -0.521 | 0.017 | 0 | 10.22 | 4.0554 | 0.07 | 0 | 92
5609 | 3-07:47:01 | -0.521 | 0.026 | 0 | 15.34 | 4.0104 | 0.11 | 0 | 92
5610 | 3-07:48:01 | -0.521 | 0.035 | 0 | 20.44 | 3.9642 | 0.14 | 0 | 92
5611 | 3-07:49:01 | -0.521 | 0.043 | 0 | 25.55 | 3.918 | 0.18 | 0 | 92
5612 | 3-07:50:01 | -0.521 | 0.052 | 0 | 30.65 | 3.8718 | 0.21 | 0 | 92
5613 | 3-07:51:01 | -0.521 | 0.061 | 0 | 35.77 | 3.8225 | 0.24 | 0 | 92
5614 | 3-07:52:01 | -0.521 | 0.069 | 0 | 40.88 | 3.7739 | 0.28 | 0 | 92
5615 | 3-07:53:01 | -0.521 | 0.078 | 0 | 45.98 | 3.7227 | 0.31 | 0 | 92
5616 | 3-07:54:01 | -0.521 | 0.087 | 0 | 51.09 | 3.6716 | 0.34 | 0 | 92
5617 | 3-07:55:01 | -0.521 | 0.096 | 0 | 56.21 | 3.6155 | 0.37 | 0 | 92
5618 | 3-07:56:01 | -0.521 | 0.104 | 0 | 61.31 | 3.5556 | 0.4 | 0 | 92
5619 | 3-07:57:01 | -0.521 | 0.113 | 0 | 66.41 | 3.4924 | 0.43 | 0 | 92
5620 | 3-07:58:01 | -0.521 | 0.122 | 0 | 71.53 | 3.4235 | 0.46 | 0 | 92
5621 | 3-07:59:01 | -0.518 | 0.13 | 0 | 76.63 | 3.3439 | 0.49 | 0 | 92
5622 | 3-08:00:01 | -0.521 | 0.139 | 0 | 81.75 | 3.2537 | 0.52 | 0 | 92
5623 | 3-08:01:01 | -0.521 | 0.148 | 0 | 86.86 | 3.1442 | 0.55 | 0 | 92
5624 | 3-08:02:01 | -0.521 | 0.156 | 0 | 91.97 | 3.0159 | 0.58 | 0 | 92
5625 | 3-08:03:01 | -0.521 | 0.165 | 0 | 97.07 | 2.8776 | 0.6 | 0 | 92
5626 | 3-08:03:35 | -0.521 | 0.17 | 0 | 100 | 2.8001 | 0.62 | 0 | 92
5627 | 3-08:03:35 | 0.415 | 0 | 0 | 0 | 2.8705 | 0 | 0 | 93
5628 | 3-08:04:35 | 0.415 | 0.007 | 0 | 4.09 | 3.2654 | 0.02 | 0 | 93
5629 | 3-08:05:35 | 0.415 | 0.014 | 0 | 8.2 | 3.3907 | 0.04 | 0 | 93
5630 | 3-08:06:35 | 0.415 | 0.021 | 0 | 12.28 | 3.4766 | 0.07 | 0 | 93
5631 | 3-08:07:35 | 0.415 | 0.028 | 0 | 16.37 | 3.5488 | 0.09 | 0 | 93
5632 | 3-08:08:35 | 0.415 | 0.035 | 0 | 20.47 | 3.6114 | 0.12 | 0 | 93
5633 | 3-08:09:35 | 0.415 | 0.042 | 0 | 24.56 | 3.6703 | 0.14 | 0 | 93
5634 | 3-08:10:35 | 0.415 | 0.048 | 0 | 28.65 | 3.7209 | 0.17 | 0 | 93
5635 | 3-08:11:35 | 0.415 | 0.055 | 0 | 32.75 | 3.7674 | 0.19 | 0 | 93
5636 | 3-08:12:35 | 0.415 | 0.062 | 0 | 36.84 | 3.8105 | 0.22 | 0 | 93
5637 | 3-08:13:35 | 0.415 | 0.069 | 0 | 40.93 | 3.8477 | 0.25 | 0 | 93
5638 | 3-08:14:35 | 0.415 | 0.076 | 0 | 45.02 | 3.8855 | 0.27 | 0 | 93
5639 | 3-08:15:35 | 0.415 | 0.083 | 0 | 49.11 | 3.9187 | 0.3 | 0 | 93
5640 | 3-08:16:35 | 0.415 | 0.09 | 0 | 53.21 | 3.9493 | 0.33 | 0 | 93
5641 | 3-08:17:35 | 0.415 | 0.097 | 0 | 57.3 | 3.9803 | 0.36 | 0 | 93
5642 | 3-08:18:35 | 0.415 | 0.104 | 0 | 61.4 | 4.0079 | 0.38 | 0 | 93
5643 | 3-08:19:35 | 0.415 | 0.111 | 0 | 65.48 | 4.034 | 0.41 | 0 | 93
5644 | 3-08:20:35 | 0.415 | 0.118 | 0 | 69.58 | 4.0588 | 0.44 | 0 | 93
5645 | 3-08:21:35 | 0.415 | 0.125 | 0 | 73.67 | 4.0823 | 0.47 | 0 | 93
5646 | 3-08:22:35 | 0.415 | 0.132 | 0 | 77.76 | 4.105 | 0.5 | 0 | 93
5647 | 3-08:23:35 | 0.415 | 0.138 | 0 | 81.86 | 4.1254 | 0.52 | 0 | 93
5648 | 3-08:24:35 | 0.415 | 0.145 | 0 | 85.95 | 4.1453 | 0.55 | 0 | 93
5649 | 3-08:25:35 | 0.415 | 0.152 | 0 | 90.04 | 4.1633 | 0.58 | 0 | 93
5650 | 3-08:26:35 | 0.415 | 0.159 | 0 | 94.13 | 4.18 | 0.61 | 0 | 93
5651 | 3-08:27:35 | 0.415 | 0.166 | 0 | 98.23 | 4.1939 | 0.64 | 0 | 93
5652 | 3-08:28:01 | 0.415 | 0.169 | 0 | 100 | 4.2001 | 0.65 | 0 | 93
5653 | 3-08:28:01 | -0.521 | 0 | 0 | 0 | 4.1558 | 0 | 0 | 93
5654 | 3-08:29:01 | -0.521 | 0.009 | 0 | 5.14 | 4.1009 | 0.04 | 0 | 93
5655 | 3-08:30:01 | -0.521 | 0.017 | 0 | 10.28 | 4.0544 | 0.07 | 0 | 93
5656 | 3-08:31:01 | -0.521 | 0.026 | 0 | 15.41 | 4.0089 | 0.11 | 0 | 93
5657 | 3-08:32:01 | -0.521 | 0.035 | 0 | 20.55 | 3.9639 | 0.14 | 0 | 93
5658 | 3-08:33:01 | -0.521 | 0.043 | 0 | 25.68 | 3.9165 | 0.17 | 0 | 93
5659 | 3-08:34:01 | -0.521 | 0.052 | 0 | 30.82 | 3.8687 | 0.21 | 0 | 93
5660 | 3-08:35:01 | -0.521 | 0.061 | 0 | 35.96 | 3.8204 | 0.24 | 0 | 93
5661 | 3-08:36:01 | -0.521 | 0.069 | 0 | 41.09 | 3.7711 | 0.27 | 0 | 93
5662 | 3-08:37:01 | -0.521 | 0.078 | 0 | 46.22 | 3.7196 | 0.31 | 0 | 93
5663 | 3-08:38:01 | -0.521 | 0.087 | 0 | 51.36 | 3.6657 | 0.34 | 0 | 93
5664 | 3-08:39:01 | -0.521 | 0.095 | 0 | 56.5 | 3.6102 | 0.37 | 0 | 93
5665 | 3-08:40:01 | -0.521 | 0.104 | 0 | 61.65 | 3.551 | 0.4 | 0 | 93
5666 | 3-08:41:01 | -0.521 | 0.113 | 0 | 66.78 | 3.4877 | 0.43 | 0 | 93
5667 | 3-08:42:01 | -0.521 | 0.121 | 0 | 71.92 | 3.417 | 0.46 | 0 | 93
5668 | 3-08:43:01 | -0.521 | 0.13 | 0 | 77.06 | 3.3367 | 0.49 | 0 | 93
5669 | 3-08:44:01 | -0.521 | 0.139 | 0 | 82.19 | 3.244 | 0.52 | 0 | 93
5670 | 3-08:45:01 | -0.521 | 0.148 | 0 | 87.34 | 3.1328 | 0.55 | 0 | 93
5671 | 3-08:46:01 | -0.521 | 0.156 | 0 | 92.48 | 3.0019 | 0.57 | 0 | 93
5672 | 3-08:47:01 | -0.521 | 0.165 | 0 | 97.62 | 2.8627 | 0.6 | 0 | 93
5673 | 3-08:47:29 | -0.521 | 0.169 | 0 | 100 | 2.7998 | 0.61 | 0 | 93
5674 | 3-08:47:29 | 0.415 | 0 | 0 | 0 | 2.8702 | 0 | 0 | 94
5675 | 3-08:48:29 | 0.415 | 0.007 | 0 | 4.1 | 3.2661 | 0.02 | 0 | 94
5676 | 3-08:49:29 | 0.415 | 0.014 | 0 | 8.19 | 3.3919 | 0.04 | 0 | 94
5677 | 3-08:50:29 | 0.415 | 0.021 | 0 | 12.28 | 3.4769 | 0.07 | 0 | 94
5678 | 3-08:51:29 | 0.415 | 0.028 | 0 | 16.39 | 3.5491 | 0.09 | 0 | 94
5679 | 3-08:52:29 | 0.415 | 0.035 | 0 | 20.47 | 3.6114 | 0.12 | 0 | 94
5680 | 3-08:53:29 | 0.415 | 0.042 | 0 | 24.57 | 3.67 | 0.14 | 0 | 94
5681 | 3-08:54:29 | 0.415 | 0.048 | 0 | 28.66 | 3.7209 | 0.17 | 0 | 94
5682 | 3-08:55:29 | 0.415 | 0.055 | 0 | 32.76 | 3.7677 | 0.19 | 0 | 94
5683 | 3-08:56:29 | 0.419 | 0.062 | 0 | 36.85 | 3.8108 | 0.22 | 0 | 94
5684 | 3-08:57:29 | 0.419 | 0.069 | 0 | 40.95 | 3.8498 | 0.25 | 0 | 94
5685 | 3-08:58:29 | 0.415 | 0.076 | 0 | 45.05 | 3.8864 | 0.27 | 0 | 94
5686 | 3-08:59:29 | 0.415 | 0.083 | 0 | 49.15 | 3.9193 | 0.3 | 0 | 94
5687 | 3-09:00:29 | 0.415 | 0.09 | 0 | 53.24 | 3.9506 | 0.33 | 0 | 94
5688 | 3-09:01:29 | 0.415 | 0.097 | 0 | 57.34 | 3.9807 | 0.36 | 0 | 94
5689 | 3-09:02:29 | 0.415 | 0.104 | 0 | 61.44 | 4.0076 | 0.38 | 0 | 94
5690 | 3-09:03:29 | 0.415 | 0.111 | 0 | 65.53 | 4.034 | 0.41 | 0 | 94
5691 | 3-09:04:29 | 0.415 | 0.118 | 0 | 69.63 | 4.0594 | 0.44 | 0 | 94
5692 | 3-09:05:29 | 0.415 | 0.125 | 0 | 73.73 | 4.0833 | 0.47 | 0 | 94
5693 | 3-09:06:29 | 0.415 | 0.132 | 0 | 77.82 | 4.1059 | 0.5 | 0 | 94
5694 | 3-09:07:29 | 0.415 | 0.139 | 0 | 81.92 | 4.1257 | 0.52 | 0 | 94
5695 | 3-09:08:29 | 0.415 | 0.145 | 0 | 86.01 | 4.1468 | 0.55 | 0 | 94
5696 | 3-09:09:29 | 0.415 | 0.152 | 0 | 90.1 | 4.1639 | 0.58 | 0 | 94
5697 | 3-09:10:29 | 0.415 | 0.159 | 0 | 94.2 | 4.18 | 0.61 | 0 | 94
5698 | 3-09:11:29 | 0.415 | 0.166 | 0 | 98.29 | 4.1955 | 0.64 | 0 | 94
5699 | 3-09:11:54 | 0.415 | 0.169 | 0 | 100 | 4.2001 | 0.65 | 0 | 94
5700 | 3-09:11:54 | -0.521 | 0 | 0 | 0 | 4.1577 | 0 | 0 | 94
5701 | 3-09:12:54 | -0.521 | 0.009 | 0 | 5.14 | 4.1022 | 0.04 | 0 | 94
5702 | 3-09:13:54 | -0.521 | 0.017 | 0 | 10.27 | 4.0551 | 0.07 | 0 | 94
5703 | 3-09:14:54 | -0.521 | 0.026 | 0 | 15.41 | 4.0101 | 0.11 | 0 | 94
5704 | 3-09:15:54 | -0.521 | 0.035 | 0 | 20.55 | 3.9645 | 0.14 | 0 | 94
5705 | 3-09:16:54 | -0.521 | 0.043 | 0 | 25.68 | 3.9168 | 0.18 | 0 | 94
5706 | 3-09:17:54 | -0.521 | 0.052 | 0 | 30.81 | 3.8703 | 0.21 | 0 | 94
5707 | 3-09:18:54 | -0.521 | 0.061 | 0 | 35.95 | 3.8213 | 0.24 | 0 | 94
5708 | 3-09:19:54 | -0.521 | 0.069 | 0 | 41.08 | 3.7723 | 0.28 | 0 | 94
5709 | 3-09:20:54 | -0.521 | 0.078 | 0 | 46.22 | 3.7202 | 0.31 | 0 | 94
5710 | 3-09:21:54 | -0.521 | 0.087 | 0 | 51.36 | 3.6669 | 0.34 | 0 | 94
5711 | 3-09:22:54 | -0.521 | 0.095 | 0 | 56.49 | 3.6111 | 0.37 | 0 | 94
5712 | 3-09:23:54 | -0.521 | 0.104 | 0 | 61.63 | 3.5516 | 0.4 | 0 | 94
5713 | 3-09:24:54 | -0.521 | 0.113 | 0 | 66.76 | 3.4887 | 0.43 | 0 | 94
5714 | 3-09:25:54 | -0.521 | 0.122 | 0 | 71.89 | 3.4177 | 0.46 | 0 | 94
5715 | 3-09:26:54 | -0.521 | 0.13 | 0 | 77.03 | 3.338 | 0.49 | 0 | 94
5716 | 3-09:27:54 | -0.521 | 0.139 | 0 | 82.17 | 3.2459 | 0.52 | 0 | 94
5717 | 3-09:28:54 | -0.521 | 0.148 | 0 | 87.3 | 3.1346 | 0.55 | 0 | 94
5718 | 3-09:29:54 | -0.521 | 0.156 | 0 | 92.43 | 3.0032 | 0.58 | 0 | 94
5719 | 3-09:30:54 | -0.521 | 0.165 | 0 | 97.57 | 2.8643 | 0.6 | 0 | 94
5720 | 3-09:31:22 | -0.521 | 0.169 | 0 | 100 | 2.7998 | 0.61 | 0 | 94
5721 | 3-09:31:22 | 0.415 | 0 | 0 | 0 | 2.8702 | 0 | 0 | 95
5722 | 3-09:32:23 | 0.415 | 0.007 | 0 | 4.11 | 3.2661 | 0.02 | 0 | 95
5723 | 3-09:33:22 | 0.415 | 0.014 | 0 | 8.2 | 3.3919 | 0.04 | 0 | 95
5724 | 3-09:34:22 | 0.415 | 0.021 | 0 | 12.3 | 3.4775 | 0.07 | 0 | 95
5725 | 3-09:35:22 | 0.415 | 0.028 | 0 | 16.4 | 3.5491 | 0.09 | 0 | 95
5726 | 3-09:36:22 | 0.415 | 0.035 | 0 | 20.51 | 3.613 | 0.12 | 0 | 95
5727 | 3-09:37:22 | 0.415 | 0.042 | 0 | 24.61 | 3.6709 | 0.14 | 0 | 95
5728 | 3-09:38:22 | 0.415 | 0.048 | 0 | 28.71 | 3.7209 | 0.17 | 0 | 95
5729 | 3-09:39:22 | 0.415 | 0.055 | 0 | 32.8 | 3.7677 | 0.19 | 0 | 95
5730 | 3-09:40:22 | 0.415 | 0.062 | 0 | 36.9 | 3.8108 | 0.22 | 0 | 95
5731 | 3-09:41:22 | 0.419 | 0.069 | 0 | 41 | 3.8504 | 0.25 | 0 | 95
5732 | 3-09:42:22 | 0.419 | 0.076 | 0 | 45.11 | 3.8867 | 0.27 | 0 | 95
5733 | 3-09:43:22 | 0.415 | 0.083 | 0 | 49.2 | 3.9193 | 0.3 | 0 | 95
5734 | 3-09:44:22 | 0.415 | 0.09 | 0 | 53.3 | 3.9512 | 0.33 | 0 | 95
5735 | 3-09:45:22 | 0.415 | 0.097 | 0 | 57.4 | 3.981 | 0.36 | 0 | 95
5736 | 3-09:46:22 | 0.415 | 0.104 | 0 | 61.51 | 4.0086 | 0.38 | 0 | 95
5737 | 3-09:47:22 | 0.415 | 0.111 | 0 | 65.6 | 4.0346 | 0.41 | 0 | 95
5738 | 3-09:48:22 | 0.415 | 0.118 | 0 | 69.71 | 4.0597 | 0.44 | 0 | 95
5739 | 3-09:49:22 | 0.415 | 0.125 | 0 | 73.8 | 4.0833 | 0.47 | 0 | 95
5740 | 3-09:50:22 | 0.415 | 0.132 | 0 | 77.9 | 4.1062 | 0.5 | 0 | 95
5741 | 3-09:51:22 | 0.415 | 0.138 | 0 | 82 | 4.1254 | 0.52 | 0 | 95
5742 | 3-09:52:22 | 0.415 | 0.145 | 0 | 86.1 | 4.1456 | 0.55 | 0 | 95
5743 | 3-09:53:22 | 0.415 | 0.152 | 0 | 90.2 | 4.1642 | 0.58 | 0 | 95
5744 | 3-09:54:22 | 0.415 | 0.159 | 0 | 94.3 | 4.1797 | 0.61 | 0 | 95
5745 | 3-09:55:22 | 0.415 | 0.166 | 0 | 98.4 | 4.1964 | 0.64 | 0 | 95
5746 | 3-09:55:46 | 0.415 | 0.169 | 0 | 100 | 4.2001 | 0.65 | 0 | 95
5747 | 3-09:55:46 | -0.521 | 0 | 0 | 0 | 4.158 | 0 | 0 | 95
5748 | 3-09:56:46 | -0.518 | 0.009 | 0 | 5.15 | 4.1019 | 0.04 | 0 | 95
5749 | 3-09:57:46 | -0.521 | 0.017 | 0 | 10.3 | 4.0551 | 0.07 | 0 | 95
5750 | 3-09:58:46 | -0.521 | 0.026 | 0 | 15.44 | 4.0107 | 0.11 | 0 | 95
5751 | 3-09:59:46 | -0.521 | 0.035 | 0 | 20.6 | 3.9642 | 0.14 | 0 | 95
5752 | 3-10:00:46 | -0.521 | 0.043 | 0 | 25.75 | 3.9171 | 0.18 | 0 | 95
5753 | 3-10:01:46 | -0.521 | 0.052 | 0 | 30.9 | 3.8694 | 0.21 | 0 | 95
5754 | 3-10:02:46 | -0.521 | 0.061 | 0 | 36.04 | 3.8216 | 0.24 | 0 | 95
5755 | 3-10:03:46 | -0.521 | 0.069 | 0 | 41.19 | 3.7717 | 0.28 | 0 | 95
5756 | 3-10:04:46 | -0.521 | 0.078 | 0 | 46.35 | 3.7209 | 0.31 | 0 | 95
5757 | 3-10:05:46 | -0.521 | 0.087 | 0 | 51.49 | 3.6666 | 0.34 | 0 | 95
5758 | 3-10:06:46 | -0.521 | 0.095 | 0 | 56.64 | 3.6102 | 0.37 | 0 | 95
5759 | 3-10:07:46 | -0.521 | 0.104 | 0 | 61.78 | 3.5503 | 0.4 | 0 | 95
5760 | 3-10:08:46 | -0.521 | 0.113 | 0 | 66.94 | 3.4859 | 0.43 | 0 | 95
5761 | 3-10:09:46 | -0.521 | 0.122 | 0 | 72.09 | 3.4152 | 0.46 | 0 | 95
5762 | 3-10:10:46 | -0.521 | 0.13 | 0 | 77.24 | 3.3358 | 0.49 | 0 | 95
5763 | 3-10:11:46 | -0.521 | 0.139 | 0 | 82.38 | 3.2425 | 0.52 | 0 | 95
5764 | 3-10:12:46 | -0.521 | 0.148 | 0 | 87.53 | 3.1303 | 0.55 | 0 | 95
5765 | 3-10:13:46 | -0.521 | 0.156 | 0 | 92.68 | 2.9982 | 0.58 | 0 | 95
5766 | 3-10:14:46 | -0.521 | 0.165 | 0 | 97.82 | 2.8587 | 0.6 | 0 | 95
5767 | 3-10:15:11 | -0.521 | 0.169 | 0 | 100 | 2.8001 | 0.61 | 0 | 95
5768 | 3-10:15:11 | 0.415 | 0 | 0 | 0 | 2.8717 | 0 | 0 | 96
5769 | 3-10:16:11 | 0.415 | 0.007 | 0 | 4.11 | 3.2673 | 0.02 | 0 | 96
5770 | 3-10:17:11 | 0.415 | 0.014 | 0 | 8.22 | 3.3916 | 0.04 | 0 | 96
5771 | 3-10:18:11 | 0.415 | 0.021 | 0 | 12.33 | 3.4775 | 0.07 | 0 | 96
5772 | 3-10:19:11 | 0.415 | 0.028 | 0 | 16.44 | 3.5491 | 0.09 | 0 | 96
5773 | 3-10:20:11 | 0.415 | 0.035 | 0 | 20.55 | 3.6124 | 0.12 | 0 | 96
5774 | 3-10:21:11 | 0.415 | 0.042 | 0 | 24.66 | 3.6709 | 0.14 | 0 | 96
5775 | 3-10:22:11 | 0.415 | 0.048 | 0 | 28.76 | 3.7215 | 0.17 | 0 | 96
5776 | 3-10:23:11 | 0.415 | 0.055 | 0 | 32.88 | 3.7683 | 0.19 | 0 | 96
5777 | 3-10:24:11 | 0.415 | 0.062 | 0 | 36.99 | 3.8114 | 0.22 | 0 | 96
5778 | 3-10:25:11 | 0.415 | 0.069 | 0 | 41.1 | 3.8504 | 0.25 | 0 | 96
5779 | 3-10:26:11 | 0.415 | 0.076 | 0 | 45.21 | 3.8867 | 0.27 | 0 | 96
5780 | 3-10:27:11 | 0.415 | 0.083 | 0 | 49.31 | 3.9199 | 0.3 | 0 | 96
5781 | 3-10:28:11 | 0.415 | 0.09 | 0 | 53.42 | 3.9521 | 0.33 | 0 | 96
5782 | 3-10:29:11 | 0.415 | 0.097 | 0 | 57.53 | 3.9819 | 0.36 | 0 | 96
5783 | 3-10:30:11 | 0.415 | 0.104 | 0 | 61.64 | 4.0095 | 0.38 | 0 | 96
5784 | 3-10:31:11 | 0.415 | 0.111 | 0 | 65.75 | 4.0349 | 0.41 | 0 | 96
5785 | 3-10:32:11 | 0.415 | 0.118 | 0 | 69.87 | 4.06 | 0.44 | 0 | 96
5786 | 3-10:33:11 | 0.415 | 0.125 | 0 | 73.97 | 4.0839 | 0.47 | 0 | 96
5787 | 3-10:34:11 | 0.415 | 0.132 | 0 | 78.08 | 4.1065 | 0.5 | 0 | 96
5788 | 3-10:35:11 | 0.415 | 0.138 | 0 | 82.18 | 4.1273 | 0.52 | 0 | 96
5789 | 3-10:36:11 | 0.415 | 0.145 | 0 | 86.3 | 4.1471 | 0.55 | 0 | 96
5790 | 3-10:37:11 | 0.415 | 0.152 | 0 | 90.41 | 4.1648 | 0.58 | 0 | 96
5791 | 3-10:38:11 | 0.415 | 0.159 | 0 | 94.52 | 4.1806 | 0.61 | 0 | 96
5792 | 3-10:39:11 | 0.415 | 0.166 | 0 | 98.63 | 4.1964 | 0.64 | 0 | 96
5793 | 3-10:39:31 | 0.415 | 0.169 | 0 | 100 | 4.2001 | 0.65 | 0 | 96
5794 | 3-10:39:31 | -0.521 | 0 | 0 | 0 | 4.1583 | 0 | 0 | 96
5795 | 3-10:40:31 | -0.521 | 0.009 | 0 | 5.16 | 4.1016 | 0.04 | 0 | 96
5796 | 3-10:41:31 | -0.521 | 0.017 | 0 | 10.31 | 4.0544 | 0.07 | 0 | 96
5797 | 3-10:42:31 | -0.521 | 0.026 | 0 | 15.46 | 4.0104 | 0.11 | 0 | 96
5798 | 3-10:43:31 | -0.521 | 0.035 | 0 | 20.61 | 3.9645 | 0.14 | 0 | 96
5799 | 3-10:44:31 | -0.521 | 0.043 | 0 | 25.77 | 3.9174 | 0.18 | 0 | 96
5800 | 3-10:45:31 | -0.521 | 0.052 | 0 | 30.92 | 3.8703 | 0.21 | 0 | 96
5801 | 3-10:46:31 | -0.521 | 0.061 | 0 | 36.08 | 3.821 | 0.24 | 0 | 96
5802 | 3-10:47:31 | -0.521 | 0.069 | 0 | 41.23 | 3.7717 | 0.28 | 0 | 96
5803 | 3-10:48:31 | -0.521 | 0.078 | 0 | 46.37 | 3.7209 | 0.31 | 0 | 96
5804 | 3-10:49:31 | -0.521 | 0.087 | 0 | 51.53 | 3.6657 | 0.34 | 0 | 96
5805 | 3-10:50:31 | -0.521 | 0.095 | 0 | 56.69 | 3.6105 | 0.37 | 0 | 96
5806 | 3-10:51:31 | -0.521 | 0.104 | 0 | 61.84 | 3.5497 | 0.4 | 0 | 96
5807 | 3-10:52:31 | -0.521 | 0.113 | 0 | 66.99 | 3.4852 | 0.43 | 0 | 96
5808 | 3-10:53:31 | -0.521 | 0.122 | 0 | 72.15 | 3.4136 | 0.46 | 0 | 96
5809 | 3-10:54:31 | -0.521 | 0.13 | 0 | 77.3 | 3.3336 | 0.49 | 0 | 96
5810 | 3-10:55:31 | -0.521 | 0.139 | 0 | 82.45 | 3.2391 | 0.52 | 0 | 96
5811 | 3-10:56:31 | -0.521 | 0.148 | 0 | 87.6 | 3.1262 | 0.55 | 0 | 96
5812 | 3-10:57:31 | -0.521 | 0.156 | 0 | 92.76 | 2.9936 | 0.57 | 0 | 96
5813 | 3-10:58:31 | -0.521 | 0.165 | 0 | 97.92 | 2.854 | 0.6 | 0 | 96
5814 | 3-10:58:56 | -0.521 | 0.168 | 0 | 100 | 2.8001 | 0.61 | 0 | 96
5815 | 3-10:58:56 | 0.415 | 0 | 0 | 0 | 2.8705 | 0 | 0 | 97
5816 | 3-10:59:56 | 0.415 | 0.007 | 0 | 4.12 | 3.2661 | 0.02 | 0 | 97
5817 | 3-11:00:56 | 0.415 | 0.014 | 0 | 8.25 | 3.3919 | 0.04 | 0 | 97
5818 | 3-11:01:56 | 0.415 | 0.021 | 0 | 12.37 | 3.4778 | 0.07 | 0 | 97
5819 | 3-11:02:56 | 0.415 | 0.028 | 0 | 16.48 | 3.5491 | 0.09 | 0 | 97
5820 | 3-11:03:56 | 0.415 | 0.035 | 0 | 20.61 | 3.6127 | 0.12 | 0 | 97
5821 | 3-11:04:56 | 0.415 | 0.042 | 0 | 24.73 | 3.6709 | 0.14 | 0 | 97
5822 | 3-11:05:56 | 0.415 | 0.048 | 0 | 28.85 | 3.7215 | 0.17 | 0 | 97
5823 | 3-11:06:56 | 0.415 | 0.055 | 0 | 32.97 | 3.7683 | 0.19 | 0 | 97
5824 | 3-11:07:56 | 0.415 | 0.062 | 0 | 37.1 | 3.8114 | 0.22 | 0 | 97
5825 | 3-11:08:56 | 0.415 | 0.069 | 0 | 41.21 | 3.8511 | 0.25 | 0 | 97
5826 | 3-11:09:56 | 0.415 | 0.076 | 0 | 45.34 | 3.8873 | 0.27 | 0 | 97
5827 | 3-11:10:56 | 0.415 | 0.083 | 0 | 49.46 | 3.9196 | 0.3 | 0 | 97
5828 | 3-11:11:56 | 0.415 | 0.09 | 0 | 53.57 | 3.9524 | 0.33 | 0 | 97
5829 | 3-11:12:56 | 0.415 | 0.097 | 0 | 57.7 | 3.9819 | 0.36 | 0 | 97
5830 | 3-11:13:56 | 0.415 | 0.104 | 0 | 61.81 | 4.0098 | 0.38 | 0 | 97
5831 | 3-11:14:56 | 0.415 | 0.111 | 0 | 65.94 | 4.0358 | 0.41 | 0 | 97
5832 | 3-11:15:56 | 0.415 | 0.118 | 0 | 70.06 | 4.0609 | 0.44 | 0 | 97
5833 | 3-11:16:56 | 0.415 | 0.125 | 0 | 74.19 | 4.0842 | 0.47 | 0 | 97
5834 | 3-11:17:56 | 0.415 | 0.132 | 0 | 78.31 | 4.1071 | 0.5 | 0 | 97
5835 | 3-11:18:56 | 0.415 | 0.139 | 0 | 82.43 | 4.1276 | 0.52 | 0 | 97
5836 | 3-11:19:56 | 0.415 | 0.145 | 0 | 86.55 | 4.1478 | 0.55 | 0 | 97
5837 | 3-11:20:56 | 0.415 | 0.152 | 0 | 90.67 | 4.1654 | 0.58 | 0 | 97
5838 | 3-11:21:56 | 0.415 | 0.159 | 0 | 94.79 | 4.1819 | 0.61 | 0 | 97
5839 | 3-11:22:56 | 0.415 | 0.166 | 0 | 98.92 | 4.1974 | 0.64 | 0 | 97
5840 | 3-11:23:11 | 0.415 | 0.168 | 0 | 100 | 4.2001 | 0.65 | 0 | 97
5841 | 3-11:23:11 | -0.521 | 0 | 0 | 0 | 4.158 | 0 | 0 | 97
5842 | 3-11:24:11 | -0.521 | 0.009 | 0 | 5.18 | 4.1022 | 0.04 | 0 | 97
5843 | 3-11:25:11 | -0.521 | 0.017 | 0 | 10.35 | 4.0544 | 0.07 | 0 | 97
5844 | 3-11:26:11 | -0.521 | 0.026 | 0 | 15.53 | 4.0098 | 0.11 | 0 | 97
5845 | 3-11:27:11 | -0.521 | 0.035 | 0 | 20.7 | 3.9639 | 0.14 | 0 | 97
5846 | 3-11:28:11 | -0.521 | 0.043 | 0 | 25.87 | 3.9165 | 0.18 | 0 | 97
5847 | 3-11:29:11 | -0.521 | 0.052 | 0 | 31.05 | 3.869 | 0.21 | 0 | 97
5848 | 3-11:30:11 | -0.521 | 0.061 | 0 | 36.22 | 3.8207 | 0.24 | 0 | 97
5849 | 3-11:31:11 | -0.521 | 0.069 | 0 | 41.39 | 3.7695 | 0.28 | 0 | 97
5850 | 3-11:32:11 | -0.521 | 0.078 | 0 | 46.57 | 3.7187 | 0.31 | 0 | 97
5851 | 3-11:33:11 | -0.521 | 0.087 | 0 | 51.74 | 3.6644 | 0.34 | 0 | 97
5852 | 3-11:34:11 | -0.521 | 0.095 | 0 | 56.91 | 3.6071 | 0.37 | 0 | 97
5853 | 3-11:35:11 | -0.521 | 0.104 | 0 | 62.08 | 3.5476 | 0.4 | 0 | 97
5854 | 3-11:36:11 | -0.521 | 0.113 | 0 | 67.25 | 3.4834 | 0.43 | 0 | 97
5855 | 3-11:37:11 | -0.521 | 0.122 | 0 | 72.44 | 3.4093 | 0.46 | 0 | 97
5856 | 3-11:38:11 | -0.521 | 0.13 | 0 | 77.6 | 3.3281 | 0.49 | 0 | 97
5857 | 3-11:39:11 | -0.521 | 0.139 | 0 | 82.77 | 3.2326 | 0.52 | 0 | 97
5858 | 3-11:40:11 | -0.521 | 0.148 | 0 | 87.95 | 3.1179 | 0.55 | 0 | 97
5859 | 3-11:41:11 | -0.521 | 0.156 | 0 | 93.12 | 2.9849 | 0.57 | 0 | 97
5860 | 3-11:42:11 | -0.521 | 0.165 | 0 | 98.3 | 2.8441 | 0.6 | 0 | 97
5861 | 3-11:42:31 | -0.521 | 0.168 | 0 | 100 | 2.8001 | 0.61 | 0 | 97
5862 | 3-11:42:31 | 0.415 | 0 | 0 | 0 | 2.8699 | 0 | 0 | 98
5863 | 3-11:43:31 | 0.415 | 0.007 | 0 | 4.12 | 3.2664 | 0.02 | 0 | 98
5864 | 3-11:44:31 | 0.415 | 0.014 | 0 | 8.24 | 3.3919 | 0.04 | 0 | 98
5865 | 3-11:45:31 | 0.415 | 0.021 | 0 | 12.37 | 3.4778 | 0.07 | 0 | 98
5866 | 3-11:46:31 | 0.415 | 0.028 | 0 | 16.49 | 3.5494 | 0.09 | 0 | 98
5867 | 3-11:47:31 | 0.415 | 0.035 | 0 | 20.61 | 3.6124 | 0.12 | 0 | 98
5868 | 3-11:48:31 | 0.415 | 0.042 | 0 | 24.75 | 3.6713 | 0.14 | 0 | 98
5869 | 3-11:49:31 | 0.415 | 0.048 | 0 | 28.86 | 3.7224 | 0.17 | 0 | 98
5870 | 3-11:50:31 | 0.415 | 0.055 | 0 | 32.98 | 3.7695 | 0.19 | 0 | 98
5871 | 3-11:51:31 | 0.415 | 0.062 | 0 | 37.1 | 3.8123 | 0.22 | 0 | 98
5872 | 3-11:52:31 | 0.415 | 0.069 | 0 | 41.22 | 3.8514 | 0.25 | 0 | 98
5873 | 3-11:53:31 | 0.415 | 0.076 | 0 | 45.34 | 3.8886 | 0.27 | 0 | 98
5874 | 3-11:54:31 | 0.415 | 0.083 | 0 | 49.47 | 3.9208 | 0.3 | 0 | 98
5875 | 3-11:55:31 | 0.415 | 0.09 | 0 | 53.6 | 3.9537 | 0.33 | 0 | 98
5876 | 3-11:56:31 | 0.415 | 0.097 | 0 | 57.73 | 3.9841 | 0.36 | 0 | 98
5877 | 3-11:57:31 | 0.415 | 0.104 | 0 | 61.84 | 4.0107 | 0.38 | 0 | 98
5878 | 3-11:58:31 | 0.415 | 0.111 | 0 | 65.96 | 4.0374 | 0.41 | 0 | 98
5879 | 3-11:59:31 | 0.415 | 0.118 | 0 | 70.08 | 4.0619 | 0.44 | 0 | 98
5880 | 3-12:00:31 | 0.415 | 0.125 | 0 | 74.21 | 4.0854 | 0.47 | 0 | 98
5881 | 3-12:01:31 | 0.415 | 0.132 | 0 | 78.32 | 4.1081 | 0.5 | 0 | 98
5882 | 3-12:02:31 | 0.415 | 0.138 | 0 | 82.45 | 4.1288 | 0.52 | 0 | 98
5883 | 3-12:03:31 | 0.415 | 0.145 | 0 | 86.57 | 4.149 | 0.55 | 0 | 98
5884 | 3-12:04:31 | 0.415 | 0.152 | 0 | 90.7 | 4.167 | 0.58 | 0 | 98
5885 | 3-12:05:31 | 0.415 | 0.159 | 0 | 94.82 | 4.1831 | 0.61 | 0 | 98
5886 | 3-12:06:31 | 0.415 | 0.166 | 0 | 98.95 | 4.1967 | 0.64 | 0 | 98
5887 | 3-12:06:46 | 0.415 | 0.168 | 0 | 100 | 4.2001 | 0.65 | 0 | 98
5888 | 3-12:06:46 | -0.521 | 0 | 0 | 0 | 4.158 | 0 | 0 | 98
5889 | 3-12:07:46 | -0.521 | 0.009 | 0 | 5.18 | 4.1025 | 0.04 | 0 | 98
5890 | 3-12:08:46 | -0.521 | 0.017 | 0 | 10.34 | 4.0547 | 0.07 | 0 | 98
5891 | 3-12:09:46 | -0.521 | 0.026 | 0 | 15.51 | 4.0104 | 0.11 | 0 | 98
5892 | 3-12:10:46 | -0.521 | 0.035 | 0 | 20.68 | 3.9648 | 0.14 | 0 | 98
5893 | 3-12:11:46 | -0.521 | 0.043 | 0 | 25.85 | 3.9165 | 0.18 | 0 | 98
5894 | 3-12:12:47 | -0.521 | 0.052 | 0 | 31.03 | 3.87 | 0.21 | 0 | 98
5895 | 3-12:13:46 | -0.521 | 0.061 | 0 | 36.19 | 3.8204 | 0.24 | 0 | 98
5896 | 3-12:14:47 | -0.521 | 0.069 | 0 | 41.37 | 3.7708 | 0.28 | 0 | 98
5897 | 3-12:15:46 | -0.521 | 0.078 | 0 | 46.54 | 3.7187 | 0.31 | 0 | 98
5898 | 3-12:16:46 | -0.521 | 0.087 | 0 | 51.7 | 3.6651 | 0.34 | 0 | 98
5899 | 3-12:17:46 | -0.521 | 0.095 | 0 | 56.88 | 3.6083 | 0.37 | 0 | 98
5900 | 3-12:18:46 | -0.521 | 0.104 | 0 | 62.05 | 3.5476 | 0.4 | 0 | 98
5901 | 3-12:19:46 | -0.521 | 0.113 | 0 | 67.22 | 3.4843 | 0.43 | 0 | 98
5902 | 3-12:20:46 | -0.521 | 0.122 | 0 | 72.39 | 3.4102 | 0.46 | 0 | 98
5903 | 3-12:21:46 | -0.521 | 0.13 | 0 | 77.56 | 3.3287 | 0.49 | 0 | 98
5904 | 3-12:22:46 | -0.521 | 0.139 | 0 | 82.73 | 3.2329 | 0.52 | 0 | 98
5905 | 3-12:23:46 | -0.521 | 0.148 | 0 | 87.9 | 3.1179 | 0.55 | 0 | 98
5906 | 3-12:24:46 | -0.521 | 0.156 | 0 | 93.07 | 2.9852 | 0.57 | 0 | 98
5907 | 3-12:25:46 | -0.521 | 0.165 | 0 | 98.24 | 2.8454 | 0.6 | 0 | 98
5908 | 3-12:26:07 | -0.521 | 0.168 | 0 | 100 | 2.7998 | 0.61 | 0 | 98
5909 | 3-12:26:07 | 0.415 | 0 | 0 | 0 | 2.8702 | 0 | 0 | 99
5910 | 3-12:27:07 | 0.415 | 0.007 | 0 | 4.14 | 3.2664 | 0.02 | 0 | 99
5911 | 3-12:28:07 | 0.415 | 0.014 | 0 | 8.28 | 3.3919 | 0.04 | 0 | 99
5912 | 3-12:29:07 | 0.415 | 0.021 | 0 | 12.41 | 3.4787 | 0.07 | 0 | 99
5913 | 3-12:30:07 | 0.415 | 0.028 | 0 | 16.55 | 3.5497 | 0.09 | 0 | 99
5914 | 3-12:31:07 | 0.415 | 0.035 | 0 | 20.68 | 3.6139 | 0.12 | 0 | 99
5915 | 3-12:32:07 | 0.415 | 0.042 | 0 | 24.82 | 3.6716 | 0.14 | 0 | 99
5916 | 3-12:33:07 | 0.415 | 0.048 | 0 | 28.95 | 3.7224 | 0.17 | 0 | 99
5917 | 3-12:34:07 | 0.415 | 0.055 | 0 | 33.08 | 3.7708 | 0.19 | 0 | 99
5918 | 3-12:35:07 | 0.415 | 0.062 | 0 | 37.21 | 3.8126 | 0.22 | 0 | 99
5919 | 3-12:36:07 | 0.415 | 0.069 | 0 | 41.35 | 3.8523 | 0.25 | 0 | 99
5920 | 3-12:37:07 | 0.415 | 0.076 | 0 | 45.49 | 3.8886 | 0.27 | 0 | 99
5921 | 3-12:38:07 | 0.415 | 0.083 | 0 | 49.62 | 3.9218 | 0.3 | 0 | 99
5922 | 3-12:39:07 | 0.415 | 0.09 | 0 | 53.75 | 3.9537 | 0.33 | 0 | 99
5923 | 3-12:40:07 | 0.415 | 0.097 | 0 | 57.9 | 3.9838 | 0.36 | 0 | 99
5924 | 3-12:41:07 | 0.415 | 0.104 | 0 | 62.02 | 4.012 | 0.38 | 0 | 99
5925 | 3-12:42:07 | 0.415 | 0.111 | 0 | 66.16 | 4.0374 | 0.41 | 0 | 99
5926 | 3-12:43:07 | 0.415 | 0.118 | 0 | 70.29 | 4.0628 | 0.44 | 0 | 99
5927 | 3-12:44:07 | 0.415 | 0.125 | 0 | 74.43 | 4.0858 | 0.47 | 0 | 99
5928 | 3-12:45:07 | 0.415 | 0.132 | 0 | 78.56 | 4.1081 | 0.5 | 0 | 99
5929 | 3-12:46:07 | 0.415 | 0.139 | 0 | 82.69 | 4.1295 | 0.52 | 0 | 99
5930 | 3-12:47:07 | 0.415 | 0.145 | 0 | 86.83 | 4.1496 | 0.55 | 0 | 99
5931 | 3-12:48:07 | 0.415 | 0.152 | 0 | 90.96 | 4.1685 | 0.58 | 0 | 99
5932 | 3-12:49:07 | 0.419 | 0.159 | 0 | 95.1 | 4.1837 | 0.61 | 0 | 99
5933 | 3-12:50:07 | 0.415 | 0.166 | 0 | 99.24 | 4.1983 | 0.64 | 0 | 99
5934 | 3-12:50:18 | 0.415 | 0.168 | 0 | 100 | 4.2001 | 0.65 | 0 | 99
5935 | 3-12:50:18 | -0.521 | 0 | 0 | 0 | 4.1583 | 0 | 0 | 99
5936 | 3-12:51:18 | -0.521 | 0.009 | 0 | 5.19 | 4.1022 | 0.04 | 0 | 99
5937 | 3-12:52:18 | -0.521 | 0.017 | 0 | 10.39 | 4.0551 | 0.07 | 0 | 99
5938 | 3-12:53:18 | -0.521 | 0.026 | 0 | 15.58 | 4.0107 | 0.11 | 0 | 99
5939 | 3-12:54:18 | -0.521 | 0.035 | 0 | 20.78 | 3.9645 | 0.14 | 0 | 99
5940 | 3-12:55:18 | -0.521 | 0.043 | 0 | 25.97 | 3.9165 | 0.18 | 0 | 99
5941 | 3-12:56:18 | -0.521 | 0.052 | 0 | 31.16 | 3.869 | 0.21 | 0 | 99
5942 | 3-12:57:18 | -0.521 | 0.061 | 0 | 36.35 | 3.8207 | 0.24 | 0 | 99
5943 | 3-12:58:18 | -0.521 | 0.069 | 0 | 41.53 | 3.7692 | 0.28 | 0 | 99
5944 | 3-12:59:18 | -0.521 | 0.078 | 0 | 46.73 | 3.7171 | 0.31 | 0 | 99
5945 | 3-13:00:18 | -0.521 | 0.087 | 0 | 51.93 | 3.6638 | 0.34 | 0 | 99
5946 | 3-13:01:18 | -0.521 | 0.095 | 0 | 57.11 | 3.6058 | 0.37 | 0 | 99
5947 | 3-13:02:18 | -0.521 | 0.104 | 0 | 62.31 | 3.546 | 0.4 | 0 | 99
5948 | 3-13:03:18 | -0.521 | 0.113 | 0 | 67.5 | 3.4794 | 0.43 | 0 | 99
5949 | 3-13:04:18 | -0.521 | 0.122 | 0 | 72.69 | 3.4087 | 0.46 | 0 | 99
5950 | 3-13:05:18 | -0.521 | 0.13 | 0 | 77.88 | 3.3243 | 0.49 | 0 | 99
5951 | 3-13:06:18 | -0.521 | 0.139 | 0 | 83.09 | 3.2261 | 0.52 | 0 | 99
5952 | 3-13:07:18 | -0.521 | 0.148 | 0 | 88.26 | 3.1095 | 0.55 | 0 | 99
5953 | 3-13:08:18 | -0.521 | 0.156 | 0 | 93.45 | 2.974 | 0.57 | 0 | 99
5954 | 3-13:09:18 | -0.521 | 0.165 | 0 | 98.64 | 2.8333 | 0.6 | 0 | 99
5955 | 3-13:09:33 | -0.521 | 0.167 | 0 | 100 | 2.7998 | 0.61 | 0 | 99
5956 | 3-13:09:33 | 0.415 | 0 | 0 | 0 | 2.8711 | 0 | 0 | 100
5957 | 3-13:10:33 | 0.415 | 0.007 | 0 | 4.16 | 3.2676 | 0.02 | 0 | 100
5958 | 3-13:11:33 | 0.415 | 0.014 | 0 | 8.31 | 3.3922 | 0.04 | 0 | 100
5959 | 3-13:12:33 | 0.415 | 0.021 | 0 | 12.47 | 3.479 | 0.07 | 0 | 100
5960 | 3-13:13:33 | 0.415 | 0.028 | 0 | 16.62 | 3.5507 | 0.09 | 0 | 100
5961 | 3-13:14:33 | 0.415 | 0.035 | 0 | 20.78 | 3.6145 | 0.12 | 0 | 100
5962 | 3-13:15:33 | 0.415 | 0.042 | 0 | 24.94 | 3.6722 | 0.14 | 0 | 100
5963 | 3-13:16:34 | 0.415 | 0.048 | 0 | 29.1 | 3.7243 | 0.17 | 0 | 100
5964 | 3-13:17:33 | 0.415 | 0.055 | 0 | 33.25 | 3.7714 | 0.19 | 0 | 100
5965 | 3-13:18:33 | 0.415 | 0.062 | 0 | 37.4 | 3.8142 | 0.22 | 0 | 100
5966 | 3-13:19:33 | 0.415 | 0.069 | 0 | 41.56 | 3.8523 | 0.25 | 0 | 100
5967 | 3-13:20:33 | 0.415 | 0.076 | 0 | 45.72 | 3.8895 | 0.27 | 0 | 100
5968 | 3-13:21:33 | 0.419 | 0.083 | 0 | 49.87 | 3.9236 | 0.3 | 0 | 100
5969 | 3-13:22:34 | 0.415 | 0.09 | 0 | 54.03 | 3.9549 | 0.33 | 0 | 100
5970 | 3-13:23:33 | 0.415 | 0.097 | 0 | 58.18 | 3.9844 | 0.36 | 0 | 100
5971 | 3-13:24:33 | 0.415 | 0.104 | 0 | 62.34 | 4.0132 | 0.38 | 0 | 100
5972 | 3-13:25:33 | 0.415 | 0.111 | 0 | 66.5 | 4.0386 | 0.41 | 0 | 100
5973 | 3-13:26:33 | 0.415 | 0.118 | 0 | 70.66 | 4.0641 | 0.44 | 0 | 100
5974 | 3-13:27:33 | 0.415 | 0.125 | 0 | 74.81 | 4.0876 | 0.47 | 0 | 100
5975 | 3-13:28:33 | 0.415 | 0.132 | 0 | 78.97 | 4.1096 | 0.5 | 0 | 100
5976 | 3-13:29:33 | 0.415 | 0.138 | 0 | 83.12 | 4.1307 | 0.52 | 0 | 100
5977 | 3-13:30:33 | 0.415 | 0.145 | 0 | 87.28 | 4.1502 | 0.55 | 0 | 100
5978 | 3-13:31:33 | 0.415 | 0.152 | 0 | 91.44 | 4.1695 | 0.58 | 0 | 100
5979 | 3-13:32:33 | 0.415 | 0.159 | 0 | 95.59 | 4.1843 | 0.61 | 0 | 100
5980 | 3-13:33:33 | 0.415 | 0.166 | 0 | 99.75 | 4.1992 | 0.64 | 0 | 100
5981 | 3-13:33:37 | 0.415 | 0.167 | 0 | 100 | 4.2001 | 0.64 | 0 | 100
5982 | 3-13:33:37 | -0.521 | 0 | 0 | 0 | 4.1571 | 0 | 0 | 100
5983 | 3-13:34:37 | -0.521 | 0.009 | 0 | 5.23 | 4.1019 | 0.04 | 0 | 100
5984 | 3-13:35:37 | -0.521 | 0.017 | 0 | 10.44 | 4.0544 | 0.07 | 0 | 100
5985 | 3-13:36:37 | -0.521 | 0.026 | 0 | 15.66 | 4.0095 | 0.11 | 0 | 100
5986 | 3-13:37:37 | -0.521 | 0.035 | 0 | 20.88 | 3.9633 | 0.14 | 0 | 100
5987 | 3-13:38:37 | -0.521 | 0.043 | 0 | 26.1 | 3.9146 | 0.18 | 0 | 100
5988 | 3-13:39:37 | -0.521 | 0.052 | 0 | 31.32 | 3.8672 | 0.21 | 0 | 100
5989 | 3-13:40:37 | -0.521 | 0.061 | 0 | 36.54 | 3.8179 | 0.24 | 0 | 100
5990 | 3-13:41:37 | -0.521 | 0.069 | 0 | 41.76 | 3.7674 | 0.28 | 0 | 100
5991 | 3-13:42:37 | -0.521 | 0.078 | 0 | 46.97 | 3.715 | 0.31 | 0 | 100
5992 | 3-13:43:37 | -0.521 | 0.087 | 0 | 52.19 | 3.6601 | 0.34 | 0 | 100
5993 | 3-13:44:37 | -0.521 | 0.095 | 0 | 57.41 | 3.6037 | 0.37 | 0 | 100
5994 | 3-13:45:37 | -0.521 | 0.104 | 0 | 62.63 | 3.5417 | 0.4 | 0 | 100
5995 | 3-13:46:37 | -0.521 | 0.113 | 0 | 67.85 | 3.4738 | 0.43 | 0 | 100
5996 | 3-13:47:37 | -0.521 | 0.122 | 0 | 73.07 | 3.4003 | 0.46 | 0 | 100
5997 | 3-13:48:37 | -0.521 | 0.13 | 0 | 78.29 | 3.3172 | 0.49 | 0 | 100
5998 | 3-13:49:37 | -0.521 | 0.139 | 0 | 83.51 | 3.2199 | 0.52 | 0 | 100
5999 | 3-13:50:37 | -0.521 | 0.148 | 0 | 88.73 | 3.1005 | 0.55 | 0 | 100
6000 | 3-13:51:37 | -0.521 | 0.156 | 0 | 93.95 | 2.9629 | 0.57 | 0 | 100
6001 | 3-13:52:37 | -0.521 | 0.165 | 0 | 99.16 | 2.8234 | 0.6 | 0 | 100
6002 | 3-13:52:47 | -0.521 | 0.166 | 0 | 100 | 2.7998 | 0.6 | 0 | 100
6003 | 3-13:52:47 | 0.415 | 0 | 0 | 0 | 2.8711 | 0 | 0 | 101
6004 | 3-13:53:47 | 0.415 | 0.007 | 0 | 4.17 | 3.2685 | 0.02 | 0 | 101
6005 | 3-13:54:47 | 0.415 | 0.014 | 0 | 8.33 | 3.3929 | 0.04 | 0 | 101
6006 | 3-13:55:47 | 0.415 | 0.021 | 0 | 12.5 | 3.4794 | 0.07 | 0 | 101
6007 | 3-13:56:47 | 0.415 | 0.028 | 0 | 16.67 | 3.5519 | 0.09 | 0 | 101
6008 | 3-13:57:47 | 0.415 | 0.035 | 0 | 20.83 | 3.6151 | 0.12 | 0 | 101
6009 | 3-13:58:47 | 0.415 | 0.042 | 0 | 24.99 | 3.6731 | 0.14 | 0 | 101
6010 | 3-13:59:47 | 0.415 | 0.049 | 0 | 29.15 | 3.7249 | 0.17 | 0 | 101
6011 | 3-14:00:47 | 0.415 | 0.055 | 0 | 33.32 | 3.772 | 0.19 | 0 | 101
6012 | 3-14:01:47 | 0.415 | 0.062 | 0 | 37.48 | 3.8142 | 0.22 | 0 | 101
6013 | 3-14:02:47 | 0.415 | 0.069 | 0 | 41.66 | 3.8532 | 0.25 | 0 | 101
6014 | 3-14:03:47 | 0.415 | 0.076 | 0 | 45.82 | 3.8898 | 0.27 | 0 | 101
6015 | 3-14:04:47 | 0.415 | 0.083 | 0 | 49.99 | 3.9239 | 0.3 | 0 | 101
6016 | 3-14:05:47 | 0.415 | 0.09 | 0 | 54.15 | 3.9555 | 0.33 | 0 | 101
6017 | 3-14:06:47 | 0.415 | 0.097 | 0 | 58.31 | 3.985 | 0.36 | 0 | 101
6018 | 3-14:07:47 | 0.415 | 0.104 | 0 | 62.48 | 4.0138 | 0.38 | 0 | 101
6019 | 3-14:08:47 | 0.415 | 0.111 | 0 | 66.63 | 4.0392 | 0.41 | 0 | 101
6020 | 3-14:09:47 | 0.415 | 0.118 | 0 | 70.79 | 4.065 | 0.44 | 0 | 101
6021 | 3-14:10:47 | 0.415 | 0.125 | 0 | 74.96 | 4.0885 | 0.47 | 0 | 101
6022 | 3-14:11:47 | 0.415 | 0.132 | 0 | 79.13 | 4.1118 | 0.5 | 0 | 101
6023 | 3-14:12:47 | 0.415 | 0.139 | 0 | 83.29 | 4.1319 | 0.53 | 0 | 101
6024 | 3-14:13:47 | 0.415 | 0.145 | 0 | 87.44 | 4.1524 | 0.55 | 0 | 101
6025 | 3-14:14:47 | 0.419 | 0.152 | 0 | 91.62 | 4.1695 | 0.58 | 0 | 101
6026 | 3-14:15:47 | 0.415 | 0.159 | 0 | 95.78 | 4.1862 | 0.61 | 0 | 101
6027 | 3-14:16:47 | 0.415 | 0.166 | 0 | 99.94 | 4.1992 | 0.64 | 0 | 101
6028 | 3-14:16:48 | 0.415 | 0.166 | 0 | 100 | 4.2001 | 0.64 | 0 | 101
6029 | 3-14:16:48 | -0.521 | 0 | 0 | 0 | 4.1574 | 0 | 0 | 101
6030 | 3-14:17:47 | -0.521 | 0.009 | 0 | 5.21 | 4.1019 | 0.04 | 0 | 101
6031 | 3-14:18:48 | -0.521 | 0.017 | 0 | 10.43 | 4.0538 | 0.07 | 0 | 101
6032 | 3-14:19:47 | -0.521 | 0.026 | 0 | 15.64 | 4.0098 | 0.11 | 0 | 101
6033 | 3-14:20:48 | -0.521 | 0.035 | 0 | 20.86 | 3.9639 | 0.14 | 0 | 101
6034 | 3-14:21:48 | -0.521 | 0.043 | 0 | 26.08 | 3.9156 | 0.18 | 0 | 101
6035 | 3-14:22:48 | -0.521 | 0.052 | 0 | 31.28 | 3.8678 | 0.21 | 0 | 101
6036 | 3-14:23:48 | -0.521 | 0.061 | 0 | 36.5 | 3.8198 | 0.24 | 0 | 101
6037 | 3-14:24:48 | -0.521 | 0.069 | 0 | 41.72 | 3.768 | 0.28 | 0 | 101
6038 | 3-14:25:48 | -0.521 | 0.078 | 0 | 46.93 | 3.7162 | 0.31 | 0 | 101
6039 | 3-14:26:48 | -0.521 | 0.087 | 0 | 52.14 | 3.661 | 0.34 | 0 | 101
6040 | 3-14:27:48 | -0.521 | 0.095 | 0 | 57.36 | 3.6046 | 0.37 | 0 | 101
6041 | 3-14:28:47 | -0.521 | 0.104 | 0 | 62.57 | 3.5438 | 0.4 | 0 | 101
6042 | 3-14:29:48 | -0.521 | 0.113 | 0 | 67.79 | 3.4756 | 0.43 | 0 | 101
6043 | 3-14:30:47 | -0.521 | 0.122 | 0 | 72.99 | 3.4022 | 0.46 | 0 | 101
6044 | 3-14:31:48 | -0.521 | 0.13 | 0 | 78.21 | 3.3169 | 0.49 | 0 | 101
6045 | 3-14:32:48 | -0.521 | 0.139 | 0 | 83.44 | 3.2171 | 0.52 | 0 | 101
6046 | 3-14:33:48 | -0.521 | 0.148 | 0 | 88.64 | 3.0999 | 0.55 | 0 | 101
6047 | 3-14:34:48 | -0.521 | 0.156 | 0 | 93.85 | 2.9635 | 0.57 | 0 | 101
6048 | 3-14:35:48 | -0.521 | 0.165 | 0 | 99.07 | 2.8237 | 0.6 | 0 | 101
6049 | 3-14:35:58 | -0.521 | 0.166 | 0 | 100 | 2.8001 | 0.6 | 0 | 101
6050 | 3-14:35:58 | 0.415 | 0 | 0 | 0 | 2.8695 | 0 | 0 | 102
6051 | 3-14:36:58 | 0.415 | 0.007 | 0 | 4.17 | 3.2673 | 0.02 | 0 | 102
6052 | 3-14:37:58 | 0.419 | 0.014 | 0 | 8.34 | 3.3925 | 0.04 | 0 | 102
6053 | 3-14:38:58 | 0.415 | 0.021 | 0 | 12.51 | 3.479 | 0.07 | 0 | 102
6054 | 3-14:39:58 | 0.419 | 0.028 | 0 | 16.68 | 3.5503 | 0.09 | 0 | 102
6055 | 3-14:40:58 | 0.415 | 0.035 | 0 | 20.84 | 3.6151 | 0.12 | 0 | 102
6056 | 3-14:41:58 | 0.415 | 0.042 | 0 | 25.02 | 3.6719 | 0.14 | 0 | 102
6057 | 3-14:42:58 | 0.415 | 0.049 | 0 | 29.19 | 3.7243 | 0.17 | 0 | 102
6058 | 3-14:43:58 | 0.415 | 0.055 | 0 | 33.36 | 3.7717 | 0.19 | 0 | 102
6059 | 3-14:44:58 | 0.415 | 0.062 | 0 | 37.52 | 3.8142 | 0.22 | 0 | 102
6060 | 3-14:45:58 | 0.415 | 0.069 | 0 | 41.69 | 3.8523 | 0.25 | 0 | 102
6061 | 3-14:46:58 | 0.415 | 0.076 | 0 | 45.86 | 3.8895 | 0.27 | 0 | 102
6062 | 3-14:47:58 | 0.415 | 0.083 | 0 | 50.03 | 3.9239 | 0.3 | 0 | 102
6063 | 3-14:48:58 | 0.415 | 0.09 | 0 | 54.19 | 3.9555 | 0.33 | 0 | 102
6064 | 3-14:49:58 | 0.415 | 0.097 | 0 | 58.36 | 3.9847 | 0.36 | 0 | 102
6065 | 3-14:50:58 | 0.415 | 0.104 | 0 | 62.52 | 4.0135 | 0.38 | 0 | 102
6066 | 3-14:51:58 | 0.415 | 0.111 | 0 | 66.69 | 4.0392 | 0.41 | 0 | 102
6067 | 3-14:52:58 | 0.415 | 0.118 | 0 | 70.86 | 4.0644 | 0.44 | 0 | 102
6068 | 3-14:53:58 | 0.415 | 0.125 | 0 | 75.02 | 4.0885 | 0.47 | 0 | 102
6069 | 3-14:54:58 | 0.415 | 0.132 | 0 | 79.19 | 4.1106 | 0.5 | 0 | 102
6070 | 3-14:55:58 | 0.415 | 0.139 | 0 | 83.36 | 4.1313 | 0.52 | 0 | 102
6071 | 3-14:56:58 | 0.415 | 0.145 | 0 | 87.52 | 4.1521 | 0.55 | 0 | 102
6072 | 3-14:57:58 | 0.415 | 0.152 | 0 | 91.69 | 4.1695 | 0.58 | 0 | 102
6073 | 3-14:58:58 | 0.415 | 0.159 | 0 | 95.86 | 4.1865 | 0.61 | 0 | 102
6074 | 3-14:59:58 | 0.415 | 0.166 | 0 | 100 | 4.2001 | 0.64 | 0 | 102

## Process-Tab
TestName | FYDP 21_2023 LCO Half Cell Cap Rd2 Cyc
Channel | 003_1
BatteryNo
StartTime | 2023-02-28 14:56
EndTime | 2023-03-04 05:57
StepNo
1 | DC-Rate: 0.1 C | Until: Voltage*<=2.8V
2 | CC-Rate: 0.1 C | Until: Voltage*>=4.2V
3 | DC-Rate: 0.25 C | Until: Voltage*<=2.8V
4 | CC-Rate: 0.2 C | Until: Voltage*>=4.2V
5 | Loop(step 3-5) | Looped 100 Times ?
6 | End