## Cycle-Tab
Cycle | CapC/mAh | CapD/mAh | SpeCapC/mAh/g | SpeCapD/mAh/g | Efficiency/% | EnergyC/mWh | EnergyD/mWh
1 | 0.306 | 0.612 | 0 | 0 | 199.85 | 1.22 | 1.6

## Step-Tab
Step | Mode
1 | CC-Rate
2 | DC-Rate
3 | DC-Rate

## Record-Tab
Record | TestTime | Current/mA | Capacity/mAh | SpeCap/mAh/g | SOC¦DOD/% | Voltage/V | Energy/mWh | SpeEnergy/Wh/kg | CycleNo
1 | 0:00 | 0.415 | 0 | 0 | 0 | 3.5472 | 0 | 0 | 1
2 | 0:00 | 0.415 | 0.001 | 0 | 0.38 | 3.5497 | 0 | 0 | 1
3 | 0:00 | 0.415 | 0.002 | 0 | 0.68 | 3.5609 | 0.01 | 0 | 1
4 | 0:00 | 0.415 | 0.003 | 0 | 1.06 | 3.5705 | 0.01 | 0 | 1
5 | 0:01 | 0.415 | 0.004 | 0 | 1.4 | 3.5817 | 0.02 | 0 | 1
6 | 0:01 | 0.415 | 0.005 | 0 | 1.77 | 3.5897 | 0.02 | 0 | 1
7 | 0:01 | 0.415 | 0.006 | 0 | 2.12 | 3.6003 | 0.02 | 0 | 1
8 | 0:01 | 0.415 | 0.008 | 0 | 2.5 | 3.6071 | 0.03 | 0 | 1
9 | 0:01 | 0.415 | 0.009 | 0 | 2.88 | 3.6167 | 0.03 | 0 | 1
10 | 0:01 | 0.415 | 0.01 | 0 | 3.25 | 3.6244 | 0.04 | 0 | 1
11 | 0:02 | 0.415 | 0.011 | 0 | 3.62 | 3.6328 | 0.04 | 0 | 1
12 | 0:02 | 0.415 | 0.012 | 0 | 4 | 3.6406 | 0.04 | 0 | 1
13 | 0:02 | 0.415 | 0.013 | 0 | 4.38 | 3.6492 | 0.05 | 0 | 1
14 | 0:02 | 0.415 | 0.015 | 0 | 4.75 | 3.6561 | 0.05 | 0 | 1
15 | 0:02 | 0.415 | 0.016 | 0 | 5.13 | 3.6635 | 0.06 | 0 | 1
16 | 0:02 | 0.415 | 0.017 | 0 | 5.51 | 3.67 | 0.06 | 0 | 1
17 | 0:03 | 0.415 | 0.018 | 0 | 5.89 | 3.6768 | 0.07 | 0 | 1
18 | 0:03 | 0.415 | 0.019 | 0 | 6.26 | 3.6852 | 0.07 | 0 | 1
19 | 0:03 | 0.415 | 0.02 | 0 | 6.64 | 3.6899 | 0.07 | 0 | 1
20 | 0:03 | 0.415 | 0.021 | 0 | 7.01 | 3.697 | 0.08 | 0 | 1
21 | 0:03 | 0.415 | 0.023 | 0 | 7.39 | 3.7032 | 0.08 | 0 | 1
22 | 0:03 | 0.415 | 0.024 | 0 | 7.77 | 3.7088 | 0.09 | 0 | 1
23 | 0:04 | 0.415 | 0.025 | 0 | 8.14 | 3.715 | 0.09 | 0 | 1
24 | 0:04 | 0.415 | 0.026 | 0 | 8.52 | 3.7215 | 0.1 | 0 | 1
25 | 0:04 | 0.415 | 0.027 | 0 | 8.9 | 3.7264 | 0.1 | 0 | 1
26 | 0:04 | 0.415 | 0.028 | 0 | 9.28 | 3.7326 | 0.1 | 0 | 1
27 | 0:04 | 0.415 | 0.03 | 0 | 9.65 | 3.7388 | 0.11 | 0 | 1
28 | 0:04 | 0.415 | 0.031 | 0 | 10.03 | 3.7435 | 0.11 | 0 | 1
29 | 0:05 | 0.415 | 0.032 | 0 | 10.41 | 3.7497 | 0.12 | 0 | 1
30 | 0:05 | 0.415 | 0.033 | 0 | 10.78 | 3.7547 | 0.12 | 0 | 1
31 | 0:05 | 0.415 | 0.034 | 0 | 11.16 | 3.7596 | 0.13 | 0 | 1
32 | 0:05 | 0.415 | 0.035 | 0 | 11.54 | 3.7649 | 0.13 | 0 | 1
33 | 0:05 | 0.415 | 0.036 | 0 | 11.91 | 3.7705 | 0.13 | 0 | 1
34 | 0:05 | 0.415 | 0.038 | 0 | 12.29 | 3.7748 | 0.14 | 0 | 1
35 | 0:06 | 0.415 | 0.039 | 0 | 12.67 | 3.7798 | 0.14 | 0 | 1
36 | 0:06 | 0.415 | 0.04 | 0 | 13.05 | 3.785 | 0.15 | 0 | 1
37 | 0:06 | 0.415 | 0.041 | 0 | 13.43 | 3.7884 | 0.15 | 0 | 1
38 | 0:06 | 0.415 | 0.042 | 0 | 13.8 | 3.794 | 0.16 | 0 | 1
39 | 0:06 | 0.415 | 0.043 | 0 | 14.18 | 3.7993 | 0.16 | 0 | 1
40 | 0:06 | 0.415 | 0.045 | 0 | 14.56 | 3.8039 | 0.16 | 0 | 1
41 | 0:07 | 0.415 | 0.046 | 0 | 14.94 | 3.8074 | 0.17 | 0 | 1
42 | 0:07 | 0.415 | 0.047 | 0 | 15.31 | 3.8129 | 0.17 | 0 | 1
43 | 0:07 | 0.415 | 0.048 | 0 | 15.69 | 3.817 | 0.18 | 0 | 1
44 | 0:07 | 0.415 | 0.049 | 0 | 16.07 | 3.8213 | 0.18 | 0 | 1
45 | 0:07 | 0.415 | 0.05 | 0 | 16.45 | 3.826 | 0.19 | 0 | 1
46 | 0:07 | 0.415 | 0.052 | 0 | 16.83 | 3.8306 | 0.19 | 0 | 1
47 | 0:08 | 0.415 | 0.053 | 0 | 17.2 | 3.8334 | 0.2 | 0 | 1
48 | 0:08 | 0.415 | 0.054 | 0 | 17.58 | 3.8377 | 0.2 | 0 | 1
49 | 0:08 | 0.415 | 0.055 | 0 | 17.95 | 3.8427 | 0.2 | 0 | 1
50 | 0:08 | 0.415 | 0.056 | 0 | 18.33 | 3.8467 | 0.21 | 0 | 1
51 | 0:08 | 0.415 | 0.057 | 0 | 18.71 | 3.8501 | 0.21 | 0 | 1
52 | 0:08 | 0.415 | 0.058 | 0 | 19.09 | 3.8539 | 0.22 | 0 | 1
53 | 0:09 | 0.415 | 0.06 | 0 | 19.47 | 3.8576 | 0.22 | 0 | 1
54 | 0:09 | 0.415 | 0.061 | 0 | 19.84 | 3.8616 | 0.23 | 0 | 1
55 | 0:09 | 0.415 | 0.062 | 0 | 20.22 | 3.8666 | 0.23 | 0 | 1
56 | 0:09 | 0.415 | 0.063 | 0 | 20.6 | 3.87 | 0.24 | 0 | 1
57 | 0:09 | 0.415 | 0.064 | 0 | 20.97 | 3.8731 | 0.24 | 0 | 1
58 | 0:09 | 0.415 | 0.065 | 0 | 21.35 | 3.8765 | 0.24 | 0 | 1
59 | 0:10 | 0.415 | 0.067 | 0 | 21.72 | 3.8808 | 0.25 | 0 | 1
60 | 0:10 | 0.415 | 0.068 | 0 | 22.11 | 3.8839 | 0.25 | 0 | 1
61 | 0:10 | 0.415 | 0.069 | 0 | 22.48 | 3.8876 | 0.26 | 0 | 1
62 | 0:10 | 0.415 | 0.07 | 0 | 22.86 | 3.8911 | 0.26 | 0 | 1
63 | 0:10 | 0.415 | 0.071 | 0 | 23.24 | 3.8945 | 0.27 | 0 | 1
64 | 0:10 | 0.415 | 0.072 | 0 | 23.61 | 3.8969 | 0.27 | 0 | 1
65 | 0:11 | 0.415 | 0.073 | 0 | 23.99 | 3.901 | 0.28 | 0 | 1
66 | 0:11 | 0.415 | 0.075 | 0 | 24.37 | 3.9038 | 0.28 | 0 | 1
67 | 0:11 | 0.415 | 0.076 | 0 | 24.75 | 3.9078 | 0.28 | 0 | 1
68 | 0:11 | 0.415 | 0.077 | 0 | 25.12 | 3.9118 | 0.29 | 0 | 1
69 | 0:11 | 0.415 | 0.078 | 0 | 25.5 | 3.9137 | 0.29 | 0 | 1
70 | 0:11 | 0.415 | 0.079 | 0 | 25.87 | 3.9174 | 0.3 | 0 | 1
71 | 0:12 | 0.415 | 0.08 | 0 | 26.25 | 3.9196 | 0.3 | 0 | 1
72 | 0:12 | 0.415 | 0.082 | 0 | 26.63 | 3.9239 | 0.31 | 0 | 1
73 | 0:12 | 0.415 | 0.083 | 0 | 27.01 | 3.9261 | 0.31 | 0 | 1
74 | 0:12 | 0.415 | 0.084 | 0 | 27.38 | 3.9283 | 0.32 | 0 | 1
75 | 0:12 | 0.415 | 0.085 | 0 | 27.76 | 3.9317 | 0.32 | 0 | 1
76 | 0:12 | 0.415 | 0.086 | 0 | 28.14 | 3.9345 | 0.33 | 0 | 1
77 | 0:13 | 0.415 | 0.087 | 0 | 28.51 | 3.9376 | 0.33 | 0 | 1
78 | 0:13 | 0.415 | 0.088 | 0 | 28.88 | 3.9407 | 0.33 | 0 | 1
79 | 0:13 | 0.415 | 0.09 | 0 | 29.26 | 3.9428 | 0.34 | 0 | 1
80 | 0:13 | 0.415 | 0.091 | 0 | 29.63 | 3.9456 | 0.34 | 0 | 1
81 | 0:13 | 0.415 | 0.092 | 0 | 30.01 | 3.949 | 0.35 | 0 | 1
82 | 0:13 | 0.415 | 0.093 | 0 | 30.38 | 3.9509 | 0.35 | 0 | 1
83 | 0:14 | 0.415 | 0.094 | 0 | 30.76 | 3.954 | 0.36 | 0 | 1
84 | 0:14 | 0.415 | 0.095 | 0 | 31.14 | 3.9574 | 0.36 | 0 | 1
85 | 0:14 | 0.415 | 0.096 | 0 | 31.52 | 3.9586 | 0.37 | 0 | 1
86 | 0:14 | 0.415 | 0.098 | 0 | 31.89 | 3.9614 | 0.37 | 0 | 1
87 | 0:14 | 0.415 | 0.099 | 0 | 32.27 | 3.9639 | 0.38 | 0 | 1
88 | 0:14 | 0.415 | 0.1 | 0 | 32.65 | 3.9655 | 0.38 | 0 | 1
89 | 0:15 | 0.415 | 0.101 | 0 | 33.02 | 3.9686 | 0.38 | 0 | 1
90 | 0:15 | 0.415 | 0.102 | 0 | 33.4 | 3.9698 | 0.39 | 0 | 1
91 | 0:15 | 0.415 | 0.103 | 0 | 33.78 | 3.9729 | 0.39 | 0 | 1
92 | 0:15 | 0.415 | 0.105 | 0 | 34.16 | 3.9748 | 0.4 | 0 | 1
93 | 0:15 | 0.415 | 0.106 | 0 | 34.53 | 3.9788 | 0.4 | 0 | 1
94 | 0:15 | 0.415 | 0.107 | 0 | 34.91 | 3.9797 | 0.41 | 0 | 1
95 | 0:16 | 0.415 | 0.108 | 0 | 35.29 | 3.9819 | 0.41 | 0 | 1
96 | 0:16 | 0.415 | 0.109 | 0 | 35.67 | 3.9838 | 0.42 | 0 | 1
97 | 0:16 | 0.415 | 0.11 | 0 | 36.05 | 3.9862 | 0.42 | 0 | 1
98 | 0:16 | 0.415 | 0.111 | 0 | 36.42 | 3.9884 | 0.43 | 0 | 1
99 | 0:16 | 0.415 | 0.113 | 0 | 36.8 | 3.9896 | 0.43 | 0 | 1
100 | 0:16 | 0.415 | 0.114 | 0 | 37.17 | 3.9918 | 0.44 | 0 | 1
101 | 0:17 | 0.415 | 0.115 | 0 | 37.55 | 3.9927 | 0.44 | 0 | 1
102 | 0:17 | 0.415 | 0.116 | 0 | 37.93 | 3.9943 | 0.44 | 0 | 1
103 | 0:17 | 0.415 | 0.117 | 0 | 38.31 | 3.9968 | 0.45 | 0 | 1
104 | 0:17 | 0.415 | 0.118 | 0 | 38.69 | 3.9983 | 0.45 | 0 | 1
105 | 0:17 | 0.415 | 0.12 | 0 | 39.07 | 3.9999 | 0.46 | 0 | 1
106 | 0:17 | 0.415 | 0.121 | 0 | 39.44 | 4.002 | 0.46 | 0 | 1
107 | 0:18 | 0.415 | 0.122 | 0 | 39.82 | 4.003 | 0.47 | 0 | 1
108 | 0:18 | 0.415 | 0.123 | 0 | 40.2 | 4.0058 | 0.47 | 0 | 1
109 | 0:18 | 0.415 | 0.124 | 0 | 40.57 | 4.0067 | 0.48 | 0 | 1
110 | 0:18 | 0.415 | 0.125 | 0 | 40.95 | 4.0086 | 0.48 | 0 | 1
111 | 0:18 | 0.415 | 0.127 | 0 | 41.33 | 4.0101 | 0.49 | 0 | 1
112 | 0:18 | 0.415 | 0.128 | 0 | 41.71 | 4.012 | 0.49 | 0 | 1
113 | 0:19 | 0.415 | 0.129 | 0 | 42.09 | 4.0135 | 0.5 | 0 | 1
114 | 0:19 | 0.415 | 0.13 | 0 | 42.46 | 4.0144 | 0.5 | 0 | 1
115 | 0:19 | 0.415 | 0.131 | 0 | 42.84 | 4.0166 | 0.5 | 0 | 1
116 | 0:19 | 0.415 | 0.132 | 0 | 43.22 | 4.0175 | 0.51 | 0 | 1
117 | 0:19 | 0.415 | 0.133 | 0 | 43.59 | 4.0185 | 0.51 | 0 | 1
118 | 0:19 | 0.415 | 0.135 | 0 | 43.97 | 4.021 | 0.52 | 0 | 1
119 | 0:20 | 0.415 | 0.136 | 0 | 44.35 | 4.0216 | 0.52 | 0 | 1
120 | 0:20 | 0.415 | 0.137 | 0 | 44.73 | 4.0231 | 0.53 | 0 | 1
121 | 0:20 | 0.415 | 0.138 | 0 | 45.1 | 4.0247 | 0.53 | 0 | 1
122 | 0:20 | 0.415 | 0.139 | 0 | 45.48 | 4.0256 | 0.54 | 0 | 1
123 | 0:20 | 0.415 | 0.14 | 0 | 45.86 | 4.0265 | 0.54 | 0 | 1
124 | 0:20 | 0.415 | 0.142 | 0 | 46.23 | 4.0287 | 0.55 | 0 | 1
125 | 0:21 | 0.415 | 0.143 | 0 | 46.61 | 4.0306 | 0.55 | 0 | 1
126 | 0:21 | 0.415 | 0.144 | 0 | 46.98 | 4.0312 | 0.56 | 0 | 1
127 | 0:21 | 0.415 | 0.145 | 0 | 47.36 | 4.033 | 0.56 | 0 | 1
128 | 0:21 | 0.415 | 0.146 | 0 | 47.74 | 4.0343 | 0.57 | 0 | 1
129 | 0:21 | 0.415 | 0.147 | 0 | 48.11 | 4.0349 | 0.57 | 0 | 1
130 | 0:21 | 0.415 | 0.148 | 0 | 48.49 | 4.0371 | 0.57 | 0 | 1
131 | 0:22 | 0.415 | 0.15 | 0 | 48.87 | 4.0383 | 0.58 | 0 | 1
132 | 0:22 | 0.415 | 0.151 | 0 | 49.25 | 4.0402 | 0.58 | 0 | 1
133 | 0:22 | 0.415 | 0.152 | 0 | 49.62 | 4.0411 | 0.59 | 0 | 1
134 | 0:22 | 0.415 | 0.153 | 0 | 50 | 4.042 | 0.59 | 0 | 1
135 | 0:22 | 0.415 | 0.154 | 0 | 50.38 | 4.0439 | 0.6 | 0 | 1
136 | 0:22 | 0.415 | 0.155 | 0 | 50.76 | 4.0458 | 0.6 | 0 | 1
137 | 0:23 | 0.415 | 0.157 | 0 | 51.14 | 4.0464 | 0.61 | 0 | 1
138 | 0:23 | 0.415 | 0.158 | 0 | 51.51 | 4.0479 | 0.61 | 0 | 1
139 | 0:23 | 0.415 | 0.159 | 0 | 51.89 | 4.0489 | 0.62 | 0 | 1
140 | 0:23 | 0.415 | 0.16 | 0 | 52.26 | 4.0498 | 0.62 | 0 | 1
141 | 0:23 | 0.415 | 0.161 | 0 | 52.64 | 4.0513 | 0.63 | 0 | 1
142 | 0:23 | 0.415 | 0.162 | 0 | 53.01 | 4.0535 | 0.63 | 0 | 1
143 | 0:24 | 0.415 | 0.163 | 0 | 53.39 | 4.0538 | 0.64 | 0 | 1
144 | 0:24 | 0.415 | 0.165 | 0 | 53.77 | 4.0547 | 0.64 | 0 | 1
145 | 0:24 | 0.415 | 0.166 | 0 | 54.15 | 4.0569 | 0.64 | 0 | 1
146 | 0:24 | 0.415 | 0.167 | 0 | 54.53 | 4.0578 | 0.65 | 0 | 1
147 | 0:24 | 0.415 | 0.168 | 0 | 54.9 | 4.0594 | 0.65 | 0 | 1
148 | 0:24 | 0.415 | 0.169 | 0 | 55.28 | 4.0606 | 0.66 | 0 | 1
149 | 0:25 | 0.415 | 0.17 | 0 | 55.65 | 4.0625 | 0.66 | 0 | 1
150 | 0:25 | 0.415 | 0.172 | 0 | 56.03 | 4.0634 | 0.67 | 0 | 1
151 | 0:25 | 0.415 | 0.173 | 0 | 56.41 | 4.0647 | 0.67 | 0 | 1
152 | 0:25 | 0.415 | 0.174 | 0 | 56.78 | 4.0659 | 0.68 | 0 | 1
153 | 0:25 | 0.415 | 0.175 | 0 | 57.16 | 4.0675 | 0.68 | 0 | 1
154 | 0:25 | 0.415 | 0.176 | 0 | 57.54 | 4.0684 | 0.69 | 0 | 1
155 | 0:26 | 0.415 | 0.177 | 0 | 57.91 | 4.0696 | 0.69 | 0 | 1
156 | 0:26 | 0.415 | 0.178 | 0 | 58.29 | 4.0709 | 0.7 | 0 | 1
157 | 0:26 | 0.415 | 0.18 | 0 | 58.67 | 4.0721 | 0.7 | 0 | 1
158 | 0:26 | 0.415 | 0.181 | 0 | 59.04 | 4.073 | 0.71 | 0 | 1
159 | 0:26 | 0.415 | 0.182 | 0 | 59.42 | 4.074 | 0.71 | 0 | 1
160 | 0:26 | 0.415 | 0.183 | 0 | 59.8 | 4.0755 | 0.71 | 0 | 1
161 | 0:27 | 0.415 | 0.184 | 0 | 60.17 | 4.0768 | 0.72 | 0 | 1
162 | 0:27 | 0.415 | 0.185 | 0 | 60.55 | 4.0783 | 0.72 | 0 | 1
163 | 0:27 | 0.415 | 0.186 | 0 | 60.92 | 4.0789 | 0.73 | 0 | 1
164 | 0:27 | 0.415 | 0.188 | 0 | 61.3 | 4.0802 | 0.73 | 0 | 1
165 | 0:27 | 0.415 | 0.189 | 0 | 61.67 | 4.0808 | 0.74 | 0 | 1
166 | 0:27 | 0.415 | 0.19 | 0 | 62.05 | 4.0827 | 0.74 | 0 | 1
167 | 0:28 | 0.415 | 0.191 | 0 | 62.43 | 4.0842 | 0.75 | 0 | 1
168 | 0:28 | 0.415 | 0.192 | 0 | 62.8 | 4.0854 | 0.75 | 0 | 1
169 | 0:28 | 0.415 | 0.193 | 0 | 63.18 | 4.0864 | 0.76 | 0 | 1
170 | 0:28 | 0.415 | 0.195 | 0 | 63.55 | 4.0882 | 0.76 | 0 | 1
171 | 0:28 | 0.415 | 0.196 | 0 | 63.93 | 4.0885 | 0.77 | 0 | 1
172 | 0:28 | 0.415 | 0.197 | 0 | 64.31 | 4.0892 | 0.77 | 0 | 1
173 | 0:29 | 0.415 | 0.198 | 0 | 64.68 | 4.0907 | 0.78 | 0 | 1
174 | 0:29 | 0.415 | 0.199 | 0 | 65.06 | 4.0923 | 0.78 | 0 | 1
175 | 0:29 | 0.415 | 0.2 | 0 | 65.43 | 4.0935 | 0.79 | 0 | 1
176 | 0:29 | 0.415 | 0.201 | 0 | 65.81 | 4.0947 | 0.79 | 0 | 1
177 | 0:29 | 0.415 | 0.203 | 0 | 66.19 | 4.0947 | 0.79 | 0 | 1
178 | 0:29 | 0.415 | 0.204 | 0 | 66.56 | 4.0972 | 0.8 | 0 | 1
179 | 0:30 | 0.415 | 0.205 | 0 | 66.94 | 4.0978 | 0.8 | 0 | 1
180 | 0:30 | 0.415 | 0.206 | 0 | 67.32 | 4.0985 | 0.81 | 0 | 1
181 | 0:30 | 0.415 | 0.207 | 0 | 67.7 | 4.1013 | 0.81 | 0 | 1
182 | 0:30 | 0.415 | 0.208 | 0 | 68.07 | 4.1022 | 0.82 | 0 | 1
183 | 0:30 | 0.415 | 0.21 | 0 | 68.45 | 4.1028 | 0.82 | 0 | 1
184 | 0:30 | 0.415 | 0.211 | 0 | 68.83 | 4.1034 | 0.83 | 0 | 1
185 | 0:31 | 0.415 | 0.212 | 0 | 69.2 | 4.1053 | 0.83 | 0 | 1
186 | 0:31 | 0.415 | 0.213 | 0 | 69.58 | 4.1065 | 0.84 | 0 | 1
187 | 0:31 | 0.415 | 0.214 | 0 | 69.95 | 4.1078 | 0.84 | 0 | 1
188 | 0:31 | 0.415 | 0.215 | 0 | 70.33 | 4.1087 | 0.85 | 0 | 1
189 | 0:31 | 0.415 | 0.216 | 0 | 70.71 | 4.1099 | 0.85 | 0 | 1
190 | 0:31 | 0.415 | 0.218 | 0 | 71.09 | 4.1121 | 0.86 | 0 | 1
191 | 0:32 | 0.415 | 0.219 | 0 | 71.46 | 4.1127 | 0.86 | 0 | 1
192 | 0:32 | 0.415 | 0.22 | 0 | 71.84 | 4.1127 | 0.87 | 0 | 1
193 | 0:32 | 0.415 | 0.221 | 0 | 72.22 | 4.1152 | 0.87 | 0 | 1
194 | 0:32 | 0.415 | 0.222 | 0 | 72.6 | 4.1168 | 0.88 | 0 | 1
195 | 0:32 | 0.415 | 0.223 | 0 | 72.97 | 4.1164 | 0.88 | 0 | 1
196 | 0:32 | 0.415 | 0.225 | 0 | 73.35 | 4.1189 | 0.88 | 0 | 1
197 | 0:33 | 0.415 | 0.226 | 0 | 73.73 | 4.1202 | 0.89 | 0 | 1
198 | 0:33 | 0.415 | 0.227 | 0 | 74.1 | 4.1208 | 0.89 | 0 | 1
199 | 0:33 | 0.415 | 0.228 | 0 | 74.48 | 4.1223 | 0.9 | 0 | 1
200 | 0:33 | 0.415 | 0.229 | 0 | 74.86 | 4.123 | 0.9 | 0 | 1
201 | 0:33 | 0.415 | 0.23 | 0 | 75.24 | 4.123 | 0.91 | 0 | 1
202 | 0:33 | 0.415 | 0.231 | 0 | 75.62 | 4.1248 | 0.91 | 0 | 1
203 | 0:34 | 0.415 | 0.233 | 0 | 76 | 4.1254 | 0.92 | 0 | 1
204 | 0:34 | 0.415 | 0.234 | 0 | 76.37 | 4.1279 | 0.92 | 0 | 1
205 | 0:34 | 0.415 | 0.235 | 0 | 76.75 | 4.1288 | 0.93 | 0 | 1
206 | 0:34 | 0.415 | 0.236 | 0 | 77.13 | 4.1295 | 0.93 | 0 | 1
207 | 0:34 | 0.415 | 0.237 | 0 | 77.51 | 4.1313 | 0.94 | 0 | 1
208 | 0:34 | 0.415 | 0.238 | 0 | 77.88 | 4.1316 | 0.94 | 0 | 1
209 | 0:35 | 0.415 | 0.24 | 0 | 78.26 | 4.1332 | 0.95 | 0 | 1
210 | 0:35 | 0.415 | 0.241 | 0 | 78.64 | 4.1344 | 0.95 | 0 | 1
211 | 0:35 | 0.415 | 0.242 | 0 | 79.01 | 4.135 | 0.96 | 0 | 1
212 | 0:35 | 0.415 | 0.243 | 0 | 79.39 | 4.1366 | 0.96 | 0 | 1
213 | 0:35 | 0.415 | 0.244 | 0 | 79.77 | 4.1381 | 0.97 | 0 | 1
214 | 0:35 | 0.415 | 0.245 | 0 | 80.14 | 4.1388 | 0.97 | 0 | 1
215 | 0:36 | 0.415 | 0.246 | 0 | 80.52 | 4.1394 | 0.98 | 0 | 1
216 | 0:36 | 0.415 | 0.248 | 0 | 80.9 | 4.1406 | 0.98 | 0 | 1
217 | 0:36 | 0.415 | 0.249 | 0 | 81.28 | 4.1425 | 0.98 | 0 | 1
218 | 0:36 | 0.415 | 0.25 | 0 | 81.65 | 4.1437 | 0.99 | 0 | 1
219 | 0:36 | 0.415 | 0.251 | 0 | 82.03 | 4.1443 | 0.99 | 0 | 1
220 | 0:36 | 0.415 | 0.252 | 0 | 82.41 | 4.1456 | 1 | 0 | 1
221 | 0:37 | 0.415 | 0.253 | 0 | 82.79 | 4.1474 | 1 | 0 | 1
222 | 0:37 | 0.415 | 0.255 | 0 | 83.16 | 4.1481 | 1.01 | 0 | 1
223 | 0:37 | 0.415 | 0.256 | 0 | 83.54 | 4.1493 | 1.01 | 0 | 1
224 | 0:37 | 0.415 | 0.257 | 0 | 83.92 | 4.1515 | 1.02 | 0 | 1
225 | 0:37 | 0.415 | 0.258 | 0 | 84.29 | 4.1521 | 1.02 | 0 | 1
226 | 0:37 | 0.415 | 0.259 | 0 | 84.67 | 4.153 | 1.03 | 0 | 1
227 | 0:38 | 0.415 | 0.26 | 0 | 85.04 | 4.1546 | 1.03 | 0 | 1
228 | 0:38 | 0.415 | 0.261 | 0 | 85.42 | 4.1558 | 1.04 | 0 | 1
229 | 0:38 | 0.415 | 0.263 | 0 | 85.8 | 4.1577 | 1.04 | 0 | 1
230 | 0:38 | 0.415 | 0.264 | 0 | 86.18 | 4.1583 | 1.05 | 0 | 1
231 | 0:38 | 0.415 | 0.265 | 0 | 86.55 | 4.1589 | 1.05 | 0 | 1
232 | 0:38 | 0.415 | 0.266 | 0 | 86.93 | 4.1598 | 1.06 | 0 | 1
233 | 0:39 | 0.415 | 0.267 | 0 | 87.31 | 4.1602 | 1.06 | 0 | 1
234 | 0:39 | 0.415 | 0.268 | 0 | 87.68 | 4.162 | 1.07 | 0 | 1
235 | 0:39 | 0.415 | 0.27 | 0 | 88.05 | 4.1636 | 1.07 | 0 | 1
236 | 0:39 | 0.415 | 0.271 | 0 | 88.43 | 4.1642 | 1.08 | 0 | 1
237 | 0:39 | 0.415 | 0.272 | 0 | 88.81 | 4.1654 | 1.08 | 0 | 1
238 | 0:39 | 0.415 | 0.273 | 0 | 89.18 | 4.1667 | 1.09 | 0 | 1
239 | 0:40 | 0.415 | 0.274 | 0 | 89.56 | 4.1685 | 1.09 | 0 | 1
240 | 0:40 | 0.415 | 0.275 | 0 | 89.94 | 4.1695 | 1.1 | 0 | 1
241 | 0:40 | 0.415 | 0.276 | 0 | 90.31 | 4.1701 | 1.1 | 0 | 1
242 | 0:40 | 0.415 | 0.278 | 0 | 90.69 | 4.1713 | 1.1 | 0 | 1
243 | 0:40 | 0.415 | 0.279 | 0 | 91.07 | 4.1732 | 1.11 | 0 | 1
244 | 0:40 | 0.415 | 0.28 | 0 | 91.45 | 4.1735 | 1.11 | 0 | 1
245 | 0:41 | 0.415 | 0.281 | 0 | 91.82 | 4.1744 | 1.12 | 0 | 1
246 | 0:41 | 0.415 | 0.282 | 0 | 92.2 | 4.1757 | 1.12 | 0 | 1
247 | 0:41 | 0.415 | 0.283 | 0 | 92.58 | 4.1775 | 1.13 | 0 | 1
248 | 0:41 | 0.415 | 0.285 | 0 | 92.96 | 4.1788 | 1.13 | 0 | 1
249 | 0:41 | 0.415 | 0.286 | 0 | 93.34 | 4.18 | 1.14 | 0 | 1
250 | 0:41 | 0.415 | 0.287 | 0 | 93.71 | 4.18 | 1.14 | 0 | 1
251 | 0:42 | 0.415 | 0.288 | 0 | 94.09 | 4.1819 | 1.15 | 0 | 1
252 | 0:42 | 0.415 | 0.289 | 0 | 94.46 | 4.1834 | 1.15 | 0 | 1
253 | 0:42 | 0.415 | 0.29 | 0 | 94.84 | 4.184 | 1.16 | 0 | 1
254 | 0:42 | 0.415 | 0.291 | 0 | 95.22 | 4.1859 | 1.16 | 0 | 1
255 | 0:42 | 0.415 | 0.293 | 0 | 95.6 | 4.1881 | 1.17 | 0 | 1
256 | 0:42 | 0.415 | 0.294 | 0 | 95.98 | 4.189 | 1.17 | 0 | 1
257 | 0:43 | 0.415 | 0.295 | 0 | 96.36 | 4.189 | 1.18 | 0 | 1
258 | 0:43 | 0.415 | 0.296 | 0 | 96.73 | 4.1893 | 1.18 | 0 | 1
259 | 0:43 | 0.415 | 0.297 | 0 | 97.11 | 4.1915 | 1.19 | 0 | 1
260 | 0:43 | 0.415 | 0.298 | 0 | 97.49 | 4.193 | 1.19 | 0 | 1
261 | 0:43 | 0.415 | 0.3 | 0 | 97.87 | 4.1943 | 1.2 | 0 | 1
262 | 0:43 | 0.415 | 0.301 | 0 | 98.25 | 4.1958 | 1.2 | 0 | 1
263 | 0:44 | 0.415 | 0.302 | 0 | 98.62 | 4.1964 | 1.21 | 0 | 1
264 | 0:44 | 0.415 | 0.303 | 0 | 99 | 4.1974 | 1.21 | 0 | 1
265 | 0:44 | 0.415 | 0.304 | 0 | 99.38 | 4.1989 | 1.22 | 0 | 1
266 | 0:44 | 0.415 | 0.305 | 0 | 99.76 | 4.1995 | 1.22 | 0 | 1
267 | 0:44 | 0.415 | 0.306 | 0 | 100 | 4.2001 | 1.22 | 0 | 1
268 | 0:44 | -0.521 | 0 | 0 | 0 | 4.1465 | 0 | 0 | 1
269 | 0:44 | -0.521 | 0.001 | 0 | 0.24 | 4.1447 | 0.01 | 0 | 1
270 | 0:45 | -0.521 | 0.003 | 0 | 0.47 | 4.1341 | 0.01 | 0 | 1
271 | 0:45 | -0.521 | 0.004 | 0 | 0.71 | 4.1276 | 0.02 | 0 | 1
272 | 0:45 | -0.521 | 0.006 | 0 | 0.94 | 4.1202 | 0.02 | 0 | 1
273 | 0:45 | -0.521 | 0.007 | 0 | 1.18 | 4.1133 | 0.03 | 0 | 1
274 | 0:45 | -0.521 | 0.009 | 0 | 1.42 | 4.1071 | 0.04 | 0 | 1
275 | 0:45 | -0.521 | 0.01 | 0 | 1.65 | 4.1003 | 0.04 | 0 | 1
276 | 0:46 | -0.521 | 0.012 | 0 | 1.89 | 4.0935 | 0.05 | 0 | 1
277 | 0:46 | -0.521 | 0.013 | 0 | 2.13 | 4.0889 | 0.05 | 0 | 1
278 | 0:46 | -0.521 | 0.014 | 0 | 2.36 | 4.0811 | 0.06 | 0 | 1
279 | 0:46 | -0.521 | 0.016 | 0 | 2.6 | 4.0765 | 0.07 | 0 | 1
280 | 0:46 | -0.521 | 0.017 | 0 | 2.84 | 4.0709 | 0.07 | 0 | 1
281 | 0:46 | -0.521 | 0.019 | 0 | 3.08 | 4.0647 | 0.08 | 0 | 1
282 | 0:47 | -0.521 | 0.02 | 0 | 3.31 | 4.0597 | 0.08 | 0 | 1
283 | 0:47 | -0.521 | 0.022 | 0 | 3.55 | 4.0538 | 0.09 | 0 | 1
284 | 0:47 | -0.521 | 0.023 | 0 | 3.79 | 4.0467 | 0.09 | 0 | 1
285 | 0:47 | -0.521 | 0.025 | 0 | 4.02 | 4.0427 | 0.1 | 0 | 1
286 | 0:47 | -0.521 | 0.026 | 0 | 4.26 | 4.0371 | 0.11 | 0 | 1
287 | 0:47 | -0.521 | 0.028 | 0 | 4.5 | 4.0309 | 0.11 | 0 | 1
288 | 0:48 | -0.521 | 0.029 | 0 | 4.73 | 4.0256 | 0.12 | 0 | 1
289 | 0:48 | -0.521 | 0.03 | 0 | 4.97 | 4.021 | 0.12 | 0 | 1
290 | 0:48 | -0.521 | 0.032 | 0 | 5.2 | 4.0169 | 0.13 | 0 | 1
291 | 0:48 | -0.521 | 0.033 | 0 | 5.44 | 4.0104 | 0.14 | 0 | 1
292 | 0:48 | -0.521 | 0.035 | 0 | 5.68 | 4.0058 | 0.14 | 0 | 1
293 | 0:48 | -0.521 | 0.036 | 0 | 5.91 | 4.0011 | 0.15 | 0 | 1
294 | 0:49 | -0.521 | 0.038 | 0 | 6.15 | 3.9949 | 0.15 | 0 | 1
295 | 0:49 | -0.521 | 0.039 | 0 | 6.39 | 3.9903 | 0.16 | 0 | 1
296 | 0:49 | -0.521 | 0.041 | 0 | 6.62 | 3.9859 | 0.16 | 0 | 1
297 | 0:49 | -0.521 | 0.042 | 0 | 6.86 | 3.981 | 0.17 | 0 | 1
298 | 0:49 | -0.521 | 0.043 | 0 | 7.09 | 3.9757 | 0.18 | 0 | 1
299 | 0:49 | -0.521 | 0.045 | 0 | 7.33 | 3.9698 | 0.18 | 0 | 1
300 | 0:50 | -0.521 | 0.046 | 0 | 7.57 | 3.9648 | 0.19 | 0 | 1
301 | 0:50 | -0.521 | 0.048 | 0 | 7.81 | 3.9608 | 0.19 | 0 | 1
302 | 0:50 | -0.521 | 0.049 | 0 | 8.04 | 3.9568 | 0.2 | 0 | 1
303 | 0:50 | -0.521 | 0.051 | 0 | 8.28 | 3.9524 | 0.2 | 0 | 1
304 | 0:50 | -0.521 | 0.052 | 0 | 8.52 | 3.949 | 0.21 | 0 | 1
305 | 0:50 | -0.521 | 0.054 | 0 | 8.75 | 3.9435 | 0.22 | 0 | 1
306 | 0:51 | -0.521 | 0.055 | 0 | 8.99 | 3.9397 | 0.22 | 0 | 1
307 | 0:51 | -0.521 | 0.056 | 0 | 9.22 | 3.9345 | 0.23 | 0 | 1
308 | 0:51 | -0.521 | 0.058 | 0 | 9.46 | 3.9304 | 0.23 | 0 | 1
309 | 0:51 | -0.521 | 0.059 | 0 | 9.69 | 3.9261 | 0.24 | 0 | 1
310 | 0:51 | -0.521 | 0.061 | 0 | 9.93 | 3.9224 | 0.24 | 0 | 1
311 | 0:51 | -0.521 | 0.062 | 0 | 10.17 | 3.9183 | 0.25 | 0 | 1
312 | 0:52 | -0.521 | 0.064 | 0 | 10.4 | 3.914 | 0.26 | 0 | 1
313 | 0:52 | -0.521 | 0.065 | 0 | 10.64 | 3.9106 | 0.26 | 0 | 1
314 | 0:52 | -0.521 | 0.067 | 0 | 10.87 | 3.9069 | 0.27 | 0 | 1
315 | 0:52 | -0.521 | 0.068 | 0 | 11.11 | 3.9035 | 0.27 | 0 | 1
316 | 0:52 | -0.521 | 0.069 | 0 | 11.34 | 3.8982 | 0.28 | 0 | 1
317 | 0:52 | -0.521 | 0.071 | 0 | 11.58 | 3.8963 | 0.28 | 0 | 1
318 | 0:53 | -0.521 | 0.072 | 0 | 11.82 | 3.892 | 0.29 | 0 | 1
319 | 0:53 | -0.521 | 0.074 | 0 | 12.05 | 3.8889 | 0.3 | 0 | 1
320 | 0:53 | -0.521 | 0.075 | 0 | 12.29 | 3.8858 | 0.3 | 0 | 1
321 | 0:53 | -0.521 | 0.077 | 0 | 12.53 | 3.8821 | 0.31 | 0 | 1
322 | 0:53 | -0.521 | 0.078 | 0 | 12.76 | 3.8777 | 0.31 | 0 | 1
323 | 0:53 | -0.521 | 0.08 | 0 | 13 | 3.8756 | 0.32 | 0 | 1
324 | 0:54 | -0.521 | 0.081 | 0 | 13.23 | 3.8721 | 0.32 | 0 | 1
325 | 0:54 | -0.521 | 0.082 | 0 | 13.47 | 3.8681 | 0.33 | 0 | 1
326 | 0:54 | -0.521 | 0.084 | 0 | 13.7 | 3.8669 | 0.33 | 0 | 1
327 | 0:54 | -0.521 | 0.085 | 0 | 13.94 | 3.8628 | 0.34 | 0 | 1
328 | 0:54 | -0.521 | 0.087 | 0 | 14.17 | 3.8582 | 0.35 | 0 | 1
329 | 0:54 | -0.521 | 0.088 | 0 | 14.41 | 3.8573 | 0.35 | 0 | 1
330 | 0:55 | -0.521 | 0.09 | 0 | 14.65 | 3.8532 | 0.36 | 0 | 1
331 | 0:55 | -0.521 | 0.091 | 0 | 14.88 | 3.8514 | 0.36 | 0 | 1
332 | 0:55 | -0.521 | 0.092 | 0 | 15.12 | 3.8477 | 0.37 | 0 | 1
333 | 0:55 | -0.521 | 0.094 | 0 | 15.36 | 3.8461 | 0.37 | 0 | 1
334 | 0:55 | -0.521 | 0.095 | 0 | 15.59 | 3.843 | 0.38 | 0 | 1
335 | 0:55 | -0.521 | 0.097 | 0 | 15.83 | 3.8402 | 0.38 | 0 | 1
336 | 0:56 | -0.521 | 0.098 | 0 | 16.07 | 3.8374 | 0.39 | 0 | 1
337 | 0:56 | -0.521 | 0.1 | 0 | 16.3 | 3.8356 | 0.4 | 0 | 1
338 | 0:56 | -0.521 | 0.101 | 0 | 16.54 | 3.8315 | 0.4 | 0 | 1
339 | 0:56 | -0.521 | 0.103 | 0 | 16.78 | 3.83 | 0.41 | 0 | 1
340 | 0:56 | -0.521 | 0.104 | 0 | 17.02 | 3.8269 | 0.41 | 0 | 1
341 | 0:56 | -0.521 | 0.106 | 0 | 17.26 | 3.8247 | 0.42 | 0 | 1
342 | 0:57 | -0.521 | 0.107 | 0 | 17.49 | 3.8216 | 0.42 | 0 | 1
343 | 0:57 | -0.518 | 0.108 | 0 | 17.73 | 3.8194 | 0.43 | 0 | 1
344 | 0:57 | -0.521 | 0.11 | 0 | 17.96 | 3.8176 | 0.43 | 0 | 1
345 | 0:57 | -0.521 | 0.111 | 0 | 18.2 | 3.8145 | 0.44 | 0 | 1
346 | 0:57 | -0.521 | 0.113 | 0 | 18.44 | 3.8126 | 0.45 | 0 | 1
347 | 0:57 | -0.521 | 0.114 | 0 | 18.67 | 3.8111 | 0.45 | 0 | 1
348 | 0:58 | -0.521 | 0.116 | 0 | 18.91 | 3.8074 | 0.46 | 0 | 1
349 | 0:58 | -0.521 | 0.117 | 0 | 19.15 | 3.8067 | 0.46 | 0 | 1
350 | 0:58 | -0.521 | 0.119 | 0 | 19.38 | 3.8033 | 0.47 | 0 | 1
351 | 0:58 | -0.521 | 0.12 | 0 | 19.62 | 3.8024 | 0.47 | 0 | 1
352 | 0:58 | -0.521 | 0.121 | 0 | 19.85 | 3.7987 | 0.48 | 0 | 1
353 | 0:58 | -0.521 | 0.123 | 0 | 20.09 | 3.7965 | 0.48 | 0 | 1
354 | 0:59 | -0.521 | 0.124 | 0 | 20.33 | 3.7953 | 0.49 | 0 | 1
355 | 0:59 | -0.521 | 0.126 | 0 | 20.57 | 3.7919 | 0.5 | 0 | 1
356 | 0:59 | -0.521 | 0.127 | 0 | 20.8 | 3.79 | 0.5 | 0 | 1
357 | 0:59 | -0.521 | 0.129 | 0 | 21.04 | 3.7875 | 0.51 | 0 | 1
358 | 0:59 | -0.521 | 0.13 | 0 | 21.28 | 3.7863 | 0.51 | 0 | 1
359 | 0:59 | -0.521 | 0.132 | 0 | 21.51 | 3.7829 | 0.52 | 0 | 1
360 | 1:00 | -0.521 | 0.133 | 0 | 21.75 | 3.7819 | 0.52 | 0 | 1
361 | 1:00 | -0.521 | 0.134 | 0 | 21.98 | 3.7804 | 0.53 | 0 | 1
362 | 1:00 | -0.521 | 0.136 | 0 | 22.22 | 3.7767 | 0.53 | 0 | 1
363 | 1:00 | -0.521 | 0.137 | 0 | 22.46 | 3.7764 | 0.54 | 0 | 1
364 | 1:00 | -0.521 | 0.139 | 0 | 22.69 | 3.7726 | 0.54 | 0 | 1
365 | 1:00 | -0.521 | 0.14 | 0 | 22.93 | 3.7711 | 0.55 | 0 | 1
366 | 1:01 | -0.518 | 0.142 | 0 | 23.17 | 3.7686 | 0.56 | 0 | 1
367 | 1:01 | -0.521 | 0.143 | 0 | 23.4 | 3.7664 | 0.56 | 0 | 1
368 | 1:01 | -0.521 | 0.145 | 0 | 23.64 | 3.763 | 0.57 | 0 | 1
369 | 1:01 | -0.521 | 0.146 | 0 | 23.87 | 3.7618 | 0.57 | 0 | 1
370 | 1:01 | -0.521 | 0.148 | 0 | 24.11 | 3.7599 | 0.58 | 0 | 1
371 | 1:01 | -0.521 | 0.149 | 0 | 24.35 | 3.7568 | 0.58 | 0 | 1
372 | 1:02 | -0.521 | 0.15 | 0 | 24.58 | 3.7559 | 0.59 | 0 | 1
373 | 1:02 | -0.521 | 0.152 | 0 | 24.82 | 3.7522 | 0.59 | 0 | 1
374 | 1:02 | -0.521 | 0.153 | 0 | 25.06 | 3.7516 | 0.6 | 0 | 1
375 | 1:02 | -0.521 | 0.155 | 0 | 25.29 | 3.7494 | 0.6 | 0 | 1
376 | 1:02 | -0.521 | 0.156 | 0 | 25.53 | 3.7466 | 0.61 | 0 | 1
377 | 1:02 | -0.521 | 0.158 | 0 | 25.77 | 3.7435 | 0.62 | 0 | 1
378 | 1:03 | -0.521 | 0.159 | 0 | 26.01 | 3.7416 | 0.62 | 0 | 1
379 | 1:03 | -0.521 | 0.161 | 0 | 26.24 | 3.7404 | 0.63 | 0 | 1
380 | 1:03 | -0.521 | 0.162 | 0 | 26.48 | 3.737 | 0.63 | 0 | 1
381 | 1:03 | -0.521 | 0.163 | 0 | 26.72 | 3.7354 | 0.64 | 0 | 1
382 | 1:03 | -0.521 | 0.165 | 0 | 26.95 | 3.7323 | 0.64 | 0 | 1
383 | 1:03 | -0.521 | 0.166 | 0 | 27.19 | 3.7308 | 0.65 | 0 | 1
384 | 1:04 | -0.521 | 0.168 | 0 | 27.42 | 3.7283 | 0.65 | 0 | 1
385 | 1:04 | -0.521 | 0.169 | 0 | 27.66 | 3.7255 | 0.66 | 0 | 1
386 | 1:04 | -0.521 | 0.171 | 0 | 27.9 | 3.7227 | 0.66 | 0 | 1
387 | 1:04 | -0.521 | 0.172 | 0 | 28.13 | 3.7212 | 0.67 | 0 | 1
388 | 1:04 | -0.521 | 0.174 | 0 | 28.37 | 3.7181 | 0.67 | 0 | 1
389 | 1:04 | -0.521 | 0.175 | 0 | 28.6 | 3.7162 | 0.68 | 0 | 1
390 | 1:05 | -0.521 | 0.176 | 0 | 28.84 | 3.7131 | 0.69 | 0 | 1
391 | 1:05 | -0.521 | 0.178 | 0 | 29.08 | 3.7109 | 0.69 | 0 | 1
392 | 1:05 | -0.521 | 0.179 | 0 | 29.32 | 3.7091 | 0.7 | 0 | 1
393 | 1:05 | -0.521 | 0.181 | 0 | 29.55 | 3.706 | 0.7 | 0 | 1
394 | 1:05 | -0.521 | 0.182 | 0 | 29.79 | 3.7038 | 0.71 | 0 | 1
395 | 1:05 | -0.521 | 0.184 | 0 | 30.02 | 3.7019 | 0.71 | 0 | 1
396 | 1:06 | -0.521 | 0.185 | 0 | 30.26 | 3.6985 | 0.72 | 0 | 1
397 | 1:06 | -0.521 | 0.187 | 0 | 30.5 | 3.6967 | 0.72 | 0 | 1
398 | 1:06 | -0.521 | 0.188 | 0 | 30.73 | 3.6942 | 0.73 | 0 | 1
399 | 1:06 | -0.521 | 0.189 | 0 | 30.97 | 3.6914 | 0.73 | 0 | 1
400 | 1:06 | -0.521 | 0.191 | 0 | 31.21 | 3.688 | 0.74 | 0 | 1
401 | 1:06 | -0.521 | 0.192 | 0 | 31.44 | 3.6855 | 0.74 | 0 | 1
402 | 1:07 | -0.521 | 0.194 | 0 | 31.68 | 3.6846 | 0.75 | 0 | 1
403 | 1:07 | -0.521 | 0.195 | 0 | 31.92 | 3.6806 | 0.75 | 0 | 1
404 | 1:07 | -0.521 | 0.197 | 0 | 32.15 | 3.6778 | 0.76 | 0 | 1
405 | 1:07 | -0.521 | 0.198 | 0 | 32.39 | 3.6756 | 0.77 | 0 | 1
406 | 1:07 | -0.521 | 0.2 | 0 | 32.63 | 3.6722 | 0.77 | 0 | 1
407 | 1:07 | -0.521 | 0.201 | 0 | 32.86 | 3.6709 | 0.78 | 0 | 1
408 | 1:08 | -0.521 | 0.202 | 0 | 33.1 | 3.6663 | 0.78 | 0 | 1
409 | 1:08 | -0.521 | 0.204 | 0 | 33.34 | 3.6651 | 0.79 | 0 | 1
410 | 1:08 | -0.521 | 0.205 | 0 | 33.57 | 3.661 | 0.79 | 0 | 1
411 | 1:08 | -0.521 | 0.207 | 0 | 33.81 | 3.6592 | 0.8 | 0 | 1
412 | 1:08 | -0.521 | 0.208 | 0 | 34.04 | 3.657 | 0.8 | 0 | 1
413 | 1:08 | -0.521 | 0.21 | 0 | 34.28 | 3.6536 | 0.81 | 0 | 1
414 | 1:09 | -0.521 | 0.211 | 0 | 34.52 | 3.6505 | 0.81 | 0 | 1
415 | 1:09 | -0.521 | 0.213 | 0 | 34.75 | 3.6477 | 0.82 | 0 | 1
416 | 1:09 | -0.521 | 0.214 | 0 | 34.99 | 3.6461 | 0.82 | 0 | 1
417 | 1:09 | -0.521 | 0.216 | 0 | 35.23 | 3.6415 | 0.83 | 0 | 1
418 | 1:09 | -0.521 | 0.217 | 0 | 35.46 | 3.6396 | 0.83 | 0 | 1
419 | 1:09 | -0.521 | 0.218 | 0 | 35.7 | 3.6359 | 0.84 | 0 | 1
420 | 1:10 | -0.521 | 0.22 | 0 | 35.93 | 3.6337 | 0.84 | 0 | 1
421 | 1:10 | -0.521 | 0.221 | 0 | 36.17 | 3.6313 | 0.85 | 0 | 1
422 | 1:10 | -0.521 | 0.223 | 0 | 36.41 | 3.6272 | 0.86 | 0 | 1
423 | 1:10 | -0.521 | 0.224 | 0 | 36.64 | 3.6254 | 0.86 | 0 | 1
424 | 1:10 | -0.521 | 0.226 | 0 | 36.88 | 3.6213 | 0.87 | 0 | 1
425 | 1:10 | -0.521 | 0.227 | 0 | 37.11 | 3.6192 | 0.87 | 0 | 1
426 | 1:11 | -0.521 | 0.228 | 0 | 37.35 | 3.6151 | 0.88 | 0 | 1
427 | 1:11 | -0.521 | 0.23 | 0 | 37.59 | 3.612 | 0.88 | 0 | 1
428 | 1:11 | -0.521 | 0.231 | 0 | 37.82 | 3.6105 | 0.89 | 0 | 1
429 | 1:11 | -0.521 | 0.233 | 0 | 38.06 | 3.6055 | 0.89 | 0 | 1
430 | 1:11 | -0.521 | 0.234 | 0 | 38.29 | 3.604 | 0.9 | 0 | 1
431 | 1:11 | -0.521 | 0.236 | 0 | 38.53 | 3.6009 | 0.9 | 0 | 1
432 | 1:12 | -0.521 | 0.237 | 0 | 38.77 | 3.5981 | 0.91 | 0 | 1
433 | 1:12 | -0.521 | 0.239 | 0 | 39 | 3.5953 | 0.91 | 0 | 1
434 | 1:12 | -0.521 | 0.24 | 0 | 39.24 | 3.5913 | 0.92 | 0 | 1
435 | 1:12 | -0.521 | 0.242 | 0 | 39.48 | 3.5875 | 0.92 | 0 | 1
436 | 1:12 | -0.521 | 0.243 | 0 | 39.71 | 3.586 | 0.93 | 0 | 1
437 | 1:12 | -0.521 | 0.244 | 0 | 39.95 | 3.581 | 0.93 | 0 | 1
438 | 1:13 | -0.521 | 0.246 | 0 | 40.19 | 3.5789 | 0.94 | 0 | 1
439 | 1:13 | -0.521 | 0.247 | 0 | 40.42 | 3.5758 | 0.94 | 0 | 1
440 | 1:13 | -0.521 | 0.249 | 0 | 40.66 | 3.5717 | 0.95 | 0 | 1
441 | 1:13 | -0.521 | 0.25 | 0 | 40.89 | 3.5699 | 0.95 | 0 | 1
442 | 1:13 | -0.521 | 0.252 | 0 | 41.13 | 3.5652 | 0.96 | 0 | 1
443 | 1:13 | -0.521 | 0.253 | 0 | 41.37 | 3.5609 | 0.96 | 0 | 1
444 | 1:14 | -0.521 | 0.255 | 0 | 41.6 | 3.559 | 0.97 | 0 | 1
445 | 1:14 | -0.521 | 0.256 | 0 | 41.84 | 3.5556 | 0.97 | 0 | 1
446 | 1:14 | -0.521 | 0.257 | 0 | 42.07 | 3.551 | 0.98 | 0 | 1
447 | 1:14 | -0.521 | 0.259 | 0 | 42.31 | 3.5494 | 0.98 | 0 | 1
448 | 1:14 | -0.521 | 0.26 | 0 | 42.54 | 3.5457 | 0.99 | 0 | 1
449 | 1:14 | -0.521 | 0.262 | 0 | 42.78 | 3.5429 | 0.99 | 0 | 1
450 | 1:15 | -0.521 | 0.263 | 0 | 43.02 | 3.5389 | 1 | 0 | 1
451 | 1:15 | -0.521 | 0.265 | 0 | 43.25 | 3.5348 | 1.01 | 0 | 1
452 | 1:15 | -0.521 | 0.266 | 0 | 43.49 | 3.5305 | 1.01 | 0 | 1
453 | 1:15 | -0.521 | 0.267 | 0 | 43.72 | 3.5286 | 1.02 | 0 | 1
454 | 1:15 | -0.521 | 0.269 | 0 | 43.96 | 3.5243 | 1.02 | 0 | 1
455 | 1:15 | -0.521 | 0.27 | 0 | 44.19 | 3.5193 | 1.03 | 0 | 1
456 | 1:16 | -0.521 | 0.272 | 0 | 44.43 | 3.5172 | 1.03 | 0 | 1
457 | 1:16 | -0.521 | 0.273 | 0 | 44.66 | 3.5128 | 1.04 | 0 | 1
458 | 1:16 | -0.521 | 0.275 | 0 | 44.9 | 3.5104 | 1.04 | 0 | 1
459 | 1:16 | -0.521 | 0.276 | 0 | 45.14 | 3.5054 | 1.05 | 0 | 1
460 | 1:16 | -0.521 | 0.278 | 0 | 45.37 | 3.5017 | 1.05 | 0 | 1
461 | 1:16 | -0.521 | 0.279 | 0 | 45.61 | 3.4986 | 1.06 | 0 | 1
462 | 1:17 | -0.521 | 0.28 | 0 | 45.85 | 3.4942 | 1.06 | 0 | 1
463 | 1:17 | -0.521 | 0.282 | 0 | 46.08 | 3.4902 | 1.07 | 0 | 1
464 | 1:17 | -0.521 | 0.283 | 0 | 46.32 | 3.4868 | 1.07 | 0 | 1
465 | 1:17 | -0.521 | 0.285 | 0 | 46.56 | 3.4843 | 1.08 | 0 | 1
466 | 1:17 | -0.521 | 0.286 | 0 | 46.8 | 3.4794 | 1.08 | 0 | 1
467 | 1:17 | -0.521 | 0.288 | 0 | 47.03 | 3.4741 | 1.09 | 0 | 1
468 | 1:18 | -0.521 | 0.289 | 0 | 47.27 | 3.4707 | 1.09 | 0 | 1
469 | 1:18 | -0.521 | 0.291 | 0 | 47.51 | 3.467 | 1.1 | 0 | 1
470 | 1:18 | -0.521 | 0.292 | 0 | 47.74 | 3.4635 | 1.1 | 0 | 1
471 | 1:18 | -0.521 | 0.294 | 0 | 47.98 | 3.4595 | 1.11 | 0 | 1
472 | 1:18 | -0.518 | 0.295 | 0 | 48.22 | 3.4539 | 1.11 | 0 | 1
473 | 1:18 | -0.521 | 0.296 | 0 | 48.45 | 3.4524 | 1.12 | 0 | 1
474 | 1:19 | -0.521 | 0.298 | 0 | 48.69 | 3.4468 | 1.12 | 0 | 1
475 | 1:19 | -0.521 | 0.299 | 0 | 48.93 | 3.4428 | 1.13 | 0 | 1
476 | 1:19 | -0.521 | 0.301 | 0 | 49.17 | 3.4378 | 1.13 | 0 | 1
477 | 1:19 | -0.521 | 0.302 | 0 | 49.4 | 3.4335 | 1.14 | 0 | 1
478 | 1:19 | -0.521 | 0.304 | 0 | 49.64 | 3.4282 | 1.14 | 0 | 1
479 | 1:19 | -0.521 | 0.305 | 0 | 49.87 | 3.426 | 1.15 | 0 | 1
480 | 1:20 | -0.521 | 0.307 | 0 | 50.11 | 3.4189 | 1.15 | 0 | 1
481 | 1:20 | -0.521 | 0.308 | 0 | 50.34 | 3.4155 | 1.16 | 0 | 1
482 | 1:20 | -0.521 | 0.309 | 0 | 50.58 | 3.4121 | 1.16 | 0 | 1
483 | 1:20 | -0.521 | 0.311 | 0 | 50.82 | 3.4074 | 1.17 | 0 | 1
484 | 1:20 | -0.521 | 0.312 | 0 | 51.05 | 3.4012 | 1.17 | 0 | 1
485 | 1:20 | -0.521 | 0.313 | 0 | 51.15 | 3.4 | 1.17 | 0 | 1
486 | 1:20 | -10.5 | 0.313 | 0 | 51.15 | 2.7548 | 1.17 | 0 | 1
487 | 1:21 | -10.5 | 0.488 | 0 | 79.76 | 1.1474 | 1.53 | 0 | 1
488 | 1:22 | -10.5 | 0.612 | 0 | 100 | -0.0911 | 1.6 | 0 | 1

## Process-Tab
TestName | FYDP 21_2023 LCO Power Check
Channel | 003_1
BatteryNo
StartTime | 2023-02-22 19:23
EndTime | 2023-02-22 20:45
StepNo
1 | CC-Rate: 0.2 C | Until: Voltage*>=4.2V
2 | DC-Rate: 0.25 C | Until: Voltage*<=3.4V
3 | DC-Rate: 5 C | Until: Time~00:10:00
4 | DC-Rate: 0.25 C | Until: Voltage*<=3.2V
5 | DC-Rate: 5 C | Until: Time~00:10:00
6 | DC-Rate: 0.25 C | Until: Voltage*<=3V
7 | DC-Rate: 5 C | Until: Time~00:10:00
8 | DC-Rate: 0.25 C | Until: Voltage*<=2.8V
9 | CC-Rate: 0.2 C | Until: Voltage*>=4.2V
10 | DC-Rate: 0.25 C | Until: Voltage*<=2.8V
11 | Loop(step 9-11) | Looped 100 Times ?
12 | End