## Cycle-Tab
Cycle | CapC/mAh | CapD/mAh | SpeCapC/mAh/g | SpeCapD/mAh/g | Efficiency/% | EnergyC/mWh | EnergyD/mWh
1 | 0 | 0.158 | 0 | 0 | 0 | 0 | 0.54
2 | 0.304 | 0.287 | 0 | 0 | 94.41 | 1.16 | 0.93

## Step-Tab
Step | Mode
1 | DC-Rate
2 | CC-Rate
3 | DC-Rate
4 | DC-Rate
5 | DC-Rate
6 | DC-Rate
7 | DC-Rate
8 | DC-Rate
9 | DC-Rate

## Record-Tab
Record | TestTime | Current/mA | Capacity/mAh | SpeCap/mAh/g | SOC¦DOD/% | Voltage/V | Energy/mWh | SpeEnergy/Wh/kg | CycleNo
1 | 0:00 | -0.214 | 0 | 0 | 0 | 3.8721 | 0 | 0 | 1
2 | 0:01 | -0.211 | 0.004 | 0 | 2.24 | 3.8526 | 0.01 | 0 | 1
3 | 0:02 | -0.214 | 0.007 | 0 | 4.48 | 3.8359 | 0.03 | 0 | 1
4 | 0:03 | -0.211 | 0.011 | 0 | 6.72 | 3.8204 | 0.04 | 0 | 1
5 | 0:04 | -0.211 | 0.014 | 0 | 8.95 | 3.8055 | 0.05 | 0 | 1
6 | 0:05 | -0.211 | 0.018 | 0 | 11.19 | 3.7903 | 0.07 | 0 | 1
7 | 0:06 | -0.211 | 0.021 | 0 | 13.44 | 3.7754 | 0.08 | 0 | 1
8 | 0:07 | -0.211 | 0.025 | 0 | 15.68 | 3.7605 | 0.09 | 0 | 1
9 | 0:08 | -0.211 | 0.028 | 0 | 17.92 | 3.746 | 0.11 | 0 | 1
10 | 0:09 | -0.211 | 0.032 | 0 | 20.15 | 3.7323 | 0.12 | 0 | 1
11 | 0:10 | -0.211 | 0.035 | 0 | 22.39 | 3.7159 | 0.13 | 0 | 1
12 | 0:11 | -0.211 | 0.039 | 0 | 24.64 | 3.7004 | 0.15 | 0 | 1
13 | 0:12 | -0.211 | 0.042 | 0 | 26.88 | 3.6864 | 0.16 | 0 | 1
14 | 0:13 | -0.211 | 0.046 | 0 | 29.13 | 3.6703 | 0.17 | 0 | 1
15 | 0:14 | -0.214 | 0.049 | 0 | 31.36 | 3.6542 | 0.19 | 0 | 1
16 | 0:15 | -0.211 | 0.053 | 0 | 33.59 | 3.639 | 0.2 | 0 | 1
17 | 0:16 | -0.211 | 0.056 | 0 | 35.83 | 3.6213 | 0.21 | 0 | 1
18 | 0:17 | -0.211 | 0.06 | 0 | 38.07 | 3.6058 | 0.22 | 0 | 1
19 | 0:18 | -0.214 | 0.064 | 0 | 40.31 | 3.5885 | 0.24 | 0 | 1
20 | 0:19 | -0.211 | 0.067 | 0 | 42.55 | 3.5711 | 0.25 | 0 | 1
21 | 0:20 | -0.211 | 0.071 | 0 | 44.77 | 3.5534 | 0.26 | 0 | 1
22 | 0:21 | -0.211 | 0.074 | 0 | 47.01 | 3.5364 | 0.27 | 0 | 1
23 | 0:22 | -0.211 | 0.078 | 0 | 49.25 | 3.5172 | 0.29 | 0 | 1
24 | 0:23 | -0.211 | 0.081 | 0 | 51.48 | 3.4983 | 0.3 | 0 | 1
25 | 0:24 | -0.211 | 0.085 | 0 | 53.72 | 3.4794 | 0.31 | 0 | 1
26 | 0:25 | -0.211 | 0.088 | 0 | 55.96 | 3.4604 | 0.32 | 0 | 1
27 | 0:26 | -0.211 | 0.092 | 0 | 58.19 | 3.4387 | 0.34 | 0 | 1
28 | 0:27 | -0.211 | 0.095 | 0 | 60.42 | 3.4164 | 0.35 | 0 | 1
29 | 0:28 | -0.214 | 0.099 | 0 | 62.66 | 3.3963 | 0.36 | 0 | 1
30 | 0:29 | -0.211 | 0.102 | 0 | 64.91 | 3.3712 | 0.37 | 0 | 1
31 | 0:30 | -0.211 | 0.106 | 0 | 67.14 | 3.3482 | 0.38 | 0 | 1
32 | 0:31 | -0.211 | 0.109 | 0 | 69.37 | 3.3247 | 0.4 | 0 | 1
33 | 0:32 | -0.211 | 0.113 | 0 | 71.61 | 3.3005 | 0.41 | 0 | 1
34 | 0:33 | -0.211 | 0.116 | 0 | 73.86 | 3.2716 | 0.42 | 0 | 1
35 | 0:34 | -0.214 | 0.12 | 0 | 76.08 | 3.2425 | 0.43 | 0 | 1
36 | 0:35 | -0.214 | 0.123 | 0 | 78.32 | 3.2109 | 0.44 | 0 | 1
37 | 0:36 | -0.211 | 0.127 | 0 | 80.55 | 3.1783 | 0.45 | 0 | 1
38 | 0:37 | -0.211 | 0.13 | 0 | 82.79 | 3.1439 | 0.46 | 0 | 1
39 | 0:38 | -0.211 | 0.134 | 0 | 85.03 | 3.1061 | 0.48 | 0 | 1
40 | 0:39 | -0.214 | 0.138 | 0 | 87.27 | 3.0658 | 0.49 | 0 | 1
41 | 0:40 | -0.211 | 0.141 | 0 | 89.51 | 3.0224 | 0.5 | 0 | 1
42 | 0:41 | -0.211 | 0.145 | 0 | 91.74 | 2.9768 | 0.51 | 0 | 1
43 | 0:42 | -0.211 | 0.148 | 0 | 93.98 | 2.9297 | 0.52 | 0 | 1
44 | 0:43 | -0.214 | 0.152 | 0 | 96.2 | 2.8816 | 0.53 | 0 | 1
45 | 0:44 | -0.211 | 0.155 | 0 | 98.44 | 2.8336 | 0.54 | 0 | 1
46 | 0:45 | -0.211 | 0.158 | 0 | 100 | 2.7998 | 0.54 | 0 | 1
47 | 0:45 | 0.211 | 0 | 0 | 0 | 2.8792 | 0 | 0 | 2
48 | 0:46 | 0.211 | 0.004 | 0 | 1.16 | 3.0466 | 0.01 | 0 | 2
49 | 0:47 | 0.214 | 0.007 | 0 | 2.31 | 3.1417 | 0.02 | 0 | 2
50 | 0:48 | 0.211 | 0.011 | 0 | 3.47 | 3.2019 | 0.03 | 0 | 2
51 | 0:49 | 0.211 | 0.014 | 0 | 4.63 | 3.2468 | 0.04 | 0 | 2
52 | 0:50 | 0.211 | 0.018 | 0 | 5.79 | 3.2828 | 0.06 | 0 | 2
53 | 0:51 | 0.211 | 0.021 | 0 | 6.95 | 3.3135 | 0.07 | 0 | 2
54 | 0:52 | 0.211 | 0.025 | 0 | 8.11 | 3.3426 | 0.08 | 0 | 2
55 | 0:53 | 0.211 | 0.028 | 0 | 9.26 | 3.3677 | 0.09 | 0 | 2
56 | 0:54 | 0.211 | 0.032 | 0 | 10.42 | 3.3919 | 0.1 | 0 | 2
57 | 0:55 | 0.211 | 0.035 | 0 | 11.59 | 3.4146 | 0.11 | 0 | 2
58 | 0:56 | 0.211 | 0.039 | 0 | 12.74 | 3.4359 | 0.13 | 0 | 2
59 | 0:57 | 0.211 | 0.042 | 0 | 13.9 | 3.457 | 0.14 | 0 | 2
60 | 0:58 | 0.211 | 0.046 | 0 | 15.06 | 3.4766 | 0.15 | 0 | 2
61 | 0:59 | 0.211 | 0.049 | 0 | 16.22 | 3.497 | 0.16 | 0 | 2
62 | 1:00 | 0.211 | 0.053 | 0 | 17.37 | 3.5166 | 0.18 | 0 | 2
63 | 1:01 | 0.211 | 0.056 | 0 | 18.53 | 3.5342 | 0.19 | 0 | 2
64 | 1:02 | 0.211 | 0.06 | 0 | 19.69 | 3.5519 | 0.2 | 0 | 2
65 | 1:03 | 0.211 | 0.063 | 0 | 20.85 | 3.5702 | 0.21 | 0 | 2
66 | 1:04 | 0.211 | 0.067 | 0 | 22 | 3.5872 | 0.23 | 0 | 2
67 | 1:05 | 0.211 | 0.07 | 0 | 23.16 | 3.6037 | 0.24 | 0 | 2
68 | 1:06 | 0.211 | 0.074 | 0 | 24.32 | 3.6198 | 0.25 | 0 | 2
69 | 1:07 | 0.211 | 0.077 | 0 | 25.48 | 3.6356 | 0.26 | 0 | 2
70 | 1:08 | 0.211 | 0.081 | 0 | 26.63 | 3.6511 | 0.28 | 0 | 2
71 | 1:09 | 0.211 | 0.084 | 0 | 27.79 | 3.6654 | 0.29 | 0 | 2
72 | 1:10 | 0.214 | 0.088 | 0 | 28.95 | 3.6809 | 0.3 | 0 | 2
73 | 1:11 | 0.211 | 0.092 | 0 | 30.11 | 3.6942 | 0.32 | 0 | 2
74 | 1:12 | 0.211 | 0.095 | 0 | 31.26 | 3.7072 | 0.33 | 0 | 2
75 | 1:13 | 0.211 | 0.099 | 0 | 32.42 | 3.7209 | 0.34 | 0 | 2
76 | 1:14 | 0.214 | 0.102 | 0 | 33.58 | 3.7342 | 0.35 | 0 | 2
77 | 1:15 | 0.211 | 0.106 | 0 | 34.73 | 3.7466 | 0.37 | 0 | 2
78 | 1:16 | 0.211 | 0.109 | 0 | 35.89 | 3.759 | 0.38 | 0 | 2
79 | 1:17 | 0.211 | 0.113 | 0 | 37.05 | 3.772 | 0.39 | 0 | 2
80 | 1:18 | 0.211 | 0.116 | 0 | 38.21 | 3.7844 | 0.41 | 0 | 2
81 | 1:19 | 0.211 | 0.12 | 0 | 39.36 | 3.795 | 0.42 | 0 | 2
82 | 1:20 | 0.211 | 0.123 | 0 | 40.52 | 3.8061 | 0.43 | 0 | 2
83 | 1:21 | 0.211 | 0.127 | 0 | 41.68 | 3.8188 | 0.45 | 0 | 2
84 | 1:22 | 0.211 | 0.13 | 0 | 42.83 | 3.8291 | 0.46 | 0 | 2
85 | 1:23 | 0.211 | 0.134 | 0 | 43.99 | 3.8408 | 0.47 | 0 | 2
86 | 1:24 | 0.211 | 0.137 | 0 | 45.15 | 3.8511 | 0.49 | 0 | 2
87 | 1:25 | 0.211 | 0.141 | 0 | 46.31 | 3.8607 | 0.5 | 0 | 2
88 | 1:26 | 0.211 | 0.144 | 0 | 47.46 | 3.8712 | 0.51 | 0 | 2
89 | 1:27 | 0.211 | 0.148 | 0 | 48.62 | 3.8814 | 0.53 | 0 | 2
90 | 1:28 | 0.211 | 0.151 | 0 | 49.77 | 3.8914 | 0.54 | 0 | 2
91 | 1:29 | 0.211 | 0.155 | 0 | 50.93 | 3.9007 | 0.56 | 0 | 2
92 | 1:30 | 0.211 | 0.158 | 0 | 52.09 | 3.9106 | 0.57 | 0 | 2
93 | 1:31 | 0.211 | 0.162 | 0 | 53.24 | 3.9199 | 0.58 | 0 | 2
94 | 1:32 | 0.211 | 0.165 | 0 | 54.4 | 3.9283 | 0.6 | 0 | 2
95 | 1:33 | 0.211 | 0.169 | 0 | 55.55 | 3.9379 | 0.61 | 0 | 2
96 | 1:34 | 0.211 | 0.172 | 0 | 56.71 | 3.9475 | 0.62 | 0 | 2
97 | 1:35 | 0.211 | 0.176 | 0 | 57.87 | 3.9562 | 0.64 | 0 | 2
98 | 1:36 | 0.211 | 0.179 | 0 | 59.02 | 3.9658 | 0.65 | 0 | 2
99 | 1:37 | 0.211 | 0.183 | 0 | 60.18 | 3.9738 | 0.67 | 0 | 2
100 | 1:38 | 0.211 | 0.186 | 0 | 61.34 | 3.9816 | 0.68 | 0 | 2
101 | 1:39 | 0.211 | 0.19 | 0 | 62.49 | 3.9903 | 0.69 | 0 | 2
102 | 1:40 | 0.211 | 0.193 | 0 | 63.65 | 3.9986 | 0.71 | 0 | 2
103 | 1:41 | 0.211 | 0.197 | 0 | 64.8 | 4.007 | 0.72 | 0 | 2
104 | 1:42 | 0.211 | 0.2 | 0 | 65.96 | 4.0157 | 0.74 | 0 | 2
105 | 1:43 | 0.211 | 0.204 | 0 | 67.12 | 4.0231 | 0.75 | 0 | 2
106 | 1:44 | 0.211 | 0.207 | 0 | 68.27 | 4.0303 | 0.76 | 0 | 2
107 | 1:45 | 0.211 | 0.211 | 0 | 69.43 | 4.0377 | 0.78 | 0 | 2
108 | 1:46 | 0.211 | 0.215 | 0 | 70.59 | 4.0461 | 0.79 | 0 | 2
109 | 1:47 | 0.211 | 0.218 | 0 | 71.74 | 4.0529 | 0.81 | 0 | 2
110 | 1:48 | 0.211 | 0.222 | 0 | 72.9 | 4.06 | 0.82 | 0 | 2
111 | 1:49 | 0.211 | 0.225 | 0 | 74.05 | 4.0678 | 0.84 | 0 | 2
112 | 1:50 | 0.211 | 0.229 | 0 | 75.21 | 4.0746 | 0.85 | 0 | 2
113 | 1:51 | 0.211 | 0.232 | 0 | 76.37 | 4.0817 | 0.86 | 0 | 2
114 | 1:52 | 0.211 | 0.236 | 0 | 77.52 | 4.0892 | 0.88 | 0 | 2
115 | 1:53 | 0.211 | 0.239 | 0 | 78.68 | 4.096 | 0.89 | 0 | 2
116 | 1:54 | 0.211 | 0.243 | 0 | 79.83 | 4.1031 | 0.91 | 0 | 2
117 | 1:55 | 0.211 | 0.246 | 0 | 80.99 | 4.109 | 0.92 | 0 | 2
118 | 1:56 | 0.211 | 0.25 | 0 | 82.15 | 4.1155 | 0.94 | 0 | 2
119 | 1:57 | 0.211 | 0.253 | 0 | 83.3 | 4.123 | 0.95 | 0 | 2
120 | 1:58 | 0.211 | 0.257 | 0 | 84.46 | 4.1288 | 0.97 | 0 | 2
121 | 1:59 | 0.211 | 0.26 | 0 | 85.61 | 4.135 | 0.98 | 0 | 2
122 | 2:00 | 0.211 | 0.264 | 0 | 86.77 | 4.1409 | 0.99 | 0 | 2
123 | 2:01 | 0.211 | 0.267 | 0 | 87.93 | 4.1474 | 1.01 | 0 | 2
124 | 2:02 | 0.211 | 0.271 | 0 | 89.08 | 4.1518 | 1.02 | 0 | 2
125 | 2:03 | 0.211 | 0.274 | 0 | 90.24 | 4.1583 | 1.04 | 0 | 2
126 | 2:04 | 0.211 | 0.278 | 0 | 91.39 | 4.1629 | 1.05 | 0 | 2
127 | 2:05 | 0.211 | 0.281 | 0 | 92.55 | 4.1676 | 1.07 | 0 | 2
128 | 2:06 | 0.211 | 0.285 | 0 | 93.71 | 4.1744 | 1.08 | 0 | 2
129 | 2:07 | 0.211 | 0.288 | 0 | 94.86 | 4.1788 | 1.1 | 0 | 2
130 | 2:08 | 0.211 | 0.292 | 0 | 96.02 | 4.1837 | 1.11 | 0 | 2
131 | 2:09 | 0.211 | 0.295 | 0 | 97.18 | 4.1887 | 1.13 | 0 | 2
132 | 2:10 | 0.211 | 0.299 | 0 | 98.33 | 4.1936 | 1.14 | 0 | 2
133 | 2:11 | 0.211 | 0.302 | 0 | 99.49 | 4.198 | 1.16 | 0 | 2
134 | 2:11 | 0.211 | 0.304 | 0 | 100 | 4.2001 | 1.16 | 0 | 2
135 | 2:11 | -0.524 | 0 | 0 | 0 | 4.1676 | 0 | 0 | 2
136 | 2:11 | -0.524 | 0.001 | 0 | 0.51 | 4.1676 | 0.01 | 0 | 2
137 | 2:11 | -0.524 | 0.003 | 0 | 1.02 | 4.1605 | 0.01 | 0 | 2
138 | 2:12 | -0.524 | 0.004 | 0 | 1.52 | 4.1524 | 0.02 | 0 | 2
139 | 2:12 | -0.524 | 0.006 | 0 | 2.03 | 4.1478 | 0.02 | 0 | 2
140 | 2:12 | -0.524 | 0.007 | 0 | 2.54 | 4.1425 | 0.03 | 0 | 2
141 | 2:12 | -0.524 | 0.009 | 0 | 3.04 | 4.1363 | 0.04 | 0 | 2
142 | 2:12 | -0.524 | 0.01 | 0 | 3.55 | 4.1316 | 0.04 | 0 | 2
143 | 2:12 | -0.524 | 0.012 | 0 | 4.06 | 4.1257 | 0.05 | 0 | 2
144 | 2:13 | -0.524 | 0.013 | 0 | 4.57 | 4.1208 | 0.05 | 0 | 2
145 | 2:13 | -0.524 | 0.015 | 0 | 5.07 | 4.1158 | 0.06 | 0 | 2
146 | 2:13 | -0.524 | 0.016 | 0 | 5.58 | 4.1109 | 0.07 | 0 | 2
147 | 2:13 | -0.524 | 0.017 | 0 | 6.09 | 4.1062 | 0.07 | 0 | 2
148 | 2:13 | -0.524 | 0.019 | 0 | 6.59 | 4.1016 | 0.08 | 0 | 2
149 | 2:13 | -0.524 | 0.02 | 0 | 7.1 | 4.0969 | 0.08 | 0 | 2
150 | 2:14 | -0.524 | 0.022 | 0 | 7.61 | 4.0926 | 0.09 | 0 | 2
151 | 2:14 | -0.524 | 0.023 | 0 | 8.11 | 4.0873 | 0.1 | 0 | 2
152 | 2:14 | -0.524 | 0.025 | 0 | 8.62 | 4.0817 | 0.1 | 0 | 2
153 | 2:14 | -0.524 | 0.026 | 0 | 9.13 | 4.0765 | 0.11 | 0 | 2
154 | 2:14 | -0.524 | 0.028 | 0 | 9.64 | 4.0724 | 0.11 | 0 | 2
155 | 2:14 | -0.524 | 0.029 | 0 | 10.16 | 4.0687 | 0.12 | 0 | 2
156 | 2:15 | -0.524 | 0.031 | 0 | 10.67 | 4.0625 | 0.13 | 0 | 2
157 | 2:15 | -0.524 | 0.032 | 0 | 11.19 | 4.0582 | 0.13 | 0 | 2
158 | 2:15 | -0.524 | 0.034 | 0 | 11.7 | 4.0526 | 0.14 | 0 | 2
159 | 2:15 | -0.524 | 0.035 | 0 | 12.21 | 4.0489 | 0.14 | 0 | 2
160 | 2:15 | -0.524 | 0.037 | 0 | 12.72 | 4.0445 | 0.15 | 0 | 2
161 | 2:15 | -0.524 | 0.038 | 0 | 13.24 | 4.0383 | 0.16 | 0 | 2
162 | 2:16 | -0.524 | 0.039 | 0 | 13.75 | 4.0346 | 0.16 | 0 | 2
163 | 2:16 | -0.524 | 0.041 | 0 | 14.26 | 4.0293 | 0.17 | 0 | 2
164 | 2:16 | -0.524 | 0.042 | 0 | 14.78 | 4.0253 | 0.17 | 0 | 2
165 | 2:16 | -0.524 | 0.044 | 0 | 15.29 | 4.02 | 0.18 | 0 | 2
166 | 2:16 | -0.524 | 0.045 | 0 | 15.8 | 4.0163 | 0.19 | 0 | 2
167 | 2:17 | -0.524 | 0.047 | 0 | 16.31 | 4.0104 | 0.19 | 0 | 2
168 | 2:17 | -0.524 | 0.048 | 0 | 16.83 | 4.0058 | 0.2 | 0 | 2
169 | 2:17 | -0.524 | 0.05 | 0 | 17.33 | 4.0011 | 0.2 | 0 | 2
170 | 2:17 | -0.524 | 0.051 | 0 | 17.85 | 3.9962 | 0.21 | 0 | 2
171 | 2:17 | -0.524 | 0.053 | 0 | 18.36 | 3.9909 | 0.21 | 0 | 2
172 | 2:17 | -0.524 | 0.054 | 0 | 18.87 | 3.9865 | 0.22 | 0 | 2
173 | 2:18 | -0.524 | 0.056 | 0 | 19.38 | 3.9813 | 0.23 | 0 | 2
174 | 2:18 | -0.524 | 0.057 | 0 | 19.89 | 3.9769 | 0.23 | 0 | 2
175 | 2:18 | -0.524 | 0.059 | 0 | 20.4 | 3.9714 | 0.24 | 0 | 2
176 | 2:18 | -0.524 | 0.06 | 0 | 20.92 | 3.967 | 0.24 | 0 | 2
177 | 2:18 | -0.524 | 0.061 | 0 | 21.43 | 3.9614 | 0.25 | 0 | 2
178 | 2:18 | -0.524 | 0.063 | 0 | 21.94 | 3.9565 | 0.26 | 0 | 2
179 | 2:19 | -0.524 | 0.064 | 0 | 22.46 | 3.9512 | 0.26 | 0 | 2
180 | 2:19 | -0.524 | 0.066 | 0 | 22.97 | 3.9475 | 0.27 | 0 | 2
181 | 2:19 | -0.524 | 0.067 | 0 | 23.48 | 3.9413 | 0.27 | 0 | 2
182 | 2:19 | -0.524 | 0.069 | 0 | 23.99 | 3.9366 | 0.28 | 0 | 2
183 | 2:19 | -0.524 | 0.07 | 0 | 24.51 | 3.9304 | 0.28 | 0 | 2
184 | 2:19 | -0.524 | 0.072 | 0 | 25.02 | 3.9273 | 0.29 | 0 | 2
185 | 2:20 | -0.524 | 0.073 | 0 | 25.53 | 3.9211 | 0.3 | 0 | 2
186 | 2:20 | -0.524 | 0.075 | 0 | 26.04 | 3.9165 | 0.3 | 0 | 2
187 | 2:20 | -0.524 | 0.076 | 0 | 26.55 | 3.9118 | 0.31 | 0 | 2
188 | 2:20 | -0.524 | 0.078 | 0 | 27.07 | 3.9063 | 0.31 | 0 | 2
189 | 2:20 | -0.524 | 0.079 | 0 | 27.58 | 3.901 | 0.32 | 0 | 2
190 | 2:20 | -0.524 | 0.081 | 0 | 28.09 | 3.8954 | 0.32 | 0 | 2
191 | 2:21 | -0.524 | 0.082 | 0 | 28.6 | 3.8914 | 0.33 | 0 | 2
192 | 2:21 | -0.524 | 0.084 | 0 | 29.11 | 3.8867 | 0.34 | 0 | 2
193 | 2:21 | -0.524 | 0.085 | 0 | 29.62 | 3.8808 | 0.34 | 0 | 2
194 | 2:21 | -0.524 | 0.086 | 0 | 30.14 | 3.8756 | 0.35 | 0 | 2
195 | 2:21 | -0.524 | 0.088 | 0 | 30.64 | 3.8706 | 0.35 | 0 | 2
196 | 2:21 | -0.524 | 0.089 | 0 | 31.15 | 3.8656 | 0.36 | 0 | 2
197 | 2:22 | -0.524 | 0.091 | 0 | 31.67 | 3.861 | 0.36 | 0 | 2
198 | 2:22 | -0.524 | 0.092 | 0 | 32.18 | 3.8551 | 0.37 | 0 | 2
199 | 2:22 | -0.524 | 0.094 | 0 | 32.69 | 3.8492 | 0.38 | 0 | 2
200 | 2:22 | -0.524 | 0.095 | 0 | 33.2 | 3.8436 | 0.38 | 0 | 2
201 | 2:22 | -0.524 | 0.097 | 0 | 33.71 | 3.8387 | 0.39 | 0 | 2
202 | 2:22 | -0.524 | 0.098 | 0 | 34.23 | 3.8334 | 0.39 | 0 | 2
203 | 2:23 | -0.524 | 0.1 | 0 | 34.74 | 3.8275 | 0.4 | 0 | 2
204 | 2:23 | -0.524 | 0.101 | 0 | 35.25 | 3.8235 | 0.4 | 0 | 2
205 | 2:23 | -0.524 | 0.103 | 0 | 35.76 | 3.8173 | 0.41 | 0 | 2
206 | 2:23 | -0.524 | 0.104 | 0 | 36.27 | 3.8117 | 0.42 | 0 | 2
207 | 2:23 | -0.524 | 0.106 | 0 | 36.78 | 3.8058 | 0.42 | 0 | 2
208 | 2:23 | -0.524 | 0.107 | 0 | 37.29 | 3.8005 | 0.43 | 0 | 2
209 | 2:24 | -0.524 | 0.108 | 0 | 37.8 | 3.7959 | 0.43 | 0 | 2
210 | 2:24 | -0.524 | 0.11 | 0 | 38.31 | 3.7903 | 0.44 | 0 | 2
211 | 2:24 | -0.524 | 0.111 | 0 | 38.83 | 3.7853 | 0.44 | 0 | 2
212 | 2:24 | -0.524 | 0.113 | 0 | 39.34 | 3.7798 | 0.45 | 0 | 2
213 | 2:24 | -0.524 | 0.114 | 0 | 39.85 | 3.7739 | 0.45 | 0 | 2
214 | 2:24 | -0.524 | 0.116 | 0 | 40.36 | 3.7683 | 0.46 | 0 | 2
215 | 2:25 | -0.524 | 0.117 | 0 | 40.88 | 3.7627 | 0.47 | 0 | 2
216 | 2:25 | -0.524 | 0.119 | 0 | 41.39 | 3.7559 | 0.47 | 0 | 2
217 | 2:25 | -0.524 | 0.12 | 0 | 41.9 | 3.7509 | 0.48 | 0 | 2
218 | 2:25 | -0.524 | 0.122 | 0 | 42.41 | 3.7463 | 0.48 | 0 | 2
219 | 2:25 | -0.524 | 0.123 | 0 | 42.92 | 3.7401 | 0.49 | 0 | 2
220 | 2:25 | -0.524 | 0.125 | 0 | 43.43 | 3.7357 | 0.49 | 0 | 2
221 | 2:26 | -0.524 | 0.126 | 0 | 43.94 | 3.7286 | 0.5 | 0 | 2
222 | 2:26 | -0.524 | 0.128 | 0 | 44.45 | 3.723 | 0.5 | 0 | 2
223 | 2:26 | -0.524 | 0.129 | 0 | 44.96 | 3.7171 | 0.51 | 0 | 2
224 | 2:26 | -0.524 | 0.13 | 0 | 45.48 | 3.7109 | 0.51 | 0 | 2
225 | 2:26 | -0.524 | 0.132 | 0 | 45.99 | 3.7047 | 0.52 | 0 | 2
226 | 2:26 | -0.524 | 0.133 | 0 | 46.49 | 3.7001 | 0.53 | 0 | 2
227 | 2:27 | -0.524 | 0.135 | 0 | 47.01 | 3.6933 | 0.53 | 0 | 2
228 | 2:27 | -0.524 | 0.136 | 0 | 47.52 | 3.6877 | 0.54 | 0 | 2
229 | 2:27 | -0.524 | 0.138 | 0 | 48.03 | 3.6821 | 0.54 | 0 | 2
230 | 2:27 | -0.524 | 0.139 | 0 | 48.54 | 3.6759 | 0.55 | 0 | 2
231 | 2:27 | -0.524 | 0.141 | 0 | 49.05 | 3.6703 | 0.55 | 0 | 2
232 | 2:27 | -0.524 | 0.142 | 0 | 49.56 | 3.6626 | 0.56 | 0 | 2
233 | 2:28 | -0.524 | 0.144 | 0 | 50.07 | 3.657 | 0.56 | 0 | 2
234 | 2:28 | -0.524 | 0.145 | 0 | 50.58 | 3.6511 | 0.57 | 0 | 2
235 | 2:28 | -0.524 | 0.147 | 0 | 51.1 | 3.6458 | 0.57 | 0 | 2
236 | 2:28 | -0.524 | 0.148 | 0 | 51.61 | 3.639 | 0.58 | 0 | 2
237 | 2:28 | -0.524 | 0.15 | 0 | 52.12 | 3.6328 | 0.58 | 0 | 2
238 | 2:28 | -0.524 | 0.151 | 0 | 52.63 | 3.6269 | 0.59 | 0 | 2
239 | 2:29 | -0.524 | 0.152 | 0 | 53.14 | 3.6201 | 0.6 | 0 | 2
240 | 2:29 | -0.524 | 0.154 | 0 | 53.65 | 3.6158 | 0.6 | 0 | 2
241 | 2:29 | -0.524 | 0.155 | 0 | 54.16 | 3.6074 | 0.61 | 0 | 2
242 | 2:29 | -0.524 | 0.157 | 0 | 54.68 | 3.6018 | 0.61 | 0 | 2
243 | 2:29 | -0.524 | 0.158 | 0 | 55.19 | 3.5956 | 0.62 | 0 | 2
244 | 2:29 | -0.524 | 0.16 | 0 | 55.7 | 3.5879 | 0.62 | 0 | 2
245 | 2:30 | -0.524 | 0.161 | 0 | 56.21 | 3.581 | 0.63 | 0 | 2
246 | 2:30 | -0.524 | 0.163 | 0 | 56.72 | 3.5748 | 0.63 | 0 | 2
247 | 2:30 | -0.524 | 0.164 | 0 | 57.23 | 3.5677 | 0.64 | 0 | 2
248 | 2:30 | -0.524 | 0.166 | 0 | 57.74 | 3.5609 | 0.64 | 0 | 2
249 | 2:30 | -0.524 | 0.167 | 0 | 58.26 | 3.555 | 0.65 | 0 | 2
250 | 2:30 | -0.524 | 0.169 | 0 | 58.77 | 3.5463 | 0.65 | 0 | 2
251 | 2:31 | -0.524 | 0.17 | 0 | 59.29 | 3.5404 | 0.66 | 0 | 2
252 | 2:31 | -0.524 | 0.172 | 0 | 59.8 | 3.5327 | 0.66 | 0 | 2
253 | 2:31 | -0.524 | 0.173 | 0 | 60.31 | 3.5255 | 0.67 | 0 | 2
254 | 2:31 | -0.524 | 0.175 | 0 | 60.83 | 3.5187 | 0.67 | 0 | 2
255 | 2:31 | -0.524 | 0.176 | 0 | 61.34 | 3.5122 | 0.68 | 0 | 2
256 | 2:31 | -0.524 | 0.177 | 0 | 61.85 | 3.5042 | 0.68 | 0 | 2
257 | 2:32 | -0.524 | 0.179 | 0 | 62.36 | 3.4973 | 0.69 | 0 | 2
258 | 2:32 | -0.524 | 0.18 | 0 | 62.87 | 3.4883 | 0.69 | 0 | 2
259 | 2:32 | -0.524 | 0.182 | 0 | 63.39 | 3.4818 | 0.7 | 0 | 2
260 | 2:32 | -0.524 | 0.183 | 0 | 63.9 | 3.4753 | 0.7 | 0 | 2
261 | 2:32 | -0.524 | 0.185 | 0 | 64.41 | 3.4657 | 0.71 | 0 | 2
262 | 2:32 | -0.524 | 0.186 | 0 | 64.92 | 3.4586 | 0.72 | 0 | 2
263 | 2:33 | -0.524 | 0.188 | 0 | 65.43 | 3.4508 | 0.72 | 0 | 2
264 | 2:33 | -0.524 | 0.189 | 0 | 65.94 | 3.4422 | 0.73 | 0 | 2
265 | 2:33 | -0.524 | 0.191 | 0 | 66.45 | 3.4344 | 0.73 | 0 | 2
266 | 2:33 | -0.524 | 0.192 | 0 | 66.96 | 3.4263 | 0.74 | 0 | 2
267 | 2:33 | -0.524 | 0.194 | 0 | 67.48 | 3.4167 | 0.74 | 0 | 2
268 | 2:33 | -0.524 | 0.195 | 0 | 67.99 | 3.4093 | 0.75 | 0 | 2
269 | 2:34 | -0.524 | 0.197 | 0 | 68.5 | 3.4009 | 0.75 | 0 | 2
270 | 2:34 | -0.524 | 0.197 | 0 | 68.58 | 3.4 | 0.75 | 0 | 2
271 | 2:34 | -10.5 | 0.197 | 0 | 68.58 | 2.6966 | 0.75 | 0 | 2
272 | 2:34 | -10.5 | 0.226 | 0 | 78.86 | 2.3589 | 0.83 | 0 | 2
273 | 2:34 | -0.524 | 0.226 | 0 | 78.86 | 2.9474 | 0.83 | 0 | 2
274 | 2:34 | -0.524 | 0.227 | 0 | 79.06 | 2.9474 | 0.83 | 0 | 2
275 | 2:34 | -10.5 | 0.227 | 0 | 79.06 | 2.0368 | 0.83 | 0 | 2
276 | 2:34 | -10.5 | 0.256 | 0 | 89.35 | 1.756 | 0.89 | 0 | 2
277 | 2:34 | -0.524 | 0.256 | 0 | 89.35 | 2.4811 | 0.89 | 0 | 2
278 | 2:34 | -0.524 | 0.257 | 0 | 89.54 | 2.4811 | 0.89 | 0 | 2
279 | 2:34 | -10.5 | 0.257 | 0 | 89.54 | 1.5448 | 0.89 | 0 | 2
280 | 2:34 | -10.5 | 0.286 | 0 | 99.82 | 1.3539 | 0.93 | 0 | 2
281 | 2:34 | -0.524 | 0.286 | 0 | 99.82 | 2.0995 | 0.93 | 0 | 2
282 | 2:34 | -0.524 | 0.287 | 0 | 100 | 2.0995 | 0.93 | 0 | 2

## Process-Tab
TestName | FYDP 21_2023 LCO Cap and Pow Chk FINAL
Channel | 004_3
BatteryNo
StartTime | 2023-03-05 21:58
EndTime | 2023-03-06 00:32
StepNo
1 | DC-Rate: 0.1 C | Until: Voltage*<=2.8V
2 | CC-Rate: 0.1 C | Until: Voltage*>=4.2V
3 | DC-Rate: 0.25 C | Until: Voltage*<=3.4V
4 | DC-Rate: 5 C | Until: Time~10
5 | DC-Rate: 0.25 C | Until: Voltage*<=3.2V
6 | DC-Rate: 5 C | Until: Time~10
7 | DC-Rate: 0.25 C | Until: Voltage*<=3V
8 | DC-Rate: 5 C | Until: Time~10
9 | DC-Rate: 0.25 C | Until: Voltage*<=2.8V
10 | End