## Cycle-Tab
Cycle | CapC/mAh | CapD/mAh | SpeCapC/mAh/g | SpeCapD/mAh/g | Efficiency/% | EnergyC/mWh | EnergyD/mWh
1 | 0 | 0.258 | 0 | 0 | 0 | 0 | 0.93
2 | 0.292 | 0.307 | 0 | 0 | 105.13 | 1.12 | 1.02

## Step-Tab
Step | Mode
1 | DC-Rate
2 | CC-Rate
3 | DC-Rate
4 | DC-Rate
5 | DC-Rate
6 | DC-Rate
7 | DC-Rate
8 | DC-Rate
9 | DC-Rate

## Record-Tab
Record | TestTime | Current/mA | Capacity/mAh | SpeCap/mAh/g | SOC¦DOD/% | Voltage/V | Energy/mWh | SpeEnergy/Wh/kg | CycleNo
1 | 0:00 | -0.211 | 0 | 0 | 0 | 4.0808 | 0 | 0 | 1
2 | 0:01 | -0.211 | 0.004 | 0 | 1.37 | 4.069 | 0.01 | 0 | 1
3 | 0:02 | -0.211 | 0.007 | 0 | 2.73 | 4.0578 | 0.03 | 0 | 1
4 | 0:03 | -0.211 | 0.011 | 0 | 4.1 | 4.0482 | 0.04 | 0 | 1
5 | 0:04 | -0.214 | 0.014 | 0 | 5.46 | 4.038 | 0.06 | 0 | 1
6 | 0:05 | -0.211 | 0.018 | 0 | 6.82 | 4.0287 | 0.07 | 0 | 1
7 | 0:06 | -0.214 | 0.021 | 0 | 8.19 | 4.0188 | 0.09 | 0 | 1
8 | 0:07 | -0.211 | 0.025 | 0 | 9.55 | 4.0082 | 0.1 | 0 | 1
9 | 0:08 | -0.211 | 0.028 | 0 | 10.91 | 3.998 | 0.11 | 0 | 1
10 | 0:09 | -0.211 | 0.032 | 0 | 12.28 | 3.9878 | 0.13 | 0 | 1
11 | 0:10 | -0.211 | 0.035 | 0 | 13.64 | 3.9785 | 0.14 | 0 | 1
12 | 0:11 | -0.211 | 0.039 | 0 | 15 | 3.9679 | 0.16 | 0 | 1
13 | 0:12 | -0.211 | 0.042 | 0 | 16.36 | 3.9571 | 0.17 | 0 | 1
14 | 0:13 | -0.211 | 0.046 | 0 | 17.72 | 3.9472 | 0.18 | 0 | 1
15 | 0:14 | -0.211 | 0.049 | 0 | 19.09 | 3.9357 | 0.2 | 0 | 1
16 | 0:15 | -0.211 | 0.053 | 0 | 20.45 | 3.9261 | 0.21 | 0 | 1
17 | 0:16 | -0.211 | 0.056 | 0 | 21.82 | 3.9146 | 0.23 | 0 | 1
18 | 0:17 | -0.211 | 0.06 | 0 | 23.18 | 3.9044 | 0.24 | 0 | 1
19 | 0:18 | -0.211 | 0.063 | 0 | 24.55 | 3.8942 | 0.25 | 0 | 1
20 | 0:19 | -0.211 | 0.067 | 0 | 25.91 | 3.8821 | 0.27 | 0 | 1
21 | 0:20 | -0.211 | 0.07 | 0 | 27.27 | 3.8706 | 0.28 | 0 | 1
22 | 0:21 | -0.211 | 0.074 | 0 | 28.64 | 3.8597 | 0.29 | 0 | 1
23 | 0:22 | -0.214 | 0.077 | 0 | 30 | 3.8492 | 0.31 | 0 | 1
24 | 0:23 | -0.211 | 0.081 | 0 | 31.37 | 3.8377 | 0.32 | 0 | 1
25 | 0:24 | -0.214 | 0.085 | 0 | 32.73 | 3.8256 | 0.33 | 0 | 1
26 | 0:25 | -0.211 | 0.088 | 0 | 34.1 | 3.8145 | 0.35 | 0 | 1
27 | 0:26 | -0.211 | 0.092 | 0 | 35.46 | 3.8024 | 0.36 | 0 | 1
28 | 0:27 | -0.211 | 0.095 | 0 | 36.83 | 3.7906 | 0.37 | 0 | 1
29 | 0:28 | -0.211 | 0.099 | 0 | 38.19 | 3.7782 | 0.39 | 0 | 1
30 | 0:29 | -0.211 | 0.102 | 0 | 39.56 | 3.7658 | 0.4 | 0 | 1
31 | 0:30 | -0.211 | 0.106 | 0 | 40.93 | 3.754 | 0.41 | 0 | 1
32 | 0:31 | -0.214 | 0.109 | 0 | 42.3 | 3.7398 | 0.43 | 0 | 1
33 | 0:32 | -0.211 | 0.113 | 0 | 43.66 | 3.7277 | 0.44 | 0 | 1
34 | 0:33 | -0.214 | 0.116 | 0 | 45.03 | 3.715 | 0.45 | 0 | 1
35 | 0:34 | -0.211 | 0.12 | 0 | 46.39 | 3.7016 | 0.47 | 0 | 1
36 | 0:35 | -0.211 | 0.123 | 0 | 47.76 | 3.6889 | 0.48 | 0 | 1
37 | 0:36 | -0.214 | 0.127 | 0 | 49.12 | 3.6753 | 0.49 | 0 | 1
38 | 0:37 | -0.211 | 0.13 | 0 | 50.49 | 3.661 | 0.51 | 0 | 1
39 | 0:38 | -0.211 | 0.134 | 0 | 51.86 | 3.6471 | 0.52 | 0 | 1
40 | 0:39 | -0.211 | 0.137 | 0 | 53.23 | 3.6331 | 0.53 | 0 | 1
41 | 0:40 | -0.211 | 0.141 | 0 | 54.59 | 3.6192 | 0.54 | 0 | 1
42 | 0:41 | -0.211 | 0.144 | 0 | 55.96 | 3.6043 | 0.56 | 0 | 1
43 | 0:42 | -0.214 | 0.148 | 0 | 57.33 | 3.5891 | 0.57 | 0 | 1
44 | 0:43 | -0.214 | 0.152 | 0 | 58.7 | 3.5748 | 0.58 | 0 | 1
45 | 0:44 | -0.211 | 0.155 | 0 | 60.06 | 3.5587 | 0.6 | 0 | 1
46 | 0:45 | -0.211 | 0.159 | 0 | 61.43 | 3.542 | 0.61 | 0 | 1
47 | 0:46 | -0.211 | 0.162 | 0 | 62.8 | 3.5259 | 0.62 | 0 | 1
48 | 0:47 | -0.211 | 0.166 | 0 | 64.16 | 3.5094 | 0.63 | 0 | 1
49 | 0:48 | -0.211 | 0.169 | 0 | 65.53 | 3.4918 | 0.65 | 0 | 1
50 | 0:49 | -0.211 | 0.173 | 0 | 66.9 | 3.4741 | 0.66 | 0 | 1
51 | 0:50 | -0.211 | 0.176 | 0 | 68.26 | 3.4573 | 0.67 | 0 | 1
52 | 0:51 | -0.211 | 0.18 | 0 | 69.64 | 3.4381 | 0.68 | 0 | 1
53 | 0:52 | -0.211 | 0.183 | 0 | 71.01 | 3.4186 | 0.69 | 0 | 1
54 | 0:53 | -0.211 | 0.187 | 0 | 72.38 | 3.3984 | 0.71 | 0 | 1
55 | 0:54 | -0.211 | 0.19 | 0 | 73.75 | 3.3777 | 0.72 | 0 | 1
56 | 0:55 | -0.214 | 0.194 | 0 | 75.12 | 3.3557 | 0.73 | 0 | 1
57 | 0:56 | -0.214 | 0.197 | 0 | 76.48 | 3.3333 | 0.74 | 0 | 1
58 | 0:57 | -0.211 | 0.201 | 0 | 77.85 | 3.3101 | 0.75 | 0 | 1
59 | 0:58 | -0.214 | 0.205 | 0 | 79.21 | 3.2856 | 0.77 | 0 | 1
60 | 0:59 | -0.214 | 0.208 | 0 | 80.58 | 3.2592 | 0.78 | 0 | 1
61 | 1:00 | -0.211 | 0.212 | 0 | 81.96 | 3.2313 | 0.79 | 0 | 1
62 | 1:01 | -0.211 | 0.215 | 0 | 83.32 | 3.2031 | 0.8 | 0 | 1
63 | 1:02 | -0.211 | 0.219 | 0 | 84.69 | 3.1731 | 0.81 | 0 | 1
64 | 1:03 | -0.211 | 0.222 | 0 | 86.05 | 3.1427 | 0.82 | 0 | 1
65 | 1:04 | -0.211 | 0.226 | 0 | 87.42 | 3.111 | 0.83 | 0 | 1
66 | 1:05 | -0.211 | 0.229 | 0 | 88.79 | 3.0754 | 0.84 | 0 | 1
67 | 1:06 | -0.211 | 0.233 | 0 | 90.16 | 3.041 | 0.85 | 0 | 1
68 | 1:07 | -0.211 | 0.236 | 0 | 91.53 | 3.0066 | 0.87 | 0 | 1
69 | 1:08 | -0.214 | 0.24 | 0 | 92.9 | 2.9712 | 0.88 | 0 | 1
70 | 1:09 | -0.214 | 0.243 | 0 | 94.27 | 2.9365 | 0.89 | 0 | 1
71 | 1:10 | -0.214 | 0.247 | 0 | 95.64 | 2.9002 | 0.9 | 0 | 1
72 | 1:11 | -0.214 | 0.25 | 0 | 97.01 | 2.8674 | 0.91 | 0 | 1
73 | 1:12 | -0.214 | 0.254 | 0 | 98.38 | 2.8364 | 0.92 | 0 | 1
74 | 1:13 | -0.214 | 0.258 | 0 | 99.75 | 2.8066 | 0.93 | 0 | 1
75 | 1:13 | -0.214 | 0.258 | 0 | 100 | 2.8001 | 0.93 | 0 | 1
76 | 1:13 | 0.211 | 0 | 0 | 0 | 2.8726 | 0 | 0 | 2
77 | 1:14 | 0.211 | 0.004 | 0 | 1.21 | 3.0521 | 0.01 | 0 | 2
78 | 1:15 | 0.211 | 0.007 | 0 | 2.42 | 3.1585 | 0.02 | 0 | 2
79 | 1:16 | 0.211 | 0.011 | 0 | 3.63 | 3.227 | 0.03 | 0 | 2
80 | 1:17 | 0.211 | 0.014 | 0 | 4.84 | 3.2769 | 0.04 | 0 | 2
81 | 1:18 | 0.214 | 0.018 | 0 | 6.05 | 3.3154 | 0.06 | 0 | 2
82 | 1:19 | 0.211 | 0.021 | 0 | 7.25 | 3.3482 | 0.07 | 0 | 2
83 | 1:20 | 0.211 | 0.025 | 0 | 8.46 | 3.3774 | 0.08 | 0 | 2
84 | 1:21 | 0.214 | 0.028 | 0 | 9.68 | 3.4031 | 0.09 | 0 | 2
85 | 1:22 | 0.211 | 0.032 | 0 | 10.88 | 3.4266 | 0.1 | 0 | 2
86 | 1:23 | 0.214 | 0.035 | 0 | 12.09 | 3.449 | 0.12 | 0 | 2
87 | 1:24 | 0.214 | 0.039 | 0 | 13.31 | 3.4694 | 0.13 | 0 | 2
88 | 1:25 | 0.214 | 0.042 | 0 | 14.52 | 3.489 | 0.14 | 0 | 2
89 | 1:26 | 0.211 | 0.046 | 0 | 15.73 | 3.5097 | 0.15 | 0 | 2
90 | 1:27 | 0.211 | 0.049 | 0 | 16.94 | 3.528 | 0.16 | 0 | 2
91 | 1:28 | 0.211 | 0.053 | 0 | 18.15 | 3.5451 | 0.18 | 0 | 2
92 | 1:29 | 0.211 | 0.056 | 0 | 19.36 | 3.5627 | 0.19 | 0 | 2
93 | 1:30 | 0.214 | 0.06 | 0 | 20.57 | 3.5795 | 0.2 | 0 | 2
94 | 1:31 | 0.214 | 0.064 | 0 | 21.78 | 3.5969 | 0.22 | 0 | 2
95 | 1:32 | 0.211 | 0.067 | 0 | 22.99 | 3.613 | 0.23 | 0 | 2
96 | 1:33 | 0.214 | 0.071 | 0 | 24.2 | 3.6291 | 0.24 | 0 | 2
97 | 1:34 | 0.214 | 0.074 | 0 | 25.41 | 3.6449 | 0.25 | 0 | 2
98 | 1:35 | 0.211 | 0.078 | 0 | 26.63 | 3.6598 | 0.27 | 0 | 2
99 | 1:36 | 0.211 | 0.081 | 0 | 27.84 | 3.674 | 0.28 | 0 | 2
100 | 1:37 | 0.211 | 0.085 | 0 | 29.05 | 3.6877 | 0.29 | 0 | 2
101 | 1:38 | 0.214 | 0.088 | 0 | 30.26 | 3.7016 | 0.31 | 0 | 2
102 | 1:39 | 0.211 | 0.092 | 0 | 31.47 | 3.7162 | 0.32 | 0 | 2
103 | 1:40 | 0.214 | 0.095 | 0 | 32.68 | 3.7298 | 0.33 | 0 | 2
104 | 1:41 | 0.211 | 0.099 | 0 | 33.9 | 3.7432 | 0.35 | 0 | 2
105 | 1:42 | 0.214 | 0.102 | 0 | 35.11 | 3.7556 | 0.36 | 0 | 2
106 | 1:43 | 0.211 | 0.106 | 0 | 36.32 | 3.7686 | 0.37 | 0 | 2
107 | 1:44 | 0.211 | 0.11 | 0 | 37.53 | 3.7807 | 0.38 | 0 | 2
108 | 1:45 | 0.211 | 0.113 | 0 | 38.74 | 3.7937 | 0.4 | 0 | 2
109 | 1:46 | 0.214 | 0.117 | 0 | 39.94 | 3.8043 | 0.41 | 0 | 2
110 | 1:47 | 0.211 | 0.12 | 0 | 41.15 | 3.8163 | 0.43 | 0 | 2
111 | 1:48 | 0.214 | 0.124 | 0 | 42.36 | 3.8281 | 0.44 | 0 | 2
112 | 1:49 | 0.211 | 0.127 | 0 | 43.58 | 3.8393 | 0.45 | 0 | 2
113 | 1:50 | 0.214 | 0.131 | 0 | 44.78 | 3.8492 | 0.47 | 0 | 2
114 | 1:51 | 0.211 | 0.134 | 0 | 45.99 | 3.8597 | 0.48 | 0 | 2
115 | 1:52 | 0.214 | 0.138 | 0 | 47.2 | 3.8703 | 0.49 | 0 | 2
116 | 1:53 | 0.211 | 0.141 | 0 | 48.41 | 3.8805 | 0.51 | 0 | 2
117 | 1:54 | 0.214 | 0.145 | 0 | 49.62 | 3.8911 | 0.52 | 0 | 2
118 | 1:55 | 0.211 | 0.148 | 0 | 50.83 | 3.9 | 0.53 | 0 | 2
119 | 1:56 | 0.211 | 0.152 | 0 | 52.04 | 3.9097 | 0.55 | 0 | 2
120 | 1:57 | 0.211 | 0.155 | 0 | 53.25 | 3.9202 | 0.56 | 0 | 2
121 | 1:58 | 0.211 | 0.159 | 0 | 54.46 | 3.9295 | 0.58 | 0 | 2
122 | 1:59 | 0.211 | 0.162 | 0 | 55.66 | 3.9388 | 0.59 | 0 | 2
123 | 2:00 | 0.211 | 0.166 | 0 | 56.87 | 3.9487 | 0.6 | 0 | 2
124 | 2:01 | 0.211 | 0.169 | 0 | 58.08 | 3.9574 | 0.62 | 0 | 2
125 | 2:02 | 0.211 | 0.173 | 0 | 59.29 | 3.9661 | 0.63 | 0 | 2
126 | 2:03 | 0.214 | 0.177 | 0 | 60.5 | 3.9741 | 0.65 | 0 | 2
127 | 2:04 | 0.211 | 0.18 | 0 | 61.7 | 3.9834 | 0.66 | 0 | 2
128 | 2:05 | 0.214 | 0.184 | 0 | 62.91 | 3.9903 | 0.67 | 0 | 2
129 | 2:06 | 0.211 | 0.187 | 0 | 64.12 | 3.9986 | 0.69 | 0 | 2
130 | 2:07 | 0.211 | 0.191 | 0 | 65.32 | 4.0082 | 0.7 | 0 | 2
131 | 2:08 | 0.211 | 0.194 | 0 | 66.53 | 4.016 | 0.72 | 0 | 2
132 | 2:09 | 0.214 | 0.198 | 0 | 67.74 | 4.0244 | 0.73 | 0 | 2
133 | 2:10 | 0.214 | 0.201 | 0 | 68.95 | 4.0309 | 0.74 | 0 | 2
134 | 2:11 | 0.211 | 0.205 | 0 | 70.16 | 4.0396 | 0.76 | 0 | 2
135 | 2:12 | 0.211 | 0.208 | 0 | 71.37 | 4.047 | 0.77 | 0 | 2
136 | 2:13 | 0.214 | 0.212 | 0 | 72.58 | 4.0544 | 0.79 | 0 | 2
137 | 2:14 | 0.211 | 0.215 | 0 | 73.79 | 4.0616 | 0.8 | 0 | 2
138 | 2:15 | 0.211 | 0.219 | 0 | 75 | 4.0684 | 0.82 | 0 | 2
139 | 2:16 | 0.214 | 0.222 | 0 | 76.21 | 4.0758 | 0.83 | 0 | 2
140 | 2:17 | 0.211 | 0.226 | 0 | 77.42 | 4.0833 | 0.84 | 0 | 2
141 | 2:18 | 0.214 | 0.229 | 0 | 78.63 | 4.0907 | 0.86 | 0 | 2
142 | 2:19 | 0.211 | 0.233 | 0 | 79.84 | 4.0982 | 0.87 | 0 | 2
143 | 2:20 | 0.214 | 0.236 | 0 | 81.04 | 4.1047 | 0.89 | 0 | 2
144 | 2:21 | 0.211 | 0.24 | 0 | 82.26 | 4.1112 | 0.9 | 0 | 2
145 | 2:22 | 0.214 | 0.244 | 0 | 83.47 | 4.1177 | 0.92 | 0 | 2
146 | 2:23 | 0.211 | 0.247 | 0 | 84.68 | 4.1239 | 0.93 | 0 | 2
147 | 2:24 | 0.211 | 0.251 | 0 | 85.89 | 4.1313 | 0.95 | 0 | 2
148 | 2:25 | 0.211 | 0.254 | 0 | 87.1 | 4.1372 | 0.96 | 0 | 2
149 | 2:26 | 0.214 | 0.258 | 0 | 88.31 | 4.1443 | 0.98 | 0 | 2
150 | 2:27 | 0.211 | 0.261 | 0 | 89.53 | 4.1499 | 0.99 | 0 | 2
151 | 2:28 | 0.214 | 0.265 | 0 | 90.73 | 4.1564 | 1 | 0 | 2
152 | 2:29 | 0.214 | 0.268 | 0 | 91.94 | 4.162 | 1.02 | 0 | 2
153 | 2:30 | 0.211 | 0.272 | 0 | 93.15 | 4.1685 | 1.03 | 0 | 2
154 | 2:31 | 0.211 | 0.275 | 0 | 94.36 | 4.1741 | 1.05 | 0 | 2
155 | 2:32 | 0.211 | 0.279 | 0 | 95.57 | 4.1797 | 1.06 | 0 | 2
156 | 2:33 | 0.214 | 0.282 | 0 | 96.78 | 4.1865 | 1.08 | 0 | 2
157 | 2:34 | 0.211 | 0.286 | 0 | 97.99 | 4.1924 | 1.09 | 0 | 2
158 | 2:35 | 0.214 | 0.289 | 0 | 99.19 | 4.1974 | 1.11 | 0 | 2
159 | 2:36 | 0.214 | 0.292 | 0 | 100 | 4.2001 | 1.12 | 0 | 2
160 | 2:36 | -0.524 | 0 | 0 | 0 | 4.1642 | 0 | 0 | 2
161 | 2:36 | -0.524 | 0.001 | 0 | 0.48 | 4.1605 | 0.01 | 0 | 2
162 | 2:36 | -0.524 | 0.003 | 0 | 0.96 | 4.1552 | 0.01 | 0 | 2
163 | 2:36 | -0.524 | 0.004 | 0 | 1.43 | 4.1496 | 0.02 | 0 | 2
164 | 2:37 | -0.524 | 0.006 | 0 | 1.91 | 4.1459 | 0.02 | 0 | 2
165 | 2:37 | -0.524 | 0.007 | 0 | 2.39 | 4.1406 | 0.03 | 0 | 2
166 | 2:37 | -0.524 | 0.009 | 0 | 2.86 | 4.1369 | 0.04 | 0 | 2
167 | 2:37 | -0.524 | 0.01 | 0 | 3.34 | 4.1329 | 0.04 | 0 | 2
168 | 2:37 | -0.524 | 0.012 | 0 | 3.82 | 4.1282 | 0.05 | 0 | 2
169 | 2:37 | -0.524 | 0.013 | 0 | 4.29 | 4.1242 | 0.05 | 0 | 2
170 | 2:38 | -0.524 | 0.015 | 0 | 4.78 | 4.1211 | 0.06 | 0 | 2
171 | 2:38 | -0.524 | 0.016 | 0 | 5.25 | 4.1164 | 0.07 | 0 | 2
172 | 2:38 | -0.524 | 0.018 | 0 | 5.74 | 4.1124 | 0.07 | 0 | 2
173 | 2:38 | -0.524 | 0.019 | 0 | 6.21 | 4.1081 | 0.08 | 0 | 2
174 | 2:38 | -0.524 | 0.021 | 0 | 6.69 | 4.1047 | 0.08 | 0 | 2
175 | 2:38 | -0.524 | 0.022 | 0 | 7.17 | 4.1016 | 0.09 | 0 | 2
176 | 2:39 | -0.524 | 0.023 | 0 | 7.66 | 4.0966 | 0.1 | 0 | 2
177 | 2:39 | -0.524 | 0.025 | 0 | 8.13 | 4.0923 | 0.1 | 0 | 2
178 | 2:39 | -0.524 | 0.026 | 0 | 8.61 | 4.0898 | 0.11 | 0 | 2
179 | 2:39 | -0.524 | 0.028 | 0 | 9.09 | 4.0858 | 0.11 | 0 | 2
180 | 2:39 | -0.524 | 0.029 | 0 | 9.57 | 4.0808 | 0.12 | 0 | 2
181 | 2:39 | -0.524 | 0.031 | 0 | 10.04 | 4.0771 | 0.13 | 0 | 2
182 | 2:40 | -0.524 | 0.032 | 0 | 10.52 | 4.0724 | 0.13 | 0 | 2
183 | 2:40 | -0.524 | 0.034 | 0 | 11 | 4.069 | 0.14 | 0 | 2
184 | 2:40 | -0.524 | 0.035 | 0 | 11.48 | 4.0659 | 0.14 | 0 | 2
185 | 2:40 | -0.524 | 0.037 | 0 | 11.96 | 4.0619 | 0.15 | 0 | 2
186 | 2:40 | -0.524 | 0.038 | 0 | 12.43 | 4.0578 | 0.16 | 0 | 2
187 | 2:40 | -0.524 | 0.04 | 0 | 12.91 | 4.0547 | 0.16 | 0 | 2
188 | 2:41 | -0.524 | 0.041 | 0 | 13.39 | 4.0498 | 0.17 | 0 | 2
189 | 2:41 | -0.524 | 0.043 | 0 | 13.87 | 4.0464 | 0.17 | 0 | 2
190 | 2:41 | -0.524 | 0.044 | 0 | 14.34 | 4.0408 | 0.18 | 0 | 2
191 | 2:41 | -0.524 | 0.045 | 0 | 14.82 | 4.0389 | 0.19 | 0 | 2
192 | 2:41 | -0.524 | 0.047 | 0 | 15.3 | 4.0349 | 0.19 | 0 | 2
193 | 2:41 | -0.524 | 0.048 | 0 | 15.78 | 4.0303 | 0.2 | 0 | 2
194 | 2:42 | -0.524 | 0.05 | 0 | 16.26 | 4.0265 | 0.2 | 0 | 2
195 | 2:42 | -0.524 | 0.051 | 0 | 16.74 | 4.0231 | 0.21 | 0 | 2
196 | 2:42 | -0.524 | 0.053 | 0 | 17.21 | 4.0197 | 0.22 | 0 | 2
197 | 2:42 | -0.524 | 0.054 | 0 | 17.69 | 4.0157 | 0.22 | 0 | 2
198 | 2:42 | -0.524 | 0.056 | 0 | 18.17 | 4.0104 | 0.23 | 0 | 2
199 | 2:42 | -0.524 | 0.057 | 0 | 18.65 | 4.0064 | 0.23 | 0 | 2
200 | 2:43 | -0.524 | 0.059 | 0 | 19.13 | 4.002 | 0.24 | 0 | 2
201 | 2:43 | -0.524 | 0.06 | 0 | 19.61 | 3.9989 | 0.25 | 0 | 2
202 | 2:43 | -0.524 | 0.062 | 0 | 20.09 | 3.9949 | 0.25 | 0 | 2
203 | 2:43 | -0.524 | 0.063 | 0 | 20.57 | 3.99 | 0.26 | 0 | 2
204 | 2:43 | -0.524 | 0.065 | 0 | 21.04 | 3.9856 | 0.26 | 0 | 2
205 | 2:43 | -0.524 | 0.066 | 0 | 21.52 | 3.9831 | 0.27 | 0 | 2
206 | 2:44 | -0.524 | 0.067 | 0 | 22 | 3.9794 | 0.27 | 0 | 2
207 | 2:44 | -0.524 | 0.069 | 0 | 22.48 | 3.9745 | 0.28 | 0 | 2
208 | 2:44 | -0.524 | 0.07 | 0 | 22.96 | 3.9695 | 0.29 | 0 | 2
209 | 2:44 | -0.524 | 0.072 | 0 | 23.44 | 3.9648 | 0.29 | 0 | 2
210 | 2:44 | -0.524 | 0.073 | 0 | 23.91 | 3.9611 | 0.3 | 0 | 2
211 | 2:44 | -0.524 | 0.075 | 0 | 24.39 | 3.9562 | 0.3 | 0 | 2
212 | 2:45 | -0.524 | 0.076 | 0 | 24.87 | 3.9518 | 0.31 | 0 | 2
213 | 2:45 | -0.524 | 0.078 | 0 | 25.35 | 3.949 | 0.32 | 0 | 2
214 | 2:45 | -0.524 | 0.079 | 0 | 25.83 | 3.9447 | 0.32 | 0 | 2
215 | 2:45 | -0.524 | 0.081 | 0 | 26.3 | 3.9394 | 0.33 | 0 | 2
216 | 2:45 | -0.524 | 0.082 | 0 | 26.78 | 3.9351 | 0.33 | 0 | 2
217 | 2:45 | -0.524 | 0.084 | 0 | 27.26 | 3.9311 | 0.34 | 0 | 2
218 | 2:46 | -0.524 | 0.085 | 0 | 27.74 | 3.9267 | 0.34 | 0 | 2
219 | 2:46 | -0.524 | 0.087 | 0 | 28.22 | 3.9224 | 0.35 | 0 | 2
220 | 2:46 | -0.524 | 0.088 | 0 | 28.69 | 3.9183 | 0.36 | 0 | 2
221 | 2:46 | -0.524 | 0.09 | 0 | 29.18 | 3.914 | 0.36 | 0 | 2
222 | 2:46 | -0.524 | 0.091 | 0 | 29.65 | 3.9087 | 0.37 | 0 | 2
223 | 2:46 | -0.524 | 0.092 | 0 | 30.13 | 3.9047 | 0.37 | 0 | 2
224 | 2:47 | -0.524 | 0.094 | 0 | 30.61 | 3.8994 | 0.38 | 0 | 2
225 | 2:47 | -0.524 | 0.095 | 0 | 31.09 | 3.8957 | 0.38 | 0 | 2
226 | 2:47 | -0.524 | 0.097 | 0 | 31.56 | 3.8917 | 0.39 | 0 | 2
227 | 2:47 | -0.524 | 0.098 | 0 | 32.03 | 3.8867 | 0.4 | 0 | 2
228 | 2:47 | -0.524 | 0.1 | 0 | 32.51 | 3.8821 | 0.4 | 0 | 2
229 | 2:47 | -0.524 | 0.101 | 0 | 32.98 | 3.8765 | 0.41 | 0 | 2
230 | 2:48 | -0.524 | 0.103 | 0 | 33.46 | 3.8743 | 0.41 | 0 | 2
231 | 2:48 | -0.524 | 0.104 | 0 | 33.93 | 3.869 | 0.42 | 0 | 2
232 | 2:48 | -0.524 | 0.106 | 0 | 34.4 | 3.865 | 0.42 | 0 | 2
233 | 2:48 | -0.524 | 0.107 | 0 | 34.87 | 3.8597 | 0.43 | 0 | 2
234 | 2:48 | -0.524 | 0.108 | 0 | 35.35 | 3.8548 | 0.44 | 0 | 2
235 | 2:48 | -0.524 | 0.11 | 0 | 35.82 | 3.8501 | 0.44 | 0 | 2
236 | 2:49 | -0.524 | 0.111 | 0 | 36.3 | 3.8461 | 0.45 | 0 | 2
237 | 2:49 | -0.524 | 0.113 | 0 | 36.77 | 3.8411 | 0.45 | 0 | 2
238 | 2:49 | -0.524 | 0.114 | 0 | 37.24 | 3.8356 | 0.46 | 0 | 2
239 | 2:49 | -0.524 | 0.116 | 0 | 37.72 | 3.8309 | 0.46 | 0 | 2
240 | 2:49 | -0.524 | 0.117 | 0 | 38.19 | 3.8263 | 0.47 | 0 | 2
241 | 2:49 | -0.524 | 0.119 | 0 | 38.66 | 3.8225 | 0.47 | 0 | 2
242 | 2:50 | -0.524 | 0.12 | 0 | 39.14 | 3.8179 | 0.48 | 0 | 2
243 | 2:50 | -0.524 | 0.122 | 0 | 39.61 | 3.8129 | 0.49 | 0 | 2
244 | 2:50 | -0.524 | 0.123 | 0 | 40.09 | 3.8077 | 0.49 | 0 | 2
245 | 2:50 | -0.524 | 0.124 | 0 | 40.56 | 3.8039 | 0.5 | 0 | 2
246 | 2:50 | -0.524 | 0.126 | 0 | 41.04 | 3.7968 | 0.5 | 0 | 2
247 | 2:50 | -0.524 | 0.127 | 0 | 41.52 | 3.7925 | 0.51 | 0 | 2
248 | 2:51 | -0.524 | 0.129 | 0 | 41.99 | 3.7875 | 0.51 | 0 | 2
249 | 2:51 | -0.524 | 0.13 | 0 | 42.47 | 3.7835 | 0.52 | 0 | 2
250 | 2:51 | -0.524 | 0.132 | 0 | 42.95 | 3.7776 | 0.52 | 0 | 2
251 | 2:51 | -0.524 | 0.133 | 0 | 43.43 | 3.7726 | 0.53 | 0 | 2
252 | 2:51 | -0.524 | 0.135 | 0 | 43.91 | 3.7671 | 0.54 | 0 | 2
253 | 2:51 | -0.524 | 0.136 | 0 | 44.39 | 3.7615 | 0.54 | 0 | 2
254 | 2:52 | -0.524 | 0.138 | 0 | 44.87 | 3.7565 | 0.55 | 0 | 2
255 | 2:52 | -0.524 | 0.139 | 0 | 45.35 | 3.7512 | 0.55 | 0 | 2
256 | 2:52 | -0.524 | 0.141 | 0 | 45.82 | 3.7457 | 0.56 | 0 | 2
257 | 2:52 | -0.524 | 0.142 | 0 | 46.3 | 3.7401 | 0.56 | 0 | 2
258 | 2:52 | -0.524 | 0.144 | 0 | 46.78 | 3.7354 | 0.57 | 0 | 2
259 | 2:52 | -0.524 | 0.145 | 0 | 47.26 | 3.7302 | 0.57 | 0 | 2
260 | 2:53 | -0.524 | 0.146 | 0 | 47.74 | 3.7249 | 0.58 | 0 | 2
261 | 2:53 | -0.524 | 0.148 | 0 | 48.22 | 3.7193 | 0.58 | 0 | 2
262 | 2:53 | -0.524 | 0.149 | 0 | 48.7 | 3.7137 | 0.59 | 0 | 2
263 | 2:53 | -0.524 | 0.151 | 0 | 49.18 | 3.7081 | 0.6 | 0 | 2
264 | 2:53 | -0.524 | 0.152 | 0 | 49.66 | 3.7023 | 0.6 | 0 | 2
265 | 2:53 | -0.524 | 0.154 | 0 | 50.14 | 3.697 | 0.61 | 0 | 2
266 | 2:54 | -0.524 | 0.155 | 0 | 50.62 | 3.6911 | 0.61 | 0 | 2
267 | 2:54 | -0.524 | 0.157 | 0 | 51.1 | 3.6864 | 0.62 | 0 | 2
268 | 2:54 | -0.524 | 0.158 | 0 | 51.58 | 3.6799 | 0.62 | 0 | 2
269 | 2:54 | -0.524 | 0.16 | 0 | 52.05 | 3.674 | 0.63 | 0 | 2
270 | 2:54 | -0.524 | 0.161 | 0 | 52.53 | 3.6688 | 0.63 | 0 | 2
271 | 2:54 | -0.524 | 0.163 | 0 | 53.01 | 3.6616 | 0.64 | 0 | 2
272 | 2:55 | -0.524 | 0.164 | 0 | 53.49 | 3.657 | 0.64 | 0 | 2
273 | 2:55 | -0.524 | 0.166 | 0 | 53.97 | 3.6508 | 0.65 | 0 | 2
274 | 2:55 | -0.524 | 0.167 | 0 | 54.45 | 3.6452 | 0.66 | 0 | 2
275 | 2:55 | -0.524 | 0.169 | 0 | 54.93 | 3.6393 | 0.66 | 0 | 2
276 | 2:55 | -0.524 | 0.17 | 0 | 55.41 | 3.6331 | 0.67 | 0 | 2
277 | 2:55 | -0.524 | 0.171 | 0 | 55.89 | 3.6266 | 0.67 | 0 | 2
278 | 2:56 | -0.524 | 0.173 | 0 | 56.37 | 3.6207 | 0.68 | 0 | 2
279 | 2:56 | -0.524 | 0.174 | 0 | 56.85 | 3.6155 | 0.68 | 0 | 2
280 | 2:56 | -0.524 | 0.176 | 0 | 57.33 | 3.6096 | 0.69 | 0 | 2
281 | 2:56 | -0.524 | 0.177 | 0 | 57.81 | 3.6024 | 0.69 | 0 | 2
282 | 2:56 | -0.524 | 0.179 | 0 | 58.29 | 3.5965 | 0.7 | 0 | 2
283 | 2:56 | -0.524 | 0.18 | 0 | 58.77 | 3.59 | 0.7 | 0 | 2
284 | 2:57 | -0.524 | 0.182 | 0 | 59.25 | 3.5838 | 0.71 | 0 | 2
285 | 2:57 | -0.524 | 0.183 | 0 | 59.72 | 3.577 | 0.71 | 0 | 2
286 | 2:57 | -0.524 | 0.185 | 0 | 60.2 | 3.5702 | 0.72 | 0 | 2
287 | 2:57 | -0.524 | 0.186 | 0 | 60.68 | 3.5634 | 0.72 | 0 | 2
288 | 2:57 | -0.524 | 0.188 | 0 | 61.16 | 3.5569 | 0.73 | 0 | 2
289 | 2:57 | -0.524 | 0.189 | 0 | 61.64 | 3.55 | 0.73 | 0 | 2
290 | 2:58 | -0.524 | 0.191 | 0 | 62.11 | 3.5435 | 0.74 | 0 | 2
291 | 2:58 | -0.524 | 0.192 | 0 | 62.59 | 3.5373 | 0.74 | 0 | 2
292 | 2:58 | -0.524 | 0.193 | 0 | 63.07 | 3.5305 | 0.75 | 0 | 2
293 | 2:58 | -0.524 | 0.195 | 0 | 63.54 | 3.5228 | 0.76 | 0 | 2
294 | 2:58 | -0.524 | 0.196 | 0 | 64.02 | 3.5162 | 0.76 | 0 | 2
295 | 2:59 | -0.524 | 0.198 | 0 | 64.5 | 3.5091 | 0.77 | 0 | 2
296 | 2:59 | -0.524 | 0.199 | 0 | 64.98 | 3.5007 | 0.77 | 0 | 2
297 | 2:59 | -0.524 | 0.201 | 0 | 65.46 | 3.4939 | 0.78 | 0 | 2
298 | 2:59 | -0.524 | 0.202 | 0 | 65.94 | 3.4859 | 0.78 | 0 | 2
299 | 2:59 | -0.524 | 0.204 | 0 | 66.42 | 3.4794 | 0.79 | 0 | 2
300 | 2:59 | -0.524 | 0.205 | 0 | 66.9 | 3.4704 | 0.79 | 0 | 2
301 | 3:00 | -0.524 | 0.207 | 0 | 67.37 | 3.4635 | 0.8 | 0 | 2
302 | 3:00 | -0.524 | 0.208 | 0 | 67.85 | 3.4549 | 0.8 | 0 | 2
303 | 3:00 | -0.524 | 0.21 | 0 | 68.33 | 3.4468 | 0.81 | 0 | 2
304 | 3:00 | -0.524 | 0.211 | 0 | 68.81 | 3.4397 | 0.81 | 0 | 2
305 | 3:00 | -0.524 | 0.213 | 0 | 69.29 | 3.4297 | 0.82 | 0 | 2
306 | 3:00 | -0.524 | 0.214 | 0 | 69.77 | 3.4211 | 0.82 | 0 | 2
307 | 3:01 | -0.524 | 0.215 | 0 | 70.25 | 3.4121 | 0.83 | 0 | 2
308 | 3:01 | -0.524 | 0.217 | 0 | 70.72 | 3.4037 | 0.83 | 0 | 2
309 | 3:01 | -0.524 | 0.217 | 0 | 70.89 | 3.4 | 0.83 | 0 | 2
310 | 3:01 | -10.5 | 0.217 | 0 | 70.89 | 2.7942 | 0.83 | 0 | 2
311 | 3:01 | -10.5 | 0.247 | 0 | 80.48 | 2.2907 | 0.91 | 0 | 2
312 | 3:01 | -0.524 | 0.247 | 0 | 80.48 | 2.8581 | 0.91 | 0 | 2
313 | 3:01 | -0.524 | 0.247 | 0 | 80.59 | 2.8581 | 0.91 | 0 | 2
314 | 3:01 | -10.5 | 0.247 | 0 | 80.59 | 2.1847 | 0.91 | 0 | 2
315 | 3:01 | -10.5 | 0.277 | 0 | 90.2 | 1.8406 | 0.97 | 0 | 2
316 | 3:01 | -0.524 | 0.277 | 0 | 90.2 | 2.4358 | 0.97 | 0 | 2
317 | 3:01 | -0.524 | 0.277 | 0 | 90.31 | 2.4358 | 0.97 | 0 | 2
318 | 3:01 | -10.497 | 0.277 | 0 | 90.31 | 1.777 | 0.97 | 0 | 2
319 | 3:01 | -10.5 | 0.306 | 0 | 99.91 | 1.5485 | 1.02 | 0 | 2
320 | 3:01 | -0.524 | 0.306 | 0 | 99.91 | 2.1701 | 1.02 | 0 | 2
321 | 3:01 | -0.524 | 0.307 | 0 | 100 | 2.1701 | 1.02 | 0 | 2

## Process-Tab
TestName | FYDP 21_2023 LCO Cap and Pow Chk FINAL
Channel | 004_6
BatteryNo
StartTime | 2023-03-05 21:59
EndTime | 2023-03-06 01:00
StepNo
1 | DC-Rate: 0.1 C | Until: Voltage*<=2.8V
2 | CC-Rate: 0.1 C | Until: Voltage*>=4.2V
3 | DC-Rate: 0.25 C | Until: Voltage*<=3.4V
4 | DC-Rate: 5 C | Until: Time~10
5 | DC-Rate: 0.25 C | Until: Voltage*<=3.2V
6 | DC-Rate: 5 C | Until: Time~10
7 | DC-Rate: 0.25 C | Until: Voltage*<=3V
8 | DC-Rate: 5 C | Until: Time~10
9 | DC-Rate: 0.25 C | Until: Voltage*<=2.8V
10 | End