## Cycle-Tab
Cycle | CapC/mAh | CapD/mAh | SpeCapC/mAh/g | SpeCapD/mAh/g | Efficiency/% | EnergyC/mWh | EnergyD/mWh
1 | 0 | 0.233 | 0 | 0 | 0 | 0 | 0.84
2 | 0.282 | 0.303 | 0 | 0 | 107.45 | 1.08 | 1.02

## Step-Tab
Step | Mode
1 | DC-Rate
2 | CC-Rate
3 | DC-Rate
4 | DC-Rate
5 | DC-Rate
6 | DC-Rate
7 | DC-Rate
8 | DC-Rate
9 | DC-Rate

## Record-Tab
Record | TestTime | Current/mA | Capacity/mAh | SpeCap/mAh/g | SOC¦DOD/% | Voltage/V | Energy/mWh | SpeEnergy/Wh/kg | CycleNo
1 | 0:00 | -0.211 | 0 | 0 | 0 | 4.0557 | 0 | 0 | 1
2 | 0:01 | -0.211 | 0.004 | 0 | 1.51 | 4.0445 | 0.01 | 0 | 1
3 | 0:02 | -0.211 | 0.007 | 0 | 3.02 | 4.0346 | 0.03 | 0 | 1
4 | 0:03 | -0.211 | 0.011 | 0 | 4.53 | 4.0234 | 0.04 | 0 | 1
5 | 0:04 | -0.211 | 0.014 | 0 | 6.04 | 4.0141 | 0.06 | 0 | 1
6 | 0:05 | -0.211 | 0.018 | 0 | 7.55 | 4.0036 | 0.07 | 0 | 1
7 | 0:06 | -0.211 | 0.021 | 0 | 9.06 | 3.9924 | 0.08 | 0 | 1
8 | 0:07 | -0.211 | 0.025 | 0 | 10.57 | 3.9819 | 0.1 | 0 | 1
9 | 0:08 | -0.211 | 0.028 | 0 | 12.09 | 3.971 | 0.11 | 0 | 1
10 | 0:09 | -0.211 | 0.032 | 0 | 13.59 | 3.9614 | 0.13 | 0 | 1
11 | 0:10 | -0.211 | 0.035 | 0 | 15.1 | 3.9503 | 0.14 | 0 | 1
12 | 0:11 | -0.211 | 0.039 | 0 | 16.61 | 3.9407 | 0.15 | 0 | 1
13 | 0:12 | -0.211 | 0.042 | 0 | 18.12 | 3.9295 | 0.17 | 0 | 1
14 | 0:13 | -0.211 | 0.046 | 0 | 19.64 | 3.9193 | 0.18 | 0 | 1
15 | 0:14 | -0.211 | 0.049 | 0 | 21.15 | 3.9075 | 0.2 | 0 | 1
16 | 0:15 | -0.211 | 0.053 | 0 | 22.65 | 3.8973 | 0.21 | 0 | 1
17 | 0:16 | -0.211 | 0.056 | 0 | 24.17 | 3.8861 | 0.22 | 0 | 1
18 | 0:17 | -0.211 | 0.06 | 0 | 25.68 | 3.8746 | 0.24 | 0 | 1
19 | 0:18 | -0.211 | 0.063 | 0 | 27.19 | 3.8635 | 0.25 | 0 | 1
20 | 0:19 | -0.211 | 0.067 | 0 | 28.7 | 3.8532 | 0.26 | 0 | 1
21 | 0:20 | -0.211 | 0.07 | 0 | 30.21 | 3.8415 | 0.28 | 0 | 1
22 | 0:21 | -0.211 | 0.074 | 0 | 31.72 | 3.8297 | 0.29 | 0 | 1
23 | 0:22 | -0.211 | 0.077 | 0 | 33.23 | 3.8179 | 0.3 | 0 | 1
24 | 0:23 | -0.211 | 0.081 | 0 | 34.74 | 3.8049 | 0.32 | 0 | 1
25 | 0:24 | -0.211 | 0.084 | 0 | 36.25 | 3.7943 | 0.33 | 0 | 1
26 | 0:25 | -0.211 | 0.088 | 0 | 37.76 | 3.7801 | 0.34 | 0 | 1
27 | 0:26 | -0.211 | 0.091 | 0 | 39.27 | 3.7689 | 0.36 | 0 | 1
28 | 0:27 | -0.211 | 0.095 | 0 | 40.78 | 3.7559 | 0.37 | 0 | 1
29 | 0:28 | -0.211 | 0.098 | 0 | 42.29 | 3.7435 | 0.38 | 0 | 1
30 | 0:29 | -0.211 | 0.102 | 0 | 43.8 | 3.7305 | 0.4 | 0 | 1
31 | 0:30 | -0.211 | 0.105 | 0 | 45.31 | 3.7165 | 0.41 | 0 | 1
32 | 0:31 | -0.211 | 0.109 | 0 | 46.82 | 3.7026 | 0.42 | 0 | 1
33 | 0:32 | -0.211 | 0.112 | 0 | 48.33 | 3.6892 | 0.44 | 0 | 1
34 | 0:33 | -0.211 | 0.116 | 0 | 49.84 | 3.6762 | 0.45 | 0 | 1
35 | 0:34 | -0.211 | 0.119 | 0 | 51.35 | 3.661 | 0.46 | 0 | 1
36 | 0:35 | -0.211 | 0.123 | 0 | 52.86 | 3.6474 | 0.48 | 0 | 1
37 | 0:36 | -0.211 | 0.126 | 0 | 54.37 | 3.6316 | 0.49 | 0 | 1
38 | 0:37 | -0.211 | 0.13 | 0 | 55.88 | 3.617 | 0.5 | 0 | 1
39 | 0:38 | -0.211 | 0.134 | 0 | 57.39 | 3.6015 | 0.51 | 0 | 1
40 | 0:39 | -0.211 | 0.137 | 0 | 58.9 | 3.5857 | 0.53 | 0 | 1
41 | 0:40 | -0.211 | 0.141 | 0 | 60.41 | 3.5699 | 0.54 | 0 | 1
42 | 0:41 | -0.211 | 0.144 | 0 | 61.92 | 3.5525 | 0.55 | 0 | 1
43 | 0:42 | -0.211 | 0.148 | 0 | 63.43 | 3.5358 | 0.56 | 0 | 1
44 | 0:43 | -0.211 | 0.151 | 0 | 64.94 | 3.5169 | 0.58 | 0 | 1
45 | 0:44 | -0.211 | 0.155 | 0 | 66.45 | 3.5001 | 0.59 | 0 | 1
46 | 0:45 | -0.211 | 0.158 | 0 | 67.96 | 3.4815 | 0.6 | 0 | 1
47 | 0:46 | -0.211 | 0.162 | 0 | 69.48 | 3.4604 | 0.61 | 0 | 1
48 | 0:47 | -0.211 | 0.165 | 0 | 70.98 | 3.4412 | 0.62 | 0 | 1
49 | 0:48 | -0.211 | 0.169 | 0 | 72.49 | 3.4198 | 0.64 | 0 | 1
50 | 0:49 | -0.211 | 0.172 | 0 | 74 | 3.3956 | 0.65 | 0 | 1
51 | 0:50 | -0.211 | 0.176 | 0 | 75.51 | 3.3718 | 0.66 | 0 | 1
52 | 0:51 | -0.211 | 0.179 | 0 | 77.02 | 3.3476 | 0.67 | 0 | 1
53 | 0:52 | -0.211 | 0.183 | 0 | 78.53 | 3.3222 | 0.68 | 0 | 1
54 | 0:53 | -0.211 | 0.186 | 0 | 80.05 | 3.294 | 0.7 | 0 | 1
55 | 0:54 | -0.211 | 0.19 | 0 | 81.55 | 3.263 | 0.71 | 0 | 1
56 | 0:55 | -0.211 | 0.193 | 0 | 83.07 | 3.232 | 0.72 | 0 | 1
57 | 0:56 | -0.211 | 0.197 | 0 | 84.58 | 3.1979 | 0.73 | 0 | 1
58 | 0:57 | -0.211 | 0.2 | 0 | 86.09 | 3.1616 | 0.74 | 0 | 1
59 | 0:58 | -0.211 | 0.204 | 0 | 87.59 | 3.1253 | 0.75 | 0 | 1
60 | 0:59 | -0.211 | 0.207 | 0 | 89.11 | 3.0862 | 0.76 | 0 | 1
61 | 1:00 | -0.211 | 0.211 | 0 | 90.62 | 3.0469 | 0.77 | 0 | 1
62 | 1:01 | -0.211 | 0.214 | 0 | 92.13 | 3.005 | 0.78 | 0 | 1
63 | 1:02 | -0.211 | 0.218 | 0 | 93.64 | 2.9629 | 0.8 | 0 | 1
64 | 1:03 | -0.211 | 0.221 | 0 | 95.15 | 2.9226 | 0.81 | 0 | 1
65 | 1:04 | -0.211 | 0.225 | 0 | 96.66 | 2.8813 | 0.82 | 0 | 1
66 | 1:05 | -0.211 | 0.228 | 0 | 98.17 | 2.8435 | 0.83 | 0 | 1
67 | 1:06 | -0.211 | 0.232 | 0 | 99.68 | 2.8088 | 0.84 | 0 | 1
68 | 1:06 | -0.211 | 0.233 | 0 | 100 | 2.7998 | 0.84 | 0 | 1
69 | 1:06 | 0.211 | 0 | 0 | 0 | 2.8695 | 0 | 0 | 2
70 | 1:07 | 0.211 | 0.004 | 0 | 1.25 | 3.0577 | 0.01 | 0 | 2
71 | 1:08 | 0.211 | 0.007 | 0 | 2.49 | 3.1721 | 0.02 | 0 | 2
72 | 1:09 | 0.211 | 0.011 | 0 | 3.74 | 3.2462 | 0.03 | 0 | 2
73 | 1:10 | 0.211 | 0.014 | 0 | 4.99 | 3.2992 | 0.04 | 0 | 2
74 | 1:11 | 0.211 | 0.018 | 0 | 6.23 | 3.3405 | 0.06 | 0 | 2
75 | 1:12 | 0.211 | 0.021 | 0 | 7.48 | 3.3752 | 0.07 | 0 | 2
76 | 1:13 | 0.211 | 0.025 | 0 | 8.73 | 3.4043 | 0.08 | 0 | 2
77 | 1:14 | 0.211 | 0.028 | 0 | 9.98 | 3.4297 | 0.09 | 0 | 2
78 | 1:15 | 0.211 | 0.032 | 0 | 11.22 | 3.453 | 0.1 | 0 | 2
79 | 1:16 | 0.211 | 0.035 | 0 | 12.47 | 3.475 | 0.12 | 0 | 2
80 | 1:17 | 0.211 | 0.039 | 0 | 13.72 | 3.4958 | 0.13 | 0 | 2
81 | 1:18 | 0.211 | 0.042 | 0 | 14.96 | 3.5141 | 0.14 | 0 | 2
82 | 1:19 | 0.211 | 0.046 | 0 | 16.21 | 3.5345 | 0.15 | 0 | 2
83 | 1:20 | 0.211 | 0.049 | 0 | 17.46 | 3.5528 | 0.17 | 0 | 2
84 | 1:21 | 0.211 | 0.053 | 0 | 18.7 | 3.5711 | 0.18 | 0 | 2
85 | 1:22 | 0.211 | 0.056 | 0 | 19.95 | 3.5875 | 0.19 | 0 | 2
86 | 1:23 | 0.211 | 0.06 | 0 | 21.2 | 3.6046 | 0.2 | 0 | 2
87 | 1:24 | 0.211 | 0.063 | 0 | 22.44 | 3.6201 | 0.22 | 0 | 2
88 | 1:25 | 0.211 | 0.067 | 0 | 23.69 | 3.6362 | 0.23 | 0 | 2
89 | 1:26 | 0.211 | 0.07 | 0 | 24.94 | 3.6517 | 0.24 | 0 | 2
90 | 1:27 | 0.208 | 0.074 | 0 | 26.18 | 3.6666 | 0.25 | 0 | 2
91 | 1:28 | 0.211 | 0.077 | 0 | 27.43 | 3.6821 | 0.27 | 0 | 2
92 | 1:29 | 0.211 | 0.081 | 0 | 28.68 | 3.6951 | 0.28 | 0 | 2
93 | 1:30 | 0.211 | 0.084 | 0 | 29.92 | 3.71 | 0.29 | 0 | 2
94 | 1:31 | 0.211 | 0.088 | 0 | 31.17 | 3.724 | 0.31 | 0 | 2
95 | 1:32 | 0.211 | 0.091 | 0 | 32.41 | 3.7382 | 0.32 | 0 | 2
96 | 1:33 | 0.211 | 0.095 | 0 | 33.66 | 3.7506 | 0.33 | 0 | 2
97 | 1:34 | 0.211 | 0.098 | 0 | 34.91 | 3.7646 | 0.35 | 0 | 2
98 | 1:35 | 0.211 | 0.102 | 0 | 36.15 | 3.777 | 0.36 | 0 | 2
99 | 1:36 | 0.211 | 0.105 | 0 | 37.4 | 3.7894 | 0.37 | 0 | 2
100 | 1:37 | 0.211 | 0.109 | 0 | 38.65 | 3.8018 | 0.39 | 0 | 2
101 | 1:38 | 0.211 | 0.112 | 0 | 39.89 | 3.8142 | 0.4 | 0 | 2
102 | 1:39 | 0.211 | 0.116 | 0 | 41.14 | 3.8253 | 0.41 | 0 | 2
103 | 1:40 | 0.211 | 0.119 | 0 | 42.39 | 3.8371 | 0.43 | 0 | 2
104 | 1:41 | 0.211 | 0.123 | 0 | 43.63 | 3.8489 | 0.44 | 0 | 2
105 | 1:42 | 0.211 | 0.126 | 0 | 44.88 | 3.8597 | 0.45 | 0 | 2
106 | 1:43 | 0.211 | 0.13 | 0 | 46.13 | 3.87 | 0.47 | 0 | 2
107 | 1:44 | 0.211 | 0.134 | 0 | 47.38 | 3.8802 | 0.48 | 0 | 2
108 | 1:45 | 0.211 | 0.137 | 0 | 48.62 | 3.8904 | 0.49 | 0 | 2
109 | 1:46 | 0.211 | 0.141 | 0 | 49.87 | 3.9007 | 0.51 | 0 | 2
110 | 1:47 | 0.211 | 0.144 | 0 | 51.12 | 3.9103 | 0.52 | 0 | 2
111 | 1:48 | 0.211 | 0.148 | 0 | 52.36 | 3.9211 | 0.53 | 0 | 2
112 | 1:49 | 0.211 | 0.151 | 0 | 53.61 | 3.9304 | 0.55 | 0 | 2
113 | 1:50 | 0.211 | 0.155 | 0 | 54.86 | 3.9404 | 0.56 | 0 | 2
114 | 1:51 | 0.211 | 0.158 | 0 | 56.1 | 3.949 | 0.58 | 0 | 2
115 | 1:52 | 0.211 | 0.162 | 0 | 57.35 | 3.959 | 0.59 | 0 | 2
116 | 1:53 | 0.211 | 0.165 | 0 | 58.6 | 3.9673 | 0.6 | 0 | 2
117 | 1:54 | 0.211 | 0.169 | 0 | 59.84 | 3.9763 | 0.62 | 0 | 2
118 | 1:55 | 0.211 | 0.172 | 0 | 61.09 | 3.9844 | 0.63 | 0 | 2
119 | 1:56 | 0.211 | 0.176 | 0 | 62.34 | 3.9937 | 0.65 | 0 | 2
120 | 1:57 | 0.211 | 0.179 | 0 | 63.58 | 4.0017 | 0.66 | 0 | 2
121 | 1:58 | 0.211 | 0.183 | 0 | 64.83 | 4.0104 | 0.67 | 0 | 2
122 | 1:59 | 0.211 | 0.186 | 0 | 66.08 | 4.0182 | 0.69 | 0 | 2
123 | 2:00 | 0.211 | 0.19 | 0 | 67.32 | 4.0253 | 0.7 | 0 | 2
124 | 2:01 | 0.211 | 0.193 | 0 | 68.57 | 4.034 | 0.72 | 0 | 2
125 | 2:02 | 0.211 | 0.197 | 0 | 69.82 | 4.0411 | 0.73 | 0 | 2
126 | 2:03 | 0.211 | 0.2 | 0 | 71.06 | 4.0492 | 0.74 | 0 | 2
127 | 2:04 | 0.211 | 0.204 | 0 | 72.31 | 4.0563 | 0.76 | 0 | 2
128 | 2:05 | 0.211 | 0.207 | 0 | 73.56 | 4.0631 | 0.77 | 0 | 2
129 | 2:06 | 0.211 | 0.211 | 0 | 74.81 | 4.0712 | 0.79 | 0 | 2
130 | 2:07 | 0.211 | 0.214 | 0 | 76.05 | 4.0786 | 0.8 | 0 | 2
131 | 2:08 | 0.211 | 0.218 | 0 | 77.3 | 4.0858 | 0.82 | 0 | 2
132 | 2:09 | 0.211 | 0.221 | 0 | 78.55 | 4.0932 | 0.83 | 0 | 2
133 | 2:10 | 0.211 | 0.225 | 0 | 79.79 | 4.1 | 0.84 | 0 | 2
134 | 2:11 | 0.211 | 0.228 | 0 | 81.04 | 4.1065 | 0.86 | 0 | 2
135 | 2:12 | 0.211 | 0.232 | 0 | 82.29 | 4.114 | 0.87 | 0 | 2
136 | 2:13 | 0.211 | 0.235 | 0 | 83.53 | 4.1195 | 0.89 | 0 | 2
137 | 2:14 | 0.211 | 0.239 | 0 | 84.78 | 4.1267 | 0.9 | 0 | 2
138 | 2:15 | 0.211 | 0.242 | 0 | 86.03 | 4.1326 | 0.92 | 0 | 2
139 | 2:16 | 0.211 | 0.246 | 0 | 87.27 | 4.1403 | 0.93 | 0 | 2
140 | 2:17 | 0.211 | 0.249 | 0 | 88.52 | 4.1453 | 0.95 | 0 | 2
141 | 2:18 | 0.211 | 0.253 | 0 | 89.77 | 4.153 | 0.96 | 0 | 2
142 | 2:19 | 0.211 | 0.256 | 0 | 91.01 | 4.158 | 0.98 | 0 | 2
143 | 2:20 | 0.211 | 0.26 | 0 | 92.26 | 4.1639 | 0.99 | 0 | 2
144 | 2:21 | 0.211 | 0.263 | 0 | 93.51 | 4.1698 | 1 | 0 | 2
145 | 2:22 | 0.211 | 0.267 | 0 | 94.75 | 4.1757 | 1.02 | 0 | 2
146 | 2:23 | 0.211 | 0.271 | 0 | 96 | 4.1815 | 1.03 | 0 | 2
147 | 2:24 | 0.211 | 0.274 | 0 | 97.25 | 4.1874 | 1.05 | 0 | 2
148 | 2:25 | 0.211 | 0.278 | 0 | 98.49 | 4.1933 | 1.06 | 0 | 2
149 | 2:26 | 0.211 | 0.281 | 0 | 99.74 | 4.1986 | 1.08 | 0 | 2
150 | 2:26 | 0.211 | 0.282 | 0 | 100 | 4.2001 | 1.08 | 0 | 2
151 | 2:26 | -0.524 | 0 | 0 | 0 | 4.1698 | 0 | 0 | 2
152 | 2:27 | -0.524 | 0.001 | 0 | 0.48 | 4.1682 | 0.01 | 0 | 2
153 | 2:27 | -0.524 | 0.003 | 0 | 0.96 | 4.1636 | 0.01 | 0 | 2
154 | 2:27 | -0.524 | 0.004 | 0 | 1.44 | 4.1598 | 0.02 | 0 | 2
155 | 2:27 | -0.524 | 0.006 | 0 | 1.93 | 4.1543 | 0.02 | 0 | 2
156 | 2:27 | -0.524 | 0.007 | 0 | 2.41 | 4.1502 | 0.03 | 0 | 2
157 | 2:27 | -0.524 | 0.009 | 0 | 2.9 | 4.1453 | 0.04 | 0 | 2
158 | 2:28 | -0.524 | 0.01 | 0 | 3.38 | 4.1437 | 0.04 | 0 | 2
159 | 2:28 | -0.524 | 0.012 | 0 | 3.87 | 4.1391 | 0.05 | 0 | 2
160 | 2:28 | -0.524 | 0.013 | 0 | 4.35 | 4.1347 | 0.05 | 0 | 2
161 | 2:28 | -0.524 | 0.015 | 0 | 4.84 | 4.1313 | 0.06 | 0 | 2
162 | 2:28 | -0.524 | 0.016 | 0 | 5.32 | 4.1285 | 0.07 | 0 | 2
163 | 2:28 | -0.524 | 0.018 | 0 | 5.8 | 4.1236 | 0.07 | 0 | 2
164 | 2:29 | -0.524 | 0.019 | 0 | 6.29 | 4.1199 | 0.08 | 0 | 2
165 | 2:29 | -0.524 | 0.021 | 0 | 6.77 | 4.1168 | 0.08 | 0 | 2
166 | 2:29 | -0.524 | 0.022 | 0 | 7.25 | 4.1112 | 0.09 | 0 | 2
167 | 2:29 | -0.524 | 0.023 | 0 | 7.74 | 4.1078 | 0.1 | 0 | 2
168 | 2:29 | -0.524 | 0.025 | 0 | 8.23 | 4.104 | 0.1 | 0 | 2
169 | 2:29 | -0.524 | 0.026 | 0 | 8.72 | 4.1003 | 0.11 | 0 | 2
170 | 2:30 | -0.524 | 0.028 | 0 | 9.21 | 4.0975 | 0.12 | 0 | 2
171 | 2:30 | -0.524 | 0.029 | 0 | 9.69 | 4.0935 | 0.12 | 0 | 2
172 | 2:30 | -0.524 | 0.031 | 0 | 10.18 | 4.0895 | 0.13 | 0 | 2
173 | 2:30 | -0.524 | 0.032 | 0 | 10.67 | 4.0851 | 0.13 | 0 | 2
174 | 2:30 | -0.524 | 0.034 | 0 | 11.15 | 4.0817 | 0.14 | 0 | 2
175 | 2:30 | -0.524 | 0.035 | 0 | 11.64 | 4.0786 | 0.15 | 0 | 2
176 | 2:31 | -0.524 | 0.037 | 0 | 12.12 | 4.0743 | 0.15 | 0 | 2
177 | 2:31 | -0.524 | 0.038 | 0 | 12.61 | 4.0693 | 0.16 | 0 | 2
178 | 2:31 | -0.524 | 0.04 | 0 | 13.09 | 4.0659 | 0.16 | 0 | 2
179 | 2:31 | -0.524 | 0.041 | 0 | 13.57 | 4.0616 | 0.17 | 0 | 2
180 | 2:31 | -0.524 | 0.043 | 0 | 14.06 | 4.0582 | 0.18 | 0 | 2
181 | 2:31 | -0.524 | 0.044 | 0 | 14.54 | 4.0544 | 0.18 | 0 | 2
182 | 2:32 | -0.524 | 0.045 | 0 | 15.03 | 4.0504 | 0.19 | 0 | 2
183 | 2:32 | -0.524 | 0.047 | 0 | 15.51 | 4.0461 | 0.19 | 0 | 2
184 | 2:32 | -0.524 | 0.048 | 0 | 16 | 4.0427 | 0.2 | 0 | 2
185 | 2:32 | -0.524 | 0.05 | 0 | 16.48 | 4.0396 | 0.2 | 0 | 2
186 | 2:32 | -0.524 | 0.051 | 0 | 16.97 | 4.0352 | 0.21 | 0 | 2
187 | 2:32 | -0.524 | 0.053 | 0 | 17.45 | 4.0318 | 0.22 | 0 | 2
188 | 2:33 | -0.524 | 0.054 | 0 | 17.94 | 4.0256 | 0.22 | 0 | 2
189 | 2:33 | -0.524 | 0.056 | 0 | 18.42 | 4.0228 | 0.23 | 0 | 2
190 | 2:33 | -0.524 | 0.057 | 0 | 18.91 | 4.0191 | 0.23 | 0 | 2
191 | 2:33 | -0.524 | 0.059 | 0 | 19.39 | 4.0157 | 0.24 | 0 | 2
192 | 2:33 | -0.524 | 0.06 | 0 | 19.88 | 4.011 | 0.25 | 0 | 2
193 | 2:33 | -0.524 | 0.062 | 0 | 20.36 | 4.0076 | 0.25 | 0 | 2
194 | 2:34 | -0.524 | 0.063 | 0 | 20.84 | 4.0036 | 0.26 | 0 | 2
195 | 2:34 | -0.524 | 0.065 | 0 | 21.33 | 3.9986 | 0.26 | 0 | 2
196 | 2:34 | -0.524 | 0.066 | 0 | 21.82 | 3.9943 | 0.27 | 0 | 2
197 | 2:34 | -0.524 | 0.068 | 0 | 22.31 | 3.99 | 0.28 | 0 | 2
198 | 2:34 | -0.524 | 0.069 | 0 | 22.79 | 3.985 | 0.28 | 0 | 2
199 | 2:34 | -0.524 | 0.07 | 0 | 23.28 | 3.9803 | 0.29 | 0 | 2
200 | 2:35 | -0.524 | 0.072 | 0 | 23.76 | 3.9788 | 0.29 | 0 | 2
201 | 2:35 | -0.524 | 0.073 | 0 | 24.24 | 3.9735 | 0.3 | 0 | 2
202 | 2:35 | -0.524 | 0.075 | 0 | 24.73 | 3.9701 | 0.3 | 0 | 2
203 | 2:35 | -0.524 | 0.076 | 0 | 25.21 | 3.9652 | 0.31 | 0 | 2
204 | 2:35 | -0.524 | 0.078 | 0 | 25.7 | 3.9605 | 0.32 | 0 | 2
205 | 2:35 | -0.524 | 0.079 | 0 | 26.18 | 3.9562 | 0.32 | 0 | 2
206 | 2:36 | -0.524 | 0.081 | 0 | 26.67 | 3.9512 | 0.33 | 0 | 2
207 | 2:36 | -0.524 | 0.082 | 0 | 27.15 | 3.9466 | 0.33 | 0 | 2
208 | 2:36 | -0.524 | 0.084 | 0 | 27.63 | 3.9441 | 0.34 | 0 | 2
209 | 2:36 | -0.524 | 0.085 | 0 | 28.12 | 3.9388 | 0.35 | 0 | 2
210 | 2:36 | -0.524 | 0.087 | 0 | 28.6 | 3.9345 | 0.35 | 0 | 2
211 | 2:37 | -0.524 | 0.088 | 0 | 29.09 | 3.9301 | 0.36 | 0 | 2
212 | 2:37 | -0.524 | 0.09 | 0 | 29.57 | 3.9245 | 0.36 | 0 | 2
213 | 2:37 | -0.524 | 0.091 | 0 | 30.06 | 3.9211 | 0.37 | 0 | 2
214 | 2:37 | -0.524 | 0.092 | 0 | 30.54 | 3.9162 | 0.37 | 0 | 2
215 | 2:37 | -0.524 | 0.094 | 0 | 31.02 | 3.9118 | 0.38 | 0 | 2
216 | 2:37 | -0.524 | 0.095 | 0 | 31.51 | 3.9069 | 0.39 | 0 | 2
217 | 2:38 | -0.524 | 0.097 | 0 | 31.99 | 3.9028 | 0.39 | 0 | 2
218 | 2:38 | -0.524 | 0.098 | 0 | 32.48 | 3.8982 | 0.4 | 0 | 2
219 | 2:38 | -0.524 | 0.1 | 0 | 32.96 | 3.8935 | 0.4 | 0 | 2
220 | 2:38 | -0.524 | 0.101 | 0 | 33.45 | 3.8889 | 0.41 | 0 | 2
221 | 2:38 | -0.524 | 0.103 | 0 | 33.93 | 3.8839 | 0.41 | 0 | 2
222 | 2:38 | -0.524 | 0.104 | 0 | 34.42 | 3.8805 | 0.42 | 0 | 2
223 | 2:39 | -0.524 | 0.106 | 0 | 34.91 | 3.8749 | 0.43 | 0 | 2
224 | 2:39 | -0.524 | 0.107 | 0 | 35.39 | 3.8697 | 0.43 | 0 | 2
225 | 2:39 | -0.524 | 0.109 | 0 | 35.88 | 3.8647 | 0.44 | 0 | 2
226 | 2:39 | -0.524 | 0.11 | 0 | 36.36 | 3.8601 | 0.44 | 0 | 2
227 | 2:39 | -0.524 | 0.112 | 0 | 36.84 | 3.8554 | 0.45 | 0 | 2
228 | 2:39 | -0.524 | 0.113 | 0 | 37.33 | 3.8501 | 0.45 | 0 | 2
229 | 2:40 | -0.524 | 0.114 | 0 | 37.81 | 3.8455 | 0.46 | 0 | 2
230 | 2:40 | -0.524 | 0.116 | 0 | 38.3 | 3.8408 | 0.47 | 0 | 2
231 | 2:40 | -0.524 | 0.117 | 0 | 38.78 | 3.8349 | 0.47 | 0 | 2
232 | 2:40 | -0.524 | 0.119 | 0 | 39.26 | 3.8303 | 0.48 | 0 | 2
233 | 2:40 | -0.524 | 0.12 | 0 | 39.75 | 3.8253 | 0.48 | 0 | 2
234 | 2:40 | -0.524 | 0.122 | 0 | 40.24 | 3.821 | 0.49 | 0 | 2
235 | 2:41 | -0.524 | 0.123 | 0 | 40.72 | 3.8163 | 0.49 | 0 | 2
236 | 2:41 | -0.524 | 0.125 | 0 | 41.2 | 3.8108 | 0.5 | 0 | 2
237 | 2:41 | -0.524 | 0.126 | 0 | 41.69 | 3.8052 | 0.5 | 0 | 2
238 | 2:41 | -0.524 | 0.128 | 0 | 42.17 | 3.7999 | 0.51 | 0 | 2
239 | 2:41 | -0.524 | 0.129 | 0 | 42.65 | 3.7946 | 0.52 | 0 | 2
240 | 2:41 | -0.524 | 0.131 | 0 | 43.14 | 3.7894 | 0.52 | 0 | 2
241 | 2:42 | -0.524 | 0.132 | 0 | 43.63 | 3.785 | 0.53 | 0 | 2
242 | 2:42 | -0.524 | 0.134 | 0 | 44.11 | 3.7795 | 0.53 | 0 | 2
243 | 2:42 | -0.524 | 0.135 | 0 | 44.59 | 3.7748 | 0.54 | 0 | 2
244 | 2:42 | -0.524 | 0.136 | 0 | 45.08 | 3.7686 | 0.54 | 0 | 2
245 | 2:42 | -0.524 | 0.138 | 0 | 45.56 | 3.7633 | 0.55 | 0 | 2
246 | 2:42 | -0.524 | 0.139 | 0 | 46.05 | 3.7574 | 0.55 | 0 | 2
247 | 2:43 | -0.524 | 0.141 | 0 | 46.53 | 3.7528 | 0.56 | 0 | 2
248 | 2:43 | -0.524 | 0.142 | 0 | 47.02 | 3.7463 | 0.57 | 0 | 2
249 | 2:43 | -0.524 | 0.144 | 0 | 47.5 | 3.741 | 0.57 | 0 | 2
250 | 2:43 | -0.524 | 0.145 | 0 | 47.99 | 3.7351 | 0.58 | 0 | 2
251 | 2:43 | -0.524 | 0.147 | 0 | 48.47 | 3.7308 | 0.58 | 0 | 2
252 | 2:43 | -0.524 | 0.148 | 0 | 48.96 | 3.7246 | 0.59 | 0 | 2
253 | 2:44 | -0.524 | 0.15 | 0 | 49.44 | 3.7193 | 0.59 | 0 | 2
254 | 2:44 | -0.524 | 0.151 | 0 | 49.93 | 3.7122 | 0.6 | 0 | 2
255 | 2:44 | -0.524 | 0.153 | 0 | 50.41 | 3.7069 | 0.6 | 0 | 2
256 | 2:44 | -0.524 | 0.154 | 0 | 50.9 | 3.7019 | 0.61 | 0 | 2
257 | 2:44 | -0.524 | 0.156 | 0 | 51.38 | 3.6954 | 0.61 | 0 | 2
258 | 2:44 | -0.524 | 0.157 | 0 | 51.87 | 3.6892 | 0.62 | 0 | 2
259 | 2:45 | -0.524 | 0.159 | 0 | 52.35 | 3.683 | 0.63 | 0 | 2
260 | 2:45 | -0.524 | 0.16 | 0 | 52.83 | 3.6781 | 0.63 | 0 | 2
261 | 2:45 | -0.524 | 0.161 | 0 | 53.32 | 3.6716 | 0.64 | 0 | 2
262 | 2:45 | -0.524 | 0.163 | 0 | 53.8 | 3.6663 | 0.64 | 0 | 2
263 | 2:45 | -0.524 | 0.164 | 0 | 54.29 | 3.6592 | 0.65 | 0 | 2
264 | 2:45 | -0.524 | 0.166 | 0 | 54.77 | 3.6545 | 0.65 | 0 | 2
265 | 2:46 | -0.524 | 0.167 | 0 | 55.25 | 3.6468 | 0.66 | 0 | 2
266 | 2:46 | -0.524 | 0.169 | 0 | 55.74 | 3.6406 | 0.66 | 0 | 2
267 | 2:46 | -0.524 | 0.17 | 0 | 56.23 | 3.6344 | 0.67 | 0 | 2
268 | 2:46 | -0.524 | 0.172 | 0 | 56.71 | 3.6279 | 0.67 | 0 | 2
269 | 2:46 | -0.524 | 0.173 | 0 | 57.2 | 3.6204 | 0.68 | 0 | 2
270 | 2:46 | -0.524 | 0.175 | 0 | 57.68 | 3.6148 | 0.68 | 0 | 2
271 | 2:47 | -0.524 | 0.176 | 0 | 58.17 | 3.6071 | 0.69 | 0 | 2
272 | 2:47 | -0.524 | 0.178 | 0 | 58.66 | 3.6006 | 0.7 | 0 | 2
273 | 2:47 | -0.524 | 0.179 | 0 | 59.15 | 3.5941 | 0.7 | 0 | 2
274 | 2:47 | -0.524 | 0.181 | 0 | 59.63 | 3.5866 | 0.71 | 0 | 2
275 | 2:47 | -0.524 | 0.182 | 0 | 60.12 | 3.5798 | 0.71 | 0 | 2
276 | 2:47 | -0.524 | 0.184 | 0 | 60.61 | 3.5727 | 0.72 | 0 | 2
277 | 2:48 | -0.524 | 0.185 | 0 | 61.09 | 3.5662 | 0.72 | 0 | 2
278 | 2:48 | -0.524 | 0.186 | 0 | 61.57 | 3.5584 | 0.73 | 0 | 2
279 | 2:48 | -0.524 | 0.188 | 0 | 62.06 | 3.551 | 0.73 | 0 | 2
280 | 2:48 | -0.524 | 0.189 | 0 | 62.55 | 3.5426 | 0.74 | 0 | 2
281 | 2:48 | -0.524 | 0.191 | 0 | 63.03 | 3.5358 | 0.74 | 0 | 2
282 | 2:48 | -0.524 | 0.192 | 0 | 63.52 | 3.5274 | 0.75 | 0 | 2
283 | 2:49 | -0.524 | 0.194 | 0 | 64 | 3.5203 | 0.75 | 0 | 2
284 | 2:49 | -0.524 | 0.195 | 0 | 64.49 | 3.5119 | 0.76 | 0 | 2
285 | 2:49 | -0.524 | 0.197 | 0 | 64.97 | 3.5038 | 0.76 | 0 | 2
286 | 2:49 | -0.524 | 0.198 | 0 | 65.46 | 3.4958 | 0.77 | 0 | 2
287 | 2:49 | -0.524 | 0.2 | 0 | 65.94 | 3.4865 | 0.77 | 0 | 2
288 | 2:49 | -0.524 | 0.201 | 0 | 66.43 | 3.4787 | 0.78 | 0 | 2
289 | 2:50 | -0.524 | 0.203 | 0 | 66.91 | 3.4694 | 0.78 | 0 | 2
290 | 2:50 | -0.524 | 0.204 | 0 | 67.4 | 3.4608 | 0.79 | 0 | 2
291 | 2:50 | -0.524 | 0.206 | 0 | 67.88 | 3.4508 | 0.79 | 0 | 2
292 | 2:50 | -0.524 | 0.207 | 0 | 68.37 | 3.4422 | 0.8 | 0 | 2
293 | 2:50 | -0.524 | 0.208 | 0 | 68.81 | 3.4316 | 0.8 | 0 | 2
294 | 2:50 | -0.524 | 0.21 | 0 | 69.29 | 3.4251 | 0.81 | 0 | 2
295 | 2:51 | -0.524 | 0.211 | 0 | 69.74 | 3.4136 | 0.81 | 0 | 2
296 | 2:51 | -0.524 | 0.213 | 0 | 70.22 | 3.4046 | 0.82 | 0 | 2
297 | 2:51 | -0.524 | 0.213 | 0 | 70.39 | 3.4 | 0.82 | 0 | 2
298 | 2:51 | -10.497 | 0.213 | 0 | 70.39 | 2.8261 | 0.82 | 0 | 2
299 | 2:51 | -10.497 | 0.243 | 0 | 80.13 | 2.4051 | 0.9 | 0 | 2
300 | 2:51 | -0.524 | 0.243 | 0 | 80.13 | 2.7911 | 0.9 | 0 | 2
301 | 2:51 | -0.524 | 0.243 | 0 | 80.26 | 2.7911 | 0.9 | 0 | 2
302 | 2:51 | -10.5 | 0.243 | 0 | 80.26 | 2.1838 | 0.9 | 0 | 2
303 | 2:51 | -10.497 | 0.273 | 0 | 90 | 1.9249 | 0.96 | 0 | 2
304 | 2:51 | -0.524 | 0.273 | 0 | 90 | 2.4699 | 0.96 | 0 | 2
305 | 2:51 | -0.524 | 0.273 | 0 | 90.17 | 2.4699 | 0.96 | 0 | 2
306 | 2:51 | -10.497 | 0.273 | 0 | 90.17 | 1.8583 | 0.96 | 0 | 2
307 | 2:51 | -10.497 | 0.302 | 0 | 99.88 | 1.6918 | 1.02 | 0 | 2
308 | 2:51 | -0.524 | 0.302 | 0 | 99.88 | 2.1742 | 1.02 | 0 | 2
309 | 2:51 | -0.524 | 0.303 | 0 | 100 | 2.1742 | 1.02 | 0 | 2

## Process-Tab
TestName | FYDP 21_2023 LCO Cap and Pow Chk FINAL
Channel | 004_7
BatteryNo
StartTime | 2023-03-05 21:59
EndTime | 2023-03-06 00:50
StepNo
1 | DC-Rate: 0.1 C | Until: Voltage*<=2.8V
2 | CC-Rate: 0.1 C | Until: Voltage*>=4.2V
3 | DC-Rate: 0.25 C | Until: Voltage*<=3.4V
4 | DC-Rate: 5 C | Until: Time~10
5 | DC-Rate: 0.25 C | Until: Voltage*<=3.2V
6 | DC-Rate: 5 C | Until: Time~10
7 | DC-Rate: 0.25 C | Until: Voltage*<=3V
8 | DC-Rate: 5 C | Until: Time~10
9 | DC-Rate: 0.25 C | Until: Voltage*<=2.8V
10 | End