## Cycle-Tab
Cycle | CapC/mAh | CapD/mAh | SpeCapC/mAh/g | SpeCapD/mAh/g | Efficiency/% | EnergyC/mWh | EnergyD/mWh
1 | 0 | 0.094 | 0 | 0 | 0 | 0 | 0.31
2 | 0.188 | 0.21 | 0 | 0 | 112.15 | 0.72 | 0.64

## Step-Tab
Step | Mode
1 | DC-Rate
2 | CC-Rate
3 | DC-Rate
4 | DC-Rate
5 | DC-Rate
6 | DC-Rate
7 | DC-Rate
8 | DC-Rate
9 | DC-Rate

## Record-Tab
Record | TestTime | Current/mA | Capacity/mAh | SpeCap/mAh/g | SOC¦DOD/% | Voltage/V | Energy/mWh | SpeEnergy/Wh/kg | CycleNo
1 | 0:00 | -0.208 | 0 | 0 | 0 | 3.7199 | 0 | 0 | 1
2 | 0:01 | -0.208 | 0.003 | 0 | 3.7 | 3.683 | 0.01 | 0 | 1
3 | 0:02 | -0.208 | 0.007 | 0 | 7.38 | 3.6502 | 0.03 | 0 | 1
4 | 0:03 | -0.208 | 0.01 | 0 | 11.07 | 3.621 | 0.04 | 0 | 1
5 | 0:04 | -0.208 | 0.014 | 0 | 14.75 | 3.5959 | 0.05 | 0 | 1
6 | 0:05 | -0.208 | 0.017 | 0 | 18.45 | 3.5705 | 0.06 | 0 | 1
7 | 0:06 | -0.208 | 0.021 | 0 | 22.13 | 3.5463 | 0.08 | 0 | 1
8 | 0:07 | -0.208 | 0.024 | 0 | 25.82 | 3.5218 | 0.09 | 0 | 1
9 | 0:08 | -0.208 | 0.028 | 0 | 29.49 | 3.4973 | 0.1 | 0 | 1
10 | 0:09 | -0.208 | 0.031 | 0 | 33.19 | 3.4697 | 0.11 | 0 | 1
11 | 0:10 | -0.208 | 0.035 | 0 | 36.87 | 3.444 | 0.12 | 0 | 1
12 | 0:11 | -0.208 | 0.038 | 0 | 40.56 | 3.4158 | 0.14 | 0 | 1
13 | 0:12 | -0.208 | 0.042 | 0 | 44.25 | 3.3867 | 0.15 | 0 | 1
14 | 0:13 | -0.208 | 0.045 | 0 | 47.93 | 3.3578 | 0.16 | 0 | 1
15 | 0:14 | -0.208 | 0.048 | 0 | 51.62 | 3.3265 | 0.17 | 0 | 1
16 | 0:15 | -0.208 | 0.052 | 0 | 55.31 | 3.293 | 0.18 | 0 | 1
17 | 0:16 | -0.208 | 0.055 | 0 | 59 | 3.2574 | 0.19 | 0 | 1
18 | 0:17 | -0.208 | 0.059 | 0 | 62.68 | 3.2214 | 0.2 | 0 | 1
19 | 0:18 | -0.208 | 0.062 | 0 | 66.38 | 3.1814 | 0.22 | 0 | 1
20 | 0:19 | -0.208 | 0.066 | 0 | 70.06 | 3.1411 | 0.23 | 0 | 1
21 | 0:20 | -0.208 | 0.069 | 0 | 73.75 | 3.1002 | 0.24 | 0 | 1
22 | 0:21 | -0.208 | 0.073 | 0 | 77.44 | 3.0559 | 0.25 | 0 | 1
23 | 0:22 | -0.208 | 0.076 | 0 | 81.12 | 3.0118 | 0.26 | 0 | 1
24 | 0:23 | -0.208 | 0.08 | 0 | 84.82 | 2.9684 | 0.27 | 0 | 1
25 | 0:24 | -0.208 | 0.083 | 0 | 88.5 | 2.925 | 0.28 | 0 | 1
26 | 0:25 | -0.208 | 0.087 | 0 | 92.19 | 2.8832 | 0.29 | 0 | 1
27 | 0:26 | -0.208 | 0.09 | 0 | 95.87 | 2.8438 | 0.3 | 0 | 1
28 | 0:27 | -0.208 | 0.093 | 0 | 99.57 | 2.8044 | 0.31 | 0 | 1
29 | 0:27 | -0.208 | 0.094 | 0 | 100 | 2.7998 | 0.31 | 0 | 1
30 | 0:27 | 0.208 | 0 | 0 | 0 | 2.8336 | 0 | 0 | 2
31 | 0:28 | 0.208 | 0.003 | 0 | 1.84 | 3.1216 | 0.01 | 0 | 2
32 | 0:29 | 0.208 | 0.007 | 0 | 3.68 | 3.2329 | 0.02 | 0 | 2
33 | 0:30 | 0.208 | 0.01 | 0 | 5.53 | 3.3033 | 0.03 | 0 | 2
34 | 0:31 | 0.208 | 0.014 | 0 | 7.37 | 3.3553 | 0.04 | 0 | 2
35 | 0:32 | 0.208 | 0.017 | 0 | 9.22 | 3.3994 | 0.06 | 0 | 2
36 | 0:33 | 0.208 | 0.021 | 0 | 11.06 | 3.4381 | 0.07 | 0 | 2
37 | 0:34 | 0.208 | 0.024 | 0 | 12.9 | 3.4759 | 0.08 | 0 | 2
38 | 0:35 | 0.208 | 0.028 | 0 | 14.75 | 3.51 | 0.09 | 0 | 2
39 | 0:36 | 0.208 | 0.031 | 0 | 16.59 | 3.5435 | 0.1 | 0 | 2
40 | 0:37 | 0.208 | 0.035 | 0 | 18.43 | 3.5733 | 0.12 | 0 | 2
41 | 0:38 | 0.208 | 0.038 | 0 | 20.28 | 3.6015 | 0.13 | 0 | 2
42 | 0:39 | 0.205 | 0.041 | 0 | 22.12 | 3.63 | 0.14 | 0 | 2
43 | 0:40 | 0.208 | 0.045 | 0 | 23.96 | 3.6548 | 0.15 | 0 | 2
44 | 0:41 | 0.208 | 0.048 | 0 | 25.79 | 3.6802 | 0.17 | 0 | 2
45 | 0:42 | 0.208 | 0.052 | 0 | 27.64 | 3.7038 | 0.18 | 0 | 2
46 | 0:43 | 0.208 | 0.055 | 0 | 29.48 | 3.7264 | 0.19 | 0 | 2
47 | 0:44 | 0.208 | 0.059 | 0 | 31.32 | 3.7478 | 0.2 | 0 | 2
48 | 0:45 | 0.208 | 0.062 | 0 | 33.16 | 3.7683 | 0.22 | 0 | 2
49 | 0:46 | 0.205 | 0.066 | 0 | 35 | 3.7878 | 0.23 | 0 | 2
50 | 0:47 | 0.208 | 0.069 | 0 | 36.83 | 3.807 | 0.24 | 0 | 2
51 | 0:48 | 0.208 | 0.073 | 0 | 38.68 | 3.825 | 0.26 | 0 | 2
52 | 0:49 | 0.208 | 0.076 | 0 | 40.52 | 3.843 | 0.27 | 0 | 2
53 | 0:50 | 0.208 | 0.079 | 0 | 42.36 | 3.8597 | 0.28 | 0 | 2
54 | 0:51 | 0.208 | 0.083 | 0 | 44.2 | 3.8765 | 0.3 | 0 | 2
55 | 0:52 | 0.208 | 0.086 | 0 | 46.04 | 3.892 | 0.31 | 0 | 2
56 | 0:53 | 0.208 | 0.09 | 0 | 47.88 | 3.9066 | 0.32 | 0 | 2
57 | 0:54 | 0.208 | 0.093 | 0 | 49.72 | 3.9218 | 0.34 | 0 | 2
58 | 0:55 | 0.208 | 0.097 | 0 | 51.56 | 3.9351 | 0.35 | 0 | 2
59 | 0:56 | 0.208 | 0.1 | 0 | 53.4 | 3.9493 | 0.36 | 0 | 2
60 | 0:57 | 0.208 | 0.104 | 0 | 55.24 | 3.9639 | 0.38 | 0 | 2
61 | 0:58 | 0.208 | 0.107 | 0 | 57.08 | 3.9769 | 0.39 | 0 | 2
62 | 0:59 | 0.208 | 0.111 | 0 | 58.92 | 3.989 | 0.41 | 0 | 2
63 | 1:00 | 0.208 | 0.114 | 0 | 60.77 | 4.0011 | 0.42 | 0 | 2
64 | 1:01 | 0.205 | 0.117 | 0 | 62.61 | 4.0141 | 0.43 | 0 | 2
65 | 1:02 | 0.205 | 0.121 | 0 | 64.46 | 4.0253 | 0.45 | 0 | 2
66 | 1:03 | 0.208 | 0.124 | 0 | 66.3 | 4.0371 | 0.46 | 0 | 2
67 | 1:04 | 0.208 | 0.128 | 0 | 68.14 | 4.0482 | 0.48 | 0 | 2
68 | 1:05 | 0.208 | 0.131 | 0 | 69.99 | 4.0591 | 0.49 | 0 | 2
69 | 1:06 | 0.208 | 0.135 | 0 | 71.83 | 4.0703 | 0.5 | 0 | 2
70 | 1:07 | 0.208 | 0.138 | 0 | 73.68 | 4.0802 | 0.52 | 0 | 2
71 | 1:08 | 0.208 | 0.142 | 0 | 75.52 | 4.0904 | 0.53 | 0 | 2
72 | 1:09 | 0.208 | 0.145 | 0 | 77.36 | 4.1016 | 0.55 | 0 | 2
73 | 1:10 | 0.208 | 0.149 | 0 | 79.2 | 4.1118 | 0.56 | 0 | 2
74 | 1:11 | 0.208 | 0.152 | 0 | 81.04 | 4.1205 | 0.57 | 0 | 2
75 | 1:12 | 0.208 | 0.156 | 0 | 82.89 | 4.1288 | 0.59 | 0 | 2
76 | 1:13 | 0.208 | 0.159 | 0 | 84.73 | 4.1388 | 0.6 | 0 | 2
77 | 1:14 | 0.208 | 0.162 | 0 | 86.58 | 4.1471 | 0.62 | 0 | 2
78 | 1:15 | 0.208 | 0.166 | 0 | 88.42 | 4.1564 | 0.63 | 0 | 2
79 | 1:16 | 0.208 | 0.169 | 0 | 90.26 | 4.1639 | 0.65 | 0 | 2
80 | 1:17 | 0.208 | 0.173 | 0 | 92.11 | 4.1716 | 0.66 | 0 | 2
81 | 1:18 | 0.205 | 0.176 | 0 | 93.95 | 4.1797 | 0.67 | 0 | 2
82 | 1:19 | 0.208 | 0.18 | 0 | 95.78 | 4.1859 | 0.69 | 0 | 2
83 | 1:20 | 0.208 | 0.183 | 0 | 97.62 | 4.1924 | 0.7 | 0 | 2
84 | 1:21 | 0.208 | 0.187 | 0 | 99.46 | 4.1992 | 0.72 | 0 | 2
85 | 1:21 | 0.208 | 0.188 | 0 | 100 | 4.2001 | 0.72 | 0 | 2
86 | 1:21 | -0.521 | 0 | 0 | 0 | 4.1642 | 0 | 0 | 2
87 | 1:22 | -0.521 | 0.001 | 0 | 0.69 | 4.1552 | 0.01 | 0 | 2
88 | 1:22 | -0.521 | 0.003 | 0 | 1.38 | 4.1453 | 0.01 | 0 | 2
89 | 1:22 | -0.521 | 0.004 | 0 | 2.08 | 4.1378 | 0.02 | 0 | 2
90 | 1:22 | -0.521 | 0.006 | 0 | 2.76 | 4.1298 | 0.02 | 0 | 2
91 | 1:22 | -0.521 | 0.007 | 0 | 3.45 | 4.1223 | 0.03 | 0 | 2
92 | 1:22 | -0.521 | 0.009 | 0 | 4.14 | 4.1137 | 0.04 | 0 | 2
93 | 1:23 | -0.521 | 0.01 | 0 | 4.82 | 4.1075 | 0.04 | 0 | 2
94 | 1:23 | -0.521 | 0.012 | 0 | 5.51 | 4.0982 | 0.05 | 0 | 2
95 | 1:23 | -0.521 | 0.013 | 0 | 6.2 | 4.092 | 0.05 | 0 | 2
96 | 1:23 | -0.521 | 0.014 | 0 | 6.89 | 4.0842 | 0.06 | 0 | 2
97 | 1:23 | -0.521 | 0.016 | 0 | 7.58 | 4.0771 | 0.07 | 0 | 2
98 | 1:23 | -0.521 | 0.017 | 0 | 8.26 | 4.0699 | 0.07 | 0 | 2
99 | 1:24 | -0.521 | 0.019 | 0 | 8.95 | 4.0625 | 0.08 | 0 | 2
100 | 1:24 | -0.521 | 0.02 | 0 | 9.64 | 4.0541 | 0.08 | 0 | 2
101 | 1:24 | -0.521 | 0.022 | 0 | 10.33 | 4.0467 | 0.09 | 0 | 2
102 | 1:24 | -0.521 | 0.023 | 0 | 11.01 | 4.0399 | 0.1 | 0 | 2
103 | 1:24 | -0.521 | 0.025 | 0 | 11.7 | 4.0315 | 0.1 | 0 | 2
104 | 1:24 | -0.521 | 0.026 | 0 | 12.39 | 4.025 | 0.11 | 0 | 2
105 | 1:25 | -0.521 | 0.028 | 0 | 13.07 | 4.0179 | 0.11 | 0 | 2
106 | 1:25 | -0.521 | 0.029 | 0 | 13.76 | 4.0101 | 0.12 | 0 | 2
107 | 1:25 | -0.521 | 0.03 | 0 | 14.45 | 4.0017 | 0.12 | 0 | 2
108 | 1:25 | -0.521 | 0.032 | 0 | 15.14 | 3.994 | 0.13 | 0 | 2
109 | 1:25 | -0.521 | 0.033 | 0 | 15.82 | 3.9884 | 0.14 | 0 | 2
110 | 1:25 | -0.521 | 0.035 | 0 | 16.51 | 3.9797 | 0.14 | 0 | 2
111 | 1:26 | -0.521 | 0.036 | 0 | 17.19 | 3.971 | 0.15 | 0 | 2
112 | 1:26 | -0.521 | 0.038 | 0 | 17.88 | 3.9639 | 0.15 | 0 | 2
113 | 1:26 | -0.521 | 0.039 | 0 | 18.57 | 3.9568 | 0.16 | 0 | 2
114 | 1:26 | -0.521 | 0.041 | 0 | 19.25 | 3.9487 | 0.16 | 0 | 2
115 | 1:26 | -0.521 | 0.042 | 0 | 19.94 | 3.94 | 0.17 | 0 | 2
116 | 1:26 | -0.521 | 0.043 | 0 | 20.63 | 3.9326 | 0.18 | 0 | 2
117 | 1:27 | -0.521 | 0.045 | 0 | 21.31 | 3.9249 | 0.18 | 0 | 2
118 | 1:27 | -0.521 | 0.046 | 0 | 22 | 3.9165 | 0.19 | 0 | 2
119 | 1:27 | -0.521 | 0.048 | 0 | 22.69 | 3.9084 | 0.19 | 0 | 2
120 | 1:27 | -0.521 | 0.049 | 0 | 23.37 | 3.9 | 0.2 | 0 | 2
121 | 1:27 | -0.521 | 0.051 | 0 | 24.06 | 3.8923 | 0.2 | 0 | 2
122 | 1:27 | -0.521 | 0.052 | 0 | 24.75 | 3.8845 | 0.21 | 0 | 2
123 | 1:28 | -0.521 | 0.054 | 0 | 25.44 | 3.8771 | 0.22 | 0 | 2
124 | 1:28 | -0.521 | 0.055 | 0 | 26.12 | 3.8678 | 0.22 | 0 | 2
125 | 1:28 | -0.521 | 0.056 | 0 | 26.81 | 3.8601 | 0.23 | 0 | 2
126 | 1:28 | -0.521 | 0.058 | 0 | 27.5 | 3.852 | 0.23 | 0 | 2
127 | 1:28 | -0.521 | 0.059 | 0 | 28.19 | 3.8436 | 0.24 | 0 | 2
128 | 1:28 | -0.521 | 0.061 | 0 | 28.87 | 3.8346 | 0.24 | 0 | 2
129 | 1:29 | -0.521 | 0.062 | 0 | 29.56 | 3.8266 | 0.25 | 0 | 2
130 | 1:29 | -0.521 | 0.064 | 0 | 30.25 | 3.8182 | 0.25 | 0 | 2
131 | 1:29 | -0.521 | 0.065 | 0 | 30.93 | 3.8101 | 0.26 | 0 | 2
132 | 1:29 | -0.521 | 0.067 | 0 | 31.62 | 3.8024 | 0.27 | 0 | 2
133 | 1:29 | -0.521 | 0.068 | 0 | 32.31 | 3.7934 | 0.27 | 0 | 2
134 | 1:29 | -0.521 | 0.069 | 0 | 32.99 | 3.785 | 0.28 | 0 | 2
135 | 1:30 | -0.521 | 0.071 | 0 | 33.68 | 3.7764 | 0.28 | 0 | 2
136 | 1:30 | -0.521 | 0.072 | 0 | 34.37 | 3.7667 | 0.29 | 0 | 2
137 | 1:30 | -0.521 | 0.074 | 0 | 35.06 | 3.7581 | 0.29 | 0 | 2
138 | 1:30 | -0.521 | 0.075 | 0 | 35.74 | 3.7509 | 0.3 | 0 | 2
139 | 1:30 | -0.521 | 0.077 | 0 | 36.43 | 3.741 | 0.3 | 0 | 2
140 | 1:30 | -0.521 | 0.078 | 0 | 37.12 | 3.732 | 0.31 | 0 | 2
141 | 1:31 | -0.521 | 0.08 | 0 | 37.8 | 3.7233 | 0.31 | 0 | 2
142 | 1:31 | -0.521 | 0.081 | 0 | 38.49 | 3.7137 | 0.32 | 0 | 2
143 | 1:31 | -0.521 | 0.082 | 0 | 39.18 | 3.7057 | 0.32 | 0 | 2
144 | 1:31 | -0.521 | 0.084 | 0 | 39.87 | 3.6964 | 0.33 | 0 | 2
145 | 1:31 | -0.521 | 0.085 | 0 | 40.56 | 3.6874 | 0.34 | 0 | 2
146 | 1:31 | -0.521 | 0.087 | 0 | 41.24 | 3.6781 | 0.34 | 0 | 2
147 | 1:32 | -0.521 | 0.088 | 0 | 41.93 | 3.6691 | 0.35 | 0 | 2
148 | 1:32 | -0.521 | 0.09 | 0 | 42.62 | 3.6595 | 0.35 | 0 | 2
149 | 1:32 | -0.521 | 0.091 | 0 | 43.31 | 3.6499 | 0.36 | 0 | 2
150 | 1:32 | -0.521 | 0.093 | 0 | 43.99 | 3.6406 | 0.36 | 0 | 2
151 | 1:32 | -0.521 | 0.094 | 0 | 44.68 | 3.6313 | 0.37 | 0 | 2
152 | 1:32 | -0.521 | 0.095 | 0 | 45.33 | 3.621 | 0.37 | 0 | 2
153 | 1:33 | -0.521 | 0.097 | 0 | 46.02 | 3.6111 | 0.38 | 0 | 2
154 | 1:33 | -0.521 | 0.098 | 0 | 46.71 | 3.6024 | 0.38 | 0 | 2
155 | 1:33 | -0.521 | 0.1 | 0 | 47.36 | 3.5916 | 0.39 | 0 | 2
156 | 1:33 | -0.521 | 0.101 | 0 | 48.04 | 3.5826 | 0.39 | 0 | 2
157 | 1:33 | -0.521 | 0.102 | 0 | 48.68 | 3.572 | 0.4 | 0 | 2
158 | 1:33 | -0.521 | 0.104 | 0 | 49.36 | 3.5618 | 0.4 | 0 | 2
159 | 1:34 | -0.521 | 0.105 | 0 | 50.04 | 3.5513 | 0.41 | 0 | 2
160 | 1:34 | -0.521 | 0.107 | 0 | 50.73 | 3.5417 | 0.41 | 0 | 2
161 | 1:34 | -0.521 | 0.108 | 0 | 51.3 | 3.5308 | 0.42 | 0 | 2
162 | 1:34 | -0.521 | 0.109 | 0 | 51.94 | 3.5203 | 0.42 | 0 | 2
163 | 1:34 | -0.521 | 0.111 | 0 | 52.62 | 3.511 | 0.43 | 0 | 2
164 | 1:34 | -0.521 | 0.112 | 0 | 53.2 | 3.5007 | 0.43 | 0 | 2
165 | 1:34 | -0.521 | 0.113 | 0 | 53.77 | 3.4905 | 0.44 | 0 | 2
166 | 1:35 | -0.521 | 0.114 | 0 | 54.4 | 3.48 | 0.44 | 0 | 2
167 | 1:35 | -0.521 | 0.116 | 0 | 54.98 | 3.4694 | 0.44 | 0 | 2
168 | 1:35 | -0.521 | 0.117 | 0 | 55.64 | 3.4592 | 0.45 | 0 | 2
169 | 1:35 | -0.521 | 0.118 | 0 | 56.2 | 3.4487 | 0.45 | 0 | 2
170 | 1:35 | -0.521 | 0.119 | 0 | 56.74 | 3.4384 | 0.46 | 0 | 2
171 | 1:35 | -0.521 | 0.121 | 0 | 57.3 | 3.4282 | 0.46 | 0 | 2
172 | 1:35 | -0.521 | 0.122 | 0 | 57.84 | 3.4177 | 0.47 | 0 | 2
173 | 1:36 | -0.521 | 0.123 | 0 | 58.45 | 3.4074 | 0.47 | 0 | 2
174 | 1:36 | -0.521 | 0.124 | 0 | 58.81 | 3.4 | 0.47 | 0 | 2
175 | 1:36 | -10.5 | 0.124 | 0 | 58.81 | 2.8649 | 0.47 | 0 | 2
176 | 1:36 | -10.5 | 0.153 | 0 | 72.92 | 2.1376 | 0.55 | 0 | 2
177 | 1:36 | -0.521 | 0.153 | 0 | 72.92 | 2.6869 | 0.55 | 0 | 2
178 | 1:36 | -0.521 | 0.154 | 0 | 73.01 | 2.6869 | 0.55 | 0 | 2
179 | 1:36 | -10.5 | 0.154 | 0 | 73.01 | 2.0458 | 0.55 | 0 | 2
180 | 1:36 | -10.5 | 0.183 | 0 | 87.1 | 1.6344 | 0.6 | 0 | 2
181 | 1:36 | -0.521 | 0.183 | 0 | 87.1 | 2.2411 | 0.6 | 0 | 2
182 | 1:36 | -0.521 | 0.183 | 0 | 87.19 | 2.2411 | 0.6 | 0 | 2
183 | 1:36 | -10.5 | 0.183 | 0 | 87.19 | 1.6524 | 0.6 | 0 | 2
184 | 1:36 | -10.5 | 0.21 | 0 | 99.91 | 1.3095 | 0.64 | 0 | 2
185 | 1:36 | -0.521 | 0.21 | 0 | 99.91 | 2.0033 | 0.64 | 0 | 2
186 | 1:36 | -0.521 | 0.21 | 0 | 100 | 2.0033 | 0.64 | 0 | 2

## Process-Tab
TestName | FYDP 21_2023 LCO Cap and Pow Chk FINAL
Channel | 003_1
BatteryNo
StartTime | 2023-03-05 21:57
EndTime | 2023-03-05 23:33
StepNo
1 | DC-Rate: 0.1 C | Until: Voltage*<=2.8V
2 | CC-Rate: 0.1 C | Until: Voltage*>=4.2V
3 | DC-Rate: 0.25 C | Until: Voltage*<=3.4V
4 | DC-Rate: 5 C | Until: Time~10
5 | DC-Rate: 0.25 C | Until: Voltage*<=3.2V
6 | DC-Rate: 5 C | Until: Time~10
7 | DC-Rate: 0.25 C | Until: Voltage*<=3V
8 | DC-Rate: 5 C | Until: Time~10
9 | DC-Rate: 0.25 C | Until: Voltage*<=2.8V
10 | End