## Figure 4a
Figure 4a
|  | Cycle number | Discharge capacity(mAh g-1) | Coulombic efficiency(%) |  | Cycle number | Discharge capacity(mAh g-1) | Coulombic efficiency(%) |  | Cycle number | Discharge capacity(mAh g-1) | Coulombic efficiency(%) |  | Cycle number | Discharge capacity(mAh g-1) | Coulombic efficiency(%) |  | Cycle number | Discharge capacity(mAh g-1) | Coulombic efficiency(%)
| Bare LCO | 1 | 229.83885 | 92.34 | 0.5% LAF-LCO | 1 | 219.68319 | 96.43 | 1% LAF-LCO | 1 | 218.6 | 96.71 | 2% LAF-LCO | 1 | 216.23545 | 95.468 | 5% LAF-LCO | 1 | 214.9592 | 95.094
|  | 2 | 221.83009 | 95.231 |  | 2 | 222.56014 | 98.035 |  | 2 | 218.8 | 98.17 |  | 2 | 216.1886 | 98.812 |  | 2 | 213.72216 | 98.347
|  | 3 | 208.12849 | 97.88 |  | 3 | 219.80801 | 98.599 |  | 3 | 215.7 | 98.44 |  | 3 | 208.63434 | 98.315 |  | 3 | 206.55229 | 98.786
|  | 4 | 204.51791 | 98.38 |  | 4 | 218.62726 | 98.913 |  | 4 | 214.6 | 98.93 |  | 4 | 210.3762 | 99.192 |  | 4 | 206.85897 | 99.681
|  | 5 | 199.72916 | 98.578 |  | 5 | 217.66338 | 98.897 |  | 5 | 214.4 | 99.18 |  | 5 | 208.29263 | 99.337 |  | 5 | 206.4394 | 99.417
|  | 6 | 196.41503 | 98.352 |  | 6 | 217.0598 | 98.831 |  | 6 | 213.8 | 99.16 |  | 6 | 208.90369 | 99.284 |  | 6 | 208.72776 | 99.542
|  | 7 | 190.84335 | 98.032 |  | 7 | 216.12544 | 99.127 |  | 7 | 213.5 | 99.19 |  | 7 | 208.41381 | 99.372 |  | 7 | 203.53045 | 98.888
|  | 8 | 184.22271 | 97.888 |  | 8 | 215.53019 | 98.994 |  | 8 | 212.8 | 99.24 |  | 8 | 208.33655 | 99.35 |  | 8 | 202.77284 | 99.518
|  | 9 | 179.33514 | 98.304 |  | 9 | 215.36207 | 98.97 |  | 9 | 212.3 | 99.21 |  | 9 | 208.82792 | 99.401 |  | 9 | 203.59564 | 99.513
|  | 10 | 174.26513 | 98.054 |  | 10 | 214.39611 | 99.091 |  | 10 | 211.7 | 99.29 |  | 10 | 209.46194 | 99.586 |  | 10 | 201.72357 | 99.572
|  | 11 | 170.79139 | 98.778 |  | 11 | 213.65337 | 99.017 |  | 11 | 211.1 | 99.28 |  | 11 | 210.28954 | 99.768 |  | 11 | 204.99604 | 100.014
|  | 12 | 166.80076 | 98.346 |  | 12 | 213.43001 | 99.09 |  | 12 | 210.9 | 99.28 |  | 12 | 205.17035 | 99.48 |  | 12 | 204.50458 | 98.981
|  | 13 | 162.0044 | 98.004 |  | 13 | 212.56321 | 99.211 |  | 13 | 209.9 | 99.33 |  | 13 | 206.12129 | 99.8 |  | 13 | 203.5173 | 99.621
|  | 14 | 157.65651 | 98.443 |  | 14 | 211.7836 | 99.04 |  | 14 | 209.6 | 99.31 |  | 14 | 204.88275 | 99.215 |  | 14 | 202.90172 | 99.335
|  | 15 | 156.61515 | 99.976 |  | 15 | 210.70679 | 99.227 |  | 15 | 209.1 | 99.34 |  | 15 | 205.66388 | 99.665 |  | 15 | 201.3353 | 99.409
|  | 16 | 153.94712 | 98.694 |  | 16 | 208.97336 | 99.391 |  | 16 | 208 | 99.43 |  | 16 | 206.60825 | 99.595 |  | 16 | 201.85931 | 99.58
|  | 17 | 152.67772 | 99.475 |  | 17 | 208.94988 | 99.095 |  | 17 | 207.6 | 99.3 |  | 17 | 207.34316 | 99.387 |  | 17 | 201.49593 | 99.536
|  | 18 | 149.62204 | 98.386 |  | 18 | 208.8238 | 99.433 |  | 18 | 207.7 | 99.45 |  | 18 | 203.9628 | 99.476 |  | 18 | 202.08084 | 99.381
|  | 19 | 148.82391 | 99.7 |  | 19 | 207.50747 | 99.291 |  | 19 | 207.1 | 99.45 |  | 19 | 206.0785 | 99.584 |  | 19 | 201.21023 | 99.142
|  | 20 | 146.64237 | 98.504 |  | 20 | 207.65678 | 99.193 |  | 20 | 206.9 | 99.3 |  | 20 | 204.65106 | 99.385 |  | 20 | 198.04785 | 99.137
|  | 21 | 145.52499 | 99.501 |  | 21 | 207.5446 | 99.357 |  | 21 | 206.7 | 99.43 |  | 21 | 203.89176 | 99.61 |  | 21 | 199.27315 | 99.381
|  | 22 | 143.009 | 98.74 |  | 22 | 206.62576 | 99.278 |  | 22 | 205.7 | 99.39 |  | 22 | 204.17915 | 99.483 |  | 22 | 197.57601 | 99.25
|  | 23 | 139.82409 | 98.217 |  | 23 | 205.62262 | 99.134 |  | 23 | 205.8 | 99.4 |  | 23 | 206.13045 | 99.603 |  | 23 | 197.69505 | 99.121
|  | 24 | 136.28953 | 98.317 |  | 24 | 203.91364 | 99.39 |  | 24 | 205 | 99.43 |  | 24 | 204.77581 | 99.464 |  | 24 | 197.7501 | 99.171
|  | 25 | 131.29555 | 97.039 |  | 25 | 203.20122 | 99.221 |  | 25 | 204.4 | 99.32 |  | 25 | 204.32487 | 99.426 |  | 25 | 198.32628 | 98.891
|  | 26 | 129.82851 | 100.182 |  | 26 | 203.53957 | 99.465 |  | 26 | 203.8 | 99.42 |  | 26 | 200.23018 | 99.257 |  | 26 | 198.46445 | 99.025
|  | 27 | 128.13345 | 98.516 |  | 27 | 203.20221 | 99.339 |  | 27 | 201.6 | 99.55 |  | 27 | 202.43395 | 99.693 |  | 27 | 198.44518 | 98.799
|  | 28 | 126.02031 | 99.05 |  | 28 | 202.96881 | 99.271 |  | 28 | 202.2 | 99.36 |  | 28 | 201.27292 | 99.388 |  | 28 | 198.78433 | 98.554
|  | 29 | 125.36661 | 99.385 |  | 29 | 202.80111 | 99.287 |  | 29 | 202 | 99.6 |  | 29 | 200.7489 | 99.62 |  | 29 | 197.89685 | 98.527
|  | 30 | 122.49335 | 98.083 |  | 30 | 202.23165 | 99.284 |  | 30 | 201 | 99.42 |  | 30 | 199.59131 | 99.539 |  | 30 | 197.24431 | 98.486
|  | 31 | 123.92238 | 101.13 |  | 31 | 201.73407 | 99.2 |  | 31 | 201.3 | 99.46 |  | 31 | 200.06924 | 99.575 |  | 31 | 197.18632 | 98.204
|  | 32 | 124.46207 | 99.02 |  | 32 | 200.64264 | 99.327 |  | 32 | 200.2 | 99.58 |  | 32 | 200.82306 | 99.556 |  | 32 | 196.3432 | 98.179
|  | 33 | 123.75515 | 99.051 |  | 33 | 200.39285 | 99.241 |  | 33 | 200.6 | 99.38 |  | 33 | 201.31525 | 99.697 |  | 33 | 195.09149 | 97.776
|  | 34 | 122.1209 | 98.125 |  | 34 | 199.64724 | 99.25 |  | 34 | 199.6 | 99.45 |  | 34 | 201.42456 | 99.603 |  | 34 | 191.87613 | 98.201
|  | 35 | 114.94536 | 98.812 |  | 35 | 197.97541 | 99.256 |  | 35 | 198 | 99.45 |  | 35 | 201.93238 | 99.39 |  | 35 | 192.40246 | 98.335
|  | 36 | 109.83735 | 98.701 |  | 36 | 198.4931 | 99.372 |  | 36 | 198 | 99.46 |  | 36 | 201.98607 | 99.518 |  | 36 | 192.40827 | 98.343
|  | 37 | 109.73854 | 100.18 |  | 37 | 197.84851 | 99.479 |  | 37 | 196.9 | 99.68 |  | 37 | 199.91571 | 99.498 |  | 37 | 192.50422 | 98.095
|  | 38 | 111.16757 | 100.626 |  | 38 | 197.56951 | 99.124 |  | 38 | 197.5 | 99.5 |  | 38 | 200.48142 | 99.554 |  | 38 | 191.55462 | 98.098
|  | 39 | 105.72511 | 98.621 |  | 39 | 197.37177 | 99.335 |  | 39 | 197.5 | 99.6 |  | 39 | 199.85572 | 99.403 |  | 39 | 190.05889 | 98.103
|  | 40 | 106.68286 | 101.673 |  | 40 | 196.8868 | 99.244 |  | 40 | 197.2 | 99.54 |  | 40 | 199.04977 | 99.459 |  | 40 | 190.48618 | 98.629
|  | 41 | 105.90753 | 98.182 |  | 41 | 196.0137 | 99.097 |  | 41 | 197.3 | 99.48 |  | 41 | 198.25552 | 99.141 |  | 41 | 190.22619 | 98.518
|  | 42 | 103.01908 | 97.912 |  | 42 | 194.93743 | 99.29 |  | 42 | 196.2 | 99.63 |  | 42 | 194.65524 | 99.502 |  | 42 | 190.22685 | 98.535
|  | 43 | 104.56972 | 101.296 |  | 43 | 194.66341 | 99.199 |  | 43 | 195.9 | 99.44 |  | 43 | 194.76931 | 99.607 |  | 43 | 189.70496 | 98.459
|  | 44 | 103.21671 | 98.135 |  | 44 | 194.71392 | 99.385 |  | 44 | 196 | 99.6 |  | 44 | 194.40426 | 99.552 |  | 44 | 189.91196 | 99.319
|  | 45 | 99.72015 | 98.449 |  | 45 | 193.1586 | 99.011 |  | 45 | 195.2 | 99.53 |  | 45 | 195.31689 | 99.655 |  | 45 | 189.59146 | 99.203
|  | 46 | 101.57485 | 101.907 |  | 46 | 191.07986 | 99.156 |  | 46 | 194.7 | 99.44 |  | 46 | 194.25216 | 99.575 |  | 46 | 189.66492 | 99.369
|  | 47 | 104.38729 | 100.77 |  | 47 | 189.83847 | 99.323 |  | 47 | 193.1 | 99.65 |  | 47 | 193.11899 | 99.483 |  | 47 | 188.90373 | 99.344
|  | 48 | 100.29785 | 97.999 |  | 48 | 189.88727 | 99.404 |  | 48 | 193.9 | 99.55 |  | 48 | 192.45733 | 99.638 |  | 48 | 189.21756 | 99.446
|  | 49 | 105.97594 | 103.398 |  | 49 | 188.71296 | 99.272 |  | 49 | 194.1 | 99.69 |  | 49 | 192.30523 | 99.7 |  | 49 | 188.82537 | 99.309
|  | 50 | 108.91761 | 99.951 |  | 50 | 187.75479 | 99.315 |  | 50 | 193.3 | 99.5 |  | 50 | 192.31283 | 99.508 |  | 50 | 191.18325 | 98.984
|  | 51 | 103.64238 | 98.29 |  | 51 | 187.3063 | 99.285 |  | 51 | 193.5 | 99.64 |  | 51 | 193.5829 | 99.734 |  | 51 | 190.03254 | 98.789
|  | 52 | 108.05107 | 102.653 |  | 52 | 187.61859 | 99.511 |  | 52 | 192.8 | 99.57 |  | 52 | 192.42691 | 99.563 |  | 52 | 188.17595 | 99.02
|  | 53 | 105.079 | 98.834 |  | 53 | 188.1495 | 99.568 |  | 53 | 191.9 | 99.42 |  | 53 | 191.77286 | 99.66 |  | 53 | 188.01584 | 99.234
|  | 54 | 102.17534 | 97.526 |  | 54 | 187.33196 | 99.441 |  | 54 | 191.3 | 99.68 |  | 54 | 191.5295 | 99.581 |  | 54 | 188.21131 | 99.313
|  | 55 | 104.98019 | 102.707 |  | 55 | 186.16538 | 98.906 |  | 55 | 191 | 99.53 |  | 55 | 191.72723 | 99.676 |  | 55 | 188.70602 | 99.211
|  | 56 | 106.54603 | 99.744 |  | 56 | 186.60278 | 99.705 |  | 56 | 191.3 | 99.69 |  | 56 | 190.6625 | 99.619 |  | 56 | 187.60857 | 98.91
|  | 57 | 104.53932 | 98.03 |  | 57 | 184.97141 | 99.297 |  | 57 | 189.9 | 99.37 |  | 57 | 190.13014 | 99.594 |  | 57 | 187.4456 | 99.253
|  | 58 | 105.48947 | 101.078 |  | 58 | 187.34898 | 99.764 |  | 58 | 187.9 | 99.37 |  | 58 | 192.13791 | 99.791 |  | 58 | 188.5004 | 99.011
|  | 59 | 111.388 | 102.261 |  | 59 | 185.79275 | 99.595 |  | 59 | 186.2 | 99.63 |  | 59 | 190.76892 | 99.781 |  | 59 | 189.10417 | 99.128
|  | 60 | 113.98761 | 100.462 |  | 60 | 186.51536 | 99.213 |  | 60 | 187.2 | 99.73 |  | 60 | 193.33954 | 99.733 |  | 60 | 189.26603 | 99.131
|  | 61 | 110.90912 | 98.008 |  | 61 | 185.32478 | 99.794 |  | 61 | 185.8 | 99.55 |  | 61 | 193.18743 | 99.425 |  | 61 | 189.45544 | 98.747
|  | 62 | 100.20663 | 96.592 |  | 62 | 185.88314 | 99.129 |  | 62 | 185.1 | 99.56 |  | 62 | 191.21768 | 99.423 |  | 62 | 188.90013 | 98.848
|  | 63 | 97.455 | 99.388 |  | 63 | 186.66617 | 100.037 |  | 63 | 185.2 | 99.67 |  | 63 | 190.64729 | 99.658 |  | 63 | 187.96118 | 98.855
|  | 64 | 94.2929 | 96.703 |  | 64 | 188.43357 | 99.685 |  | 64 | 185.3 | 99.73 |  | 64 | 190.70814 | 99.642 |  | 64 | 186.48598 | 98.833
|  | 65 | 92.66624 | 98.338 |  | 65 | 188.24485 | 99.525 |  | 65 | 184.9 | 99.31 |  | 65 | 191.61315 | 99.715 |  | 65 | 186.04709 | 99.296
|  | 66 | 92.35459 | 99.574 |  | 66 | 186.18688 | 99.083 |  | 66 | 185.2 | 99.7 |  | 66 | 191.36218 | 99.525 |  | 66 | 185.71554 | 99.192
|  | 67 | 99.42371 | 104.134 |  | 67 | 184.91213 | 99.422 |  | 67 | 184.1 | 99.18 |  | 67 | 190.59406 | 99.535 |  | 67 | 185.77388 | 99.105
|  | 68 | 98.78521 | 98.098 |  | 68 | 183.90305 | 99.69 |  | 68 | 183.7 | 99.93 |  | 68 | 190.518 | 99.713 |  | 68 | 186.95257 | 99.478
|  | 69 | 96.63407 | 97.105 |  | 69 | 183.75828 | 99.289 |  | 69 | 183 | 99.49 |  | 69 | 191.74244 | 99.711 |  | 69 | 187.51163 | 99.099
|  | 70 | 98.7624 | 101.373 |  | 70 | 183.4049 | 99.806 |  | 70 | 184.9 | 100.02 |  | 70 | 191.95539 | 99.629 |  | 70 | 184.6375 | 98.445
|  | 71 | 97.72104 | 98.197 |  | 71 | 183.75095 | 99.464 |  | 71 | 183.5 | 99.49 |  | 71 | 192.09228 | 99.653 |  | 71 | 183.4354 | 99.242
|  | 72 | 99.62894 | 101.369 |  | 72 | 184.81968 | 99.942 |  | 72 | 185.2 | 99.74 |  | 72 | 192.76154 | 99.642 |  | 72 | 183.14822 | 99.073
|  | 73 | 97.82746 | 97.722 |  | 73 | 184.81397 | 99.517 |  | 73 | 183.3 | 99.77 |  | 73 | 192.35846 | 99.618 |  | 73 | 182.574 | 99.208
|  | 74 | 94.79458 | 96.615 |  | 74 | 184.84442 | 99.505 |  | 74 | 184.2 | 99.49 |  | 74 | 191.71202 | 99.534 |  | 74 | 181.68597 | 99.219
|  | 75 | 95.12903 | 99.88 |  | 75 | 182.53529 | 99.402 |  | 75 | 183.3 | 100.06 |  | 75 | 191.13403 | 99.541 |  | 75 | 181.57246 | 99.176
|  | 76 | 96.216 | 99.811 |  | 76 | 180.65314 | 99.173 |  | 76 | 186 | 99.87 |  | 76 | 189.82593 | 99.399 |  | 76 | 181.97976 | 99.404
|  | 77 | 90.39347 | 96.157 |  | 77 | 179.23438 | 99.873 |  | 77 | 185.8 | 99.68 |  | 77 | 189.43046 | 99.86 |  | 77 | 181.60673 | 99.615
|  | 78 | 90.01342 | 100.415 |  | 78 | 180.45934 | 99.456 |  | 78 | 184.1 | 99.22 |  | 78 | 189.11865 | 99.635 |  | 78 | 182.81509 | 99.171
|  | 79 | 90.41629 | 98.829 |  | 79 | 181.19869 | 99.984 |  | 79 | 182.8 | 99.69 |  | 79 | 190.11493 | 99.701 |  | 79 | 183.556 | 99.284
|  | 80 | 88.91885 | 97.801 |  | 80 | 181.19272 | 99.381 |  | 80 | 181.7 | 99.48 |  | 80 | 189.43807 | 99.9 |  | 80 | 181.96712 | 99.175
|  | 81 | 84.74578 | 95.749 |  | 81 | 181.04555 | 99.729 |  | 81 | 182 | 99.38 |  | 81 | 190.76137 | 99.639 |  | 81 | 182.37631 | 98.95
|  | 82 | 90.39348 | 104.645 |  | 82 | 177.39931 | 98.896 |  | 82 | 179.8 | 99.53 |  | 82 | 191.01995 | 99.525 |  | 82 | 183.42041 | 99.241
|  | 83 | 92.04294 | 99.075 |  | 83 | 178.80481 | 99.818 |  | 83 | 181.2 | 101.09 |  | 83 | 188.31058 | 99.477 |  | 83 | 183.6329 | 98.747
|  | 84 | 87.93068 | 95.777 |  | 84 | 175.79242 | 99.647 |  | 84 | 181.4 | 99.94 |  | 84 | 187.58996 | 99.742 |  | 84 | 179.85654 | 98.415
|  | 85 | 88.16628 | 99.974 |  | 85 | 178.99445 | 99.747 |  | 85 | 183 | 99.41 |  | 85 | 187.42635 | 99.699 |  | 85 | 178.27406 | 98.795
|  | 86 | 96.98372 | 104.553 |  | 86 | 175.77723 | 99.667 |  | 86 | 182.6 | 99.61 |  | 86 | 187.10867 | 99.76 |  | 86 | 177.366 | 99.02
|  | 87 | 91.34363 | 93.634 |  | 87 | 176.94356 | 99.273 |  | 87 | 180.1 | 99 |  | 87 | 186.5987 | 99.661 |  | 87 | 177.01212 | 99.087
|  | 88 | 92.91708 | 101.033 |  | 88 | 174.58424 | 100.092 |  | 88 | 179.8 | 99.52 |  | 88 | 186.48669 | 99.65 |  | 88 | 176.4112 | 99.101
|  | 89 | 92.62063 | 100.131 |  | 89 | 176.73571 | 99.336 |  | 89 | 178.1 | 99.67 |  | 89 | 186.40607 | 99.856 |  | 89 | 175.4831 | 98.795
|  | 90 | 92.60543 | 98.321 |  | 90 | 175.41301 | 99.897 |  | 90 | 180.1 | 99.93 |  | 90 | 186.38592 | 99.592 |  | 90 | 174.08762 | 98.87
|  | 91 | 90.05903 | 96.466 |  | 91 | 176.94575 | 99.646 |  | 91 | 179.6 | 99.73 |  | 91 | 188.41897 | 100.03 |  | 91 | 174.25814 | 98.696
|  | 92 | 87.99149 | 98.31 |  | 92 | 176.19127 | 99.574 |  | 92 | 180.1 | 99.59 |  | 92 | 187.54436 | 99.773 |  | 92 | 173.26996 | 98.953
|  | 93 | 93.13752 | 104.601 |  | 93 | 175.2905 | 99.425 |  | 93 | 179 | 99.7 |  | 93 | 188.22884 | 99.578 |  | 93 | 172.26174 | 99.272
|  | 94 | 92.76506 | 98.237 |  | 94 | 176.09487 | 99.971 |  | 94 | 178.5 | 99.14 |  | 94 | 186.84469 | 99.708 |  | 94 | 171.68753 | 98.794
|  | 95 | 88.85803 | 95.491 |  | 95 | 176.0543 | 99.492 |  | 95 | 177.5 | 99.97 |  | 95 | 187.95505 | 99.673 |  | 95 | 171.38706 | 99.097
|  | 96 | 90.35547 | 102.439 |  | 96 | 174.71315 | 99.296 |  | 96 | 175.6 | 98.99 |  | 96 | 189.42286 | 99.948 |  | 96 | 170.479 | 98.878
|  | 97 | 96.66447 | 104.289 |  | 97 | 171.86835 | 99.402 |  | 97 | 178 | 100.36 |  | 97 | 189.73467 | 99.613 |  | 97 | 170.34392 | 99.061
|  | 98 | 89.27611 | 96.765 |  | 98 | 171.5262 | 99.234 |  | 98 | 175.2 | 98.72 |  | 98 | 187.84855 | 99.348 |  | 98 | 169.45435 | 99.005
|  | 99 | 85.46016 | 96.407 |  | 99 | 167.15911 | 99.492 |  | 99 | 176.5 | 99.91 |  | 99 | 186.10056 | 99.586 |  | 99 | 168.7466 | 98.779
|  | 100 | 89.99061 | 103.292 |  | 100 | 170.67439 | 99.601 |  | 100 | 174.2 | 99.19 |  | 100 | 185.31184 | 99.615 |  | 100 | 168.7 | 99.367
--
--
--
--
--
--
--
--
--
--
--
--
--
--
--
--
--
--
--
--
--
--
--
--
--
--
--
--
--
--
--
--
--
--
--
--
--
--
--
--
--

## Figure 4b
Figure 4b
|  | Cycle number | Discharge capacity(mAh g-1) | Coulombic efficiency(%) |  | Cycle number | Discharge capacity(mAh g-1) | Coulombic efficiency(%)
| Bare LCO | 1 | 229.83885 | 92.34 | 2% LAF-LCO | 1 | 216.23545 | 95.468
|  | 2 | 221.83009 | 95.231 |  | 2 | 216.1886 | 98.812
|  | 3 | 208.12849 | 97.88 |  | 3 | 208.63434 | 98.315
|  | 4 | 204.51791 | 98.38 |  | 4 | 210.3762 | 99.192
|  | 5 | 199.72916 | 98.578 |  | 5 | 208.29263 | 99.337
|  | 6 | 196.41503 | 98.352 |  | 6 | 208.90369 | 99.284
|  | 7 | 190.84335 | 98.032 |  | 7 | 208.41381 | 99.372
|  | 8 | 184.22271 | 97.888 |  | 8 | 208.33655 | 99.35
|  | 9 | 179.33514 | 98.304 |  | 9 | 208.82792 | 99.401
|  | 10 | 174.26513 | 98.054 |  | 10 | 209.46194 | 99.586
|  | 11 | 170.79139 | 98.778 |  | 11 | 210.28954 | 99.768
|  | 12 | 166.80076 | 98.346 |  | 12 | 205.17035 | 99.48
|  | 13 | 162.0044 | 98.004 |  | 13 | 206.12129 | 99.8
|  | 14 | 157.65651 | 98.443 |  | 14 | 204.88275 | 99.215
|  | 15 | 156.61515 | 99.976 |  | 15 | 205.66388 | 99.665
|  | 16 | 153.94712 | 98.694 |  | 16 | 206.60825 | 99.595
|  | 17 | 152.67772 | 99.475 |  | 17 | 207.34316 | 99.387
|  | 18 | 149.62204 | 98.386 |  | 18 | 203.9628 | 99.476
|  | 19 | 148.82391 | 99.7 |  | 19 | 206.0785 | 99.584
|  | 20 | 146.64237 | 98.504 |  | 20 | 204.65106 | 99.385
|  | 21 | 145.52499 | 99.501 |  | 21 | 203.89176 | 99.61
|  | 22 | 143.009 | 98.74 |  | 22 | 204.17915 | 99.483
|  | 23 | 139.82409 | 98.217 |  | 23 | 206.13045 | 99.603
|  | 24 | 136.28953 | 98.317 |  | 24 | 204.77581 | 99.464
|  | 25 | 131.29555 | 97.039 |  | 25 | 204.32487 | 99.426
|  | 26 | 129.82851 | 100.182 |  | 26 | 200.23018 | 99.257
|  | 27 | 128.13345 | 98.516 |  | 27 | 202.43395 | 99.693
|  | 28 | 126.02031 | 99.05 |  | 28 | 201.27292 | 99.388
|  | 29 | 125.36661 | 99.385 |  | 29 | 200.7489 | 99.62
|  | 30 | 122.49335 | 98.083 |  | 30 | 199.59131 | 99.539
|  | 31 | 123.92238 | 101.13 |  | 31 | 200.06924 | 99.575
|  | 32 | 124.46207 | 99.02 |  | 32 | 200.82306 | 99.556
|  | 33 | 123.75515 | 99.051 |  | 33 | 201.31525 | 99.697
|  | 34 | 122.1209 | 98.125 |  | 34 | 201.42456 | 99.603
|  | 35 | 114.94536 | 98.812 |  | 35 | 201.93238 | 99.39
|  | 36 | 109.83735 | 98.701 |  | 36 | 201.98607 | 99.518
|  | 37 | 109.73854 | 100.18 |  | 37 | 199.91571 | 99.498
|  | 38 | 111.16757 | 100.626 |  | 38 | 200.48142 | 99.554
|  | 39 | 105.72511 | 98.621 |  | 39 | 199.85572 | 99.403
|  | 40 | 106.68286 | 101.673 |  | 40 | 199.04977 | 99.459
|  | 41 | 105.90753 | 98.182 |  | 41 | 198.25552 | 99.141
|  | 42 | 103.01908 | 97.912 |  | 42 | 194.65524 | 99.502
|  | 43 | 104.56972 | 101.296 |  | 43 | 194.76931 | 99.607
|  | 44 | 103.21671 | 98.135 |  | 44 | 194.40426 | 99.552
|  | 45 | 99.72015 | 98.449 |  | 45 | 195.31689 | 99.655
|  | 46 | 101.57485 | 101.907 |  | 46 | 194.25216 | 99.575
|  | 47 | 104.38729 | 100.77 |  | 47 | 193.11899 | 99.483
|  | 48 | 100.29785 | 97.999 |  | 48 | 192.45733 | 99.638
|  | 49 | 105.97594 | 103.398 |  | 49 | 192.30523 | 99.7
|  | 50 | 108.91761 | 99.951 |  | 50 | 192.31283 | 99.508
|  | 51 | 103.64238 | 98.29 |  | 51 | 193.5829 | 99.734
|  | 52 | 108.05107 | 102.653 |  | 52 | 192.42691 | 99.563
|  | 53 | 105.079 | 98.834 |  | 53 | 191.77286 | 99.66
|  | 54 | 102.17534 | 97.526 |  | 54 | 191.5295 | 99.581
|  | 55 | 104.98019 | 102.707 |  | 55 | 191.72723 | 99.676
|  | 56 | 106.54603 | 99.744 |  | 56 | 190.6625 | 99.619
|  | 57 | 104.53932 | 98.03 |  | 57 | 190.13014 | 99.594
|  | 58 | 105.48947 | 101.078 |  | 58 | 192.13791 | 99.791
|  | 59 | 111.388 | 102.261 |  | 59 | 190.76892 | 99.781
|  | 60 | 113.98761 | 100.462 |  | 60 | 193.33954 | 99.733
|  | 61 | 110.90912 | 98.008 |  | 61 | 193.18743 | 99.425
|  | 62 | 100.20663 | 96.592 |  | 62 | 191.21768 | 99.423
|  | 63 | 97.455 | 99.388 |  | 63 | 190.64729 | 99.658
|  | 64 | 94.2929 | 96.703 |  | 64 | 190.70814 | 99.642
|  | 65 | 92.66624 | 98.338 |  | 65 | 191.61315 | 99.715
|  | 66 | 92.35459 | 99.574 |  | 66 | 191.36218 | 99.525
|  | 67 | 99.42371 | 104.134 |  | 67 | 190.59406 | 99.535
|  | 68 | 98.78521 | 98.098 |  | 68 | 190.518 | 99.713
|  | 69 | 96.63407 | 97.105 |  | 69 | 191.74244 | 99.711
|  | 70 | 98.7624 | 101.373 |  | 70 | 191.95539 | 99.629
|  | 71 | 97.72104 | 98.197 |  | 71 | 192.09228 | 99.653
|  | 72 | 99.62894 | 101.369 |  | 72 | 192.76154 | 99.642
|  | 73 | 97.82746 | 97.722 |  | 73 | 192.35846 | 99.618
|  | 74 | 94.79458 | 96.615 |  | 74 | 191.71202 | 99.534
|  | 75 | 95.12903 | 99.88 |  | 75 | 191.13403 | 99.541
|  | 76 | 96.216 | 99.811 |  | 76 | 189.82593 | 99.399
|  | 77 | 90.39347 | 96.157 |  | 77 | 189.43046 | 99.86
|  | 78 | 90.01342 | 100.415 |  | 78 | 189.11865 | 99.635
|  | 79 | 90.41629 | 98.829 |  | 79 | 190.11493 | 99.701
|  | 80 | 88.91885 | 97.801 |  | 80 | 189.43807 | 99.9
|  | 81 | 84.74578 | 95.749 |  | 81 | 190.76137 | 99.639
|  | 82 | 90.39348 | 104.645 |  | 82 | 191.01995 | 99.525
|  | 83 | 92.04294 | 99.075 |  | 83 | 188.31058 | 99.477
|  | 84 | 87.93068 | 95.777 |  | 84 | 187.58996 | 99.742
|  | 85 | 88.16628 | 99.974 |  | 85 | 187.42635 | 99.699
|  | 86 | 96.98372 | 104.553 |  | 86 | 187.10867 | 99.76
|  | 87 | 91.34363 | 93.634 |  | 87 | 186.5987 | 99.661
|  | 88 | 92.91708 | 101.033 |  | 88 | 186.48669 | 99.65
|  | 89 | 92.62063 | 100.131 |  | 89 | 186.40607 | 99.856
|  | 90 | 92.60543 | 98.321 |  | 90 | 186.38592 | 99.592
|  | 91 | 90.05903 | 96.466 |  | 91 | 188.41897 | 100.03
|  | 92 | 87.99149 | 98.31 |  | 92 | 187.54436 | 99.773
|  | 93 | 93.13752 | 104.601 |  | 93 | 188.22884 | 99.578
|  | 94 | 92.76506 | 98.237 |  | 94 | 186.84469 | 99.708
|  | 95 | 88.85803 | 95.491 |  | 95 | 187.95505 | 99.673
|  | 96 | 90.35547 | 102.439 |  | 96 | 189.42286 | 99.948
|  | 97 | 96.66447 | 104.289 |  | 97 | 189.73467 | 99.613
|  | 98 | 89.27611 | 96.765 |  | 98 | 187.84855 | 99.348
|  | 99 | 85.46016 | 96.407 |  | 99 | 186.10056 | 99.586
|  | 100 | 89.99061 | 103.292 |  | 100 | 185.31184 | 99.615
|  | 101 | 92.64344 | 100.711 |  | 101 | 185.2682 | 99.729
|  | 102 | 89.45853 | 96.066 |  | 102 | 185.2755 | 99.684
|  | 103 | 83.54475 | 96.182 |  | 103 | 185.08645 | 99.668
|  | 104 | 88.44757 | 103.494 |  | 104 | 184.47027 | 99.609
|  | 105 | 86.66126 | 96.717 |  | 105 | 184.45268 | 99.798
|  | 106 | 80.77708 | 93.968 |  | 106 | 183.25808 | 99.559
|  | 107 | 81.18296 | 103.203 |  | 107 | 183.23276 | 99.678
|  | 108 | 89.69409 | 103.972 |  | 108 | 183.01838 | 99.796
|  | 109 | 79.97604 | 97.87 |  | 109 | 183.66135 | 99.687
|  | 110 | 68.44764 | 98.976 |  | 110 | 183.42261 | 99.819
|  | 111 | 65.94245 | 98.291 |  | 111 | 183.97144 | 99.554
|  | 112 | 84.6317 | 102.236 |  | 112 | 183.67923 | 99.767
|  | 113 | 87.27656 | 100.087 |  | 113 | 183.32903 | 99.565
|  | 114 | 84.00795 | 97.126 |  | 114 | 183.6276 | 99.84
|  | 115 | 82.41139 | 98.367 |  | 115 | 182.87488 | 99.615
|  | 116 | 96.48965 | 102.078 |  | 116 | 183.9721 | 99.654
|  | 117 | 92.27098 | 96.832 |  | 117 | 182.2883 | 99.728
|  | 118 | 83.62061 | 96.276 |  | 118 | 183.24586 | 99.648
|  | 119 | 90.8568 | 100.064 |  | 119 | 182.03627 | 99.644
|  | 120 | 95.09863 | 99.96 |  | 120 | 181.16103 | 99.45
|  | 121 | 87.86227 | 96.925 |  | 121 | 182.04372 | 100.05
|  | 122 | 78.77817 | 95.538 |  | 122 | 179.22725 | 99.114
|  | 123 | 90.60623 | 104.484 |  | 123 | 181.40841 | 100.116
|  | 124 | 92.96269 | 98.836 |  | 124 | 180.93159 | 99.818
|  | 125 | 84.60854 | 96.596 |  | 125 | 183.23084 | 99.617
|  | 126 | 82.21414 | 98.059 |  | 126 | 181.00374 | 100.032
|  | 127 | 90.5075 | 104.933 |  | 127 | 181.86783 | 99.298
|  | 128 | 89.04807 | 98.19 |  | 128 | 181.27693 | 99.956
|  | 129 | 78.16952 | 97.941 |  | 129 | 181.48198 | 99.389
|  | 130 | 73.7948 | 97.742 |  | 130 | 182.47856 | 99.978
|  | 131 | 85.20851 | 102.449 |  | 131 | 180.30796 | 99.095
|  | 132 | 72.5461 | 96.731 |  | 132 | 179.84496 | 99.66
|  | 133 | 62.33801 | 99.119 |  | 133 | 176.49594 | 99.577
|  | 134 | 51.56761 | 97.933 |  | 134 | 178.64243 | 99.682
|  | 135 | 53.64259 | 104.443 |  | 135 | 176.5153 | 99.902
|  | 136 | 71.89424 | 101.382 |  | 136 | 178.66522 | 99.581
|  | 137 | 76.89916 | 103.37 |  | 137 | 177.12232 | 99.91
|  | 138 | 70.21379 | 95.154 |  | 138 | 178.23959 | 99.52
|  | 139 | 63.44965 | 96.715 |  | 139 | 178.6941 | 100.054
|  | 140 | 70.33384 | 102.59 |  | 140 | 178.90848 | 99.481
|  | 141 | 76.97636 | 103.975 |  | 141 | 178.61966 | 99.589
|  | 142 | 79.31764 | 100.462 |  | 142 | 175.28397 | 99.273
|  | 143 | 73.36069 | 96.989 |  | 143 | 175.70019 | 99.943
|  | 144 | 71.09267 | 99.019 |  | 144 | 174.66613 | 99.352
|  | 145 | 81.22438 | 109.111 |  | 145 | 176.44565 | 100.146
|  | 146 | 81.30081 | 98.516 |  | 146 | 176.31622 | 99.699
|  | 147 | 78.84942 | 97.195 |  | 147 | 177.28952 | 99.829
|  | 148 | 73.42438 | 97.643 |  | 148 | 176.95503 | 99.858
|  | 149 | 83.39975 | 101.15 |  | 149 | 177.89 | 99.655
|  | 150 | 84.18317 | 98.708 |  | 150 | 176.21024 | 99.888
|  | 151 | 80.64856 | 95.801 |  | 151 | 177.0691 | 99.39
|  | 152 | 74.77029 | 96.897 |  | 152 | 176.83349 | 99.841
|  | 153 | 79.62733 | 105.509 |  | 153 | 176.69664 | 99.478
|  | 154 | 77.19861 | 97.004 |  | 154 | 177.09951 | 99.854
|  | 155 | 68.81638 | 95.414 |  | 155 | 175.10632 | 99.219
|  | 156 | 61.38129 | 96.49 |  | 156 | 175.63189 | 100.258
|  | 157 | 60.44552 | 101.58 |  | 157 | 176.29349 | 99.575
|  | 158 | 64.71532 | 104.577 |  | 158 | 177.89817 | 99.825
|  | 159 | 67.39268 | 102.225 |  | 159 | 176.54466 | 99.567
|  | 160 | 65.13322 | 96.712 |  | 160 | 177.82055 | 99.915
|  | 161 | 58.8856 | 96.169 |  | 161 | 177.28389 | 99.667
|  | 162 | 55.02512 | 95.114 |  | 162 | 176.62828 | 99.464
|  | 163 | 62.5833 | 104.748 |  | 163 | 175.79982 | 99.754
|  | 164 | 67.68797 | 103.4 |  | 164 | 176.33946 | 99.673
|  | 165 | 68.71602 | 99.822 |  | 165 | 176.51609 | 99.945
|  | 166 | 65.35477 | 945806 |  | 166 | 176.72715 | 99.363
|  | 167 | 66.54447 | 101.298 |  | 167 | 173.69833 | 99.312
|  | 168 | 69.08665 | 102.897 |  | 168 | 171.36521 | 99.352
|  | 169 | 73.88287 | 105.425 |  | 169 | 171.80556 | 99.848
|  | 170 | 73.11314 | 97.801 |  | 170 | 172.58964 | 99.673
|  | 171 | 70.34961 | 96.061 |  | 171 | 171.67657 | 99.779
|  | 172 | 72.65373 | 103.954 |  | 172 | 171.56252 | 99.666
|  | 173 | 77.53128 | 103.965 |  | 173 | 171.6259 | 99.816
|  | 174 | 78.11702 | 98.732 |  | 174 | 171.56344 | 99.492
|  | 175 | 73.7137 | 97.593 |  | 175 | 172.75931 | 100.324
|  | 176 | 66.61421 | 96.302 |  | 176 | 173.07686 | 99.776
|  | 177 | 77.13662 | 102.498 |  | 177 | 172.74709 | 99.147
|  | 178 | 76.33041 | 97.532 |  | 178 | 170.31163 | 99.701
|  | 179 | 71.31783 | 96.45 |  | 179 | 171.50679 | 99.581
|  | 180 | 69.99495 | 98.732 |  | 180 | 171.46116 | 100.176
|  | 181 | 70.3114 | 101.731 |  | 181 | 173.17916 | 99.529
|  | 182 | 73.91342 | 102.046 |  | 182 | 172.63707 | 100.411
|  | 183 | 72.97016 | 98.359 |  | 183 | 172.76677 | 99.968
|  | 184 | 68.77907 | 96.948 |  | 184 | 173.57653 | 100.399
|  | 185 | 64.94347 | 95.064 |  | 185 | 172.48925 | 99.146
|  | 186 | 71.3302 | 104.598 |  | 186 | 174.73578 | 100.452
|  | 187 | 70.81473 | 98.633 |  | 187 | 176.38921 | 99.69
|  | 188 | 66.21269 | 96.543 |  | 188 | 176.6749 | 99.823
|  | 189 | 62.49143 | 95.586 |  | 189 | 174.32531 | 99.016
|  | 190 | 58.05818 | 94.165 |  | 190 | 172.95634 | 99.702
|  | 191 | 60.48542 | 105.138 |  | 191 | 171.71942 | 99.394
|  | 192 | 67.54409 | 104.256 |  | 192 | 173.60332 | 99.669
|  | 193 | 71.35863 | 101.799 |  | 193 | 171.3991 | 99.805
|  | 194 | 67.37864 | 96.223 |  | 194 | 172.9877 | 99.846
|  | 195 | 64.29714 | 96.56 |  | 195 | 172.95728 | 100.031
|  | 196 | 73.28262 | 105.926 |  | 196 | 175.23481 | 99.882
|  | 197 | 74.79571 | 99.203 |  | 197 | 174.67826 | 99.67
|  | 198 | 72.67415 | 97.84 |  | 198 | 174.50052 | 99.29
|  | 199 | 69.80083 | 96.682 |  | 199 | 172.41963 | 99.645
|  | 200 | 68.23314 | 98.516 |  | 200 | 170.65706 | 99.127
[7 empty] | -- | --
[7 empty] | -- | --
[7 empty] | -- | --
[7 empty] | -- | --
[7 empty] | -- | --
[7 empty] | -- | --
[7 empty] | -- | --
[7 empty] | -- | --
[7 empty] | -- | --
[7 empty] | -- | --
[7 empty] | -- | --
[7 empty] | -- | --
[7 empty] | -- | --
[7 empty] | -- | --
[7 empty] | -- | --
[7 empty] | -- | --
[7 empty] | -- | --
[7 empty] | -- | --
[7 empty] | -- | --
[7 empty] | -- | --
[7 empty] | -- | --
[7 empty] | -- | --
[7 empty] | -- | --
[7 empty] | -- | --
[7 empty] | -- | --
[7 empty] | -- | --
[7 empty] | -- | --
[7 empty] | -- | --
[7 empty] | -- | --
[7 empty] | -- | --
[7 empty] | -- | --
[7 empty] | -- | --
[7 empty] | -- | --
[7 empty] | -- | --
[7 empty] | -- | --
[7 empty] | -- | --
[7 empty] | -- | --
[7 empty] | -- | --
[7 empty] | -- | --
[7 empty] | -- | --
[7 empty] | -- | --

## Figure 4c
Figure 4c
|  | Charge/Discharge capacity(mAg g-1) | Voltage versus Li+/Li(V) |  | Charge/Discharge capacity(mAg g-1) | Voltage versus Li+/Li(V) |  | Charge/Discharge capacity(mAg g-1) | Voltage versus Li+/Li(V) |  | Charge/Discharge capacity(mAg g-1) | Voltage versus Li+/Li(V) |  | Charge/Discharge capacity(mAg g-1) | Voltage versus Li+/Li(V) |  | Charge/Discharge capacity(mAg g-1) | Voltage versus Li+/Li(V) | Charge/Discharge capacity(mAg g-1) | Voltage versus Li+/Li(V)
| Bare LCO 3rd | 0 | 3.1094 | Bare LCO 50th | 0 | 3.1067 | Bare LCO 200th | 0 | 3.1482 | 2% LAF-LCO-3rd | 0 | 3.097 | 2% LAF-LCO-50th | 0 | 3.0995 | 2% LAF-LCO-200th | 0 | 3.1085
|  | 0.0076 | 3.1615 |  | 0.0076 | 3.2282 |  | 0.0076 | 3.2164 |  | 0.00761 | 3.1494 |  | 0.01521 | 3.1634 |  | 0.0152 | 3.2353
|  | 0.0228 | 3.3268 |  | 0.0228 | 3.3612 |  | 0.0228 | 3.4015 |  | 0.02284 | 3.2862 |  | 0.02282 | 3.3169 |  | 0.02279 | 3.3773
|  | 0.03801 | 3.4281 |  | 0.03801 | 3.4657 |  | 0.03801 | 3.5053 |  | 0.03806 | 3.4006 |  | 0.03803 | 3.4378 |  | 0.03799 | 3.4923
|  | 0.05321 | 3.5171 |  | 0.05321 | 3.5537 |  | 0.05321 | 3.5661 |  | 0.05329 | 3.5032 |  | 0.05324 | 3.506 |  | 0.05319 | 3.5912
|  | 0.06841 | 3.5974 |  | 0.06841 | 3.6309 |  | 0.06841 | 3.6715 |  | 0.06851 | 3.5649 |  | 0.07605 | 3.5996 |  | 0.0684 | 3.6501
|  | 0.08361 | 3.6718 |  | 0.08361 | 3.7193 |  | 0.08361 | 3.7425 |  | 0.08374 | 3.6511 |  | 0.08366 | 3.6824 |  | 0.0836 | 3.7326
|  | 0.09882 | 3.7391 |  | 0.09882 | 3.78 |  | 0.09881 | 3.8073 |  | 0.09896 | 3.7289 |  | 0.10647 | 3.7583 |  | 0.0988 | 3.8079
|  | 0.11402 | 3.8172 |  | 0.11402 | 3.8182 |  | 0.11402 | 3.869 |  | 0.11418 | 3.8011 |  | 0.11408 | 3.8293 |  | 0.1216 | 3.8795
|  | 0.12922 | 3.8634 |  | 0.12922 | 3.8718 |  | 0.12922 | 3.9254 |  | 0.12941 | 3.8454 |  | 0.12929 | 3.8721 |  | 0.1292 | 3.9223
|  | 0.14442 | 3.8891 |  | 0.14442 | 3.9195 |  | 0.14442 | 3.9784 |  | 0.14463 | 3.9 |  | 0.1445 | 3.922 |  | 0.1444 | 3.975
|  | 0.15963 | 3.9 |  | 0.15963 | 3.9778 |  | 0.15962 | 4.0249 |  | 0.15985 | 3.9273 |  | 0.15971 | 3.9481 |  | 0.1596 | 4.0116
|  | 0.17483 | 3.9053 |  | 0.17483 | 4.0156 |  | 0.17483 | 4.0668 |  | 0.17507 | 3.9369 |  | 0.17492 | 3.9567 |  | 0.1824 | 4.0345
|  | 0.19003 | 3.9096 |  | 0.19003 | 4.0479 |  | 0.19003 | 4.1046 |  | 0.19029 | 3.9412 |  | 0.19013 | 3.9642 |  | 0.19 | 4.0442
|  | 0.20523 | 3.9118 |  | 0.20523 | 4.0755 |  | 0.20523 | 4.1458 |  | 0.20552 | 3.9422 |  | 0.21295 | 3.9667 |  | 0.2052 | 4.0528
|  | 0.22043 | 3.9136 |  | 0.22043 | 4.0987 |  | 0.22043 | 4.1635 |  | 0.22074 | 3.9443 |  | 0.22055 | 3.9694 |  | 0.2204 | 4.0578
|  | 0.23564 | 3.9149 |  | 0.23564 | 4.1176 |  | 0.23564 | 4.1858 |  | 0.24357 | 3.9459 |  | 0.24337 | 3.971 |  | 0.2356 | 4.0609
|  | 0.25084 | 3.9161 |  | 0.25084 | 4.1334 |  | 0.25084 | 4.2088 |  | 0.25118 | 3.9471 |  | 0.25097 | 3.9725 |  | 0.2508 | 4.0625
|  | 0.26604 | 3.9174 |  | 0.26604 | 4.1458 |  | 0.26604 | 4.2224 |  | 0.26641 | 3.9481 |  | 0.26618 | 3.9732 |  | 0.266 | 4.064
|  | 0.28124 | 3.918 |  | 0.28124 | 4.1592 |  | 0.28124 | 4.2333 |  | 0.28163 | 3.9487 |  | 0.28139 | 3.9741 |  | 0.28881 | 4.0652
|  | 0.29645 | 3.9192 |  | 0.29645 | 4.1669 |  | 0.29644 | 4.2416 |  | 0.29685 | 3.9493 |  | 0.2966 | 3.9747 |  | 0.30401 | 4.0659
|  | 0.31165 | 3.9202 |  | 0.31165 | 4.1716 |  | 0.31165 | 4.2488 |  | 0.31207 | 3.9499 |  | 0.31181 | 3.9756 |  | 0.31161 | 4.0665
|  | 0.32685 | 3.9208 |  | 0.32685 | 4.179 |  | 0.32685 | 4.254 |  | 0.32729 | 3.9505 |  | 0.32702 | 3.976 |  | 0.32681 | 4.0671
|  | 0.34205 | 3.9214 |  | 0.34205 | 4.1843 |  | 0.34205 | 4.2599 |  | 0.35012 | 3.9512 |  | 0.34984 | 3.9763 |  | 0.34961 | 4.0677
|  | 0.35726 | 3.922 |  | 0.35726 | 4.1886 |  | 0.35725 | 4.2624 |  | 0.35773 | 3.9515 |  | 0.35744 | 3.9769 |  | 0.35721 | 4.068
|  | 0.37246 | 3.9226 |  | 0.37246 | 4.1923 |  | 0.37246 | 4.2652 |  | 0.37296 | 3.9518 |  | 0.37266 | 3.9772 |  | 0.38001 | 4.0683
|  | 0.38766 | 3.9233 |  | 0.38766 | 4.1954 |  | 0.38766 | 4.2683 |  | 0.38818 | 3.9524 |  | 0.38787 | 3.9778 |  | 0.39521 | 4.0687
|  | 0.40286 | 3.9239 |  | 0.40286 | 4.1995 |  | 0.40286 | 4.2705 |  | 0.41102 | 3.9527 |  | 0.40308 | 3.9781 |  | 0.40281 | 4.069
|  | 0.41807 | 3.9242 |  | 0.41807 | 4.201 |  | 0.41806 | 4.272 |  | 0.41863 | 3.953 |  | 0.41829 | 3.9781 |  | 0.41801 | 4.0699
|  | 0.43327 | 3.9248 |  | 0.43327 | 4.2035 |  | 0.43327 | 4.2736 |  | 0.44147 | 3.9533 |  | 0.4335 | 3.9784 |  | 0.43322 | 4.0699
|  | 0.44847 | 3.9251 |  | 0.44847 | 4.2063 |  | 0.44847 | 4.2748 |  | 0.44909 | 3.9536 |  | 0.44871 | 3.9787 |  | 0.44842 | 4.0702
|  | 0.46367 | 3.9254 |  | 0.46367 | 4.2088 |  | 0.46367 | 4.2761 |  | 0.47192 | 3.9539 |  | 0.46392 | 3.9791 |  | 0.46362 | 4.0705
|  | 0.47888 | 3.9257 |  | 0.47888 | 4.2106 |  | 0.47887 | 4.2773 |  | 0.47954 | 3.9543 |  | 0.47913 | 3.9794 |  | 0.47882 | 4.0708
|  | 0.49408 | 3.9264 |  | 0.49408 | 4.2125 |  | 0.49408 | 4.2779 |  | 0.49476 | 3.9546 |  | 0.49434 | 3.9797 |  | 0.49401 | 4.0711
|  | 0.50928 | 3.9264 |  | 0.50928 | 4.214 |  | 0.50928 | 4.2785 |  | 0.50998 | 3.9546 |  | 0.51715 | 3.9797 |  | 0.50922 | 4.0711
|  | 0.52448 | 3.9267 |  | 0.52448 | 4.2156 |  | 0.52448 | 4.2795 |  | 0.52521 | 3.9549 |  | 0.52476 | 3.98 |  | 0.52442 | 4.0711
|  | 0.53969 | 3.927 |  | 0.53969 | 4.2171 |  | 0.53968 | 4.2801 |  | 0.54043 | 3.9552 |  | 0.53997 | 3.9803 |  | 0.53962 | 4.0714
|  | 0.55489 | 3.9273 |  | 0.55489 | 4.2184 |  | 0.55489 | 4.2807 |  | 0.55566 | 3.9552 |  | 0.55518 | 3.9806 |  | 0.56242 | 4.0718
|  | 0.57009 | 3.9276 |  | 0.57009 | 4.2199 |  | 0.57009 | 4.2813 |  | 0.57089 | 3.9555 |  | 0.57039 | 3.9806 |  | 0.57002 | 4.0718
|  | 0.58529 | 3.9279 |  | 0.58529 | 4.2212 |  | 0.58529 | 4.2819 |  | 0.58611 | 3.9558 |  | 0.5856 | 3.9806 |  | 0.58522 | 4.0718
|  | 0.60049 | 3.9282 |  | 0.60049 | 4.2224 |  | 0.60049 | 4.2823 |  | 0.60134 | 3.9558 |  | 0.60081 | 3.9809 |  | 0.60802 | 4.0721
|  | 0.6157 | 3.9282 |  | 0.6157 | 4.2234 |  | 0.6157 | 4.2829 |  | 0.61656 | 3.9561 |  | 0.61602 | 3.9812 |  | 0.62322 | 4.0721
|  | 0.6309 | 3.9285 |  | 0.6309 | 4.2243 |  | 0.6309 | 4.2832 |  | 0.63178 | 3.9561 |  | 0.63123 | 3.9812 |  | 0.63842 | 4.0724
|  | 0.6461 | 3.9288 |  | 0.6461 | 4.2258 |  | 0.6461 | 4.2841 |  | 0.647 | 3.9561 |  | 0.65405 | 3.9812 |  | 0.64602 | 4.0724
|  | 0.6613 | 3.9291 |  | 0.6613 | 4.2268 |  | 0.6613 | 4.2844 |  | 0.66223 | 3.9564 |  | 0.66165 | 3.9815 |  | 0.66123 | 4.0724
|  | 0.67651 | 3.9291 |  | 0.67651 | 4.2277 |  | 0.6765 | 4.2847 |  | 0.67745 | 3.9567 |  | 0.67686 | 3.9818 |  | 0.68403 | 4.0727
|  | 0.69171 | 3.9295 |  | 0.69171 | 4.2286 |  | 0.69171 | 4.285 |  | 0.70029 | 3.9567 |  | 0.69207 | 3.9818 |  | 0.69922 | 4.0727
|  | 0.70691 | 3.9295 |  | 0.70691 | 4.2299 |  | 0.70691 | 4.2854 |  | 0.70791 | 3.9567 |  | 0.70728 | 3.9818 |  | 0.70682 | 4.0727
|  | 0.72211 | 3.9301 |  | 0.72211 | 4.2305 |  | 0.72211 | 4.286 |  | 0.72313 | 3.9567 |  | 0.7301 | 3.9822 |  | 0.72203 | 4.073
|  | 0.73732 | 3.9301 |  | 0.73732 | 4.2311 |  | 0.73731 | 4.2863 |  | 0.73836 | 3.957 |  | 0.74531 | 3.9822 |  | 0.73723 | 4.073
|  | 0.75252 | 3.9301 |  | 0.75252 | 4.2323 |  | 0.75252 | 4.2866 |  | 0.75358 | 3.957 |  | 0.75292 | 3.9825 |  | 0.76003 | 4.073
|  | 0.76772 | 3.9304 |  | 0.76772 | 4.2333 |  | 0.76772 | 4.2866 |  | 0.76881 | 3.9574 |  | 0.76813 | 3.9825 |  | 0.76763 | 4.0733
|  | 0.78292 | 3.9304 |  | 0.78292 | 4.2339 |  | 0.78292 | 4.2872 |  | 0.78403 | 3.9574 |  | 0.78334 | 3.9825 |  | 0.79043 | 4.0733
|  | 0.79813 | 3.9307 |  | 0.79813 | 4.2348 |  | 0.79812 | 4.2875 |  | 0.79925 | 3.9574 |  | 0.79855 | 3.9825 |  | 0.80563 | 4.0733
|  | 0.81333 | 3.9307 |  | 0.81333 | 4.2354 |  | 0.81333 | 4.2875 |  | 0.81447 | 3.9574 |  | 0.81376 | 3.9828 |  | 0.81323 | 4.0733
|  | 0.82853 | 3.9307 |  | 0.82853 | 4.2364 |  | 0.82853 | 4.2878 |  | 0.82969 | 3.9574 |  | 0.82897 | 3.9831 |  | 0.82843 | 4.0733
|  | 0.84373 | 3.931 |  | 0.84373 | 4.237 |  | 0.84373 | 4.2881 |  | 0.84491 | 3.9577 |  | 0.84418 | 3.9831 |  | 0.84363 | 4.0733
|  | 0.85894 | 3.9313 |  | 0.85894 | 4.2376 |  | 0.85893 | 4.2885 |  | 0.86013 | 3.9577 |  | 0.85939 | 3.9831 |  | 0.86643 | 4.0736
|  | 0.87414 | 3.9313 |  | 0.87414 | 4.2382 |  | 0.87413 | 4.2888 |  | 0.87536 | 3.9577 |  | 0.8746 | 3.9834 |  | 0.87404 | 4.0736
|  | 0.88934 | 3.9313 |  | 0.88934 | 4.2389 |  | 0.88933 | 4.2891 |  | 0.89058 | 3.9577 |  | 0.89741 | 3.9834 |  | 0.88924 | 4.0736
|  | 0.90454 | 3.9316 |  | 0.90454 | 4.2395 |  | 0.90454 | 4.2891 |  | 0.91342 | 3.958 |  | 0.90502 | 3.9837 |  | 0.90444 | 4.0736
|  | 0.91975 | 3.9316 |  | 0.91975 | 4.2398 |  | 0.91974 | 4.2894 |  | 0.92104 | 3.958 |  | 0.92023 | 3.9837 |  | 0.91964 | 4.0739
|  | 0.93495 | 3.9316 |  | 0.93495 | 4.2404 |  | 0.93494 | 4.2897 |  | 0.93626 | 3.958 |  | 0.93544 | 3.9837 |  | 0.93484 | 4.0739
|  | 0.95015 | 3.9319 |  | 0.95015 | 4.2413 |  | 0.95014 | 4.2897 |  | 0.95149 | 3.958 |  | 0.95065 | 3.9837 |  | 0.95764 | 4.0739
|  | 0.96535 | 3.9319 |  | 0.96535 | 4.2416 |  | 0.96535 | 4.29 |  | 0.97433 | 3.958 |  | 0.96586 | 3.984 |  | 0.97284 | 4.0739
|  | 0.98055 | 3.9319 |  | 0.98055 | 4.2423 |  | 0.98055 | 4.2903 |  | 0.98194 | 3.958 |  | 0.98107 | 3.984 |  | 0.98804 | 4.0742
|  | 0.99576 | 3.9319 |  | 0.99576 | 4.2429 |  | 0.99575 | 4.2903 |  | 0.99716 | 3.9586 |  | 0.99628 | 3.984 |  | 0.99564 | 4.0742
|  | 1.01096 | 3.9322 |  | 1.01096 | 4.2432 |  | 1.01095 | 4.2906 |  | 1.01239 | 3.9586 |  | 1.01149 | 3.9843 |  | 1.01084 | 4.0742
|  | 1.02616 | 3.9322 |  | 1.02616 | 4.2438 |  | 1.02615 | 4.2909 |  | 1.02762 | 3.9586 |  | 1.0267 | 3.9843 |  | 1.03365 | 4.0742
|  | 1.04136 | 3.9322 |  | 1.04136 | 4.2441 |  | 1.04136 | 4.2912 |  | 1.04285 | 3.9586 |  | 1.04191 | 3.9843 |  | 1.04125 | 4.0742
|  | 1.05657 | 3.9326 |  | 1.05657 | 4.2447 |  | 1.05656 | 4.2916 |  | 1.06568 | 3.9589 |  | 1.05712 | 3.9846 |  | 1.05645 | 4.0742
|  | 1.07177 | 3.9326 |  | 1.07177 | 4.2454 |  | 1.07176 | 4.2916 |  | 1.07329 | 3.9589 |  | 1.07233 | 3.9846 |  | 1.07165 | 4.0742
|  | 1.08697 | 3.9326 |  | 1.08697 | 4.2457 |  | 1.08696 | 4.2919 |  | 1.08852 | 3.9589 |  | 1.08754 | 3.9846 |  | 1.09445 | 4.0742
|  | 1.10217 | 3.9326 |  | 1.10217 | 4.246 |  | 1.10217 | 4.2922 |  | 1.11136 | 3.9589 |  | 1.10275 | 3.9849 |  | 1.10205 | 4.0745
|  | 1.11738 | 3.9326 |  | 1.11738 | 4.2463 |  | 1.11737 | 4.2922 |  | 1.11897 | 3.9589 |  | 1.11797 | 3.9849 |  | 1.11725 | 4.0745
|  | 1.13258 | 3.9329 |  | 1.13258 | 4.2469 |  | 1.13257 | 4.2925 |  | 1.13419 | 3.9589 |  | 1.14078 | 3.9849 |  | 1.13245 | 4.0745
|  | 1.14778 | 3.9329 |  | 1.14778 | 4.2472 |  | 1.14777 | 4.2928 |  | 1.14942 | 3.9589 |  | 1.14839 | 3.9849 |  | 1.14765 | 4.0745
|  | 1.16298 | 3.9329 |  | 1.16298 | 4.2475 |  | 1.16298 | 4.2928 |  | 1.16464 | 3.9589 |  | 1.1712 | 3.9853 |  | 1.16285 | 4.0749
|  | 1.17819 | 3.9332 |  | 1.17819 | 4.2482 |  | 1.17818 | 4.2931 |  | 1.17987 | 3.9589 |  | 1.17881 | 3.9853 |  | 1.17806 | 4.0749
|  | 1.19339 | 3.9332 |  | 1.19339 | 4.2485 |  | 1.19338 | 4.2934 |  | 1.20271 | 3.9589 |  | 1.19402 | 3.9853 |  | 1.19326 | 4.0749
|  | 1.20859 | 3.9332 |  | 1.20859 | 4.2488 |  | 1.20858 | 4.2934 |  | 1.21032 | 3.9592 |  | 1.20923 | 3.9853 |  | 1.20846 | 4.0749
|  | 1.22379 | 3.9332 |  | 1.22379 | 4.2494 |  | 1.22378 | 4.2937 |  | 1.22554 | 3.9592 |  | 1.23204 | 3.9856 |  | 1.23126 | 4.0749
|  | 1.239 | 3.9332 |  | 1.239 | 4.2497 |  | 1.23899 | 4.2937 |  | 1.24837 | 3.9592 |  | 1.23965 | 3.9856 |  | 1.23886 | 4.0749
|  | 1.2542 | 3.9332 |  | 1.2542 | 4.25 |  | 1.25419 | 4.294 |  | 1.25598 | 3.9592 |  | 1.25486 | 3.9856 |  | 1.26166 | 4.0749
|  | 1.2694 | 3.9332 |  | 1.2694 | 4.2506 |  | 1.26939 | 4.2943 |  | 1.27881 | 3.9592 |  | 1.27007 | 3.9856 |  | 1.27686 | 4.0752
|  | 1.2846 | 3.9335 |  | 1.2846 | 4.2506 |  | 1.28459 | 4.2943 |  | 1.28642 | 3.9592 |  | 1.28528 | 3.9862 |  | 1.28446 | 4.0749
|  | 1.29981 | 3.9335 |  | 1.29981 | 4.2509 |  | 1.2998 | 4.2947 |  | 1.30164 | 3.9592 |  | 1.3081 | 3.9862 |  | 1.29966 | 4.0752
|  | 1.31501 | 3.9335 |  | 1.31501 | 4.2516 |  | 1.315 | 4.2947 |  | 1.32449 | 3.9592 |  | 1.3157 | 3.9862 |  | 1.31486 | 4.0752
|  | 1.33021 | 3.9335 |  | 1.33021 | 4.2519 |  | 1.3302 | 4.295 |  | 1.3321 | 3.9592 |  | 1.33091 | 3.9865 |  | 1.33767 | 4.0752
|  | 1.34541 | 3.9335 |  | 1.34541 | 4.2522 |  | 1.3454 | 4.2953 |  | 1.35494 | 3.9592 |  | 1.34612 | 3.9865 |  | 1.34527 | 4.0752
|  | 1.36061 | 3.9338 |  | 1.36061 | 4.2525 |  | 1.36061 | 4.2953 |  | 1.36255 | 3.9592 |  | 1.36133 | 3.9865 |  | 1.36047 | 4.0752
|  | 1.37582 | 3.9338 |  | 1.37582 | 4.2528 |  | 1.37581 | 4.2953 |  | 1.37777 | 3.9592 |  | 1.38415 | 3.9865 |  | 1.37567 | 4.0752
|  | 1.39102 | 3.9338 |  | 1.39102 | 4.2531 |  | 1.39101 | 4.2956 |  | 1.39299 | 3.9592 |  | 1.39175 | 3.9865 |  | 1.39087 | 4.0752
|  | 1.40622 | 3.9338 |  | 1.40622 | 4.2534 |  | 1.40621 | 4.2959 |  | 1.40822 | 3.9592 |  | 1.40696 | 3.9868 |  | 1.40607 | 4.0752
|  | 1.42142 | 3.9338 |  | 1.42142 | 4.2537 |  | 1.42142 | 4.2959 |  | 1.42345 | 3.9595 |  | 1.42217 | 3.9868 |  | 1.42127 | 4.0755
|  | 1.43663 | 3.9338 |  | 1.43663 | 4.2544 |  | 1.43662 | 4.2962 |  | 1.43867 | 3.9595 |  | 1.43738 | 3.9868 |  | 1.44407 | 4.0755
|  | 1.45183 | 3.9338 |  | 1.45183 | 4.2544 |  | 1.45182 | 4.2965 |  | 1.45389 | 3.9595 |  | 1.45259 | 3.9871 |  | 1.45927 | 4.0755
|  | 1.46703 | 3.9338 |  | 1.46703 | 4.2547 |  | 1.46702 | 4.2965 |  | 1.46912 | 3.9595 |  | 1.4678 | 3.9871 |  | 1.47448 | 4.0755
|  | 1.48223 | 3.9338 |  | 1.48223 | 4.255 |  | 1.48223 | 4.2965 |  | 1.48435 | 3.9595 |  | 1.48302 | 3.9871 |  | 1.48208 | 4.0755
|  | 1.49744 | 3.9338 |  | 1.49744 | 4.2553 |  | 1.49743 | 4.2968 |  | 1.49957 | 3.9595 |  | 1.49823 | 3.9871 |  | 1.49728 | 4.0755
|  | 1.51264 | 3.9338 |  | 1.51264 | 4.2556 |  | 1.51263 | 4.2971 |  | 1.5148 | 3.9595 |  | 1.51344 | 3.9871 |  | 1.51248 | 4.0755
|  | 1.52784 | 3.9341 |  | 1.52784 | 4.2559 |  | 1.52783 | 4.2971 |  | 1.53764 | 3.9595 |  | 1.52865 | 3.9874 |  | 1.52768 | 4.0755
|  | 1.54304 | 3.9341 |  | 1.54304 | 4.2559 |  | 1.54303 | 4.2974 |  | 1.54525 | 3.9595 |  | 1.54386 | 3.9874 |  | 1.54288 | 4.0755
|  | 1.55825 | 3.9341 |  | 1.55825 | 4.2562 |  | 1.55824 | 4.2978 |  | 1.56047 | 3.9595 |  | 1.55907 | 3.9874 |  | 1.56568 | 4.0755
|  | 1.57345 | 3.9341 |  | 1.57345 | 4.2565 |  | 1.57344 | 4.2978 |  | 1.5757 | 3.9595 |  | 1.57428 | 3.9877 |  | 1.57328 | 4.0758
|  | 1.58865 | 3.9341 |  | 1.58865 | 4.2568 |  | 1.58864 | 4.2978 |  | 1.59092 | 3.9595 |  | 1.58949 | 3.9877 |  | 1.59607 | 4.0758
|  | 1.60385 | 3.9341 |  | 1.60385 | 4.2571 |  | 1.60384 | 4.2981 |  | 1.61376 | 3.9595 |  | 1.6047 | 3.9877 |  | 1.60368 | 4.0758
|  | 1.61906 | 3.9341 |  | 1.61906 | 4.2575 |  | 1.61905 | 4.2984 |  | 1.62137 | 3.9595 |  | 1.61991 | 3.9877 |  | 1.62648 | 4.0758
|  | 1.63426 | 3.9344 |  | 1.63426 | 4.2575 |  | 1.63425 | 4.2984 |  | 1.6366 | 3.9595 |  | 1.63512 | 3.9877 |  | 1.63408 | 4.0758
|  | 1.64946 | 3.9341 |  | 1.64946 | 4.2581 |  | 1.64945 | 4.2987 |  | 1.65183 | 3.9595 |  | 1.65793 | 3.9877 |  | 1.64928 | 4.0758
|  | 1.66466 | 3.9344 |  | 1.66466 | 4.2584 |  | 1.66465 | 4.299 |  | 1.66705 | 3.9595 |  | 1.66554 | 3.988 |  | 1.66448 | 4.0758
|  | 1.67987 | 3.9344 |  | 1.67987 | 4.2587 |  | 1.67985 | 4.299 |  | 1.68227 | 3.9595 |  | 1.68075 | 3.988 |  | 1.67968 | 4.0761
|  | 1.69507 | 3.9344 |  | 1.69507 | 4.2587 |  | 1.69506 | 4.2993 |  | 1.69749 | 3.9595 |  | 1.69596 | 3.988 |  | 1.70248 | 4.0761
|  | 1.71027 | 3.9344 |  | 1.71027 | 4.259 |  | 1.71026 | 4.2996 |  | 1.71272 | 3.9595 |  | 1.71117 | 3.988 |  | 1.71008 | 4.0761
|  | 1.72547 | 3.9344 |  | 1.72547 | 4.2593 |  | 1.72546 | 4.2996 |  | 1.72795 | 3.9595 |  | 1.72638 | 3.988 |  | 1.72528 | 4.0761
|  | 1.74068 | 3.9344 |  | 1.74068 | 4.2593 |  | 1.74066 | 4.2996 |  | 1.74317 | 3.9595 |  | 1.74159 | 3.9884 |  | 1.74048 | 4.0761
|  | 1.75588 | 3.9344 |  | 1.75588 | 4.2596 |  | 1.75587 | 4.3002 |  | 1.7584 | 3.9595 |  | 1.7568 | 3.9884 |  | 1.75569 | 4.0761
|  | 1.77108 | 3.9344 |  | 1.77108 | 4.2596 |  | 1.77107 | 4.3002 |  | 1.77362 | 3.9595 |  | 1.77201 | 3.9884 |  | 1.77089 | 4.0761
|  | 1.78628 | 3.9344 |  | 1.78628 | 4.2599 |  | 1.78627 | 4.3002 |  | 1.78885 | 3.9595 |  | 1.79483 | 3.9884 |  | 1.79368 | 4.0761
|  | 1.80148 | 3.9344 |  | 1.80148 | 4.2602 |  | 1.80147 | 4.3005 |  | 1.81168 | 3.9595 |  | 1.80243 | 3.9884 |  | 1.80888 | 4.0761
|  | 1.81669 | 3.9344 |  | 1.81669 | 4.2602 |  | 1.81667 | 4.3009 |  | 1.8193 | 3.9595 |  | 1.81764 | 3.9884 |  | 1.81648 | 4.0764
|  | 1.83189 | 3.9347 |  | 1.83189 | 4.2606 |  | 1.83188 | 4.3009 |  | 1.83452 | 3.9595 |  | 1.83285 | 3.9887 |  | 1.83169 | 4.0764
|  | 1.84709 | 3.9344 |  | 1.84709 | 4.2609 |  | 1.84708 | 4.3009 |  | 1.84974 | 3.9595 |  | 1.84807 | 3.9887 |  | 1.84689 | 4.0764
|  | 1.86229 | 3.9347 |  | 1.86229 | 4.2609 |  | 1.86228 | 4.3012 |  | 1.86497 | 3.9595 |  | 1.86328 | 3.9887 |  | 1.86209 | 4.0764
|  | 1.8775 | 3.9347 |  | 1.8775 | 4.2612 |  | 1.87748 | 4.3012 |  | 1.88019 | 3.9595 |  | 1.87849 | 3.9887 |  | 1.88489 | 4.0764
|  | 1.8927 | 3.9347 |  | 1.8927 | 4.2612 |  | 1.89269 | 4.3015 |  | 1.89542 | 3.9595 |  | 1.8937 | 3.989 |  | 1.89249 | 4.0767
|  | 1.9079 | 3.9347 |  | 1.9079 | 4.2615 |  | 1.90789 | 4.3015 |  | 1.91064 | 3.9595 |  | 1.91651 | 3.989 |  | 1.90769 | 4.0767
|  | 1.9231 | 3.9347 |  | 1.9231 | 4.2618 |  | 1.92309 | 4.3018 |  | 1.93347 | 3.9595 |  | 1.92412 | 3.989 |  | 1.92289 | 4.0767
|  | 1.93831 | 3.9347 |  | 1.93831 | 4.2618 |  | 1.93829 | 4.3018 |  | 1.94108 | 3.9595 |  | 1.93933 | 3.989 |  | 1.93809 | 4.0767
|  | 1.95351 | 3.9347 |  | 1.95351 | 4.2621 |  | 1.9535 | 4.3021 |  | 1.95631 | 3.9595 |  | 1.95454 | 3.989 |  | 1.96089 | 4.0767
|  | 1.96871 | 3.9347 |  | 1.96871 | 4.2621 |  | 1.9687 | 4.3021 |  | 1.97914 | 3.9595 |  | 1.97735 | 3.989 |  | 1.9761 | 4.0767
|  | 1.98391 | 3.9347 |  | 1.98391 | 4.2624 |  | 1.9839 | 4.3021 |  | 1.98676 | 3.9595 |  | 1.99256 | 3.989 |  | 1.9837 | 4.0767
|  | 1.99912 | 3.9347 |  | 1.99912 | 4.2624 |  | 1.9991 | 4.3024 |  | 2.00199 | 3.9595 |  | 2.00777 | 3.9893 |  | 1.9989 | 4.0767
|  | 2.01432 | 3.935 |  | 2.01432 | 4.2627 |  | 2.01431 | 4.3027 |  | 2.01721 | 3.9595 |  | 2.01538 | 3.9893 |  | 2.0141 | 4.0767
|  | 2.02952 | 3.935 |  | 2.02952 | 4.2627 |  | 2.02951 | 4.3027 |  | 2.03243 | 3.9595 |  | 2.03059 | 3.9893 |  | 2.0293 | 4.077
|  | 2.04472 | 3.935 |  | 2.04472 | 4.263 |  | 2.04471 | 4.3027 |  | 2.04765 | 3.9598 |  | 2.0458 | 3.9893 |  | 2.0521 | 4.077
|  | 2.05993 | 3.9347 |  | 2.05993 | 4.263 |  | 2.05991 | 4.303 |  | 2.06287 | 3.9595 |  | 2.06862 | 3.9893 |  | 2.0597 | 4.077
|  | 2.07513 | 3.935 |  | 2.07513 | 4.2633 |  | 2.07512 | 4.303 |  | 2.0781 | 3.9595 |  | 2.07622 | 3.9893 |  | 2.0749 | 4.077
|  | 2.09033 | 3.935 |  | 2.09033 | 4.2633 |  | 2.09032 | 4.3033 |  | 2.09332 | 3.9595 |  | 2.09143 | 3.9896 |  | 2.0901 | 4.077
|  | 2.10553 | 3.935 |  | 2.10553 | 4.2633 |  | 2.10552 | 4.3033 |  | 2.10855 | 3.9595 |  | 2.10664 | 3.9896 |  | 2.1129 | 4.077
|  | 2.12074 | 3.935 |  | 2.12074 | 4.2637 |  | 2.12072 | 4.3036 |  | 2.12377 | 3.9595 |  | 2.12185 | 3.9896 |  | 2.1205 | 4.077
|  | 2.13594 | 3.935 |  | 2.13594 | 4.2637 |  | 2.13592 | 4.304 |  | 2.13899 | 3.9595 |  | 2.13706 | 3.9896 |  | 2.1357 | 4.077
|  | 2.15114 | 3.935 |  | 2.15114 | 4.264 |  | 2.15113 | 4.304 |  | 2.14661 | 3.9598 |  | 2.15227 | 3.9896 |  | 2.1585 | 4.0773
|  | 2.16634 | 3.935 |  | 2.16634 | 4.264 |  | 2.16633 | 4.304 |  | 2.16944 | 3.9595 |  | 2.17509 | 3.9896 |  | 2.1661 | 4.0773
|  | 2.18154 | 3.935 |  | 2.18154 | 4.264 |  | 2.18153 | 4.3043 |  | 2.18466 | 3.9598 |  | 2.18269 | 3.9896 |  | 2.1889 | 4.0773
|  | 2.19675 | 3.935 |  | 2.19675 | 4.2643 |  | 2.19673 | 4.3043 |  | 2.19227 | 3.9598 |  | 2.1979 | 3.9896 |  | 2.20411 | 4.0773
|  | 2.21195 | 3.935 |  | 2.21195 | 4.2643 |  | 2.21194 | 4.3046 |  | 2.20749 | 3.9598 |  | 2.21311 | 3.9896 |  | 2.21171 | 4.0773
|  | 2.22715 | 3.935 |  | 2.22715 | 4.2646 |  | 2.22714 | 4.3046 |  | 2.22271 | 3.9598 |  | 2.23593 | 3.9899 |  | 2.2269 | 4.0773
|  | 2.24235 | 3.935 |  | 2.24235 | 4.2646 |  | 2.24234 | 4.3049 |  | 2.23793 | 3.9598 |  | 2.24354 | 3.9899 |  | 2.2421 | 4.0773
|  | 2.25756 | 3.935 |  | 2.25756 | 4.2646 |  | 2.25754 | 4.3049 |  | 2.25315 | 3.9598 |  | 2.25875 | 3.9899 |  | 2.2573 | 4.0776
|  | 2.27276 | 3.935 |  | 2.27276 | 4.2649 |  | 2.27275 | 4.3052 |  | 2.26838 | 3.9598 |  | 2.28156 | 3.9899 |  | 2.27251 | 4.0776
|  | 2.28796 | 3.935 |  | 2.28796 | 4.2649 |  | 2.28795 | 4.3052 |  | 2.2836 | 3.9598 |  | 2.28917 | 3.9899 |  | 2.2877 | 4.0776
|  | 2.30316 | 3.9353 |  | 2.30316 | 4.2649 |  | 2.30315 | 4.3052 |  | 2.29882 | 3.9598 |  | 2.30438 | 3.9899 |  | 2.3029 | 4.0776
|  | 2.31837 | 3.935 |  | 2.31837 | 4.2652 |  | 2.31835 | 4.3055 |  | 2.31405 | 3.9598 |  | 2.31959 | 3.9902 |  | 2.3181 | 4.0776
|  | 2.33357 | 3.9353 |  | 2.33357 | 4.2652 |  | 2.33355 | 4.3055 |  | 2.32927 | 3.9598 |  | 2.3424 | 3.9902 |  | 2.33331 | 4.0776
|  | 2.34877 | 3.9353 |  | 2.34877 | 4.2652 |  | 2.34876 | 4.3058 |  | 2.3445 | 3.9598 |  | 2.35001 | 3.9902 |  | 2.34851 | 4.0776
|  | 2.36397 | 3.9353 |  | 2.36397 | 4.2655 |  | 2.36396 | 4.3058 |  | 2.36734 | 3.9598 |  | 2.36522 | 3.9902 |  | 2.37131 | 4.078
|  | 2.37918 | 3.9353 |  | 2.37918 | 4.2655 |  | 2.37916 | 4.3058 |  | 2.37495 | 3.9595 |  | 2.38043 | 3.9902 |  | 2.37891 | 4.078
|  | 2.39438 | 3.9353 |  | 2.39438 | 4.2658 |  | 2.39436 | 4.3061 |  | 2.39017 | 3.9598 |  | 2.39564 | 3.9902 |  | 2.39411 | 4.078
|  | 2.40958 | 3.9353 |  | 2.40958 | 4.2658 |  | 2.40957 | 4.3061 |  | 2.40539 | 3.9598 |  | 2.41085 | 3.9902 |  | 2.40931 | 4.078
|  | 2.42478 | 3.9353 |  | 2.42478 | 4.2658 |  | 2.42477 | 4.3064 |  | 2.42062 | 3.9598 |  | 2.42606 | 3.9902 |  | 2.42451 | 4.078
|  | 2.43999 | 3.9353 |  | 2.43999 | 4.2658 |  | 2.43997 | 4.3064 |  | 2.43584 | 3.9598 |  | 2.44888 | 3.9902 |  | 2.43971 | 4.078
|  | 2.45519 | 3.9353 |  | 2.45519 | 4.2661 |  | 2.45517 | 4.3064 |  | 2.45107 | 3.9595 |  | 2.45648 | 3.9902 |  | 2.45491 | 4.078
|  | 2.47039 | 3.9357 |  | 2.47039 | 4.2661 |  | 2.47038 | 4.3067 |  | 2.4663 | 3.9598 |  | 2.4793 | 3.9902 |  | 2.47771 | 4.078
|  | 2.48559 | 3.9357 |  | 2.48559 | 4.2661 |  | 2.48558 | 4.3067 |  | 2.48152 | 3.9598 |  | 2.4869 | 3.9902 |  | 2.48532 | 4.0783
|  | 2.5008 | 3.9357 |  | 2.5008 | 4.2664 |  | 2.50078 | 4.3071 |  | 2.49675 | 3.9598 |  | 2.50211 | 3.9905 |  | 2.50052 | 4.0783
|  | 2.516 | 3.9357 |  | 2.516 | 4.2664 |  | 2.51598 | 4.3071 |  | 2.51959 | 3.9595 |  | 2.51732 | 3.9905 |  | 2.51572 | 4.0783
|  | 2.5312 | 3.9357 |  | 2.5312 | 4.2664 |  | 2.53118 | 4.3071 |  | 2.5272 | 3.9598 |  | 2.53253 | 3.9905 |  | 2.53092 | 4.0783
|  | 2.5464 | 3.9357 |  | 2.5464 | 4.2664 |  | 2.54639 | 4.3071 |  | 2.54242 | 3.9598 |  | 2.54774 | 3.9905 |  | 2.54612 | 4.0783
|  | 2.5616 | 3.9357 |  | 2.5616 | 4.2668 |  | 2.56159 | 4.3074 |  | 2.55764 | 3.9598 |  | 2.56295 | 3.9905 |  | 2.56132 | 4.0783
|  | 2.57681 | 3.9357 |  | 2.57681 | 4.2668 |  | 2.57679 | 4.3074 |  | 2.57286 | 3.9598 |  | 2.57816 | 3.9905 |  | 2.57652 | 4.0786
|  | 2.59201 | 3.9357 |  | 2.59201 | 4.2671 |  | 2.59199 | 4.3077 |  | 2.58809 | 3.9595 |  | 2.59338 | 3.9908 |  | 2.59932 | 4.0783
|  | 2.60721 | 3.9357 |  | 2.60721 | 4.2671 |  | 2.60719 | 4.3077 |  | 2.60331 | 3.9595 |  | 2.60859 | 3.9908 |  | 2.60692 | 4.0786
|  | 2.62241 | 3.9357 |  | 2.62241 | 4.2671 |  | 2.6224 | 4.3077 |  | 2.61853 | 3.9595 |  | 2.6238 | 3.9908 |  | 2.62212 | 4.0786
|  | 2.63762 | 3.9357 |  | 2.63762 | 4.2671 |  | 2.6376 | 4.3077 |  | 2.63375 | 3.9595 |  | 2.63901 | 3.9908 |  | 2.63733 | 4.0786
|  | 2.65282 | 3.9357 |  | 2.65282 | 4.2674 |  | 2.6528 | 4.3077 |  | 2.64897 | 3.9595 |  | 2.65422 | 3.9908 |  | 2.65253 | 4.0786
|  | 2.66802 | 3.936 |  | 2.66802 | 4.2674 |  | 2.668 | 4.308 |  | 2.67181 | 3.9595 |  | 2.66943 | 3.9908 |  | 2.66773 | 4.0786
|  | 2.68322 | 3.9357 |  | 2.68322 | 4.2674 |  | 2.68321 | 4.308 |  | 2.67942 | 3.9595 |  | 2.68464 | 3.9908 |  | 2.68293 | 4.0786
|  | 2.69843 | 3.9357 |  | 2.69843 | 4.2677 |  | 2.69841 | 4.3083 |  | 2.69464 | 3.9595 |  | 2.69985 | 3.9908 |  | 2.69813 | 4.0786
|  | 2.71363 | 3.9357 |  | 2.71363 | 4.2677 |  | 2.71361 | 4.3083 |  | 2.70987 | 3.9595 |  | 2.71506 | 3.9908 |  | 2.71333 | 4.0786
|  | 2.72883 | 3.936 |  | 2.72883 | 4.2677 |  | 2.72881 | 4.3083 |  | 2.7251 | 3.9595 |  | 2.73027 | 3.9908 |  | 2.73613 | 4.0786
|  | 2.74403 | 3.936 |  | 2.74403 | 4.2677 |  | 2.74401 | 4.3083 |  | 2.74032 | 3.9595 |  | 2.74548 | 3.9908 |  | 2.74373 | 4.0786
|  | 2.75924 | 3.936 |  | 2.75924 | 4.268 |  | 2.75921 | 4.3086 |  | 2.75554 | 3.9595 |  | 2.76069 | 3.9911 |  | 2.75893 | 4.0786
|  | 2.77444 | 3.936 |  | 2.77444 | 4.268 |  | 2.77442 | 4.3086 |  | 2.77838 | 3.9595 |  | 2.7759 | 3.9911 |  | 2.77413 | 4.0786
|  | 2.78964 | 3.936 |  | 2.78964 | 4.2683 |  | 2.78962 | 4.3086 |  | 2.78599 | 3.9595 |  | 2.79111 | 3.9911 |  | 2.79694 | 4.0786
|  | 2.80484 | 3.936 |  | 2.80484 | 4.2683 |  | 2.80482 | 4.3089 |  | 2.80121 | 3.9595 |  | 2.80632 | 3.9911 |  | 2.81214 | 4.0789
|  | 2.82005 | 3.936 |  | 2.82005 | 4.2683 |  | 2.82002 | 4.3089 |  | 2.82404 | 3.9595 |  | 2.82153 | 3.9911 |  | 2.81974 | 4.0789
|  | 2.83525 | 3.936 |  | 2.83525 | 4.2683 |  | 2.83523 | 4.3089 |  | 2.83165 | 3.9595 |  | 2.84435 | 3.9911 |  | 2.83494 | 4.0789
|  | 2.85045 | 3.936 |  | 2.85045 | 4.2686 |  | 2.85043 | 4.3089 |  | 2.84688 | 3.9595 |  | 2.85195 | 3.9911 |  | 2.85014 | 4.0789
|  | 2.86565 | 3.936 |  | 2.86565 | 4.2686 |  | 2.86563 | 4.3089 |  | 2.8621 | 3.9595 |  | 2.86716 | 3.9915 |  | 2.86534 | 4.0789
|  | 2.88086 | 3.936 |  | 2.88086 | 4.2686 |  | 2.88083 | 4.3092 |  | 2.87732 | 3.9595 |  | 2.88237 | 3.9915 |  | 2.88814 | 4.0789
|  | 2.89606 | 3.9363 |  | 2.89606 | 4.2689 |  | 2.89604 | 4.3092 |  | 2.89254 | 3.9595 |  | 2.89758 | 3.9915 |  | 2.90334 | 4.0789
|  | 2.91126 | 3.9363 |  | 2.91126 | 4.2689 |  | 2.91124 | 4.3092 |  | 2.90777 | 3.9595 |  | 2.91279 | 3.9915 |  | 2.91094 | 4.0792
|  | 2.92646 | 3.9363 |  | 2.92646 | 4.2689 |  | 2.92644 | 4.3095 |  | 2.92299 | 3.9595 |  | 2.928 | 3.9915 |  | 2.92615 | 4.0789
|  | 2.94166 | 3.9363 |  | 2.94166 | 4.2689 |  | 2.94164 | 4.3095 |  | 2.93821 | 3.9595 |  | 2.94321 | 3.9915 |  | 2.94135 | 4.0792
|  | 2.95687 | 3.9363 |  | 2.95687 | 4.2692 |  | 2.95685 | 4.3095 |  | 2.95343 | 3.9595 |  | 2.95843 | 3.9915 |  | 2.95655 | 4.0792
|  | 2.97207 | 3.9363 |  | 2.97207 | 4.2692 |  | 2.97205 | 4.3095 |  | 2.96866 | 3.9595 |  | 2.97364 | 3.9915 |  | 2.97935 | 4.0792
|  | 2.98727 | 3.9363 |  | 2.98727 | 4.2692 |  | 2.98725 | 4.3095 |  | 2.98388 | 3.9595 |  | 2.98885 | 3.9918 |  | 2.99455 | 4.0792
|  | 3.00247 | 3.9363 |  | 3.00247 | 4.2695 |  | 3.00245 | 4.3095 |  | 2.99911 | 3.9595 |  | 3.00406 | 3.9918 |  | 3.00215 | 4.0792
|  | 3.01768 | 3.9363 |  | 3.01768 | 4.2695 |  | 3.01765 | 4.3095 |  | 3.01433 | 3.9595 |  | 3.01927 | 3.9918 |  | 3.01735 | 4.0792
|  | 3.03288 | 3.9363 |  | 3.03288 | 4.2695 |  | 3.03286 | 4.3102 |  | 3.03717 | 3.9595 |  | 3.04208 | 3.9918 |  | 3.04015 | 4.0792
|  | 3.04808 | 3.9363 |  | 3.04808 | 4.2699 |  | 3.04806 | 4.3102 |  | 3.04478 | 3.9595 |  | 3.04969 | 3.9918 |  | 3.05535 | 4.0792
|  | 3.06328 | 3.9363 |  | 3.06328 | 4.2699 |  | 3.06326 | 4.3102 |  | 3.06 | 3.9595 |  | 3.0725 | 3.9918 |  | 3.06295 | 4.0792
|  | 3.07849 | 3.9363 |  | 3.07849 | 4.2699 |  | 3.07846 | 4.3102 |  | 3.07522 | 3.9595 |  | 3.08011 | 3.9918 |  | 3.08576 | 4.0792
|  | 3.09369 | 3.9363 |  | 3.09369 | 4.2702 |  | 3.09367 | 4.3102 |  | 3.09045 | 3.9595 |  | 3.10292 | 3.9921 |  | 3.09336 | 4.0792
|  | 3.10889 | 3.9363 |  | 3.10889 | 4.2702 |  | 3.10887 | 4.3105 |  | 3.10567 | 3.9595 |  | 3.11813 | 3.9921 |  | 3.10856 | 4.0792
|  | 3.12409 | 3.9363 |  | 3.12409 | 4.2702 |  | 3.12407 | 4.3105 |  | 3.1285 | 3.9595 |  | 3.12574 | 3.9921 |  | 3.12376 | 4.0792
|  | 3.1393 | 3.9363 |  | 3.1393 | 4.2705 |  | 3.13927 | 4.3105 |  | 3.13612 | 3.9595 |  | 3.14095 | 3.9921 |  | 3.14656 | 4.0792
|  | 3.1545 | 3.9363 |  | 3.1545 | 4.2705 |  | 3.15448 | 4.3105 |  | 3.15134 | 3.9595 |  | 3.15616 | 3.9921 |  | 3.16176 | 4.0792
|  | 3.1697 | 3.9366 |  | 3.1697 | 4.2708 |  | 3.16968 | 4.3105 |  | 3.16657 | 3.9595 |  | 3.17137 | 3.9921 |  | 3.16936 | 4.0792
|  | 3.1849 | 3.9366 |  | 3.1849 | 4.2708 |  | 3.18488 | 4.3108 |  | 3.18179 | 3.9595 |  | 3.18658 | 3.9921 |  | 3.18456 | 4.0792
|  | 3.20011 | 3.9366 |  | 3.20011 | 4.2708 |  | 3.20008 | 4.3108 |  | 3.19701 | 3.9595 |  | 3.20179 | 3.9921 |  | 3.19976 | 4.0792
|  | 3.21531 | 3.9366 |  | 3.21531 | 4.2711 |  | 3.21528 | 4.3108 |  | 3.21223 | 3.9595 |  | 3.22461 | 3.9924 |  | 3.21496 | 4.0792
|  | 3.23051 | 3.9366 |  | 3.23051 | 4.2711 |  | 3.23049 | 4.3108 |  | 3.22746 | 3.9595 |  | 3.23221 | 3.9924 |  | 3.23017 | 4.0792
|  | 3.24571 | 3.9366 |  | 3.24571 | 4.2711 |  | 3.24569 | 4.3111 |  | 3.24268 | 3.9595 |  | 3.24742 | 3.9924 |  | 3.24537 | 4.0792
|  | 3.26092 | 3.9366 |  | 3.26092 | 4.2714 |  | 3.26089 | 4.3111 |  | 3.2579 | 3.9595 |  | 3.26263 | 3.9924 |  | 3.26057 | 4.0792
|  | 3.27612 | 3.9366 |  | 3.27612 | 4.2714 |  | 3.27609 | 4.3111 |  | 3.27313 | 3.9595 |  | 3.27784 | 3.9924 |  | 3.27577 | 4.0792
|  | 3.29132 | 3.9366 |  | 3.29132 | 4.2714 |  | 3.2913 | 4.3111 |  | 3.29596 | 3.9595 |  | 3.29305 | 3.9924 |  | 3.29097 | 4.0792
|  | 3.30652 | 3.9369 |  | 3.30652 | 4.2717 |  | 3.3065 | 4.3111 |  | 3.30357 | 3.9595 |  | 3.30826 | 3.9927 |  | 3.30617 | 4.0792
|  | 3.32172 | 3.9369 |  | 3.32172 | 4.2717 |  | 3.3217 | 4.3111 |  | 3.31879 | 3.9595 |  | 3.32347 | 3.9927 |  | 3.32137 | 4.0792
|  | 3.33693 | 3.9369 |  | 3.33693 | 4.272 |  | 3.3369 | 4.3111 |  | 3.33401 | 3.9595 |  | 3.33869 | 3.9927 |  | 3.33657 | 4.0792
|  | 3.35213 | 3.9369 |  | 3.35213 | 4.272 |  | 3.3521 | 4.3114 |  | 3.34924 | 3.9595 |  | 3.3615 | 3.9927 |  | 3.35177 | 4.0792
|  | 3.36733 | 3.9369 |  | 3.36733 | 4.272 |  | 3.3673 | 4.3114 |  | 3.37208 | 3.9595 |  | 3.36911 | 3.9927 |  | 3.36697 | 4.0792
|  | 3.38253 | 3.9369 |  | 3.38253 | 4.272 |  | 3.38251 | 4.3114 |  | 3.37969 | 3.9595 |  | 3.39192 | 3.9927 |  | 3.38218 | 4.0792
|  | 3.39774 | 3.9369 |  | 3.39774 | 4.272 |  | 3.39771 | 4.3114 |  | 3.40252 | 3.9595 |  | 3.39953 | 3.9927 |  | 3.39738 | 4.0792
|  | 3.41294 | 3.9369 |  | 3.41294 | 4.2723 |  | 3.41291 | 4.3114 |  | 3.41775 | 3.9595 |  | 3.41474 | 3.9927 |  | 3.41258 | 4.0795
|  | 3.42814 | 3.9369 |  | 3.42814 | 4.2723 |  | 3.42811 | 4.3114 |  | 3.42536 | 3.9595 |  | 3.42995 | 3.9927 |  | 3.42778 | 4.0795
|  | 3.44334 | 3.9369 |  | 3.44334 | 4.2723 |  | 3.44331 | 4.3117 |  | 3.44058 | 3.9595 |  | 3.44516 | 3.993 |  | 3.45058 | 4.0792
|  | 3.45855 | 3.9369 |  | 3.45855 | 4.2726 |  | 3.45852 | 4.3117 |  | 3.45581 | 3.9595 |  | 3.46037 | 3.993 |  | 3.45818 | 4.0795
|  | 3.47375 | 3.9369 |  | 3.47375 | 4.2726 |  | 3.47372 | 4.3117 |  | 3.47103 | 3.9595 |  | 3.48318 | 3.993 |  | 3.47338 | 4.0792
|  | 3.48895 | 3.9369 |  | 3.48895 | 4.2726 |  | 3.48892 | 4.3117 |  | 3.48625 | 3.9595 |  | 3.49079 | 3.993 |  | 3.49618 | 4.0795
|  | 3.50415 | 3.9369 |  | 3.50415 | 4.2726 |  | 3.50412 | 4.3117 |  | 3.50147 | 3.9595 |  | 3.506 | 3.993 |  | 3.51138 | 4.0795
|  | 3.51936 | 3.9369 |  | 3.51936 | 4.273 |  | 3.51933 | 4.3117 |  | 3.51669 | 3.9595 |  | 3.52121 | 3.993 |  | 3.51898 | 4.0795
|  | 3.53456 | 3.9369 |  | 3.53456 | 4.273 |  | 3.53453 | 4.3117 |  | 3.53191 | 3.9595 |  | 3.53642 | 3.9933 |  | 3.53419 | 4.0795
|  | 3.54976 | 3.9369 |  | 3.54976 | 4.273 |  | 3.54973 | 4.3117 |  | 3.54713 | 3.9595 |  | 3.55163 | 3.9933 |  | 3.54939 | 4.0795
|  | 3.56496 | 3.9372 |  | 3.56496 | 4.2733 |  | 3.56493 | 4.3117 |  | 3.56235 | 3.9595 |  | 3.57445 | 3.9933 |  | 3.57218 | 4.0795
|  | 3.58017 | 3.9369 |  | 3.58017 | 4.2733 |  | 3.58013 | 4.3117 |  | 3.57758 | 3.9595 |  | 3.58205 | 3.9933 |  | 3.57978 | 4.0795
|  | 3.59537 | 3.9372 |  | 3.59537 | 4.2733 |  | 3.59534 | 4.3117 |  | 3.5928 | 3.9595 |  | 3.59726 | 3.9933 |  | 3.59498 | 4.0795
|  | 3.61057 | 3.9372 |  | 3.61057 | 4.2733 |  | 3.61054 | 4.312 |  | 3.60803 | 3.9595 |  | 3.61247 | 3.9933 |  | 3.61018 | 4.0795
|  | 3.62577 | 3.9372 |  | 3.62577 | 4.2733 |  | 3.62574 | 4.312 |  | 3.62326 | 3.9595 |  | 3.62768 | 3.9933 |  | 3.62538 | 4.0795
|  | 3.64098 | 3.9372 |  | 3.64098 | 4.2736 |  | 3.64094 | 4.312 |  | 3.63848 | 3.9595 |  | 3.64289 | 3.9933 |  | 3.64058 | 4.0795
|  | 3.65618 | 3.9372 |  | 3.65618 | 4.2736 |  | 3.65615 | 4.312 |  | 3.66132 | 3.9595 |  | 3.6581 | 3.9936 |  | 3.65578 | 4.0795
|  | 3.67138 | 3.9372 |  | 3.67138 | 4.2736 |  | 3.67135 | 4.312 |  | 3.67654 | 3.9595 |  | 3.67331 | 3.9936 |  | 3.67859 | 4.0795
|  | 3.68658 | 3.9372 |  | 3.68658 | 4.2739 |  | 3.68655 | 4.312 |  | 3.69176 | 3.9595 |  | 3.68852 | 3.9936 |  | 3.68619 | 4.0795
|  | 3.70178 | 3.9372 |  | 3.70178 | 4.2739 |  | 3.70175 | 4.312 |  | 3.70698 | 3.9595 |  | 3.70374 | 3.9936 |  | 3.70139 | 4.0795
|  | 3.71699 | 3.9372 |  | 3.71699 | 4.2739 |  | 3.71695 | 4.312 |  | 3.72221 | 3.9595 |  | 3.71895 | 3.9936 |  | 3.72419 | 4.0795
|  | 3.73219 | 3.9375 |  | 3.73219 | 4.2739 |  | 3.73216 | 4.312 |  | 3.72982 | 3.9595 |  | 3.73416 | 3.9936 |  | 3.73179 | 4.0795
|  | 3.74739 | 3.9372 |  | 3.74739 | 4.2739 |  | 3.74736 | 4.3123 |  | 3.74505 | 3.9595 |  | 3.74937 | 3.9936 |  | 3.75459 | 4.0795
|  | 3.76259 | 3.9372 |  | 3.76259 | 4.2742 |  | 3.76256 | 4.3123 |  | 3.76027 | 3.9595 |  | 3.76458 | 3.9936 |  | 3.76979 | 4.0795
|  | 3.7778 | 3.9372 |  | 3.7778 | 4.2742 |  | 3.77776 | 4.3123 |  | 3.78311 | 3.9595 |  | 3.78739 | 3.9936 |  | 3.77738 | 4.0795
|  | 3.793 | 3.9375 |  | 3.793 | 4.2742 |  | 3.79296 | 4.3123 |  | 3.79072 | 3.9595 |  | 3.8026 | 3.9939 |  | 3.79258 | 4.0795
|  | 3.8082 | 3.9375 |  | 3.8082 | 4.2745 |  | 3.80817 | 4.3123 |  | 3.80594 | 3.9595 |  | 3.81021 | 3.9939 |  | 3.81539 | 4.0795
|  | 3.8234 | 3.9375 |  | 3.8234 | 4.2745 |  | 3.82337 | 4.3123 |  | 3.82117 | 3.9598 |  | 3.82542 | 3.9939 |  | 3.82299 | 4.0798
|  | 3.83861 | 3.9375 |  | 3.83861 | 4.2745 |  | 3.83857 | 4.3123 |  | 3.83639 | 3.9595 |  | 3.84823 | 3.9939 |  | 3.84579 | 4.0798
|  | 3.85381 | 3.9375 |  | 3.85381 | 4.2745 |  | 3.85377 | 4.3123 |  | 3.85161 | 3.9595 |  | 3.85584 | 3.9939 |  | 3.85339 | 4.0795
|  | 3.86901 | 3.9375 |  | 3.86901 | 4.2745 |  | 3.86898 | 4.3123 |  | 3.86684 | 3.9595 |  | 3.87105 | 3.9939 |  | 3.86859 | 4.0798
|  | 3.88421 | 3.9375 |  | 3.88421 | 4.2748 |  | 3.88418 | 4.3123 |  | 3.88206 | 3.9595 |  | 3.88626 | 3.9939 |  | 3.88379 | 4.0795
|  | 3.89942 | 3.9375 |  | 3.89942 | 4.2748 |  | 3.89938 | 4.3123 |  | 3.89729 | 3.9595 |  | 3.90147 | 3.9939 |  | 3.89899 | 4.0798
|  | 3.91462 | 3.9375 |  | 3.91462 | 4.2751 |  | 3.91458 | 4.3123 |  | 3.91252 | 3.9595 |  | 3.91668 | 3.9939 |  | 3.91419 | 4.0795
|  | 3.92982 | 3.9375 |  | 3.92982 | 4.2751 |  | 3.92978 | 4.3123 |  | 3.92775 | 3.9598 |  | 3.93189 | 3.9942 |  | 3.92939 | 4.0798
|  | 3.94502 | 3.9375 |  | 3.94502 | 4.2751 |  | 3.94499 | 4.3123 |  | 3.94297 | 3.9595 |  | 3.9471 | 3.9942 |  | 3.94459 | 4.0798
|  | 3.96023 | 3.9375 |  | 3.96023 | 4.2751 |  | 3.96019 | 4.3123 |  | 3.95819 | 3.9595 |  | 3.95471 | 3.9942 |  | 3.9674 | 4.0795
|  | 3.97543 | 3.9375 |  | 3.97543 | 4.2754 |  | 3.97539 | 4.3126 |  | 3.97342 | 3.9595 |  | 3.97752 | 3.9942 |  | 3.9826 | 4.0795
|  | 3.99063 | 3.9375 |  | 3.99063 | 4.2754 |  | 3.99059 | 4.3123 |  | 3.99625 | 3.9598 |  | 3.98513 | 3.9942 |  | 3.9902 | 4.0798
|  | 4.00583 | 3.9375 |  | 4.00583 | 4.2754 |  | 4.00579 | 4.3126 |  | 4.00386 | 3.9598 |  | 4.00034 | 3.9942 |  | 4.00539 | 4.0795
|  | 4.02104 | 3.9375 |  | 4.02104 | 4.2757 |  | 4.021 | 4.3126 |  | 4.02669 | 3.9595 |  | 4.01555 | 3.9946 |  | 4.0206 | 4.0795
|  | 4.03624 | 3.9375 |  | 4.03624 | 4.2757 |  | 4.0362 | 4.3126 |  | 4.03431 | 3.9598 |  | 4.03836 | 3.9946 |  | 4.04339 | 4.0795
|  | 4.05144 | 3.9375 |  | 4.05144 | 4.2757 |  | 4.0514 | 4.3126 |  | 4.04953 | 3.9598 |  | 4.04597 | 3.9946 |  | 4.05099 | 4.0795
|  | 4.06664 | 3.9375 |  | 4.06664 | 4.2757 |  | 4.0666 | 4.3126 |  | 4.06476 | 3.9598 |  | 4.06118 | 3.9946 |  | 4.06619 | 4.0798
|  | 4.08184 | 3.9375 |  | 4.08184 | 4.2757 |  | 4.0818 | 4.3126 |  | 4.07998 | 3.9598 |  | 4.07639 | 3.9946 |  | 4.08139 | 4.0798
|  | 4.09705 | 3.9375 |  | 4.09705 | 4.2761 |  | 4.09701 | 4.3126 |  | 4.0952 | 3.9598 |  | 4.0916 | 3.9946 |  | 4.0966 | 4.0798
|  | 4.11225 | 3.9375 |  | 4.11225 | 4.2761 |  | 4.11221 | 4.3126 |  | 4.11042 | 3.9598 |  | 4.10681 | 3.9946 |  | 4.1194 | 4.0795
|  | 4.12745 | 3.9378 |  | 4.12745 | 4.2764 |  | 4.12741 | 4.3126 |  | 4.12564 | 3.9598 |  | 4.12202 | 3.9946 |  | 4.127 | 4.0795
|  | 4.14265 | 3.9378 |  | 4.14265 | 4.2764 |  | 4.14261 | 4.3126 |  | 4.14086 | 3.9598 |  | 4.13723 | 3.9946 |  | 4.1422 | 4.0795
|  | 4.15786 | 3.9378 |  | 4.15786 | 4.2764 |  | 4.15781 | 4.3129 |  | 4.15609 | 3.9598 |  | 4.16005 | 3.9946 |  | 4.165 | 4.0798
|  | 4.17306 | 3.9378 |  | 4.17306 | 4.2764 |  | 4.17301 | 4.3129 |  | 4.17132 | 3.9598 |  | 4.16765 | 3.9946 |  | 4.1726 | 4.0795
|  | 4.18826 | 3.9378 |  | 4.18826 | 4.2767 |  | 4.18822 | 4.3129 |  | 4.18654 | 3.9598 |  | 4.19047 | 3.9949 |  | 4.1878 | 4.0795
|  | 4.20346 | 3.9378 |  | 4.20346 | 4.2767 |  | 4.20342 | 4.3129 |  | 4.20176 | 3.9598 |  | 4.19807 | 3.9949 |  | 4.203 | 4.0795
|  | 4.21867 | 3.9378 |  | 4.21867 | 4.277 |  | 4.21862 | 4.3129 |  | 4.21698 | 3.9598 |  | 4.22089 | 3.9949 |  | 4.2258 | 4.0798
|  | 4.23387 | 3.9378 |  | 4.23387 | 4.277 |  | 4.23382 | 4.3129 |  | 4.23221 | 3.9598 |  | 4.22849 | 3.9949 |  | 4.241 | 4.0798
|  | 4.24907 | 3.9378 |  | 4.24907 | 4.277 |  | 4.24903 | 4.3129 |  | 4.24743 | 3.9598 |  | 4.2437 | 3.9949 |  | 4.2562 | 4.0798
|  | 4.26427 | 3.9378 |  | 4.26427 | 4.277 |  | 4.26423 | 4.3129 |  | 4.26265 | 3.9598 |  | 4.25892 | 3.9949 |  | 4.2638 | 4.0795
|  | 4.27948 | 3.9381 |  | 4.27948 | 4.2773 |  | 4.27943 | 4.3129 |  | 4.27787 | 3.9598 |  | 4.27413 | 3.9949 |  | 4.279 | 4.0798
|  | 4.29468 | 3.9378 |  | 4.29468 | 4.2773 |  | 4.29463 | 4.3129 |  | 4.2931 | 3.9598 |  | 4.28934 | 3.9952 |  | 4.2942 | 4.0798
|  | 4.30988 | 3.9381 |  | 4.30988 | 4.2776 |  | 4.30984 | 4.3129 |  | 4.30832 | 3.9598 |  | 4.30455 | 3.9952 |  | 4.30941 | 4.0798
|  | 4.32508 | 3.9378 |  | 4.32508 | 4.2776 |  | 4.32504 | 4.3133 |  | 4.32354 | 3.9598 |  | 4.31976 | 3.9952 |  | 4.32461 | 4.0798
|  | 4.34029 | 3.9381 |  | 4.34029 | 4.2776 |  | 4.34024 | 4.3133 |  | 4.33876 | 3.9598 |  | 4.33497 | 3.9952 |  | 4.34741 | 4.0798
|  | 4.35549 | 3.9381 |  | 4.35549 | 4.2776 |  | 4.35544 | 4.3133 |  | 4.35399 | 3.9598 |  | 4.35018 | 3.9952 |  | 4.35501 | 4.0798
|  | 4.37069 | 3.9381 |  | 4.37069 | 4.2776 |  | 4.37065 | 4.3136 |  | 4.36921 | 3.9598 |  | 4.36539 | 3.9952 |  | 4.37021 | 4.0798
|  | 4.38589 | 3.9381 |  | 4.38589 | 4.2779 |  | 4.38585 | 4.3133 |  | 4.38443 | 3.9598 |  | 4.3806 | 3.9952 |  | 4.38541 | 4.0798
|  | 4.4011 | 3.9381 |  | 4.4011 | 4.2779 |  | 4.40105 | 4.3136 |  | 4.39966 | 3.9601 |  | 4.39581 | 3.9952 |  | 4.40061 | 4.0798
|  | 4.4163 | 3.9381 |  | 4.4163 | 4.2779 |  | 4.41625 | 4.3136 |  | 4.41488 | 3.9598 |  | 4.41102 | 3.9955 |  | 4.42341 | 4.0798
|  | 4.4315 | 3.9381 |  | 4.4315 | 4.2782 |  | 4.43146 | 4.3136 |  | 4.43772 | 3.9601 |  | 4.42623 | 3.9955 |  | 4.43101 | 4.0798
|  | 4.4467 | 3.9381 |  | 4.4467 | 4.2782 |  | 4.44666 | 4.3136 |  | 4.44534 | 3.9598 |  | 4.44144 | 3.9955 |  | 4.44621 | 4.0798
|  | 4.4619 | 3.9381 |  | 4.4619 | 4.2782 |  | 4.46186 | 4.3136 |  | 4.46817 | 3.9601 |  | 4.45665 | 3.9955 |  | 4.46902 | 4.0798
|  | 4.47711 | 3.9381 |  | 4.47711 | 4.2785 |  | 4.47706 | 4.3136 |  | 4.47578 | 3.9601 |  | 4.47186 | 3.9955 |  | 4.47662 | 4.0798
|  | 4.49231 | 3.9381 |  | 4.49231 | 4.2785 |  | 4.49226 | 4.3139 |  | 4.49862 | 3.9601 |  | 4.48707 | 3.9955 |  | 4.49182 | 4.0798
|  | 4.50751 | 3.9381 |  | 4.50751 | 4.2785 |  | 4.50747 | 4.3139 |  | 4.50624 | 3.9601 |  | 4.50228 | 3.9955 |  | 4.50702 | 4.0798
|  | 4.52271 | 3.9381 |  | 4.52271 | 4.2788 |  | 4.52267 | 4.3139 |  | 4.52907 | 3.9601 |  | 4.51749 | 3.9955 |  | 4.52222 | 4.0798
|  | 4.53792 | 3.9381 |  | 4.53792 | 4.2788 |  | 4.53787 | 4.3139 |  | 4.54429 | 3.9601 |  | 4.5327 | 3.9958 |  | 4.53742 | 4.0798
|  | 4.55312 | 3.9381 |  | 4.55312 | 4.2788 |  | 4.55307 | 4.3139 |  | 4.55952 | 3.9601 |  | 4.55552 | 3.9958 |  | 4.55262 | 4.0798
|  | 4.56832 | 3.9381 |  | 4.56832 | 4.2792 |  | 4.56828 | 4.3139 |  | 4.56713 | 3.9601 |  | 4.56312 | 3.9958 |  | 4.56782 | 4.0798
|  | 4.58352 | 3.9381 |  | 4.58352 | 4.2788 |  | 4.58348 | 4.3142 |  | 4.58235 | 3.9601 |  | 4.57833 | 3.9958 |  | 4.58302 | 4.0798
|  | 4.59873 | 3.9381 |  | 4.59873 | 4.2792 |  | 4.59868 | 4.3142 |  | 4.59758 | 3.9601 |  | 4.59354 | 3.9958 |  | 4.60582 | 4.0798
|  | 4.61393 | 3.9381 |  | 4.61393 | 4.2792 |  | 4.61388 | 4.3142 |  | 4.62041 | 3.9601 |  | 4.61636 | 3.9958 |  | 4.61342 | 4.0798
|  | 4.62913 | 3.9381 |  | 4.62913 | 4.2795 |  | 4.62908 | 4.3142 |  | 4.62802 | 3.9601 |  | 4.62397 | 3.9958 |  | 4.62862 | 4.0798
|  | 4.64433 | 3.9384 |  | 4.64433 | 4.2795 |  | 4.64429 | 4.3142 |  | 4.64325 | 3.9601 |  | 4.64678 | 3.9958 |  | 4.65142 | 4.0798
|  | 4.65954 | 3.9384 |  | 4.65954 | 4.2795 |  | 4.65949 | 4.3142 |  | 4.65847 | 3.9601 |  | 4.65439 | 3.9958 |  | 4.66662 | 4.0798
|  | 4.67474 | 3.9384 |  | 4.67474 | 4.2795 |  | 4.67469 | 4.3142 |  | 4.67369 | 3.9601 |  | 4.6696 | 3.9958 |  | 4.68183 | 4.0798
|  | 4.68994 | 3.9381 |  | 4.68994 | 4.2798 |  | 4.68989 | 4.3142 |  | 4.68891 | 3.9601 |  | 4.68481 | 3.9958 |  | 4.68943 | 4.0798
|  | 4.70514 | 3.9384 |  | 4.70514 | 4.2798 |  | 4.7051 | 4.3145 |  | 4.70414 | 3.9601 |  | 4.70002 | 3.9958 |  | 4.70463 | 4.0798
|  | 4.72035 | 3.9384 |  | 4.72035 | 4.2798 |  | 4.7203 | 4.3145 |  | 4.71937 | 3.9601 |  | 4.71523 | 3.9958 |  | 4.72743 | 4.0798
|  | 4.73555 | 3.9384 |  | 4.73555 | 4.2801 |  | 4.7355 | 4.3145 |  | 4.73459 | 3.9601 |  | 4.73044 | 3.9961 |  | 4.73503 | 4.0798
|  | 4.75075 | 3.9384 |  | 4.75075 | 4.2801 |  | 4.7507 | 4.3148 |  | 4.74982 | 3.9601 |  | 4.74565 | 3.9961 |  | 4.75023 | 4.0798
|  | 4.76595 | 3.9384 |  | 4.76595 | 4.2801 |  | 4.76591 | 4.3148 |  | 4.76504 | 3.9601 |  | 4.76086 | 3.9961 |  | 4.76543 | 4.0798
|  | 4.78116 | 3.9384 |  | 4.78116 | 4.2801 |  | 4.78111 | 4.3148 |  | 4.78026 | 3.9601 |  | 4.77607 | 3.9961 |  | 4.78063 | 4.0798
|  | 4.79636 | 3.9384 |  | 4.79636 | 4.2804 |  | 4.79631 | 4.3148 |  | 4.79549 | 3.9601 |  | 4.79128 | 3.9961 |  | 4.80343 | 4.0798
|  | 4.81156 | 3.9384 |  | 4.81156 | 4.2804 |  | 4.81151 | 4.3148 |  | 4.81071 | 3.9601 |  | 4.80649 | 3.9961 |  | 4.81103 | 4.0798
|  | 4.82676 | 3.9388 |  | 4.82676 | 4.2807 |  | 4.82671 | 4.3148 |  | 4.82593 | 3.9601 |  | 4.8217 | 3.9964 |  | 4.83384 | 4.0798
|  | 4.84197 | 3.9388 |  | 4.84197 | 4.2807 |  | 4.84192 | 4.3148 |  | 4.84116 | 3.9601 |  | 4.83691 | 3.9964 |  | 4.84144 | 4.0798
|  | 4.85717 | 3.9388 |  | 4.85717 | 4.2807 |  | 4.85712 | 4.3151 |  | 4.85638 | 3.9601 |  | 4.85973 | 3.9964 |  | 4.85664 | 4.0798
|  | 4.87237 | 3.9388 |  | 4.87237 | 4.2807 |  | 4.87232 | 4.3151 |  | 4.8716 | 3.9605 |  | 4.87494 | 3.9964 |  | 4.87184 | 4.0798
|  | 4.88757 | 3.9388 |  | 4.88757 | 4.2807 |  | 4.88752 | 4.3151 |  | 4.88683 | 3.9601 |  | 4.88254 | 3.9964 |  | 4.89464 | 4.0801
|  | 4.90277 | 3.9388 |  | 4.90277 | 4.281 |  | 4.90273 | 4.3151 |  | 4.90205 | 3.9605 |  | 4.89775 | 3.9964 |  | 4.90224 | 4.0801
|  | 4.91798 | 3.9388 |  | 4.91798 | 4.281 |  | 4.91793 | 4.3154 |  | 4.91727 | 3.9601 |  | 4.92057 | 3.9964 |  | 4.92504 | 4.0801
|  | 4.93318 | 3.9388 |  | 4.93318 | 4.2813 |  | 4.93313 | 4.3154 |  | 4.93249 | 3.9605 |  | 4.92817 | 3.9964 |  | 4.93264 | 4.0801
|  | 4.94838 | 3.9388 |  | 4.94838 | 4.2813 |  | 4.94833 | 4.3154 |  | 4.94771 | 3.9605 |  | 4.94338 | 3.9964 |  | 4.94784 | 4.0801
|  | 4.96358 | 3.9388 |  | 4.96358 | 4.2813 |  | 4.96354 | 4.3154 |  | 4.96293 | 3.9605 |  | 4.9662 | 3.9964 |  | 4.96304 | 4.0801
|  | 4.97879 | 3.9388 |  | 4.97879 | 4.2813 |  | 4.97874 | 4.3157 |  | 4.97816 | 3.9605 |  | 4.9738 | 3.9964 |  | 4.97824 | 4.0801
|  | 4.99399 | 3.9388 |  | 4.99399 | 4.2813 |  | 4.99394 | 4.3157 |  | 4.99339 | 3.9605 |  | 4.98901 | 3.9964 |  | 5.00104 | 4.0801
|  | 5.00919 | 3.9388 |  | 5.00919 | 4.2813 |  | 5.00914 | 4.3157 |  | 5.00861 | 3.9605 |  | 5.00423 | 3.9964 |  | 5.01624 | 4.0801
|  | 5.02439 | 3.9388 |  | 5.02439 | 4.2816 |  | 5.02435 | 4.316 |  | 5.03144 | 3.9605 |  | 5.01944 | 3.9967 |  | 5.02384 | 4.0801
|  | 5.0396 | 3.9388 |  | 5.0396 | 4.2816 |  | 5.03955 | 4.316 |  | 5.03905 | 3.9605 |  | 5.03465 | 3.9967 |  | 5.03904 | 4.0801
|  | 5.0548 | 3.9388 |  | 5.0548 | 4.2816 |  | 5.05475 | 4.316 |  | 5.05428 | 3.9605 |  | 5.04986 | 3.9967 |  | 5.05425 | 4.0801
|  | 5.07 | 3.9388 |  | 5.07 | 4.2816 |  | 5.06995 | 4.316 |  | 5.0695 | 3.9605 |  | 5.06507 | 3.9967 |  | 5.07705 | 4.0801
|  | 5.0852 | 3.9391 |  | 5.0852 | 4.2819 |  | 5.08515 | 4.316 |  | 5.08473 | 3.9605 |  | 5.08788 | 3.9967 |  | 5.08464 | 4.0801
|  | 5.10041 | 3.9391 |  | 5.10041 | 4.2819 |  | 5.10036 | 4.316 |  | 5.09995 | 3.9605 |  | 5.09549 | 3.9967 |  | 5.09984 | 4.0801
|  | 5.11561 | 3.9391 |  | 5.11561 | 4.2819 |  | 5.11556 | 4.316 |  | 5.1228 | 3.9605 |  | 5.1107 | 3.9967 |  | 5.11505 | 4.0801
|  | 5.13081 | 3.9391 |  | 5.13081 | 4.2819 |  | 5.13076 | 4.3164 |  | 5.13041 | 3.9605 |  | 5.12591 | 3.9967 |  | 5.13025 | 4.0801
|  | 5.14601 | 3.9391 |  | 5.14601 | 4.2819 |  | 5.14596 | 4.3164 |  | 5.15325 | 3.9605 |  | 5.14112 | 3.997 |  | 5.14545 | 4.0801
|  | 5.16122 | 3.9391 |  | 5.16122 | 4.2823 |  | 5.16117 | 4.3164 |  | 5.16085 | 3.9605 |  | 5.16393 | 3.997 |  | 5.16065 | 4.0801
|  | 5.17642 | 3.9391 |  | 5.17642 | 4.2823 |  | 5.17637 | 4.3167 |  | 5.18369 | 3.9608 |  | 5.17154 | 3.997 |  | 5.18345 | 4.0804
|  | 5.19162 | 3.9391 |  | 5.19162 | 4.2823 |  | 5.19157 | 4.3167 |  | 5.1913 | 3.9605 |  | 5.18675 | 3.997 |  | 5.19865 | 4.0801
|  | 5.20682 | 3.9394 |  | 5.20682 | 4.2823 |  | 5.20677 | 4.3167 |  | 5.20653 | 3.9608 |  | 5.20957 | 3.997 |  | 5.21385 | 4.0801
|  | 5.22203 | 3.9394 |  | 5.22203 | 4.2826 |  | 5.22198 | 4.3167 |  | 5.22175 | 3.9608 |  | 5.21717 | 3.997 |  | 5.22145 | 4.0801
|  | 5.23723 | 3.9394 |  | 5.23723 | 4.2826 |  | 5.23718 | 4.3167 |  | 5.23697 | 3.9608 |  | 5.23238 | 3.997 |  | 5.24425 | 4.0804
|  | 5.25243 | 3.9394 |  | 5.25243 | 4.2826 |  | 5.25238 | 4.317 |  | 5.25219 | 3.9608 |  | 5.24759 | 3.997 |  | 5.25946 | 4.0804
|  | 5.26763 | 3.9394 |  | 5.26763 | 4.2826 |  | 5.26758 | 4.317 |  | 5.26741 | 3.9608 |  | 5.2628 | 3.997 |  | 5.26706 | 4.0804
|  | 5.28283 | 3.9394 |  | 5.28283 | 4.2826 |  | 5.28279 | 4.317 |  | 5.28264 | 3.9608 |  | 5.27801 | 3.997 |  | 5.28226 | 4.0804
|  | 5.29804 | 3.9394 |  | 5.29804 | 4.2826 |  | 5.29799 | 4.317 |  | 5.29786 | 3.9608 |  | 5.29322 | 3.997 |  | 5.29746 | 4.0804
|  | 5.31324 | 3.9394 |  | 5.31324 | 4.2829 |  | 5.31319 | 4.3173 |  | 5.31308 | 3.9608 |  | 5.30843 | 3.9973 |  | 5.32026 | 4.0804
|  | 5.32844 | 3.9394 |  | 5.32844 | 4.2829 |  | 5.32839 | 4.3173 |  | 5.32831 | 3.9608 |  | 5.32364 | 3.9973 |  | 5.33546 | 4.0804
|  | 5.34364 | 3.9394 |  | 5.34364 | 4.2829 |  | 5.3436 | 4.3173 |  | 5.34353 | 3.9608 |  | 5.33885 | 3.9973 |  | 5.34306 | 4.0804
|  | 5.35125 | 3.9394 |  | 5.35885 | 4.2829 |  | 5.3588 | 4.3173 |  | 5.35875 | 3.9608 |  | 5.35406 | 3.9973 |  | 5.35826 | 4.0804
|  | 5.36645 | 3.9394 |  | 5.37405 | 4.2829 |  | 5.374 | 4.3173 |  | 5.37398 | 3.9608 |  | 5.36928 | 3.9973 |  | 5.37346 | 4.0804
|  | 5.38165 | 3.9394 |  | 5.38925 | 4.2832 |  | 5.3892 | 4.3176 |  | 5.3892 | 3.9608 |  | 5.38449 | 3.9973 |  | 5.39626 | 4.0804
|  | 5.39685 | 3.9394 |  | 5.40445 | 4.2829 |  | 5.40441 | 4.3176 |  | 5.40442 | 3.9608 |  | 5.3997 | 3.9973 |  | 5.40386 | 4.0804
|  | 5.41206 | 3.9394 |  | 5.41966 | 4.2832 |  | 5.41961 | 4.3176 |  | 5.41965 | 3.9608 |  | 5.41491 | 3.9973 |  | 5.41906 | 4.0804
|  | 5.42726 | 3.9394 |  | 5.43486 | 4.2832 |  | 5.43481 | 4.3179 |  | 5.43487 | 3.9608 |  | 5.43012 | 3.9977 |  | 5.43426 | 4.0804
|  | 5.44246 | 3.9397 |  | 5.45006 | 4.2832 |  | 5.45001 | 4.3179 |  | 5.45009 | 3.9608 |  | 5.44533 | 3.9977 |  | 5.45706 | 4.0804
|  | 5.45766 | 3.9397 |  | 5.46526 | 4.2835 |  | 5.46521 | 4.3179 |  | 5.46532 | 3.9608 |  | 5.46054 | 3.9977 |  | 5.47226 | 4.0804
|  | 5.47286 | 3.9397 |  | 5.48047 | 4.2835 |  | 5.48042 | 4.3179 |  | 5.48054 | 3.9608 |  | 5.47575 | 3.9977 |  | 5.47987 | 4.0804
|  | 5.48807 | 3.9397 |  | 5.49567 | 4.2835 |  | 5.49562 | 4.3179 |  | 5.49576 | 3.9608 |  | 5.49096 | 3.9977 |  | 5.49507 | 4.0804
|  | 5.50327 | 3.9397 |  | 5.51087 | 4.2835 |  | 5.51082 | 4.3179 |  | 5.51859 | 3.9608 |  | 5.50617 | 3.9977 |  | 5.51787 | 4.0804
|  | 5.51847 | 3.9397 |  | 5.52607 | 4.2835 |  | 5.52602 | 4.3179 |  | 5.5262 | 3.9608 |  | 5.52138 | 3.9977 |  | 5.52547 | 4.0804
|  | 5.53367 | 3.9397 |  | 5.54128 | 4.2841 |  | 5.54123 | 4.3182 |  | 5.54142 | 3.9608 |  | 5.53659 | 3.9977 |  | 5.54827 | 4.0804
|  | 5.54888 | 3.9397 |  | 5.55648 | 4.2841 |  | 5.55643 | 4.3182 |  | 5.56425 | 3.9608 |  | 5.5518 | 3.9977 |  | 5.55587 | 4.0804
|  | 5.56408 | 3.9397 |  | 5.57168 | 4.2841 |  | 5.57163 | 4.3182 |  | 5.57186 | 3.9608 |  | 5.56701 | 3.9977 |  | 5.57107 | 4.0804
|  | 5.57928 | 3.94 |  | 5.58688 | 4.2841 |  | 5.58683 | 4.3182 |  | 5.58709 | 3.9608 |  | 5.58222 | 3.998 |  | 5.58627 | 4.0804
|  | 5.59448 | 3.94 |  | 5.60209 | 4.2844 |  | 5.60203 | 4.3185 |  | 5.60231 | 3.9608 |  | 5.59743 | 3.998 |  | 5.60147 | 4.0804
|  | 5.60969 | 3.94 |  | 5.61729 | 4.2844 |  | 5.61724 | 4.3185 |  | 5.61754 | 3.9608 |  | 5.62025 | 3.998 |  | 5.61667 | 4.0804
|  | 5.62489 | 3.94 |  | 5.63249 | 4.2844 |  | 5.63244 | 4.3185 |  | 5.63276 | 3.9608 |  | 5.62785 | 3.998 |  | 5.63948 | 4.0804
|  | 5.64009 | 3.94 |  | 5.64769 | 4.2844 |  | 5.64764 | 4.3185 |  | 5.64798 | 3.9608 |  | 5.64306 | 3.998 |  | 5.64708 | 4.0804
|  | 5.65529 | 3.94 |  | 5.66289 | 4.2847 |  | 5.66284 | 4.3185 |  | 5.66321 | 3.9611 |  | 5.65827 | 3.998 |  | 5.66228 | 4.0804
|  | 5.6705 | 3.94 |  | 5.6781 | 4.2847 |  | 5.67805 | 4.3185 |  | 5.68604 | 3.9611 |  | 5.67348 | 3.998 |  | 5.67748 | 4.0804
|  | 5.6857 | 3.94 |  | 5.6933 | 4.2847 |  | 5.69325 | 4.3188 |  | 5.69365 | 3.9611 |  | 5.68869 | 3.998 |  | 5.69268 | 4.0804
|  | 5.7009 | 3.94 |  | 5.7085 | 4.2847 |  | 5.70845 | 4.3188 |  | 5.70888 | 3.9611 |  | 5.7039 | 3.9983 |  | 5.70788 | 4.0804
|  | 5.7161 | 3.94 |  | 5.7237 | 4.2847 |  | 5.72365 | 4.3191 |  | 5.7241 | 3.9611 |  | 5.71911 | 3.9983 |  | 5.72308 | 4.0804
|  | 5.73131 | 3.94 |  | 5.73891 | 4.2847 |  | 5.73886 | 4.3191 |  | 5.74693 | 3.9611 |  | 5.73433 | 3.9983 |  | 5.73828 | 4.0804
|  | 5.74651 | 3.94 |  | 5.75411 | 4.2847 |  | 5.75406 | 4.3191 |  | 5.75454 | 3.9611 |  | 5.74954 | 3.9983 |  | 5.76108 | 4.0804
|  | 5.76171 | 3.94 |  | 5.76931 | 4.285 |  | 5.76926 | 4.3191 |  | 5.76977 | 3.9611 |  | 5.76475 | 3.9983 |  | 5.76868 | 4.0804
|  | 5.77691 | 3.9403 |  | 5.78451 | 4.285 |  | 5.78446 | 4.3191 |  | 5.78499 | 3.9611 |  | 5.78756 | 3.9983 |  | 5.78389 | 4.0804
|  | 5.79212 | 3.9403 |  | 5.79972 | 4.285 |  | 5.79967 | 4.3191 |  | 5.80021 | 3.9611 |  | 5.79517 | 3.9983 |  | 5.79909 | 4.0804
|  | 5.80732 | 3.9403 |  | 5.81492 | 4.285 |  | 5.81487 | 4.3195 |  | 5.81543 | 3.9611 |  | 5.81038 | 3.9983 |  | 5.81429 | 4.0804
|  | 5.82252 | 3.9403 |  | 5.83012 | 4.2854 |  | 5.83007 | 4.3195 |  | 5.83066 | 3.9611 |  | 5.83319 | 3.9983 |  | 5.82949 | 4.0804
|  | 5.83772 | 3.9403 |  | 5.84532 | 4.2854 |  | 5.84527 | 4.3195 |  | 5.84588 | 3.9611 |  | 5.8408 | 3.9983 |  | 5.84469 | 4.0804
|  | 5.85292 | 3.9403 |  | 5.86053 | 4.2854 |  | 5.86047 | 4.3195 |  | 5.86111 | 3.9611 |  | 5.85601 | 3.9983 |  | 5.85989 | 4.0801
|  | 5.86813 | 3.9403 |  | 5.87573 | 4.2854 |  | 5.87568 | 4.3195 |  | 5.87633 | 3.9611 |  | 5.87122 | 3.9983 |  | 5.87509 | 4.0804
|  | 5.88333 | 3.9406 |  | 5.89093 | 4.2854 |  | 5.89088 | 4.3195 |  | 5.89156 | 3.9611 |  | 5.88643 | 3.9986 |  | 5.89029 | 4.0804
|  | 5.89853 | 3.9406 |  | 5.90613 | 4.2854 |  | 5.90608 | 4.3195 |  | 5.90678 | 3.9611 |  | 5.90164 | 3.9986 |  | 5.90549 | 4.0804
|  | 5.91373 | 3.9406 |  | 5.92134 | 4.2854 |  | 5.92128 | 4.3198 |  | 5.922 | 3.9611 |  | 5.91685 | 3.9986 |  | 5.92069 | 4.0804
|  | 5.92894 | 3.9406 |  | 5.93654 | 4.2857 |  | 5.93649 | 4.3198 |  | 5.93723 | 3.9611 |  | 5.93206 | 3.9986 |  | 5.93589 | 4.0804
|  | 5.94414 | 3.9406 |  | 5.95174 | 4.2857 |  | 5.95169 | 4.3198 |  | 5.96007 | 3.9611 |  | 5.94727 | 3.9986 |  | 5.95109 | 4.0804
|  | 5.95934 | 3.9406 |  | 5.96694 | 4.2857 |  | 5.96689 | 4.3198 |  | 5.96768 | 3.9611 |  | 5.96248 | 3.9986 |  | 5.97389 | 4.0804
|  | 5.97454 | 3.9406 |  | 5.98215 | 4.2857 |  | 5.98209 | 4.3198 |  | 5.9829 | 3.9611 |  | 5.97769 | 3.9986 |  | 5.98909 | 4.0804
|  | 5.98975 | 3.9406 |  | 5.99735 | 4.286 |  | 5.99729 | 4.3198 |  | 5.99812 | 3.9611 |  | 5.9929 | 3.9986 |  | 5.9967 | 4.0804
|  | 6.00495 | 3.9406 |  | 6.01255 | 4.286 |  | 6.0125 | 4.3198 |  | 6.01335 | 3.9611 |  | 6.00811 | 3.9989 |  | 6.0195 | 4.0804
|  | 6.02015 | 3.9406 |  | 6.02775 | 4.286 |  | 6.0277 | 4.3201 |  | 6.02857 | 3.9611 |  | 6.03093 | 3.9986 |  | 6.0347 | 4.0804
|  | 6.03535 | 3.9406 |  | 6.04295 | 4.286 |  | 6.0429 | 4.3201 |  | 6.04379 | 3.9611 |  | 6.04614 | 3.9989 |  | 6.0499 | 4.0804
|  | 6.05056 | 3.9406 |  | 6.05816 | 4.286 |  | 6.0581 | 4.3201 |  | 6.05901 | 3.9611 |  | 6.05374 | 3.9989 |  | 6.0651 | 4.0804
|  | 6.06576 | 3.9409 |  | 6.07336 | 4.286 |  | 6.07331 | 4.3201 |  | 6.07424 | 3.9614 |  | 6.06895 | 3.9989 |  | 6.0727 | 4.0804
|  | 6.08096 | 3.9409 |  | 6.08856 | 4.286 |  | 6.08851 | 4.3201 |  | 6.08946 | 3.9611 |  | 6.08416 | 3.9989 |  | 6.0879 | 4.0804
|  | 6.09616 | 3.9409 |  | 6.10376 | 4.286 |  | 6.10371 | 4.3204 |  | 6.10468 | 3.9611 |  | 6.09937 | 3.9989 |  | 6.1031 | 4.0804
|  | 6.11137 | 3.9409 |  | 6.11897 | 4.286 |  | 6.11891 | 4.3204 |  | 6.11991 | 3.9614 |  | 6.11459 | 3.9989 |  | 6.1183 | 4.0804
|  | 6.12657 | 3.9409 |  | 6.13417 | 4.2863 |  | 6.13412 | 4.3204 |  | 6.13513 | 3.9611 |  | 6.1298 | 3.9989 |  | 6.1335 | 4.0804
|  | 6.14177 | 3.9409 |  | 6.14937 | 4.2863 |  | 6.14932 | 4.3204 |  | 6.15035 | 3.9611 |  | 6.14501 | 3.9989 |  | 6.14871 | 4.0804
|  | 6.15697 | 3.9409 |  | 6.16457 | 4.2863 |  | 6.16452 | 4.3204 |  | 6.16557 | 3.9614 |  | 6.16022 | 3.9989 |  | 6.16391 | 4.0804
|  | 6.17218 | 3.9409 |  | 6.17978 | 4.2863 |  | 6.17972 | 4.3207 |  | 6.1808 | 3.9614 |  | 6.17543 | 3.9989 |  | 6.18671 | 4.0804
|  | 6.18738 | 3.9412 |  | 6.19498 | 4.2863 |  | 6.19493 | 4.3207 |  | 6.20363 | 3.9611 |  | 6.19824 | 3.9992 |  | 6.20191 | 4.0804
|  | 6.20258 | 3.9412 |  | 6.21018 | 4.2863 |  | 6.21013 | 4.3207 |  | 6.21124 | 3.9614 |  | 6.20585 | 3.9992 |  | 6.20951 | 4.0804
|  | 6.21778 | 3.9412 |  | 6.22538 | 4.2863 |  | 6.22533 | 4.321 |  | 6.23408 | 3.9614 |  | 6.22106 | 3.9992 |  | 6.22471 | 4.0804
|  | 6.23298 | 3.9412 |  | 6.24059 | 4.2866 |  | 6.24053 | 4.321 |  | 6.24169 | 3.9611 |  | 6.23627 | 3.9992 |  | 6.23991 | 4.0804
|  | 6.24819 | 3.9412 |  | 6.25579 | 4.2866 |  | 6.25574 | 4.321 |  | 6.26453 | 3.9614 |  | 6.25148 | 3.9992 |  | 6.25511 | 4.0804
|  | 6.26339 | 3.9412 |  | 6.27099 | 4.2866 |  | 6.27094 | 4.321 |  | 6.27214 | 3.9614 |  | 6.26669 | 3.9992 |  | 6.27031 | 4.0804
|  | 6.27859 | 3.9412 |  | 6.28619 | 4.2866 |  | 6.28614 | 4.321 |  | 6.28735 | 3.9614 |  | 6.2819 | 3.9992 |  | 6.29312 | 4.0804
|  | 6.29379 | 3.9412 |  | 6.3014 | 4.2866 |  | 6.30134 | 4.3213 |  | 6.30258 | 3.9614 |  | 6.29711 | 3.9992 |  | 6.30072 | 4.0804
|  | 6.309 | 3.9412 |  | 6.3166 | 4.2866 |  | 6.31654 | 4.3213 |  | 6.3178 | 3.9614 |  | 6.31232 | 3.9995 |  | 6.31592 | 4.0807
|  | 6.3242 | 3.9412 |  | 6.3318 | 4.2866 |  | 6.33175 | 4.3213 |  | 6.33303 | 3.9614 |  | 6.33514 | 3.9995 |  | 6.33872 | 4.0807
|  | 6.3394 | 3.9412 |  | 6.347 | 4.2869 |  | 6.34695 | 4.3213 |  | 6.34825 | 3.9614 |  | 6.35035 | 3.9995 |  | 6.34632 | 4.0807
|  | 6.3546 | 3.9412 |  | 6.36221 | 4.2869 |  | 6.36215 | 4.3213 |  | 6.36347 | 3.9614 |  | 6.36556 | 3.9995 |  | 6.36152 | 4.0807
|  | 6.36981 | 3.9412 |  | 6.37741 | 4.2869 |  | 6.37735 | 4.3216 |  | 6.37869 | 3.9614 |  | 6.37316 | 3.9995 |  | 6.37672 | 4.0807
|  | 6.38501 | 3.9415 |  | 6.39261 | 4.2872 |  | 6.39255 | 4.3216 |  | 6.40152 | 3.9614 |  | 6.38837 | 3.9995 |  | 6.39192 | 4.0807
|  | 6.40021 | 3.9415 |  | 6.40781 | 4.2872 |  | 6.40776 | 4.3216 |  | 6.40914 | 3.9614 |  | 6.40358 | 3.9995 |  | 6.40712 | 4.0807
|  | 6.41541 | 3.9415 |  | 6.42301 | 4.2872 |  | 6.42296 | 4.3216 |  | 6.42437 | 3.9614 |  | 6.41879 | 3.9995 |  | 6.42232 | 4.0807
|  | 6.43062 | 3.9415 |  | 6.43822 | 4.2872 |  | 6.43816 | 4.3216 |  | 6.43959 | 3.9614 |  | 6.434 | 3.9995 |  | 6.43752 | 4.0807
|  | 6.44582 | 3.9419 |  | 6.45342 | 4.2872 |  | 6.45336 | 4.3216 |  | 6.45482 | 3.9614 |  | 6.44921 | 3.9995 |  | 6.45273 | 4.0807
|  | 6.46102 | 3.9415 |  | 6.46862 | 4.2872 |  | 6.46857 | 4.3216 |  | 6.47005 | 3.9614 |  | 6.46442 | 3.9995 |  | 6.46793 | 4.0807
|  | 6.47622 | 3.9419 |  | 6.48382 | 4.2872 |  | 6.48377 | 4.3219 |  | 6.48527 | 3.9614 |  | 6.47964 | 3.9995 |  | 6.48313 | 4.0807
|  | 6.49143 | 3.9419 |  | 6.49903 | 4.2875 |  | 6.49897 | 4.3219 |  | 6.5081 | 3.9614 |  | 6.49485 | 3.9995 |  | 6.50592 | 4.0807
|  | 6.50663 | 3.9419 |  | 6.51423 | 4.2875 |  | 6.51417 | 4.3219 |  | 6.51571 | 3.9614 |  | 6.51006 | 3.9995 |  | 6.51353 | 4.0807
|  | 6.52183 | 3.9419 |  | 6.52943 | 4.2875 |  | 6.52938 | 4.3222 |  | 6.53094 | 3.9614 |  | 6.52527 | 3.9998 |  | 6.53633 | 4.0807
|  | 6.53703 | 3.9419 |  | 6.54463 | 4.2875 |  | 6.54458 | 4.3219 |  | 6.54616 | 3.9617 |  | 6.54048 | 3.9995 |  | 6.54393 | 4.0807
|  | 6.55224 | 3.9419 |  | 6.55984 | 4.2875 |  | 6.55978 | 4.3222 |  | 6.56138 | 3.9614 |  | 6.56329 | 3.9998 |  | 6.55913 | 4.0807
|  | 6.56744 | 3.9419 |  | 6.57504 | 4.2875 |  | 6.57498 | 4.3222 |  | 6.5766 | 3.9617 |  | 6.5709 | 3.9998 |  | 6.57433 | 4.0807
|  | 6.58264 | 3.9419 |  | 6.59024 | 4.2875 |  | 6.59019 | 4.3222 |  | 6.59183 | 3.9617 |  | 6.58611 | 3.9998 |  | 6.58953 | 4.0807
|  | 6.59784 | 3.9419 |  | 6.60544 | 4.2878 |  | 6.60539 | 4.3222 |  | 6.60706 | 3.9617 |  | 6.60132 | 3.9998 |  | 6.60473 | 4.0807
|  | 6.61304 | 3.9419 |  | 6.62065 | 4.2878 |  | 6.62059 | 4.3222 |  | 6.62989 | 3.9617 |  | 6.62413 | 3.9998 |  | 6.62753 | 4.0807
|  | 6.62825 | 3.9419 |  | 6.63585 | 4.2878 |  | 6.63579 | 4.3226 |  | 6.64511 | 3.9617 |  | 6.63934 | 3.9998 |  | 6.63513 | 4.0807
|  | 6.64345 | 3.9419 |  | 6.65105 | 4.2878 |  | 6.65099 | 4.3222 |  | 6.65273 | 3.9617 |  | 6.64695 | 3.9998 |  | 6.65033 | 4.0807
|  | 6.65865 | 3.9419 |  | 6.66625 | 4.2878 |  | 6.6662 | 4.3226 |  | 6.66795 | 3.9617 |  | 6.66216 | 3.9998 |  | 6.66554 | 4.0807
|  | 6.67385 | 3.9422 |  | 6.68146 | 4.2878 |  | 6.6814 | 4.3226 |  | 6.68318 | 3.9617 |  | 6.67737 | 4.0001 |  | 6.68074 | 4.0811
|  | 6.68906 | 3.9422 |  | 6.69666 | 4.2878 |  | 6.6966 | 4.3226 |  | 6.69841 | 3.9617 |  | 6.69258 | 3.9998 |  | 6.70354 | 4.0807
|  | 6.70426 | 3.9422 |  | 6.71186 | 4.2878 |  | 6.7118 | 4.3226 |  | 6.72124 | 3.9617 |  | 6.70779 | 4.0001 |  | 6.71874 | 4.0811
|  | 6.71946 | 3.9422 |  | 6.72706 | 4.2878 |  | 6.72701 | 4.3229 |  | 6.72886 | 3.9617 |  | 6.73061 | 4.0001 |  | 6.73394 | 4.0811
|  | 6.73466 | 3.9422 |  | 6.74227 | 4.2878 |  | 6.74221 | 4.3229 |  | 6.74408 | 3.9617 |  | 6.73821 | 4.0001 |  | 6.74154 | 4.0807
|  | 6.74987 | 3.9422 |  | 6.75747 | 4.2878 |  | 6.75741 | 4.3229 |  | 6.7593 | 3.9617 |  | 6.75342 | 4.0001 |  | 6.75674 | 4.0811
|  | 6.76507 | 3.9425 |  | 6.77267 | 4.2881 |  | 6.77261 | 4.3229 |  | 6.77452 | 3.9617 |  | 6.76863 | 4.0001 |  | 6.77194 | 4.0811
|  | 6.78027 | 3.9425 |  | 6.78787 | 4.2881 |  | 6.78782 | 4.3229 |  | 6.79737 | 3.9617 |  | 6.78384 | 4.0001 |  | 6.79474 | 4.0811
|  | 6.79547 | 3.9425 |  | 6.80307 | 4.2881 |  | 6.80302 | 4.3229 |  | 6.80498 | 3.9617 |  | 6.79905 | 4.0001 |  | 6.80995 | 4.0811
|  | 6.81068 | 3.9425 |  | 6.81828 | 4.2881 |  | 6.81822 | 4.3229 |  | 6.8202 | 3.9617 |  | 6.81426 | 4.0001 |  | 6.82515 | 4.0811
|  | 6.82588 | 3.9425 |  | 6.83348 | 4.2881 |  | 6.83342 | 4.3232 |  | 6.83543 | 3.962 |  | 6.82947 | 4.0001 |  | 6.83275 | 4.0811
|  | 6.84108 | 3.9425 |  | 6.84868 | 4.2881 |  | 6.84862 | 4.3232 |  | 6.85065 | 3.9617 |  | 6.84469 | 4.0001 |  | 6.85555 | 4.0811
|  | 6.85628 | 3.9425 |  | 6.86388 | 4.2885 |  | 6.86383 | 4.3232 |  | 6.86587 | 3.9617 |  | 6.8599 | 4.0001 |  | 6.86315 | 4.0811
|  | 6.87149 | 3.9425 |  | 6.87909 | 4.2885 |  | 6.87903 | 4.3232 |  | 6.88871 | 3.962 |  | 6.87511 | 4.0001 |  | 6.87835 | 4.0811
|  | 6.88669 | 3.9425 |  | 6.89429 | 4.2885 |  | 6.89423 | 4.3232 |  | 6.89632 | 3.9617 |  | 6.89032 | 4.0001 |  | 6.89355 | 4.0811
|  | 6.90189 | 3.9425 |  | 6.90949 | 4.2885 |  | 6.90943 | 4.3235 |  | 6.91155 | 3.962 |  | 6.90553 | 4.0004 |  | 6.90875 | 4.0811
|  | 6.91709 | 3.9425 |  | 6.92469 | 4.2885 |  | 6.92464 | 4.3235 |  | 6.92677 | 3.962 |  | 6.92074 | 4.0004 |  | 6.92395 | 4.0811
|  | 6.9323 | 3.9425 |  | 6.9399 | 4.2885 |  | 6.93984 | 4.3235 |  | 6.94199 | 3.962 |  | 6.93595 | 4.0004 |  | 6.93915 | 4.0811
|  | 6.9475 | 3.9428 |  | 6.9551 | 4.2885 |  | 6.95504 | 4.3235 |  | 6.95721 | 3.962 |  | 6.95116 | 4.0004 |  | 6.95435 | 4.0811
|  | 6.9627 | 3.9428 |  | 6.9703 | 4.2885 |  | 6.97024 | 4.3235 |  | 6.97243 | 3.962 |  | 6.96637 | 4.0004 |  | 6.96956 | 4.0811
|  | 6.9779 | 3.9428 |  | 6.9855 | 4.2888 |  | 6.98544 | 4.3235 |  | 6.98765 | 3.962 |  | 6.98158 | 4.0004 |  | 6.99236 | 4.0811
|  | 6.9931 | 3.9428 |  | 7.00071 | 4.2888 |  | 7.00065 | 4.3235 |  | 7.01049 | 3.962 |  | 7.00439 | 4.0004 |  | 6.99996 | 4.0811
|  | 7.00831 | 3.9428 |  | 7.01591 | 4.2888 |  | 7.01585 | 4.3238 |  | 7.0181 | 3.962 |  | 7.0196 | 4.0004 |  | 7.01516 | 4.0811
|  | 7.02351 | 3.9428 |  | 7.03111 | 4.2888 |  | 7.03105 | 4.3238 |  | 7.03333 | 3.962 |  | 7.02721 | 4.0004 |  | 7.03036 | 4.0811
|  | 7.03871 | 3.9428 |  | 7.04631 | 4.2888 |  | 7.04625 | 4.3238 |  | 7.04856 | 3.962 |  | 7.04242 | 4.0004 |  | 7.04556 | 4.0811
|  | 7.05391 | 3.9428 |  | 7.06152 | 4.2888 |  | 7.06146 | 4.3238 |  | 7.06378 | 3.962 |  | 7.05763 | 4.0004 |  | 7.06836 | 4.0811
|  | 7.06912 | 3.9428 |  | 7.07672 | 4.2891 |  | 7.07666 | 4.3238 |  | 7.079 | 3.962 |  | 7.07284 | 4.0004 |  | 7.07596 | 4.0811
|  | 7.08432 | 3.9431 |  | 7.09192 | 4.2891 |  | 7.09186 | 4.3241 |  | 7.09422 | 3.962 |  | 7.08805 | 4.0004 |  | 7.09116 | 4.0811
|  | 7.09952 | 3.9431 |  | 7.10712 | 4.2891 |  | 7.10706 | 4.3241 |  | 7.10945 | 3.962 |  | 7.10326 | 4.0004 |  | 7.10637 | 4.0811
|  | 7.11472 | 3.9431 |  | 7.12233 | 4.2891 |  | 7.12227 | 4.3241 |  | 7.12468 | 3.962 |  | 7.11847 | 4.0008 |  | 7.12157 | 4.0814
|  | 7.12993 | 3.9431 |  | 7.13753 | 4.2891 |  | 7.13747 | 4.3241 |  | 7.1399 | 3.962 |  | 7.13368 | 4.0008 |  | 7.14437 | 4.0814
|  | 7.14513 | 3.9431 |  | 7.15273 | 4.2891 |  | 7.15267 | 4.3241 |  | 7.16274 | 3.962 |  | 7.14889 | 4.0008 |  | 7.15197 | 4.0814
|  | 7.16033 | 3.9431 |  | 7.16793 | 4.2891 |  | 7.16787 | 4.3241 |  | 7.17035 | 3.962 |  | 7.1641 | 4.0008 |  | 7.16717 | 4.0814
|  | 7.17553 | 3.9431 |  | 7.18314 | 4.2891 |  | 7.18307 | 4.3241 |  | 7.18557 | 3.962 |  | 7.18692 | 4.0008 |  | 7.18237 | 4.0814
|  | 7.19074 | 3.9431 |  | 7.19834 | 4.2891 |  | 7.19828 | 4.3241 |  | 7.2008 | 3.962 |  | 7.19452 | 4.0008 |  | 7.19757 | 4.0814
|  | 7.20594 | 3.9431 |  | 7.21354 | 4.2891 |  | 7.21348 | 4.3241 |  | 7.21602 | 3.962 |  | 7.20973 | 4.0008 |  | 7.21277 | 4.0814
|  | 7.22114 | 3.9431 |  | 7.22874 | 4.2891 |  | 7.22868 | 4.3241 |  | 7.23124 | 3.962 |  | 7.22495 | 4.0008 |  | 7.23557 | 4.0814
|  | 7.23634 | 3.9431 |  | 7.24394 | 4.2891 |  | 7.24388 | 4.3244 |  | 7.24646 | 3.962 |  | 7.24776 | 4.0008 |  | 7.24317 | 4.0814
|  | 7.25155 | 3.9431 |  | 7.25915 | 4.2891 |  | 7.25908 | 4.3244 |  | 7.26168 | 3.9623 |  | 7.25537 | 4.0008 |  | 7.25838 | 4.0814
|  | 7.26675 | 3.9434 |  | 7.27435 | 4.2891 |  | 7.27428 | 4.3244 |  | 7.27691 | 3.9623 |  | 7.27058 | 4.0008 |  | 7.28118 | 4.0814
|  | 7.28195 | 3.9431 |  | 7.28955 | 4.2891 |  | 7.28949 | 4.3244 |  | 7.29213 | 3.9623 |  | 7.29339 | 4.0008 |  | 7.28878 | 4.0817
|  | 7.29715 | 3.9434 |  | 7.30475 | 4.2891 |  | 7.30469 | 4.3247 |  | 7.30736 | 3.9623 |  | 7.301 | 4.0008 |  | 7.31158 | 4.0817
|  | 7.31236 | 3.9434 |  | 7.31996 | 4.2891 |  | 7.31989 | 4.3247 |  | 7.32258 | 3.9623 |  | 7.31621 | 4.0008 |  | 7.32678 | 4.0817
|  | 7.32756 | 3.9434 |  | 7.33516 | 4.2891 |  | 7.33509 | 4.3247 |  | 7.33781 | 3.9623 |  | 7.33142 | 4.0008 |  | 7.33438 | 4.0817
|  | 7.34276 | 3.9434 |  | 7.35036 | 4.2891 |  | 7.3503 | 4.3247 |  | 7.35304 | 3.9623 |  | 7.34663 | 4.0011 |  | 7.35718 | 4.0817
|  | 7.35796 | 3.9434 |  | 7.36556 | 4.2891 |  | 7.3655 | 4.3247 |  | 7.36827 | 3.9623 |  | 7.36184 | 4.0008 |  | 7.36478 | 4.0817
|  | 7.37317 | 3.9434 |  | 7.38077 | 4.2891 |  | 7.3807 | 4.3247 |  | 7.3835 | 3.9623 |  | 7.37705 | 4.0011 |  | 7.37998 | 4.0817
|  | 7.38837 | 3.9437 |  | 7.39597 | 4.2891 |  | 7.3959 | 4.3247 |  | 7.39871 | 3.9623 |  | 7.39987 | 4.0011 |  | 7.39518 | 4.0817
|  | 7.40357 | 3.9437 |  | 7.41117 | 4.2891 |  | 7.41111 | 4.3247 |  | 7.41394 | 3.9623 |  | 7.40747 | 4.0011 |  | 7.41799 | 4.0817
|  | 7.41877 | 3.9437 |  | 7.42637 | 4.2891 |  | 7.42631 | 4.325 |  | 7.42916 | 3.9623 |  | 7.42268 | 4.0011 |  | 7.42558 | 4.0817
|  | 7.43397 | 3.9437 |  | 7.44158 | 4.2891 |  | 7.44151 | 4.325 |  | 7.44439 | 3.9623 |  | 7.43789 | 4.0011 |  | 7.44078 | 4.0817
|  | 7.44918 | 3.9437 |  | 7.45678 | 4.2891 |  | 7.45671 | 4.325 |  | 7.45961 | 3.9623 |  | 7.4531 | 4.0011 |  | 7.45598 | 4.0817
|  | 7.46438 | 3.9437 |  | 7.47198 | 4.2891 |  | 7.47191 | 4.325 |  | 7.47483 | 3.9623 |  | 7.46831 | 4.0011 |  | 7.47878 | 4.0817
|  | 7.47958 | 3.9437 |  | 7.48718 | 4.2891 |  | 7.48712 | 4.325 |  | 7.49766 | 3.9623 |  | 7.48352 | 4.0011 |  | 7.49398 | 4.0817
|  | 7.49478 | 3.9437 |  | 7.50239 | 4.2891 |  | 7.50232 | 4.325 |  | 7.50527 | 3.9623 |  | 7.49873 | 4.0011 |  | 7.50918 | 4.0817
|  | 7.50999 | 3.9437 |  | 7.51759 | 4.2891 |  | 7.51752 | 4.325 |  | 7.5205 | 3.9623 |  | 7.51394 | 4.0011 |  | 7.52438 | 4.0817
|  | 7.52519 | 3.9437 |  | 7.53279 | 4.2891 |  | 7.53272 | 4.325 |  | 7.53572 | 3.9623 |  | 7.52915 | 4.0011 |  | 7.53958 | 4.0817
|  | 7.54039 | 3.9437 |  | 7.54799 | 4.2891 |  | 7.54793 | 4.3253 |  | 7.55855 | 3.9626 |  | 7.54436 | 4.0011 |  | 7.54719 | 4.0817
|  | 7.55559 | 3.9437 |  | 7.5632 | 4.2891 |  | 7.56313 | 4.3253 |  | 7.56617 | 3.9626 |  | 7.56718 | 4.0011 |  | 7.56239 | 4.0817
|  | 7.5708 | 3.944 |  | 7.5784 | 4.2891 |  | 7.57833 | 4.3253 |  | 7.58139 | 3.9626 |  | 7.57478 | 4.0011 |  | 7.57759 | 4.0817
|  | 7.586 | 3.9437 |  | 7.5936 | 4.2891 |  | 7.59353 | 4.3253 |  | 7.59661 | 3.9626 |  | 7.59 | 4.0014 |  | 7.60039 | 4.0817
|  | 7.6012 | 3.944 |  | 7.6088 | 4.2891 |  | 7.60874 | 4.3253 |  | 7.61183 | 3.9626 |  | 7.60521 | 4.0011 |  | 7.60799 | 4.0817
|  | 7.6164 | 3.944 |  | 7.624 | 4.2891 |  | 7.62394 | 4.3253 |  | 7.62706 | 3.9626 |  | 7.62042 | 4.0014 |  | 7.63079 | 4.0817
|  | 7.63161 | 3.944 |  | 7.63921 | 4.2891 |  | 7.63914 | 4.3257 |  | 7.64229 | 3.9626 |  | 7.64323 | 4.0014 |  | 7.63839 | 4.0817
|  | 7.64681 | 3.944 |  | 7.65441 | 4.2891 |  | 7.65434 | 4.3257 |  | 7.66512 | 3.9626 |  | 7.65084 | 4.0014 |  | 7.66119 | 4.0817
|  | 7.66201 | 3.944 |  | 7.66961 | 4.2891 |  | 7.66954 | 4.3257 |  | 7.67274 | 3.9626 |  | 7.66605 | 4.0014 |  | 7.66879 | 4.0817
|  | 7.67721 | 3.944 |  | 7.68481 | 4.2891 |  | 7.68474 | 4.3257 |  | 7.68796 | 3.9626 |  | 7.68886 | 4.0014 |  | 7.68399 | 4.0817
|  | 7.69242 | 3.944 |  | 7.70002 | 4.2891 |  | 7.69995 | 4.3257 |  | 7.71079 | 3.9626 |  | 7.69647 | 4.0014 |  | 7.6992 | 4.0817
|  | 7.70762 | 3.9443 |  | 7.71522 | 4.2891 |  | 7.71515 | 4.326 |  | 7.71841 | 3.9626 |  | 7.71168 | 4.0014 |  | 7.7144 | 4.0817
|  | 7.72282 | 3.9443 |  | 7.73042 | 4.2888 |  | 7.73035 | 4.326 |  | 7.73363 | 3.9626 |  | 7.72689 | 4.0014 |  | 7.7296 | 4.0817
|  | 7.73802 | 3.9443 |  | 7.74562 | 4.2888 |  | 7.74555 | 4.326 |  | 7.74885 | 3.9626 |  | 7.7421 | 4.0014 |  | 7.7524 | 4.0817
|  | 7.75322 | 3.9443 |  | 7.76083 | 4.2891 |  | 7.76076 | 4.326 |  | 7.77168 | 3.9626 |  | 7.75731 | 4.0014 |  | 7.76 | 4.0817
|  | 7.76843 | 3.9443 |  | 7.77603 | 4.2888 |  | 7.77596 | 4.326 |  | 7.7793 | 3.9626 |  | 7.77252 | 4.0014 |  | 7.7752 | 4.0817
|  | 7.78363 | 3.9443 |  | 7.79123 | 4.2888 |  | 7.79116 | 4.326 |  | 7.79453 | 3.9626 |  | 7.78773 | 4.0014 |  | 7.798 | 4.0817
|  | 7.79883 | 3.9443 |  | 7.80643 | 4.2888 |  | 7.80636 | 4.326 |  | 7.80975 | 3.9626 |  | 7.80294 | 4.0014 |  | 7.80559 | 4.0817
|  | 7.81403 | 3.9443 |  | 7.82164 | 4.2888 |  | 7.82157 | 4.3263 |  | 7.82498 | 3.9626 |  | 7.81815 | 4.0014 |  | 7.82079 | 4.0817
|  | 7.82924 | 3.9443 |  | 7.83684 | 4.2888 |  | 7.83677 | 4.3263 |  | 7.84021 | 3.9626 |  | 7.83336 | 4.0014 |  | 7.836 | 4.0814
|  | 7.84444 | 3.9443 |  | 7.85204 | 4.2888 |  | 7.85197 | 4.3263 |  | 7.85543 | 3.9626 |  | 7.84857 | 4.0017 |  | 7.8512 | 4.0814
|  | 7.85964 | 3.9443 |  | 7.86724 | 4.2888 |  | 7.86717 | 4.3263 |  | 7.87065 | 3.9626 |  | 7.86378 | 4.0017 |  | 7.8664 | 4.0814
|  | 7.87484 | 3.9446 |  | 7.88245 | 4.2888 |  | 7.88238 | 4.3266 |  | 7.89349 | 3.9626 |  | 7.87899 | 4.0014 |  | 7.8816 | 4.0814
|  | 7.89005 | 3.9446 |  | 7.89765 | 4.2888 |  | 7.89758 | 4.3266 |  | 7.9087 | 3.9626 |  | 7.8942 | 4.0014 |  | 7.8968 | 4.0814
|  | 7.90525 | 3.9446 |  | 7.91285 | 4.2885 |  | 7.91278 | 4.3266 |  | 7.92392 | 3.9626 |  | 7.90941 | 4.0017 |  | 7.912 | 4.0814
|  | 7.92045 | 3.9446 |  | 7.92805 | 4.2885 |  | 7.92798 | 4.3266 |  | 7.93154 | 3.9626 |  | 7.92462 | 4.0017 |  | 7.9272 | 4.0814
|  | 7.93565 | 3.9446 |  | 7.94326 | 4.2885 |  | 7.94318 | 4.3266 |  | 7.95437 | 3.9626 |  | 7.93983 | 4.0017 |  | 7.9424 | 4.0814
|  | 7.95086 | 3.9446 |  | 7.95846 | 4.2888 |  | 7.95839 | 4.3266 |  | 7.96198 | 3.9626 |  | 7.95505 | 4.0017 |  | 7.9576 | 4.0814
|  | 7.96606 | 3.9446 |  | 7.97366 | 4.2885 |  | 7.97359 | 4.3269 |  | 7.9772 | 3.9626 |  | 7.97786 | 4.0017 |  | 7.9728 | 4.0814
|  | 7.98126 | 3.9446 |  | 7.98886 | 4.2885 |  | 7.98879 | 4.3266 |  | 7.99243 | 3.9626 |  | 7.98547 | 4.0017 |  | 7.99561 | 4.0814
|  | 7.99646 | 3.9446 |  | 8.00406 | 4.2885 |  | 8.00399 | 4.3269 |  | 8.00766 | 3.9626 |  | 8.00828 | 4.0017 |  | 8.00321 | 4.0814
|  | 8.01167 | 3.945 |  | 8.01927 | 4.2888 |  | 8.01919 | 4.3269 |  | 8.03049 | 3.9629 |  | 8.02349 | 4.0017 |  | 8.01841 | 4.0814
|  | 8.02687 | 3.945 |  | 8.03447 | 4.2885 |  | 8.0344 | 4.3269 |  | 8.0381 | 3.9629 |  | 8.0311 | 4.0017 |  | 8.03361 | 4.0814
|  | 8.04207 | 3.945 |  | 8.04967 | 4.2885 |  | 8.0496 | 4.3269 |  | 8.05333 | 3.9629 |  | 8.04631 | 4.0017 |  | 8.04881 | 4.0814
|  | 8.05727 | 3.945 |  | 8.06487 | 4.2885 |  | 8.0648 | 4.3269 |  | 8.06855 | 3.9629 |  | 8.06912 | 4.0017 |  | 8.07161 | 4.0814
|  | 8.07248 | 3.945 |  | 8.08008 | 4.2885 |  | 8.08 | 4.3272 |  | 8.08378 | 3.9629 |  | 8.07673 | 4.0017 |  | 8.07921 | 4.0811
|  | 8.08768 | 3.945 |  | 8.09528 | 4.2885 |  | 8.09521 | 4.3272 |  | 8.099 | 3.9629 |  | 8.09954 | 4.0017 |  | 8.10201 | 4.0814
|  | 8.10288 | 3.945 |  | 8.11048 | 4.2885 |  | 8.11041 | 4.3272 |  | 8.12184 | 3.9629 |  | 8.10715 | 4.0017 |  | 8.10961 | 4.0814
|  | 8.11808 | 3.945 |  | 8.12568 | 4.2885 |  | 8.12561 | 4.3272 |  | 8.12945 | 3.9629 |  | 8.12236 | 4.002 |  | 8.12481 | 4.0814
|  | 8.13329 | 3.945 |  | 8.14089 | 4.2885 |  | 8.14081 | 4.3272 |  | 8.14468 | 3.9629 |  | 8.13757 | 4.002 |  | 8.14002 | 4.0811
|  | 8.14849 | 3.945 |  | 8.15609 | 4.2885 |  | 8.15602 | 4.3272 |  | 8.16751 | 3.9629 |  | 8.15278 | 4.002 |  | 8.15522 | 4.0811
|  | 8.16369 | 3.945 |  | 8.17129 | 4.2885 |  | 8.17122 | 4.3272 |  | 8.17513 | 3.9629 |  | 8.16799 | 4.002 |  | 8.17802 | 4.0811
|  | 8.17889 | 3.945 |  | 8.18649 | 4.2885 |  | 8.18642 | 4.3272 |  | 8.19796 | 3.9629 |  | 8.1832 | 4.002 |  | 8.18562 | 4.0814
|  | 8.19409 | 3.9453 |  | 8.2017 | 4.2885 |  | 8.20162 | 4.3272 |  | 8.20557 | 3.9629 |  | 8.19841 | 4.002 |  | 8.20082 | 4.0811
|  | 8.2093 | 3.9453 |  | 8.2169 | 4.2885 |  | 8.21683 | 4.3272 |  | 8.22079 | 3.9629 |  | 8.21362 | 4.002 |  | 8.21602 | 4.0814
|  | 8.2245 | 3.9453 |  | 8.2321 | 4.2885 |  | 8.23203 | 4.3275 |  | 8.23602 | 3.9629 |  | 8.22883 | 4.002 |  | 8.23122 | 4.0814
|  | 8.2397 | 3.9453 |  | 8.2473 | 4.2885 |  | 8.24723 | 4.3275 |  | 8.25124 | 3.9629 |  | 8.24404 | 4.002 |  | 8.24642 | 4.0811
|  | 8.2549 | 3.9453 |  | 8.26251 | 4.2888 |  | 8.26243 | 4.3275 |  | 8.27407 | 3.9629 |  | 8.25925 | 4.002 |  | 8.26162 | 4.0811
|  | 8.27011 | 3.9453 |  | 8.27771 | 4.2888 |  | 8.27764 | 4.3275 |  | 8.28169 | 3.9629 |  | 8.27446 | 4.002 |  | 8.28443 | 4.0814
|  | 8.28531 | 3.9453 |  | 8.29291 | 4.2888 |  | 8.29284 | 4.3275 |  | 8.29692 | 3.9632 |  | 8.29728 | 4.002 |  | 8.29963 | 4.0811
|  | 8.30051 | 3.9453 |  | 8.30811 | 4.2888 |  | 8.30804 | 4.3275 |  | 8.31215 | 3.9629 |  | 8.30488 | 4.002 |  | 8.31483 | 4.0811
|  | 8.31571 | 3.9453 |  | 8.32332 | 4.2888 |  | 8.32324 | 4.3275 |  | 8.32737 | 3.9629 |  | 8.32009 | 4.002 |  | 8.32243 | 4.0811
|  | 8.33092 | 3.9453 |  | 8.33852 | 4.2888 |  | 8.33844 | 4.3275 |  | 8.34259 | 3.9629 |  | 8.33531 | 4.002 |  | 8.34523 | 4.0811
|  | 8.34612 | 3.9453 |  | 8.35372 | 4.2888 |  | 8.35365 | 4.3275 |  | 8.35782 | 3.9632 |  | 8.35052 | 4.002 |  | 8.35283 | 4.0811
|  | 8.36132 | 3.9456 |  | 8.36892 | 4.2891 |  | 8.36885 | 4.3278 |  | 8.37304 | 3.9632 |  | 8.36573 | 4.002 |  | 8.36803 | 4.0811
|  | 8.37652 | 3.9456 |  | 8.38412 | 4.2891 |  | 8.38405 | 4.3275 |  | 8.38826 | 3.9629 |  | 8.38094 | 4.0023 |  | 8.38323 | 4.0811
|  | 8.39173 | 3.9456 |  | 8.39933 | 4.2891 |  | 8.39925 | 4.3278 |  | 8.41109 | 3.9632 |  | 8.39615 | 4.0023 |  | 8.39843 | 4.0811
|  | 8.40693 | 3.9456 |  | 8.41453 | 4.2891 |  | 8.41446 | 4.3278 |  | 8.41871 | 3.9632 |  | 8.41136 | 4.002 |  | 8.41363 | 4.0811
|  | 8.42213 | 3.9456 |  | 8.42973 | 4.2891 |  | 8.42966 | 4.3278 |  | 8.44155 | 3.9632 |  | 8.42657 | 4.0023 |  | 8.43644 | 4.0811
|  | 8.43733 | 3.9456 |  | 8.44493 | 4.2891 |  | 8.44486 | 4.3278 |  | 8.44916 | 3.9632 |  | 8.44178 | 4.0023 |  | 8.45164 | 4.0811
|  | 8.45254 | 3.9456 |  | 8.46014 | 4.2891 |  | 8.46006 | 4.3278 |  | 8.46438 | 3.9632 |  | 8.45699 | 4.0023 |  | 8.45924 | 4.0811
|  | 8.46774 | 3.9456 |  | 8.47534 | 4.2891 |  | 8.47526 | 4.3278 |  | 8.47961 | 3.9632 |  | 8.4722 | 4.0023 |  | 8.47444 | 4.0811
|  | 8.48294 | 3.9456 |  | 8.49054 | 4.2891 |  | 8.49047 | 4.3278 |  | 8.49484 | 3.9632 |  | 8.48741 | 4.0023 |  | 8.48964 | 4.0811
|  | 8.49814 | 3.9456 |  | 8.50574 | 4.2891 |  | 8.50567 | 4.3278 |  | 8.51767 | 3.9632 |  | 8.50262 | 4.0023 |  | 8.50484 | 4.0814
|  | 8.51335 | 3.9462 |  | 8.52095 | 4.2891 |  | 8.52087 | 4.3278 |  | 8.52528 | 3.9632 |  | 8.52544 | 4.0023 |  | 8.52004 | 4.0811
|  | 8.52855 | 3.9462 |  | 8.53615 | 4.2891 |  | 8.53607 | 4.3278 |  | 8.54812 | 3.9632 |  | 8.53304 | 4.0023 |  | 8.53524 | 4.0811
|  | 8.54375 | 3.9462 |  | 8.55135 | 4.2891 |  | 8.55127 | 4.3278 |  | 8.55573 | 3.9632 |  | 8.54825 | 4.0023 |  | 8.55044 | 4.0811
|  | 8.55895 | 3.9462 |  | 8.56655 | 4.2891 |  | 8.56648 | 4.3278 |  | 8.57096 | 3.9632 |  | 8.56346 | 4.0023 |  | 8.57325 | 4.0814
|  | 8.57415 | 3.9462 |  | 8.58176 | 4.2891 |  | 8.58168 | 4.3278 |  | 8.58619 | 3.9632 |  | 8.58628 | 4.0023 |  | 8.58085 | 4.0811
|  | 8.58936 | 3.9462 |  | 8.59696 | 4.2891 |  | 8.59688 | 4.3278 |  | 8.60903 | 3.9632 |  | 8.59388 | 4.0023 |  | 8.60365 | 4.0814
|  | 8.60456 | 3.9462 |  | 8.61216 | 4.2891 |  | 8.61208 | 4.3278 |  | 8.61664 | 3.9632 |  | 8.60909 | 4.0023 |  | 8.61885 | 4.0814
|  | 8.61216 | 3.9462 |  | 8.62736 | 4.2894 |  | 8.62729 | 4.3278 |  | 8.63187 | 3.9632 |  | 8.63191 | 4.0026 |  | 8.62645 | 4.0814
|  | 8.62736 | 3.9462 |  | 8.64257 | 4.2894 |  | 8.64249 | 4.3278 |  | 8.6547 | 3.9632 |  | 8.63951 | 4.0023 |  | 8.64165 | 4.0814
|  | 8.64257 | 3.9462 |  | 8.65777 | 4.2891 |  | 8.65769 | 4.3278 |  | 8.66992 | 3.9632 |  | 8.65472 | 4.0026 |  | 8.66445 | 4.0814
|  | 8.65777 | 3.9462 |  | 8.67297 | 4.2894 |  | 8.67289 | 4.3278 |  | 8.68515 | 3.9632 |  | 8.66993 | 4.0026 |  | 8.67965 | 4.0814
|  | 8.67297 | 3.9462 |  | 8.68817 | 4.2894 |  | 8.6881 | 4.3278 |  | 8.70037 | 3.9636 |  | 8.68514 | 4.0026 |  | 8.69485 | 4.0814
|  | 8.68817 | 3.9462 |  | 8.70338 | 4.2894 |  | 8.7033 | 4.3278 |  | 8.71559 | 3.9636 |  | 8.70036 | 4.0026 |  | 8.71005 | 4.0814
|  | 8.70338 | 3.9465 |  | 8.71858 | 4.2894 |  | 8.7185 | 4.3281 |  | 8.7232 | 3.9636 |  | 8.72317 | 4.0026 |  | 8.71765 | 4.0814
|  | 8.71858 | 3.9465 |  | 8.73378 | 4.2894 |  | 8.7337 | 4.3281 |  | 8.73843 | 3.9636 |  | 8.73078 | 4.0026 |  | 8.74046 | 4.0814
|  | 8.73378 | 3.9465 |  | 8.74898 | 4.2894 |  | 8.74891 | 4.3281 |  | 8.76127 | 3.9636 |  | 8.74599 | 4.0026 |  | 8.74806 | 4.0814
|  | 8.74898 | 3.9465 |  | 8.76418 | 4.2894 |  | 8.76411 | 4.3281 |  | 8.76888 | 3.9636 |  | 8.7612 | 4.0026 |  | 8.76326 | 4.0814
|  | 8.76418 | 3.9465 |  | 8.77939 | 4.2894 |  | 8.77931 | 4.3278 |  | 8.7841 | 3.9636 |  | 8.77641 | 4.0026 |  | 8.77846 | 4.0814
|  | 8.77939 | 3.9465 |  | 8.79459 | 4.2894 |  | 8.79451 | 4.3281 |  | 8.80694 | 3.9636 |  | 8.79162 | 4.0026 |  | 8.80126 | 4.0817
|  | 8.79459 | 3.9465 |  | 8.80979 | 4.2894 |  | 8.80972 | 4.3281 |  | 8.81455 | 3.9636 |  | 8.81443 | 4.0026 |  | 8.80886 | 4.0817
|  | 8.80979 | 3.9465 |  | 8.82499 | 4.2894 |  | 8.82492 | 4.3281 |  | 8.82977 | 3.9636 |  | 8.82204 | 4.0026 |  | 8.82406 | 4.0817
|  | 8.82499 | 3.9465 |  | 8.8402 | 4.2894 |  | 8.84012 | 4.3281 |  | 8.84499 | 3.9636 |  | 8.83725 | 4.0026 |  | 8.84686 | 4.0817
|  | 8.8402 | 3.9465 |  | 8.8554 | 4.2894 |  | 8.85532 | 4.3281 |  | 8.86021 | 3.9636 |  | 8.86006 | 4.0026 |  | 8.85446 | 4.0817
|  | 8.8554 | 3.9465 |  | 8.8706 | 4.2894 |  | 8.87053 | 4.3281 |  | 8.88304 | 3.9636 |  | 8.86767 | 4.0026 |  | 8.86966 | 4.0817
|  | 8.8706 | 3.9465 |  | 8.8858 | 4.2897 |  | 8.88573 | 4.3281 |  | 8.89827 | 3.9636 |  | 8.89049 | 4.0026 |  | 8.88487 | 4.0817
|  | 8.8858 | 3.9465 |  | 8.90101 | 4.2897 |  | 8.90093 | 4.3281 |  | 8.90589 | 3.9636 |  | 8.89809 | 4.0026 |  | 8.90007 | 4.0817
|  | 8.90101 | 3.9465 |  | 8.91621 | 4.2897 |  | 8.91613 | 4.3281 |  | 8.92111 | 3.9639 |  | 8.9133 | 4.0029 |  | 8.92287 | 4.0817
|  | 8.91621 | 3.9465 |  | 8.93141 | 4.2897 |  | 8.93133 | 4.3281 |  | 8.93634 | 3.9639 |  | 8.92851 | 4.0026 |  | 8.93807 | 4.0817
|  | 8.93141 | 3.9468 |  | 8.94661 | 4.2897 |  | 8.94654 | 4.3281 |  | 8.95157 | 3.9636 |  | 8.94372 | 4.0029 |  | 8.95327 | 4.0817
|  | 8.94661 | 3.9468 |  | 8.96182 | 4.2897 |  | 8.96174 | 4.3281 |  | 8.97441 | 3.9639 |  | 8.95893 | 4.0029 |  | 8.96847 | 4.0817
|  | 8.96182 | 3.9468 |  | 8.97702 | 4.2897 |  | 8.97694 | 4.3281 |  | 8.98202 | 3.9639 |  | 8.97414 | 4.0029 |  | 8.98367 | 4.0817
|  | 8.97702 | 3.9468 |  | 8.99222 | 4.2897 |  | 8.99214 | 4.3281 |  | 9.00486 | 3.9639 |  | 8.99696 | 4.0029 |  | 8.99127 | 4.0817
|  | 8.99222 | 3.9468 |  | 9.00742 | 4.2897 |  | 9.00734 | 4.3281 |  | 9.01247 | 3.9639 |  | 9.00456 | 4.0029 |  | 9.00647 | 4.0817
|  | 9.00742 | 3.9468 |  | 9.02263 | 4.2897 |  | 9.02255 | 4.3281 |  | 9.02769 | 3.9639 |  | 9.02738 | 4.0029 |  | 9.02168 | 4.0817
|  | 9.02263 | 3.9468 |  | 9.03783 | 4.2897 |  | 9.03775 | 4.3281 |  | 9.05053 | 3.9639 |  | 9.03498 | 4.0029 |  | 9.04448 | 4.0817
|  | 9.03783 | 3.9468 |  | 9.05303 | 4.2897 |  | 9.05295 | 4.3281 |  | 9.06576 | 3.9639 |  | 9.05019 | 4.0029 |  | 9.05208 | 4.0817
|  | 9.05303 | 3.9468 |  | 9.06823 | 4.2897 |  | 9.06815 | 4.3281 |  | 9.08098 | 3.9639 |  | 9.06541 | 4.0029 |  | 9.07488 | 4.0817
|  | 9.06823 | 3.9471 |  | 9.08344 | 4.2897 |  | 9.08336 | 4.3281 |  | 9.0886 | 3.9639 |  | 9.08822 | 4.0029 |  | 9.08248 | 4.0817
|  | 9.08344 | 3.9471 |  | 9.09864 | 4.29 |  | 9.09856 | 4.3281 |  | 9.11144 | 3.9639 |  | 9.09583 | 4.0029 |  | 9.09768 | 4.0817
|  | 9.09864 | 3.9471 |  | 9.11384 | 4.29 |  | 9.11376 | 4.3281 |  | 9.11905 | 3.9639 |  | 9.11104 | 4.0029 |  | 9.11288 | 4.0817
|  | 9.11384 | 3.9471 |  | 9.12904 | 4.29 |  | 9.12896 | 4.3281 |  | 9.13427 | 3.9639 |  | 9.12625 | 4.0029 |  | 9.12808 | 4.0817
|  | 9.12904 | 3.9471 |  | 9.14424 | 4.29 |  | 9.14417 | 4.3281 |  | 9.1495 | 3.9639 |  | 9.14146 | 4.0032 |  | 9.14328 | 4.0817
|  | 9.14424 | 3.9471 |  | 9.15945 | 4.29 |  | 9.15937 | 4.3281 |  | 9.16473 | 3.9639 |  | 9.15667 | 4.0029 |  | 9.15848 | 4.0817
|  | 9.15945 | 3.9471 |  | 9.17465 | 4.2903 |  | 9.17457 | 4.3281 |  | 9.17995 | 3.9639 |  | 9.17188 | 4.0032 |  | 9.17369 | 4.0817
|  | 9.17465 | 3.9471 |  | 9.18985 | 4.29 |  | 9.18977 | 4.3281 |  | 9.19517 | 3.9639 |  | 9.18709 | 4.0032 |  | 9.18889 | 4.0817
|  | 9.18985 | 3.9471 |  | 9.20505 | 4.2903 |  | 9.20498 | 4.3278 |  | 9.21801 | 3.9639 |  | 9.2023 | 4.0032 |  | 9.21169 | 4.0817
|  | 9.20505 | 3.9471 |  | 9.22026 | 4.2903 |  | 9.22018 | 4.3281 |  | 9.22562 | 3.9639 |  | 9.21751 | 4.0032 |  | 9.22689 | 4.0817
|  | 9.22026 | 3.9471 |  | 9.23546 | 4.2903 |  | 9.23538 | 4.3281 |  | 9.24085 | 3.9642 |  | 9.23272 | 4.0032 |  | 9.24209 | 4.0817
|  | 9.23546 | 3.9471 |  | 9.25066 | 4.2903 |  | 9.25058 | 4.3281 |  | 9.25607 | 3.9642 |  | 9.24793 | 4.0032 |  | 9.25729 | 4.0817
|  | 9.25066 | 3.9471 |  | 9.26586 | 4.2903 |  | 9.26578 | 4.3281 |  | 9.27129 | 3.9642 |  | 9.27075 | 4.0032 |  | 9.26489 | 4.0817
|  | 9.26586 | 3.9474 |  | 9.28107 | 4.2903 |  | 9.28099 | 4.3281 |  | 9.28652 | 3.9642 |  | 9.27835 | 4.0032 |  | 9.28009 | 4.0817
|  | 9.28107 | 3.9471 |  | 9.29627 | 4.2903 |  | 9.29619 | 4.3281 |  | 9.30174 | 3.9642 |  | 9.30117 | 4.0032 |  | 9.29529 | 4.0817
|  | 9.29627 | 3.9474 |  | 9.31147 | 4.2903 |  | 9.31139 | 4.3278 |  | 9.31697 | 3.9642 |  | 9.30877 | 4.0032 |  | 9.31049 | 4.0817
|  | 9.31147 | 3.9474 |  | 9.32667 | 4.2906 |  | 9.32659 | 4.3278 |  | 9.3322 | 3.9642 |  | 9.32398 | 4.0032 |  | 9.3333 | 4.0817
|  | 9.32667 | 3.9474 |  | 9.34188 | 4.2906 |  | 9.34179 | 4.3278 |  | 9.35504 | 3.9642 |  | 9.33919 | 4.0032 |  | 9.3409 | 4.0817
|  | 9.34188 | 3.9474 |  | 9.35708 | 4.2906 |  | 9.357 | 4.3278 |  | 9.36265 | 3.9642 |  | 9.3544 | 4.0032 |  | 9.3561 | 4.0817
|  | 9.35708 | 3.9474 |  | 9.37228 | 4.2906 |  | 9.3722 | 4.3278 |  | 9.37788 | 3.9642 |  | 9.36961 | 4.0032 |  | 9.3789 | 4.0817
|  | 9.37228 | 3.9474 |  | 9.38748 | 4.2906 |  | 9.3874 | 4.3278 |  | 9.39311 | 3.9642 |  | 9.38482 | 4.0032 |  | 9.3865 | 4.0817
|  | 9.38748 | 3.9474 |  | 9.40269 | 4.2906 |  | 9.4026 | 4.3278 |  | 9.41595 | 3.9642 |  | 9.40003 | 4.0035 |  | 9.4017 | 4.0817
|  | 9.40269 | 3.9474 |  | 9.41789 | 4.2909 |  | 9.4178 | 4.3278 |  | 9.42356 | 3.9645 |  | 9.41524 | 4.0035 |  | 9.4169 | 4.0817
|  | 9.41789 | 3.9474 |  | 9.43309 | 4.2909 |  | 9.43301 | 4.3278 |  | 9.4464 | 3.9642 |  | 9.43045 | 4.0035 |  | 9.4321 | 4.082
|  | 9.43309 | 3.9474 |  | 9.44829 | 4.2909 |  | 9.44821 | 4.3278 |  | 9.45401 | 3.9645 |  | 9.45327 | 4.0032 |  | 9.4473 | 4.0817
|  | 9.44829 | 3.9477 |  | 9.4635 | 4.2909 |  | 9.46341 | 4.3278 |  | 9.46924 | 3.9642 |  | 9.46088 | 4.0035 |  | 9.4625 | 4.082
|  | 9.4635 | 3.9477 |  | 9.4787 | 4.2909 |  | 9.47861 | 4.3278 |  | 9.48446 | 3.9645 |  | 9.47609 | 4.0035 |  | 9.47771 | 4.082
|  | 9.4787 | 3.9477 |  | 9.4939 | 4.2909 |  | 9.49382 | 4.3275 |  | 9.49969 | 3.9645 |  | 9.4913 | 4.0035 |  | 9.49291 | 4.0817
|  | 9.4939 | 3.9477 |  | 9.5091 | 4.2909 |  | 9.50902 | 4.3275 |  | 9.51491 | 3.9645 |  | 9.50651 | 4.0035 |  | 9.50811 | 4.0817
|  | 9.5091 | 3.9477 |  | 9.5243 | 4.2909 |  | 9.52422 | 4.3275 |  | 9.53776 | 3.9645 |  | 9.52932 | 4.0035 |  | 9.52331 | 4.0817
|  | 9.5243 | 3.9477 |  | 9.53951 | 4.2909 |  | 9.53942 | 4.3275 |  | 9.54537 | 3.9645 |  | 9.53693 | 4.0035 |  | 9.53851 | 4.082
|  | 9.53951 | 3.9477 |  | 9.55471 | 4.2909 |  | 9.55462 | 4.3275 |  | 9.56821 | 3.9645 |  | 9.55214 | 4.0035 |  | 9.55371 | 4.082
|  | 9.55471 | 3.9477 |  | 9.56991 | 4.2912 |  | 9.56983 | 4.3275 |  | 9.57582 | 3.9645 |  | 9.56735 | 4.0035 |  | 9.56891 | 4.082
|  | 9.56991 | 3.9477 |  | 9.58511 | 4.2912 |  | 9.58503 | 4.3275 |  | 9.59866 | 3.9645 |  | 9.59016 | 4.0035 |  | 9.59171 | 4.082
|  | 9.58511 | 3.9477 |  | 9.60032 | 4.2912 |  | 9.60023 | 4.3275 |  | 9.60627 | 3.9645 |  | 9.59777 | 4.0035 |  | 9.59931 | 4.0817
|  | 9.60032 | 3.9477 |  | 9.61552 | 4.2912 |  | 9.61543 | 4.3275 |  | 9.62911 | 3.9645 |  | 9.61298 | 4.0035 |  | 9.62212 | 4.0817
|  | 9.61552 | 3.9477 |  | 9.63072 | 4.2912 |  | 9.63063 | 4.3275 |  | 9.64433 | 3.9645 |  | 9.62819 | 4.0035 |  | 9.62972 | 4.0817
|  | 9.63072 | 3.9477 |  | 9.64592 | 4.2912 |  | 9.64583 | 4.3275 |  | 9.65194 | 3.9645 |  | 9.65101 | 4.0035 |  | 9.64492 | 4.0817
|  | 9.64592 | 3.9477 |  | 9.66113 | 4.2912 |  | 9.66104 | 4.3275 |  | 9.66717 | 3.9645 |  | 9.65861 | 4.0035 |  | 9.66012 | 4.0817
|  | 9.66113 | 3.9477 |  | 9.67633 | 4.2916 |  | 9.67624 | 4.3272 |  | 9.69001 | 3.9645 |  | 9.67382 | 4.0035 |  | 9.67532 | 4.0817
|  | 9.67633 | 3.9477 |  | 9.69153 | 4.2916 |  | 9.69144 | 4.3275 |  | 9.69763 | 3.9645 |  | 9.68903 | 4.0039 |  | 9.69052 | 4.082
|  | 9.69153 | 3.9481 |  | 9.70673 | 4.2916 |  | 9.70664 | 4.3272 |  | 9.72047 | 3.9645 |  | 9.70424 | 4.0035 |  | 9.70572 | 4.0817
|  | 9.70673 | 3.9481 |  | 9.72194 | 4.2916 |  | 9.72185 | 4.3272 |  | 9.72808 | 3.9645 |  | 9.71945 | 4.0035 |  | 9.72092 | 4.0817
|  | 9.72194 | 3.9477 |  | 9.73714 | 4.2916 |  | 9.73705 | 4.3275 |  | 9.74331 | 3.9645 |  | 9.73466 | 4.0039 |  | 9.73612 | 4.0817
|  | 9.73714 | 3.9481 |  | 9.75234 | 4.2916 |  | 9.75225 | 4.3272 |  | 9.75854 | 3.9645 |  | 9.74987 | 4.0039 |  | 9.75132 | 4.0817
|  | 9.75234 | 3.9481 |  | 9.76754 | 4.2916 |  | 9.76745 | 4.3272 |  | 9.77376 | 3.9645 |  | 9.76508 | 4.0039 |  | 9.76653 | 4.0817
|  | 9.76754 | 3.9481 |  | 9.78275 | 4.2916 |  | 9.78265 | 4.3272 |  | 9.7966 | 3.9645 |  | 9.78029 | 4.0039 |  | 9.78173 | 4.0817
|  | 9.78275 | 3.9481 |  | 9.79795 | 4.2916 |  | 9.79786 | 4.3272 |  | 9.81183 | 3.9645 |  | 9.7955 | 4.0039 |  | 9.80453 | 4.0817
|  | 9.79795 | 3.9481 |  | 9.81315 | 4.2919 |  | 9.81306 | 4.3272 |  | 9.82706 | 3.9645 |  | 9.81832 | 4.0039 |  | 9.81213 | 4.0817
|  | 9.81315 | 3.9481 |  | 9.82835 | 4.2919 |  | 9.82826 | 4.3272 |  | 9.83468 | 3.9645 |  | 9.82593 | 4.0039 |  | 9.82733 | 4.0817
|  | 9.82835 | 3.9481 |  | 9.84356 | 4.2919 |  | 9.84346 | 4.3272 |  | 9.84991 | 3.9645 |  | 9.84114 | 4.0039 |  | 9.85013 | 4.0817
|  | 9.84356 | 3.9481 |  | 9.85876 | 4.2919 |  | 9.85867 | 4.3275 |  | 9.86513 | 3.9645 |  | 9.85635 | 4.0039 |  | 9.85773 | 4.0817
|  | 9.85876 | 3.9481 |  | 9.87396 | 4.2919 |  | 9.87387 | 4.3272 |  | 9.88797 | 3.9645 |  | 9.87156 | 4.0039 |  | 9.87293 | 4.0817
|  | 9.87396 | 3.9481 |  | 9.88916 | 4.2922 |  | 9.88907 | 4.3272 |  | 9.90319 | 3.9645 |  | 9.88677 | 4.0039 |  | 9.89573 | 4.0817
|  | 9.88916 | 3.9484 |  | 9.90436 | 4.2922 |  | 9.90427 | 4.3275 |  | 9.91081 | 3.9645 |  | 9.90198 | 4.0039 |  | 9.91093 | 4.0817
|  | 9.90436 | 3.9484 |  | 9.91957 | 4.2922 |  | 9.91947 | 4.3275 |  | 9.93365 | 3.9645 |  | 9.91719 | 4.0039 |  | 9.92614 | 4.0817
|  | 9.91957 | 3.9481 |  | 9.93477 | 4.2922 |  | 9.93467 | 4.3275 |  | 9.94126 | 3.9645 |  | 9.9324 | 4.0039 |  | 9.94134 | 4.0817
|  | 9.93477 | 3.9484 |  | 9.94997 | 4.2922 |  | 9.94988 | 4.3275 |  | 9.9641 | 3.9645 |  | 9.94761 | 4.0039 |  | 9.94894 | 4.0817
|  | 9.94997 | 3.9484 |  | 9.96517 | 4.2922 |  | 9.96508 | 4.3275 |  | 9.97171 | 3.9645 |  | 9.96282 | 4.0039 |  | 9.96414 | 4.0817
|  | 9.96517 | 3.9484 |  | 9.98038 | 4.2922 |  | 9.98028 | 4.3275 |  | 9.98694 | 3.9648 |  | 9.98563 | 4.0039 |  | 9.97934 | 4.0817
|  | 9.98038 | 3.9484 |  | 9.99558 | 4.2925 |  | 9.99548 | 4.3275 |  | 10.00216 | 3.9645 |  | 9.99324 | 4.0039 |  | 10.00214 | 4.0817
|  | 9.99558 | 3.9484 |  | 10.01078 | 4.2925 |  | 10.01069 | 4.3275 |  | 10.025 | 3.9648 |  | 10.00845 | 4.0039 |  | 10.00974 | 4.0817
|  | 10.01078 | 3.9484 |  | 10.02598 | 4.2925 |  | 10.02589 | 4.3275 |  | 10.03262 | 3.9645 |  | 10.02366 | 4.0039 |  | 10.02494 | 4.0817
|  | 10.02598 | 3.9484 |  | 10.04119 | 4.2925 |  | 10.04109 | 4.3275 |  | 10.04785 | 3.9645 |  | 10.03887 | 4.0039 |  | 10.04014 | 4.0817
|  | 10.04119 | 3.9484 |  | 10.05639 | 4.2925 |  | 10.05629 | 4.3275 |  | 10.06308 | 3.9645 |  | 10.05408 | 4.0039 |  | 10.05534 | 4.0817
|  | 10.05639 | 3.9484 |  | 10.07159 | 4.2928 |  | 10.0715 | 4.3275 |  | 10.07831 | 3.9648 |  | 10.06929 | 4.0039 |  | 10.07055 | 4.0817
|  | 10.07159 | 3.9484 |  | 10.08679 | 4.2928 |  | 10.0867 | 4.3275 |  | 10.09353 | 3.9648 |  | 10.09211 | 4.0039 |  | 10.08575 | 4.0817
|  | 10.08679 | 3.9484 |  | 10.102 | 4.2928 |  | 10.1019 | 4.3275 |  | 10.10876 | 3.9648 |  | 10.10732 | 4.0042 |  | 10.10095 | 4.0817
|  | 10.102 | 3.9484 |  | 10.1172 | 4.2928 |  | 10.1171 | 4.3275 |  | 10.12399 | 3.9648 |  | 10.11492 | 4.0039 |  | 10.11615 | 4.0817
|  | 10.1172 | 3.9484 |  | 10.1324 | 4.2928 |  | 10.1323 | 4.3275 |  | 10.13922 | 3.9648 |  | 10.13774 | 4.0042 |  | 10.13135 | 4.0817
|  | 10.1324 | 3.9484 |  | 10.1476 | 4.2931 |  | 10.14751 | 4.3275 |  | 10.15445 | 3.9648 |  | 10.14534 | 4.0039 |  | 10.15415 | 4.0817
|  | 10.1476 | 3.9484 |  | 10.16281 | 4.2931 |  | 10.16271 | 4.3278 |  | 10.16968 | 3.9648 |  | 10.16055 | 4.0042 |  | 10.16935 | 4.0817
|  | 10.16281 | 3.9484 |  | 10.17801 | 4.2931 |  | 10.17791 | 4.3278 |  | 10.18491 | 3.9648 |  | 10.17577 | 4.0042 |  | 10.17695 | 4.0817
|  | 10.17801 | 3.9484 |  | 10.19321 | 4.2934 |  | 10.19311 | 4.3278 |  | 10.20014 | 3.9648 |  | 10.19858 | 4.0042 |  | 10.19215 | 4.0817
|  | 10.19321 | 3.9484 |  | 10.20841 | 4.2934 |  | 10.20832 | 4.3278 |  | 10.22298 | 3.9648 |  | 10.21379 | 4.0042 |  | 10.20735 | 4.0817
|  | 10.20841 | 3.9484 |  | 10.22362 | 4.2934 |  | 10.22352 | 4.3278 |  | 10.23059 | 3.9648 |  | 10.229 | 4.0042 |  | 10.22256 | 4.0817
|  | 10.22362 | 3.9487 |  | 10.23882 | 4.2934 |  | 10.23872 | 4.3278 |  | 10.25344 | 3.9648 |  | 10.23661 | 4.0042 |  | 10.23776 | 4.0817
|  | 10.23882 | 3.9487 |  | 10.25402 | 4.2934 |  | 10.25392 | 4.3278 |  | 10.26105 | 3.9648 |  | 10.25942 | 4.0042 |  | 10.26056 | 4.0817
|  | 10.25402 | 3.9487 |  | 10.26922 | 4.2934 |  | 10.26913 | 4.3278 |  | 10.27628 | 3.9648 |  | 10.26703 | 4.0042 |  | 10.26816 | 4.0817
|  | 10.26922 | 3.9487 |  | 10.28443 | 4.2934 |  | 10.28433 | 4.3278 |  | 10.29151 | 3.9648 |  | 10.28224 | 4.0042 |  | 10.28336 | 4.0817
|  | 10.28443 | 3.9487 |  | 10.29963 | 4.2937 |  | 10.29953 | 4.3278 |  | 10.30673 | 3.9648 |  | 10.30505 | 4.0042 |  | 10.29856 | 4.0817
|  | 10.29963 | 3.9487 |  | 10.31483 | 4.2937 |  | 10.31473 | 4.3278 |  | 10.32957 | 3.9648 |  | 10.31266 | 4.0042 |  | 10.31376 | 4.0817
|  | 10.31483 | 3.9487 |  | 10.33003 | 4.2937 |  | 10.32993 | 4.3278 |  | 10.33719 | 3.9651 |  | 10.32787 | 4.0042 |  | 10.32896 | 4.0817
|  | 10.33003 | 3.9487 |  | 10.34523 | 4.294 |  | 10.34514 | 4.3278 |  | 10.35242 | 3.9651 |  | 10.34308 | 4.0042 |  | 10.34416 | 4.0817
|  | 10.34523 | 3.9487 |  | 10.36044 | 4.294 |  | 10.36034 | 4.3278 |  | 10.36765 | 3.9651 |  | 10.35829 | 4.0042 |  | 10.35937 | 4.0817
|  | 10.36044 | 3.9487 |  | 10.37564 | 4.294 |  | 10.37554 | 4.3278 |  | 10.39049 | 3.9651 |  | 10.38111 | 4.0042 |  | 10.37457 | 4.0817
|  | 10.37564 | 3.9487 |  | 10.39084 | 4.294 |  | 10.39074 | 4.3281 |  | 10.3981 | 3.9651 |  | 10.38871 | 4.0042 |  | 10.38977 | 4.0817
|  | 10.39084 | 3.9487 |  | 10.40604 | 4.294 |  | 10.40595 | 4.3281 |  | 10.41333 | 3.9651 |  | 10.40392 | 4.0042 |  | 10.40497 | 4.0817
|  | 10.40604 | 3.9487 |  | 10.42125 | 4.294 |  | 10.42115 | 4.3281 |  | 10.43617 | 3.9651 |  | 10.41913 | 4.0042 |  | 10.42017 | 4.082
|  | 10.42125 | 3.9487 |  | 10.43645 | 4.2943 |  | 10.43635 | 4.3281 |  | 10.44378 | 3.9651 |  | 10.43434 | 4.0045 |  | 10.43537 | 4.082
|  | 10.43645 | 3.9487 |  | 10.45165 | 4.2943 |  | 10.45155 | 4.3281 |  | 10.45901 | 3.9651 |  | 10.44955 | 4.0042 |  | 10.45057 | 4.0817
|  | 10.45165 | 3.9487 |  | 10.46685 | 4.2943 |  | 10.46675 | 4.3281 |  | 10.47424 | 3.9651 |  | 10.47237 | 4.0042 |  | 10.46577 | 4.0817
|  | 10.46685 | 3.9487 |  | 10.48206 | 4.2943 |  | 10.48196 | 4.3284 |  | 10.48946 | 3.9651 |  | 10.48758 | 4.0045 |  | 10.48857 | 4.0817
|  | 10.48206 | 3.9487 |  | 10.49726 | 4.2947 |  | 10.49716 | 4.3284 |  | 10.50469 | 3.9651 |  | 10.49518 | 4.0045 |  | 10.49617 | 4.082
|  | 10.49726 | 3.9487 |  | 10.51246 | 4.2947 |  | 10.51236 | 4.3284 |  | 10.51992 | 3.9651 |  | 10.518 | 4.0045 |  | 10.51138 | 4.082
|  | 10.51246 | 3.949 |  | 10.52766 | 4.2947 |  | 10.52756 | 4.3284 |  | 10.53515 | 3.9651 |  | 10.53321 | 4.0045 |  | 10.53418 | 4.082
|  | 10.52766 | 3.949 |  | 10.54287 | 4.2947 |  | 10.54277 | 4.3284 |  | 10.55038 | 3.9651 |  | 10.54081 | 4.0045 |  | 10.54178 | 4.082
|  | 10.54287 | 3.949 |  | 10.55807 | 4.2947 |  | 10.55797 | 4.3284 |  | 10.5656 | 3.9651 |  | 10.55603 | 4.0045 |  | 10.55698 | 4.082
|  | 10.55807 | 3.949 |  | 10.57327 | 4.295 |  | 10.57317 | 4.3284 |  | 10.58083 | 3.9651 |  | 10.57884 | 4.0045 |  | 10.57218 | 4.082
|  | 10.57327 | 3.949 |  | 10.58847 | 4.295 |  | 10.58837 | 4.3284 |  | 10.59606 | 3.9651 |  | 10.58645 | 4.0045 |  | 10.58738 | 4.082
|  | 10.58847 | 3.949 |  | 10.60368 | 4.295 |  | 10.60357 | 4.3288 |  | 10.61129 | 3.9651 |  | 10.60926 | 4.0045 |  | 10.61018 | 4.082
|  | 10.60368 | 3.949 |  | 10.61888 | 4.295 |  | 10.61878 | 4.3288 |  | 10.62651 | 3.9651 |  | 10.61687 | 4.0045 |  | 10.61778 | 4.082
|  | 10.61888 | 3.949 |  | 10.63408 | 4.2953 |  | 10.63398 | 4.3288 |  | 10.64174 | 3.9651 |  | 10.63208 | 4.0045 |  | 10.64058 | 4.082
|  | 10.62648 | 3.949 |  | 10.64928 | 4.2953 |  | 10.64918 | 4.3288 |  | 10.65696 | 3.9651 |  | 10.64729 | 4.0045 |  | 10.64818 | 4.0817
|  | 10.64168 | 3.949 |  | 10.66449 | 4.2953 |  | 10.66438 | 4.3291 |  | 10.67981 | 3.9651 |  | 10.6625 | 4.0045 |  | 10.67099 | 4.0817
|  | 10.65688 | 3.949 |  | 10.67969 | 4.2953 |  | 10.67959 | 4.3291 |  | 10.68742 | 3.9651 |  | 10.67771 | 4.0045 |  | 10.67859 | 4.082
|  | 10.67209 | 3.949 |  | 10.69489 | 4.2953 |  | 10.69479 | 4.3291 |  | 10.70265 | 3.9651 |  | 10.69292 | 4.0045 |  | 10.70139 | 4.082
|  | 10.68729 | 3.949 |  | 10.71009 | 4.2953 |  | 10.70999 | 4.3291 |  | 10.72549 | 3.9654 |  | 10.70813 | 4.0045 |  | 10.70899 | 4.0817
|  | 10.70249 | 3.949 |  | 10.72529 | 4.2953 |  | 10.72519 | 4.3291 |  | 10.74071 | 3.9654 |  | 10.72334 | 4.0045 |  | 10.72419 | 4.0817
|  | 10.71769 | 3.949 |  | 10.7405 | 4.2953 |  | 10.7404 | 4.3291 |  | 10.75594 | 3.9651 |  | 10.73855 | 4.0045 |  | 10.73939 | 4.0817
|  | 10.7329 | 3.949 |  | 10.7557 | 4.2953 |  | 10.7556 | 4.3291 |  | 10.76355 | 3.9654 |  | 10.75376 | 4.0045 |  | 10.75459 | 4.0817
|  | 10.7481 | 3.949 |  | 10.7709 | 4.2953 |  | 10.7708 | 4.3294 |  | 10.77878 | 3.9654 |  | 10.76897 | 4.0045 |  | 10.77739 | 4.0817
|  | 10.7633 | 3.949 |  | 10.7861 | 4.2953 |  | 10.786 | 4.3294 |  | 10.80162 | 3.9654 |  | 10.78418 | 4.0045 |  | 10.79259 | 4.0817
|  | 10.7785 | 3.949 |  | 10.80131 | 4.2953 |  | 10.8012 | 4.3294 |  | 10.80924 | 3.9654 |  | 10.79939 | 4.0045 |  | 10.8078 | 4.0817
|  | 10.79371 | 3.949 |  | 10.81651 | 4.2953 |  | 10.81641 | 4.3294 |  | 10.83208 | 3.9654 |  | 10.8146 | 4.0045 |  | 10.8154 | 4.0817
|  | 10.80891 | 3.949 |  | 10.83171 | 4.2953 |  | 10.83161 | 4.3294 |  | 10.83969 | 3.9654 |  | 10.82981 | 4.0045 |  | 10.8306 | 4.0817
|  | 10.82411 | 3.949 |  | 10.84691 | 4.2953 |  | 10.84681 | 4.3294 |  | 10.85492 | 3.9654 |  | 10.84502 | 4.0048 |  | 10.8458 | 4.0817
|  | 10.83931 | 3.949 |  | 10.86212 | 4.2953 |  | 10.86201 | 4.3294 |  | 10.87776 | 3.9654 |  | 10.86023 | 4.0045 |  | 10.861 | 4.0817
|  | 10.85452 | 3.949 |  | 10.87732 | 4.2953 |  | 10.87722 | 4.3294 |  | 10.88537 | 3.9654 |  | 10.88305 | 4.0048 |  | 10.8762 | 4.0817
|  | 10.86972 | 3.9493 |  | 10.89252 | 4.2953 |  | 10.89242 | 4.3297 |  | 10.90821 | 3.9654 |  | 10.89065 | 4.0045 |  | 10.899 | 4.0817
|  | 10.88492 | 3.949 |  | 10.90772 | 4.2953 |  | 10.90762 | 4.3297 |  | 10.92344 | 3.9654 |  | 10.90586 | 4.0048 |  | 10.9066 | 4.0817
|  | 10.90012 | 3.9493 |  | 10.92293 | 4.2956 |  | 10.92282 | 4.3297 |  | 10.93867 | 3.9654 |  | 10.92108 | 4.0048 |  | 10.9218 | 4.082
|  | 10.91532 | 3.9493 |  | 10.93813 | 4.2956 |  | 10.93803 | 4.3297 |  | 10.94629 | 3.9657 |  | 10.93629 | 4.0048 |  | 10.9446 | 4.082
|  | 10.93053 | 3.949 |  | 10.95333 | 4.2956 |  | 10.95323 | 4.3297 |  | 10.96151 | 3.9657 |  | 10.9515 | 4.0048 |  | 10.95981 | 4.0817
|  | 10.94573 | 3.9493 |  | 10.96853 | 4.2956 |  | 10.96843 | 4.3297 |  | 10.97674 | 3.9657 |  | 10.9591 | 4.0048 |  | 10.96741 | 4.0817
|  | 10.96093 | 3.9493 |  | 10.98374 | 4.2956 |  | 10.98363 | 4.3297 |  | 10.99197 | 3.9657 |  | 10.97431 | 4.0048 |  | 10.99021 | 4.082
|  | 10.97613 | 3.9493 |  | 10.99894 | 4.2956 |  | 10.99884 | 4.3297 |  | 11.00719 | 3.9657 |  | 10.98952 | 4.0048 |  | 11.00541 | 4.082
|  | 10.99134 | 3.9493 |  | 11.01414 | 4.2959 |  | 11.01404 | 4.3297 |  | 11.02242 | 3.9657 |  | 11.00473 | 4.0048 |  | 11.01301 | 4.082
|  | 11.00654 | 3.9493 |  | 11.02934 | 4.2959 |  | 11.02924 | 4.33 |  | 11.03765 | 3.9657 |  | 11.01994 | 4.0048 |  | 11.02821 | 4.0817
|  | 11.02174 | 3.9493 |  | 11.04455 | 4.2959 |  | 11.04444 | 4.33 |  | 11.05287 | 3.9657 |  | 11.04276 | 4.0048 |  | 11.03581 | 4.0817
|  | 11.03694 | 3.9493 |  | 11.05975 | 4.2959 |  | 11.05965 | 4.33 |  | 11.0681 | 3.9657 |  | 11.05036 | 4.0048 |  | 11.05101 | 4.082
|  | 11.05215 | 3.9493 |  | 11.07495 | 4.2959 |  | 11.07485 | 4.33 |  | 11.08333 | 3.9657 |  | 11.06557 | 4.0048 |  | 11.06621 | 4.082
|  | 11.06735 | 3.9493 |  | 11.09015 | 4.2959 |  | 11.09005 | 4.33 |  | 11.09855 | 3.9657 |  | 11.08078 | 4.0048 |  | 11.08901 | 4.082
|  | 11.08255 | 3.9493 |  | 11.10535 | 4.2959 |  | 11.10525 | 4.3303 |  | 11.11378 | 3.9657 |  | 11.09599 | 4.0048 |  | 11.09661 | 4.082
|  | 11.09775 | 3.9493 |  | 11.12056 | 4.2959 |  | 11.12046 | 4.33 |  | 11.129 | 3.9657 |  | 11.11121 | 4.0048 |  | 11.11182 | 4.082
|  | 11.11296 | 3.9493 |  | 11.13576 | 4.2962 |  | 11.13566 | 4.3303 |  | 11.14422 | 3.9657 |  | 11.13402 | 4.0051 |  | 11.12702 | 4.082
|  | 11.12816 | 3.9493 |  | 11.15096 | 4.2962 |  | 11.15086 | 4.3303 |  | 11.16706 | 3.9657 |  | 11.14923 | 4.0051 |  | 11.14222 | 4.082
|  | 11.14336 | 3.9496 |  | 11.16616 | 4.2962 |  | 11.16606 | 4.3303 |  | 11.17467 | 3.9657 |  | 11.15684 | 4.0051 |  | 11.15742 | 4.082
|  | 11.15856 | 3.9496 |  | 11.18137 | 4.2962 |  | 11.18126 | 4.3303 |  | 11.19751 | 3.9657 |  | 11.17205 | 4.0051 |  | 11.18022 | 4.082
|  | 11.17377 | 3.9496 |  | 11.19657 | 4.2962 |  | 11.19647 | 4.3303 |  | 11.21273 | 3.966 |  | 11.18726 | 4.0051 |  | 11.18782 | 4.082
|  | 11.18897 | 3.9496 |  | 11.21177 | 4.2962 |  | 11.21167 | 4.3303 |  | 11.22796 | 3.966 |  | 11.20247 | 4.0051 |  | 11.21062 | 4.082
|  | 11.20417 | 3.9493 |  | 11.22697 | 4.2965 |  | 11.22687 | 4.3303 |  | 11.23557 | 3.966 |  | 11.21768 | 4.0051 |  | 11.22582 | 4.082
|  | 11.21937 | 3.9496 |  | 11.24218 | 4.2965 |  | 11.24207 | 4.3303 |  | 11.2508 | 3.9657 |  | 11.23289 | 4.0051 |  | 11.23342 | 4.082
|  | 11.23458 | 3.9496 |  | 11.25738 | 4.2965 |  | 11.25728 | 4.3306 |  | 11.26603 | 3.966 |  | 11.2557 | 4.0051 |  | 11.24862 | 4.082
|  | 11.24978 | 3.9496 |  | 11.27258 | 4.2965 |  | 11.27248 | 4.3306 |  | 11.28126 | 3.966 |  | 11.26331 | 4.0051 |  | 11.26383 | 4.082
|  | 11.26498 | 3.9496 |  | 11.28778 | 4.2965 |  | 11.28768 | 4.3306 |  | 11.3041 | 3.966 |  | 11.27852 | 4.0051 |  | 11.27903 | 4.082
|  | 11.28018 | 3.9496 |  | 11.30299 | 4.2965 |  | 11.30288 | 4.3306 |  | 11.31933 | 3.966 |  | 11.29373 | 4.0051 |  | 11.29423 | 4.082
|  | 11.29538 | 3.9496 |  | 11.31819 | 4.2965 |  | 11.31809 | 4.3309 |  | 11.32694 | 3.966 |  | 11.30894 | 4.0051 |  | 11.30943 | 4.082
|  | 11.31059 | 3.9496 |  | 11.33339 | 4.2965 |  | 11.33329 | 4.3309 |  | 11.34976 | 3.966 |  | 11.32415 | 4.0051 |  | 11.32463 | 4.082
|  | 11.32579 | 3.9496 |  | 11.34859 | 4.2965 |  | 11.34849 | 4.3309 |  | 11.35737 | 3.966 |  | 11.33936 | 4.0051 |  | 11.34743 | 4.082
|  | 11.34099 | 3.9496 |  | 11.3638 | 4.2965 |  | 11.36369 | 4.3309 |  | 11.3726 | 3.966 |  | 11.36218 | 4.0051 |  | 11.35503 | 4.082
|  | 11.35619 | 3.9496 |  | 11.379 | 4.2965 |  | 11.3789 | 4.3309 |  | 11.38782 | 3.966 |  | 11.36978 | 4.0051 |  | 11.37023 | 4.082
|  | 11.3714 | 3.9496 |  | 11.3942 | 4.2965 |  | 11.3941 | 4.3309 |  | 11.40305 | 3.966 |  | 11.38499 | 4.0051 |  | 11.38543 | 4.082
|  | 11.3866 | 3.9496 |  | 11.4094 | 4.2965 |  | 11.4093 | 4.3312 |  | 11.41828 | 3.966 |  | 11.4002 | 4.0051 |  | 11.40064 | 4.082
|  | 11.4018 | 3.9496 |  | 11.42461 | 4.2965 |  | 11.4245 | 4.3312 |  | 11.43351 | 3.966 |  | 11.42302 | 4.0051 |  | 11.42344 | 4.082
|  | 11.417 | 3.9496 |  | 11.43981 | 4.2965 |  | 11.43971 | 4.3312 |  | 11.44873 | 3.966 |  | 11.43062 | 4.0051 |  | 11.43104 | 4.082
|  | 11.43221 | 3.9496 |  | 11.45501 | 4.2968 |  | 11.45491 | 4.3312 |  | 11.47157 | 3.9663 |  | 11.44583 | 4.0051 |  | 11.44624 | 4.082
|  | 11.44741 | 3.9499 |  | 11.47021 | 4.2968 |  | 11.47011 | 4.3315 |  | 11.48679 | 3.966 |  | 11.46104 | 4.0051 |  | 11.46144 | 4.082
|  | 11.46261 | 3.9499 |  | 11.48541 | 4.2968 |  | 11.48531 | 4.3315 |  | 11.4944 | 3.9663 |  | 11.47626 | 4.0051 |  | 11.48424 | 4.082
|  | 11.47781 | 3.9499 |  | 11.50062 | 4.2968 |  | 11.50052 | 4.3315 |  | 11.50963 | 3.9663 |  | 11.49147 | 4.0051 |  | 11.49184 | 4.082
|  | 11.49302 | 3.9499 |  | 11.51582 | 4.2971 |  | 11.51572 | 4.3315 |  | 11.52486 | 3.9663 |  | 11.51428 | 4.0051 |  | 11.50704 | 4.082
|  | 11.50822 | 3.9499 |  | 11.53102 | 4.2971 |  | 11.53092 | 4.3315 |  | 11.5477 | 3.9663 |  | 11.52189 | 4.0051 |  | 11.52224 | 4.082
|  | 11.52342 | 3.9499 |  | 11.54622 | 4.2971 |  | 11.54612 | 4.3315 |  | 11.55532 | 3.9663 |  | 11.5371 | 4.0051 |  | 11.53744 | 4.082
|  | 11.53862 | 3.9499 |  | 11.56143 | 4.2971 |  | 11.56133 | 4.3315 |  | 11.57055 | 3.9663 |  | 11.55991 | 4.0051 |  | 11.55265 | 4.0823
|  | 11.55383 | 3.9499 |  | 11.57663 | 4.2971 |  | 11.57653 | 4.3315 |  | 11.59339 | 3.9663 |  | 11.57512 | 4.0051 |  | 11.56785 | 4.082
|  | 11.56903 | 3.9499 |  | 11.59183 | 4.2971 |  | 11.59173 | 4.3315 |  | 11.601 | 3.9663 |  | 11.58273 | 4.0051 |  | 11.58305 | 4.082
|  | 11.58423 | 3.9499 |  | 11.60703 | 4.2971 |  | 11.60693 | 4.3319 |  | 11.61623 | 3.9663 |  | 11.60554 | 4.0051 |  | 11.59825 | 4.082
|  | 11.59943 | 3.9499 |  | 11.62224 | 4.2971 |  | 11.62213 | 4.3319 |  | 11.63145 | 3.9663 |  | 11.61315 | 4.0051 |  | 11.61345 | 4.0823
|  | 11.61464 | 3.9499 |  | 11.63744 | 4.2971 |  | 11.63734 | 4.3322 |  | 11.64668 | 3.9663 |  | 11.63596 | 4.0051 |  | 11.63625 | 4.0823
|  | 11.62224 | 3.9502 |  | 11.65264 | 4.2971 |  | 11.65254 | 4.3319 |  | 11.66191 | 3.9663 |  | 11.64357 | 4.0051 |  | 11.65145 | 4.0823
|  | 11.63744 | 3.9499 |  | 11.66784 | 4.2971 |  | 11.66774 | 4.3322 |  | 11.67714 | 3.9663 |  | 11.66639 | 4.0051 |  | 11.65905 | 4.0823
|  | 11.65264 | 3.9499 |  | 11.68305 | 4.2974 |  | 11.68294 | 4.3322 |  | 11.69237 | 3.9663 |  | 11.67399 | 4.0051 |  | 11.67425 | 4.0823
|  | 11.66784 | 3.9502 |  | 11.69825 | 4.2971 |  | 11.69815 | 4.3322 |  | 11.70759 | 3.9663 |  | 11.6892 | 4.0051 |  | 11.68945 | 4.0823
|  | 11.68305 | 3.9502 |  | 11.71345 | 4.2971 |  | 11.71335 | 4.3322 |  | 11.73043 | 3.9663 |  | 11.70441 | 4.0051 |  | 11.70466 | 4.0823
|  | 11.69825 | 3.9502 |  | 11.72865 | 4.2974 |  | 11.72855 | 4.3322 |  | 11.73805 | 3.9667 |  | 11.71962 | 4.0054 |  | 11.72746 | 4.0823
|  | 11.71345 | 3.9502 |  | 11.74386 | 4.2971 |  | 11.74375 | 4.3322 |  | 11.75327 | 3.9663 |  | 11.73483 | 4.0054 |  | 11.73506 | 4.0823
|  | 11.72865 | 3.9502 |  | 11.75906 | 4.2974 |  | 11.75896 | 4.3322 |  | 11.7685 | 3.9667 |  | 11.75004 | 4.0054 |  | 11.75026 | 4.0823
|  | 11.74386 | 3.9502 |  | 11.77426 | 4.2974 |  | 11.77416 | 4.3325 |  | 11.79134 | 3.9663 |  | 11.76525 | 4.0054 |  | 11.77306 | 4.0823
|  | 11.75906 | 3.9502 |  | 11.78946 | 4.2971 |  | 11.78936 | 4.3325 |  | 11.80657 | 3.9667 |  | 11.78046 | 4.0054 |  | 11.78066 | 4.0823
|  | 11.77426 | 3.9502 |  | 11.80467 | 4.2974 |  | 11.80456 | 4.3325 |  | 11.8218 | 3.9667 |  | 11.79567 | 4.0054 |  | 11.80346 | 4.0823
|  | 11.78946 | 3.9502 |  | 11.81987 | 4.2974 |  | 11.81977 | 4.3325 |  | 11.82941 | 3.9667 |  | 11.81849 | 4.0054 |  | 11.81106 | 4.0823
|  | 11.80467 | 3.9502 |  | 11.83507 | 4.2974 |  | 11.83497 | 4.3328 |  | 11.84464 | 3.9667 |  | 11.82609 | 4.0054 |  | 11.83386 | 4.0823
|  | 11.81987 | 3.9502 |  | 11.85027 | 4.2974 |  | 11.85017 | 4.3328 |  | 11.86747 | 3.9667 |  | 11.84131 | 4.0054 |  | 11.84146 | 4.0823
|  | 11.83507 | 3.9502 |  | 11.86547 | 4.2971 |  | 11.86537 | 4.3328 |  | 11.87509 | 3.9667 |  | 11.86412 | 4.0054 |  | 11.85667 | 4.0823
|  | 11.85027 | 3.9502 |  | 11.88068 | 4.2971 |  | 11.88058 | 4.3328 |  | 11.89032 | 3.9667 |  | 11.87933 | 4.0054 |  | 11.87187 | 4.0823
|  | 11.86547 | 3.9502 |  | 11.89588 | 4.2971 |  | 11.89578 | 4.3328 |  | 11.90554 | 3.9667 |  | 11.88694 | 4.0054 |  | 11.88707 | 4.0823
|  | 11.88068 | 3.9502 |  | 11.91108 | 4.2974 |  | 11.91098 | 4.3328 |  | 11.92077 | 3.9667 |  | 11.90215 | 4.0054 |  | 11.90227 | 4.0823
|  | 11.89588 | 3.9502 |  | 11.92628 | 4.2971 |  | 11.92618 | 4.3331 |  | 11.9436 | 3.9667 |  | 11.91736 | 4.0054 |  | 11.91747 | 4.0823
|  | 11.91108 | 3.9502 |  | 11.94149 | 4.2971 |  | 11.94139 | 4.3331 |  | 11.95122 | 3.9667 |  | 11.94017 | 4.0054 |  | 11.94027 | 4.0823
|  | 11.92628 | 3.9502 |  | 11.95669 | 4.2971 |  | 11.95659 | 4.3331 |  | 11.96644 | 3.9667 |  | 11.94778 | 4.0054 |  | 11.94787 | 4.0823
|  | 11.94149 | 3.9502 |  | 11.97189 | 4.2971 |  | 11.97179 | 4.3331 |  | 11.98167 | 3.9667 |  | 11.96299 | 4.0054 |  | 11.96307 | 4.0823
|  | 11.95669 | 3.9502 |  | 11.98709 | 4.2971 |  | 11.98699 | 4.3331 |  | 11.9969 | 3.967 |  | 11.9782 | 4.0054 |  | 11.97827 | 4.0823
|  | 11.97189 | 3.9505 |  | 12.0023 | 4.2971 |  | 12.00219 | 4.3334 |  | 12.01213 | 3.967 |  | 11.99341 | 4.0054 |  | 11.99347 | 4.0823
|  | 11.98709 | 3.9505 |  | 12.0175 | 4.2971 |  | 12.0174 | 4.3334 |  | 12.03497 | 3.967 |  | 12.00862 | 4.0054 |  | 12.01628 | 4.0823
|  | 12.0023 | 3.9505 |  | 12.0327 | 4.2971 |  | 12.0326 | 4.3334 |  | 12.04258 | 3.967 |  | 12.02383 | 4.0054 |  | 12.03148 | 4.0823
|  | 12.0175 | 3.9505 |  | 12.0479 | 4.2971 |  | 12.0478 | 4.3334 |  | 12.06543 | 3.967 |  | 12.03904 | 4.0054 |  | 12.03908 | 4.0823
|  | 12.0327 | 3.9505 |  | 12.06311 | 4.2971 |  | 12.063 | 4.3334 |  | 12.08066 | 3.967 |  | 12.06186 | 4.0054 |  | 12.05428 | 4.0823
|  | 12.0479 | 3.9505 |  | 12.07831 | 4.2971 |  | 12.07821 | 4.3334 |  | 12.09588 | 3.967 |  | 12.06946 | 4.0054 |  | 12.07708 | 4.0823
|  | 12.06311 | 3.9505 |  | 12.09351 | 4.2971 |  | 12.09341 | 4.3334 |  | 12.1035 | 3.967 |  | 12.08467 | 4.0054 |  | 12.08468 | 4.0823
|  | 12.07831 | 3.9505 |  | 12.10871 | 4.2971 |  | 12.10861 | 4.3337 |  | 12.12634 | 3.967 |  | 12.09988 | 4.0054 |  | 12.09988 | 4.0823
|  | 12.09351 | 3.9508 |  | 12.12392 | 4.2971 |  | 12.12381 | 4.3337 |  | 12.13395 | 3.967 |  | 12.1227 | 4.0054 |  | 12.11508 | 4.0823
|  | 12.10871 | 3.9505 |  | 12.13912 | 4.2971 |  | 12.13901 | 4.3337 |  | 12.14918 | 3.967 |  | 12.13791 | 4.0054 |  | 12.13028 | 4.082
|  | 12.12392 | 3.9508 |  | 12.15432 | 4.2971 |  | 12.15422 | 4.3337 |  | 12.17202 | 3.967 |  | 12.14551 | 4.0054 |  | 12.14549 | 4.0823
|  | 12.13912 | 3.9508 |  | 12.16952 | 4.2971 |  | 12.16942 | 4.3337 |  | 12.18724 | 3.967 |  | 12.16072 | 4.0054 |  | 12.16069 | 4.0823
|  | 12.15432 | 3.9508 |  | 12.18473 | 4.2971 |  | 12.18462 | 4.334 |  | 12.19485 | 3.967 |  | 12.18354 | 4.0054 |  | 12.17589 | 4.0823
|  | 12.16952 | 3.9508 |  | 12.19993 | 4.2971 |  | 12.19982 | 4.334 |  | 12.21008 | 3.967 |  | 12.19875 | 4.0054 |  | 12.19109 | 4.0823
|  | 12.18473 | 3.9508 |  | 12.21513 | 4.2971 |  | 12.21503 | 4.334 |  | 12.22531 | 3.967 |  | 12.21396 | 4.0054 |  | 12.20629 | 4.082
|  | 12.19993 | 3.9508 |  | 12.23033 | 4.2974 |  | 12.23023 | 4.334 |  | 12.24815 | 3.967 |  | 12.22157 | 4.0054 |  | 12.22149 | 4.082
|  | 12.21513 | 3.9508 |  | 12.24553 | 4.2974 |  | 12.24543 | 4.334 |  | 12.26337 | 3.967 |  | 12.23678 | 4.0057 |  | 12.23669 | 4.082
|  | 12.23033 | 3.9508 |  | 12.26074 | 4.2971 |  | 12.26063 | 4.334 |  | 12.27859 | 3.9673 |  | 12.25199 | 4.0054 |  | 12.25189 | 4.082
|  | 12.24553 | 3.9508 |  | 12.27594 | 4.2974 |  | 12.27584 | 4.334 |  | 12.28621 | 3.967 |  | 12.2672 | 4.0057 |  | 12.26709 | 4.082
|  | 12.26074 | 3.9508 |  | 12.29114 | 4.2974 |  | 12.29104 | 4.334 |  | 12.30143 | 3.9673 |  | 12.28241 | 4.0054 |  | 12.28989 | 4.082
|  | 12.27594 | 3.9508 |  | 12.30634 | 4.2974 |  | 12.30624 | 4.334 |  | 12.32427 | 3.9673 |  | 12.29762 | 4.0057 |  | 12.3051 | 4.082
|  | 12.29114 | 3.9508 |  | 12.32155 | 4.2974 |  | 12.32144 | 4.334 |  | 12.3395 | 3.9673 |  | 12.31283 | 4.0057 |  | 12.3203 | 4.082
|  | 12.30634 | 3.9508 |  | 12.33675 | 4.2974 |  | 12.33665 | 4.334 |  | 12.34711 | 3.9673 |  | 12.32804 | 4.0054 |  | 12.3279 | 4.082
|  | 12.32155 | 3.9508 |  | 12.35195 | 4.2974 |  | 12.35185 | 4.3343 |  | 12.36995 | 3.9673 |  | 12.34325 | 4.0054 |  | 12.3507 | 4.082
|  | 12.33675 | 3.9508 |  | 12.36715 | 4.2974 |  | 12.36705 | 4.3343 |  | 12.38518 | 3.9673 |  | 12.35846 | 4.0057 |  | 12.3583 | 4.082
|  | 12.35195 | 3.9508 |  | 12.38236 | 4.2974 |  | 12.38225 | 4.3343 |  | 12.3928 | 3.9673 |  | 12.37367 | 4.0054 |  | 12.3735 | 4.082
|  | 12.36715 | 3.9508 |  | 12.39756 | 4.2974 |  | 12.39746 | 4.3343 |  | 12.41562 | 3.9673 |  | 12.39649 | 4.0057 |  | 12.3887 | 4.082
|  | 12.38236 | 3.9512 |  | 12.41276 | 4.2974 |  | 12.41266 | 4.3343 |  | 12.42323 | 3.9673 |  | 12.40409 | 4.0054 |  | 12.4039 | 4.082
|  | 12.39756 | 3.9512 |  | 12.42796 | 4.2974 |  | 12.42786 | 4.3343 |  | 12.43845 | 3.9673 |  | 12.4193 | 4.0054 |  | 12.4191 | 4.082
|  | 12.41276 | 3.9508 |  | 12.44317 | 4.2974 |  | 12.44306 | 4.3343 |  | 12.45368 | 3.9673 |  | 12.43451 | 4.0057 |  | 12.4343 | 4.082
|  | 12.42796 | 3.9512 |  | 12.45837 | 4.2974 |  | 12.45826 | 4.3343 |  | 12.4689 | 3.9673 |  | 12.44972 | 4.0057 |  | 12.44951 | 4.082
|  | 12.44317 | 3.9512 |  | 12.47357 | 4.2974 |  | 12.47347 | 4.3346 |  | 12.48413 | 3.9676 |  | 12.46493 | 4.0057 |  | 12.47231 | 4.082
|  | 12.45837 | 3.9512 |  | 12.48877 | 4.2974 |  | 12.48867 | 4.3346 |  | 12.49936 | 3.9676 |  | 12.48014 | 4.0057 |  | 12.47991 | 4.082
|  | 12.47357 | 3.9512 |  | 12.50398 | 4.2974 |  | 12.50387 | 4.3343 |  | 12.51458 | 3.9676 |  | 12.49535 | 4.0057 |  | 12.50271 | 4.082
|  | 12.48877 | 3.9512 |  | 12.51918 | 4.2974 |  | 12.51907 | 4.3346 |  | 12.53742 | 3.9676 |  | 12.51056 | 4.0057 |  | 12.51031 | 4.082
|  | 12.50398 | 3.9512 |  | 12.53438 | 4.2974 |  | 12.53428 | 4.3346 |  | 12.54504 | 3.9676 |  | 12.52577 | 4.0057 |  | 12.52551 | 4.082
|  | 12.51918 | 3.9512 |  | 12.54958 | 4.2974 |  | 12.54948 | 4.3346 |  | 12.56026 | 3.9676 |  | 12.54098 | 4.0057 |  | 12.54071 | 4.082
|  | 12.53438 | 3.9512 |  | 12.56479 | 4.2974 |  | 12.56468 | 4.3346 |  | 12.57548 | 3.9676 |  | 12.55619 | 4.0057 |  | 12.55591 | 4.082
|  | 12.54958 | 3.9512 |  | 12.57999 | 4.2974 |  | 12.57988 | 4.3346 |  | 12.59071 | 3.9676 |  | 12.5714 | 4.0057 |  | 12.57111 | 4.082
|  | 12.56479 | 3.9512 |  | 12.59519 | 4.2974 |  | 12.59508 | 4.3346 |  | 12.60594 | 3.9676 |  | 12.58662 | 4.0057 |  | 12.59392 | 4.082
|  | 12.57999 | 3.9512 |  | 12.61039 | 4.2974 |  | 12.61029 | 4.3346 |  | 12.62117 | 3.9676 |  | 12.60183 | 4.0057 |  | 12.60152 | 4.0817
|  | 12.59519 | 3.9512 |  | 12.62559 | 4.2974 |  | 12.62549 | 4.3346 |  | 12.6364 | 3.9676 |  | 12.61704 | 4.0057 |  | 12.61672 | 4.0817
|  | 12.61039 | 3.9515 |  | 12.6408 | 4.2974 |  | 12.64069 | 4.3346 |  | 12.65163 | 3.9676 |  | 12.63225 | 4.0057 |  | 12.63192 | 4.0817
|  | 12.62559 | 3.9515 |  | 12.656 | 4.2974 |  | 12.65589 | 4.3346 |  | 12.67446 | 3.9676 |  | 12.65506 | 4.0057 |  | 12.64712 | 4.0817
|  | 12.6408 | 3.9515 |  | 12.6712 | 4.2974 |  | 12.6711 | 4.3346 |  | 12.68208 | 3.9676 |  | 12.67027 | 4.0057 |  | 12.66992 | 4.0817
|  | 12.656 | 3.9515 |  | 12.6864 | 4.2974 |  | 12.6863 | 4.3346 |  | 12.69731 | 3.9676 |  | 12.67788 | 4.0057 |  | 12.67752 | 4.0817
|  | 12.6712 | 3.9515 |  | 12.70161 | 4.2974 |  | 12.7015 | 4.3346 |  | 12.71254 | 3.9676 |  | 12.70069 | 4.0057 |  | 12.69272 | 4.0817
|  | 12.6864 | 3.9515 |  | 12.71681 | 4.2974 |  | 12.7091 | 4.3346 |  | 12.72777 | 3.9676 |  | 12.7159 | 4.0057 |  | 12.70792 | 4.0817
|  | 12.70161 | 3.9515 |  | 12.73201 | 4.2974 |  | 12.7243 | 4.335 |  | 12.74299 | 3.9676 |  | 12.72351 | 4.0057 |  | 12.73072 | 4.0817
|  | 12.71681 | 3.9515 |  | 12.74721 | 4.2974 |  | 12.73951 | 4.335 |  | 12.75822 | 3.9676 |  | 12.73872 | 4.0057 |  | 12.73833 | 4.0817
|  | 12.73201 | 3.9515 |  | 12.76242 | 4.2974 |  | 12.75471 | 4.335 |  | 12.77345 | 3.9676 |  | 12.75393 | 4.0057 |  | 12.75353 | 4.0817
|  | 12.74721 | 3.9515 |  | 12.77762 | 4.2974 |  | 12.76991 | 4.335 |  | 12.79627 | 3.9676 |  | 12.76914 | 4.0057 |  | 12.77633 | 4.0817
|  | 12.76242 | 3.9515 |  | 12.79282 | 4.2974 |  | 12.78511 | 4.335 |  | 12.80388 | 3.9679 |  | 12.78435 | 4.0057 |  | 12.78393 | 4.0817
|  | 12.77762 | 3.9515 |  | 12.80802 | 4.2974 |  | 12.80032 | 4.335 |  | 12.82672 | 3.9679 |  | 12.80717 | 4.0057 |  | 12.79913 | 4.0817
|  | 12.79282 | 3.9515 |  | 12.82323 | 4.2974 |  | 12.81552 | 4.3353 |  | 12.83434 | 3.9679 |  | 12.81477 | 4.0057 |  | 12.81433 | 4.0817
|  | 12.80802 | 3.9515 |  | 12.83843 | 4.2974 |  | 12.83072 | 4.3353 |  | 12.84957 | 3.9679 |  | 12.83759 | 4.0057 |  | 12.82953 | 4.0817
|  | 12.82323 | 3.9515 |  | 12.85363 | 4.2974 |  | 12.84592 | 4.3353 |  | 12.86479 | 3.9679 |  | 12.84519 | 4.0057 |  | 12.84473 | 4.0817
|  | 12.83843 | 3.9515 |  | 12.86883 | 4.2974 |  | 12.86113 | 4.3353 |  | 12.88002 | 3.9679 |  | 12.8604 | 4.0057 |  | 12.85993 | 4.0817
|  | 12.85363 | 3.9515 |  | 12.88404 | 4.2974 |  | 12.87633 | 4.3353 |  | 12.89524 | 3.9679 |  | 12.87561 | 4.0057 |  | 12.87513 | 4.0817
|  | 12.86883 | 3.9515 |  | 12.89924 | 4.2974 |  | 12.89153 | 4.3353 |  | 12.91047 | 3.9679 |  | 12.89082 | 4.0057 |  | 12.89034 | 4.082
|  | 12.88404 | 3.9518 |  | 12.91444 | 4.2974 |  | 12.90673 | 4.3353 |  | 12.92569 | 3.9679 |  | 12.90603 | 4.0057 |  | 12.90554 | 4.0817
|  | 12.89924 | 3.9515 |  | 12.92964 | 4.2974 |  | 12.92193 | 4.3353 |  | 12.94092 | 3.9679 |  | 12.92124 | 4.0057 |  | 12.92074 | 4.0817
|  | 12.91444 | 3.9518 |  | 12.94485 | 4.2974 |  | 12.93714 | 4.3353 |  | 12.95615 | 3.9679 |  | 12.93645 | 4.0057 |  | 12.93594 | 4.0817
|  | 12.92964 | 3.9515 |  | 12.96005 | 4.2971 |  | 12.95234 | 4.3356 |  | 12.97138 | 3.9679 |  | 12.95167 | 4.0057 |  | 12.95114 | 4.0817
|  | 12.94485 | 3.9518 |  | 12.97525 | 4.2971 |  | 12.96754 | 4.3353 |  | 12.98661 | 3.9679 |  | 12.96688 | 4.0057 |  | 12.96634 | 4.0817
|  | 12.96005 | 3.9518 |  | 12.99045 | 4.2971 |  | 12.98274 | 4.3356 |  | 13.00183 | 3.9682 |  | 12.98209 | 4.0057 |  | 12.98154 | 4.0817
|  | 12.97525 | 3.9518 |  | 13.00566 | 4.2971 |  | 12.99795 | 4.3356 |  | 13.02467 | 3.9682 |  | 12.9973 | 4.0057 |  | 12.99674 | 4.082
|  | 12.99045 | 3.9518 |  | 13.02086 | 4.2971 |  | 13.01315 | 4.3356 |  | 13.03229 | 3.9679 |  | 13.01251 | 4.0057 |  | 13.01954 | 4.082
|  | 13.00566 | 3.9518 |  | 13.03606 | 4.2971 |  | 13.02835 | 4.3356 |  | 13.04751 | 3.9682 |  | 13.02772 | 4.0057 |  | 13.02714 | 4.082
|  | 13.02086 | 3.9518 |  | 13.05126 | 4.2971 |  | 13.04355 | 4.3356 |  | 13.06274 | 3.9682 |  | 13.05053 | 4.0057 |  | 13.04995 | 4.082
|  | 13.03606 | 3.9518 |  | 13.06646 | 4.2971 |  | 13.05876 | 4.3356 |  | 13.08558 | 3.9682 |  | 13.05814 | 4.0057 |  | 13.05755 | 4.082
|  | 13.05126 | 3.9518 |  | 13.08167 | 4.2971 |  | 13.07396 | 4.3356 |  | 13.0932 | 3.9682 |  | 13.07335 | 4.0057 |  | 13.07275 | 4.082
|  | 13.06646 | 3.9521 |  | 13.09687 | 4.2971 |  | 13.08916 | 4.3356 |  | 13.10843 | 3.9682 |  | 13.08856 | 4.0057 |  | 13.09555 | 4.082
|  | 13.08167 | 3.9518 |  | 13.11207 | 4.2971 |  | 13.10436 | 4.3362 |  | 13.12366 | 3.9682 |  | 13.10377 | 4.0057 |  | 13.10315 | 4.082
|  | 13.09687 | 3.9521 |  | 13.12727 | 4.2971 |  | 13.11956 | 4.3362 |  | 13.13888 | 3.9682 |  | 13.12658 | 4.0057 |  | 13.11835 | 4.082
|  | 13.11207 | 3.9521 |  | 13.14248 | 4.2971 |  | 13.13477 | 4.3362 |  | 13.1541 | 3.9682 |  | 13.13419 | 4.0057 |  | 13.13355 | 4.082
|  | 13.12727 | 3.9521 |  | 13.15768 | 4.2968 |  | 13.14997 | 4.3362 |  | 13.16933 | 3.9682 |  | 13.1494 | 4.0057 |  | 13.14875 | 4.082
|  | 13.14248 | 3.9521 |  | 13.17288 | 4.2971 |  | 13.16517 | 4.3362 |  | 13.18456 | 3.9682 |  | 13.16461 | 4.0057 |  | 13.17155 | 4.082
|  | 13.15768 | 3.9521 |  | 13.18808 | 4.2968 |  | 13.18037 | 4.3362 |  | 13.19978 | 3.9682 |  | 13.17982 | 4.0057 |  | 13.17915 | 4.082
|  | 13.17288 | 3.9521 |  | 13.20329 | 4.2968 |  | 13.19558 | 4.3362 |  | 13.215 | 3.9682 |  | 13.19503 | 4.006 |  | 13.19436 | 4.082
|  | 13.18808 | 3.9521 |  | 13.21849 | 4.2968 |  | 13.21078 | 4.3362 |  | 13.23022 | 3.9682 |  | 13.21024 | 4.0057 |  | 13.20956 | 4.082
|  | 13.20329 | 3.9521 |  | 13.23369 | 4.2968 |  | 13.22598 | 4.3362 |  | 13.24545 | 3.9682 |  | 13.22545 | 4.006 |  | 13.22476 | 4.082
|  | 13.21849 | 3.9521 |  | 13.24889 | 4.2968 |  | 13.24118 | 4.3362 |  | 13.26068 | 3.9682 |  | 13.24066 | 4.006 |  | 13.23996 | 4.082
|  | 13.23369 | 3.9521 |  | 13.2641 | 4.2965 |  | 13.25639 | 4.3362 |  | 13.28351 | 3.9682 |  | 13.26348 | 4.0057 |  | 13.26276 | 4.082
|  | 13.24889 | 3.9521 |  | 13.2793 | 4.2965 |  | 13.27159 | 4.3362 |  | 13.29112 | 3.9685 |  | 13.27869 | 4.0057 |  | 13.27796 | 4.082
|  | 13.2641 | 3.9521 |  | 13.2945 | 4.2965 |  | 13.28679 | 4.3362 |  | 13.30634 | 3.9682 |  | 13.28629 | 4.006 |  | 13.29316 | 4.082
|  | 13.2793 | 3.9521 |  | 13.3097 | 4.2965 |  | 13.30199 | 4.3362 |  | 13.32156 | 3.9685 |  | 13.3015 | 4.006 |  | 13.30836 | 4.082
|  | 13.2945 | 3.9521 |  | 13.32491 | 4.2965 |  | 13.3172 | 4.3365 |  | 13.33678 | 3.9685 |  | 13.31672 | 4.006 |  | 13.31596 | 4.082
|  | 13.3097 | 3.9521 |  | 13.34011 | 4.2965 |  | 13.3324 | 4.3362 |  | 13.35201 | 3.9685 |  | 13.33193 | 4.006 |  | 13.33116 | 4.082
|  | 13.32491 | 3.9521 |  | 13.35531 | 4.2965 |  | 13.3476 | 4.3365 |  | 13.36724 | 3.9685 |  | 13.34714 | 4.006 |  | 13.34636 | 4.082
|  | 13.34011 | 3.9521 |  | 13.37051 | 4.2965 |  | 13.3628 | 4.3365 |  | 13.38247 | 3.9685 |  | 13.36235 | 4.006 |  | 13.36156 | 4.082
|  | 13.35531 | 3.9521 |  | 13.38571 | 4.2965 |  | 13.37801 | 4.3365 |  | 13.3977 | 3.9685 |  | 13.37756 | 4.006 |  | 13.38436 | 4.082
|  | 13.37051 | 3.9521 |  | 13.40092 | 4.2965 |  | 13.39321 | 4.3365 |  | 13.41292 | 3.9685 |  | 13.39277 | 4.006 |  | 13.39196 | 4.082
|  | 13.38571 | 3.9521 |  | 13.41612 | 4.2965 |  | 13.40841 | 4.3365 |  | 13.43576 | 3.9685 |  | 13.40798 | 4.006 |  | 13.40717 | 4.082
|  | 13.40092 | 3.9521 |  | 13.43132 | 4.2962 |  | 13.42361 | 4.3365 |  | 13.45099 | 3.9685 |  | 13.43079 | 4.006 |  | 13.42237 | 4.082
|  | 13.41612 | 3.9521 |  | 13.44652 | 4.2962 |  | 13.43882 | 4.3365 |  | 13.46622 | 3.9685 |  | 13.4384 | 4.006 |  | 13.43757 | 4.082
|  | 13.43132 | 3.9524 |  | 13.46173 | 4.2962 |  | 13.45402 | 4.3365 |  | 13.47383 | 3.9685 |  | 13.45361 | 4.006 |  | 13.46036 | 4.082
|  | 13.44652 | 3.9524 |  | 13.47693 | 4.2962 |  | 13.46922 | 4.3368 |  | 13.49667 | 3.9688 |  | 13.47642 | 4.006 |  | 13.47557 | 4.082
|  | 13.46173 | 3.9524 |  | 13.49213 | 4.2962 |  | 13.48442 | 4.3368 |  | 13.50428 | 3.9688 |  | 13.48403 | 4.006 |  | 13.48317 | 4.082
|  | 13.47693 | 3.9524 |  | 13.50733 | 4.2962 |  | 13.49962 | 4.3368 |  | 13.52712 | 3.9685 |  | 13.49924 | 4.006 |  | 13.50597 | 4.082
|  | 13.49213 | 3.9524 |  | 13.52254 | 4.2959 |  | 13.51483 | 4.3368 |  | 13.54235 | 3.9688 |  | 13.51445 | 4.006 |  | 13.52117 | 4.082
|  | 13.50733 | 3.9524 |  | 13.53774 | 4.2962 |  | 13.53003 | 4.3368 |  | 13.54996 | 3.9688 |  | 13.52966 | 4.006 |  | 13.52877 | 4.082
|  | 13.52254 | 3.9524 |  | 13.55294 | 4.2962 |  | 13.54523 | 4.3368 |  | 13.56518 | 3.9688 |  | 13.54487 | 4.006 |  | 13.54397 | 4.082
|  | 13.53774 | 3.9524 |  | 13.56814 | 4.2959 |  | 13.56043 | 4.3368 |  | 13.58802 | 3.9688 |  | 13.56769 | 4.006 |  | 13.56677 | 4.082
|  | 13.55294 | 3.9524 |  | 13.58335 | 4.2959 |  | 13.57564 | 4.3368 |  | 13.59563 | 3.9688 |  | 13.57529 | 4.006 |  | 13.58197 | 4.082
|  | 13.56814 | 3.9524 |  | 13.59855 | 4.2959 |  | 13.59084 | 4.3368 |  | 13.61086 | 3.9688 |  | 13.5905 | 4.006 |  | 13.58957 | 4.082
|  | 13.58335 | 3.9524 |  | 13.61375 | 4.2959 |  | 13.60604 | 4.3368 |  | 13.62609 | 3.9688 |  | 13.60571 | 4.006 |  | 13.60477 | 4.082
|  | 13.59855 | 3.9527 |  | 13.62895 | 4.2959 |  | 13.62124 | 4.3368 |  | 13.64131 | 3.9688 |  | 13.62853 | 4.006 |  | 13.61997 | 4.082
|  | 13.61375 | 3.9524 |  | 13.64416 | 4.2959 |  | 13.63645 | 4.3368 |  | 13.65654 | 3.9688 |  | 13.64374 | 4.006 |  | 13.64278 | 4.082
|  | 13.62895 | 3.9527 |  | 13.65936 | 4.2959 |  | 13.65165 | 4.3368 |  | 13.67177 | 3.9688 |  | 13.65134 | 4.006 |  | 13.65038 | 4.082
|  | 13.64416 | 3.9527 |  | 13.67456 | 4.2959 |  | 13.66685 | 4.3368 |  | 13.6946 | 3.9688 |  | 13.66655 | 4.006 |  | 13.66558 | 4.082
|  | 13.65936 | 3.9527 |  | 13.68976 | 4.2959 |  | 13.68205 | 4.3368 |  | 13.70222 | 3.9688 |  | 13.68176 | 4.006 |  | 13.68838 | 4.082
|  | 13.67456 | 3.9527 |  | 13.70497 | 4.2959 |  | 13.69726 | 4.3368 |  | 13.71745 | 3.9688 |  | 13.69698 | 4.006 |  | 13.69598 | 4.082
|  | 13.68976 | 3.9527 |  | 13.72017 | 4.2959 |  | 13.71246 | 4.3371 |  | 13.73268 | 3.9688 |  | 13.71219 | 4.006 |  | 13.71118 | 4.082
|  | 13.70497 | 3.9527 |  | 13.73537 | 4.2959 |  | 13.72766 | 4.3371 |  | 13.7479 | 3.9688 |  | 13.7274 | 4.006 |  | 13.72638 | 4.082
|  | 13.72017 | 3.9527 |  | 13.75057 | 4.2959 |  | 13.74286 | 4.3371 |  | 13.76313 | 3.9688 |  | 13.74261 | 4.006 |  | 13.74918 | 4.082
|  | 13.73537 | 3.9527 |  | 13.76578 | 4.2959 |  | 13.75807 | 4.3371 |  | 13.78597 | 3.9688 |  | 13.75782 | 4.006 |  | 13.75678 | 4.082
|  | 13.75057 | 3.9527 |  | 13.78098 | 4.2959 |  | 13.77327 | 4.3371 |  | 13.79358 | 3.9688 |  | 13.77303 | 4.006 |  | 13.77199 | 4.082
|  | 13.76578 | 3.9527 |  | 13.79618 | 4.2959 |  | 13.78847 | 4.3371 |  | 13.8088 | 3.9688 |  | 13.78824 | 4.006 |  | 13.78719 | 4.082
|  | 13.78098 | 3.9527 |  | 13.81138 | 4.2959 |  | 13.80367 | 4.3371 |  | 13.83163 | 3.9688 |  | 13.80345 | 4.006 |  | 13.80239 | 4.082
|  | 13.79618 | 3.9527 |  | 13.82658 | 4.2959 |  | 13.81888 | 4.3371 |  | 13.83924 | 3.9691 |  | 13.82626 | 4.006 |  | 13.82519 | 4.0817
|  | 13.81138 | 3.9527 |  | 13.84179 | 4.2959 |  | 13.83408 | 4.3371 |  | 13.85446 | 3.9691 |  | 13.83387 | 4.006 |  | 13.83279 | 4.082
|  | 13.82658 | 3.9527 |  | 13.85699 | 4.2959 |  | 13.84928 | 4.3374 |  | 13.86969 | 3.9691 |  | 13.84908 | 4.0057 |  | 13.84799 | 4.082
|  | 13.84179 | 3.9527 |  | 13.87219 | 4.2959 |  | 13.86448 | 4.3374 |  | 13.89253 | 3.9691 |  | 13.86429 | 4.006 |  | 13.87079 | 4.082
|  | 13.85699 | 3.9527 |  | 13.88739 | 4.2959 |  | 13.87968 | 4.3374 |  | 13.90014 | 3.9691 |  | 13.8795 | 4.006 |  | 13.88599 | 4.0817
|  | 13.87219 | 3.9527 |  | 13.9026 | 4.2959 |  | 13.89489 | 4.3374 |  | 13.91537 | 3.9691 |  | 13.89471 | 4.006 |  | 13.89359 | 4.0817
|  | 13.88739 | 3.9527 |  | 13.9178 | 4.2959 |  | 13.91009 | 4.3374 |  | 13.93059 | 3.9691 |  | 13.90992 | 4.006 |  | 13.90879 | 4.0817
|  | 13.9026 | 3.953 |  | 13.933 | 4.2959 |  | 13.92529 | 4.3374 |  | 13.94582 | 3.9691 |  | 13.92513 | 4.006 |  | 13.924 | 4.0817
|  | 13.9178 | 3.9527 |  | 13.9482 | 4.2962 |  | 13.94049 | 4.3374 |  | 13.96105 | 3.9691 |  | 13.94034 | 4.006 |  | 13.9392 | 4.0817
|  | 13.933 | 3.953 |  | 13.96341 | 4.2959 |  | 13.9557 | 4.3374 |  | 13.98389 | 3.9691 |  | 13.95555 | 4.006 |  | 13.9544 | 4.0817
|  | 13.9482 | 3.953 |  | 13.97861 | 4.2959 |  | 13.9709 | 4.3374 |  | 13.9915 | 3.9691 |  | 13.97076 | 4.0057 |  | 13.9696 | 4.0817
|  | 13.96341 | 3.953 |  | 13.99381 | 4.2962 |  | 13.9861 | 4.3374 |  | 14.00673 | 3.9691 |  | 13.98597 | 4.0057 |  | 13.9924 | 4.0817
|  | 13.97861 | 3.953 |  | 14.00901 | 4.2959 |  | 14.0013 | 4.3374 |  | 14.02195 | 3.9691 |  | 14.00118 | 4.0057 |  | 14.0076 | 4.0817
|  | 13.99381 | 3.953 |  | 14.02422 | 4.2962 |  | 14.01651 | 4.3374 |  | 14.03718 | 3.9691 |  | 14.01639 | 4.0057 |  | 14.0152 | 4.0817
|  | 14.00901 | 3.953 |  | 14.03942 | 4.2962 |  | 14.03171 | 4.3374 |  | 14.05241 | 3.9691 |  | 14.0316 | 4.0057 |  | 14.0304 | 4.0817
|  | 14.02422 | 3.953 |  | 14.05462 | 4.2962 |  | 14.04691 | 4.3374 |  | 14.07525 | 3.9691 |  | 14.05442 | 4.0057 |  | 14.0456 | 4.0817
|  | 14.03942 | 3.953 |  | 14.06982 | 4.2962 |  | 14.06211 | 4.3374 |  | 14.08286 | 3.9691 |  | 14.06203 | 4.0057 |  | 14.0608 | 4.0817
|  | 14.05462 | 3.953 |  | 14.08503 | 4.2962 |  | 14.07732 | 4.3374 |  | 14.09809 | 3.9691 |  | 14.07724 | 4.0057 |  | 14.07601 | 4.0817
|  | 14.06982 | 3.953 |  | 14.10023 | 4.2962 |  | 14.09252 | 4.3377 |  | 14.11332 | 3.9691 |  | 14.09245 | 4.0057 |  | 14.09881 | 4.0817
|  | 14.08503 | 3.953 |  | 14.11543 | 4.2962 |  | 14.10772 | 4.3377 |  | 14.12854 | 3.9691 |  | 14.10766 | 4.0057 |  | 14.11401 | 4.0817
|  | 14.10023 | 3.953 |  | 14.13063 | 4.2962 |  | 14.12292 | 4.3377 |  | 14.14377 | 3.9694 |  | 14.12287 | 4.0057 |  | 14.12161 | 4.0817
|  | 14.11543 | 3.953 |  | 14.14584 | 4.2962 |  | 14.13813 | 4.3377 |  | 14.159 | 3.9694 |  | 14.13808 | 4.0057 |  | 14.13681 | 4.0817
|  | 14.13063 | 3.953 |  | 14.16104 | 4.2962 |  | 14.15333 | 4.3377 |  | 14.17422 | 3.9694 |  | 14.15329 | 4.0057 |  | 14.15201 | 4.0817
|  | 14.14584 | 3.953 |  | 14.17624 | 4.2962 |  | 14.16853 | 4.3377 |  | 14.18945 | 3.9694 |  | 14.1685 | 4.0057 |  | 14.16721 | 4.0817
|  | 14.16104 | 3.953 |  | 14.19144 | 4.2962 |  | 14.18373 | 4.3377 |  | 14.20467 | 3.9694 |  | 14.18371 | 4.0057 |  | 14.18241 | 4.0817
|  | 14.17624 | 3.953 |  | 14.20664 | 4.2962 |  | 14.19893 | 4.3377 |  | 14.2199 | 3.9694 |  | 14.20652 | 4.0057 |  | 14.19761 | 4.0817
|  | 14.19144 | 3.953 |  | 14.22185 | 4.2962 |  | 14.21414 | 4.3377 |  | 14.23513 | 3.9694 |  | 14.21413 | 4.0057 |  | 14.21281 | 4.0817
|  | 14.20664 | 3.953 |  | 14.23705 | 4.2962 |  | 14.22934 | 4.3377 |  | 14.25036 | 3.9694 |  | 14.22934 | 4.0057 |  | 14.22802 | 4.0817
|  | 14.22185 | 3.9533 |  | 14.25225 | 4.2962 |  | 14.24454 | 4.3381 |  | 14.26559 | 3.9694 |  | 14.25216 | 4.0057 |  | 14.25082 | 4.0817
|  | 14.23705 | 3.9533 |  | 14.26745 | 4.2965 |  | 14.25974 | 4.3377 |  | 14.28081 | 3.9694 |  | 14.25976 | 4.0057 |  | 14.25842 | 4.0817
|  | 14.25225 | 3.9533 |  | 14.28266 | 4.2965 |  | 14.27495 | 4.3381 |  | 14.30364 | 3.9694 |  | 14.27497 | 4.0057 |  | 14.28122 | 4.0817
|  | 14.26745 | 3.9533 |  | 14.29786 | 4.2965 |  | 14.29015 | 4.3381 |  | 14.31126 | 3.9694 |  | 14.29018 | 4.0057 |  | 14.28882 | 4.0817
|  | 14.28266 | 3.9533 |  | 14.31306 | 4.2965 |  | 14.30535 | 4.3381 |  | 14.32648 | 3.9694 |  | 14.30539 | 4.0057 |  | 14.30402 | 4.0817
|  | 14.29786 | 3.9533 |  | 14.32826 | 4.2965 |  | 14.32055 | 4.3381 |  | 14.3417 | 3.9694 |  | 14.3206 | 4.0057 |  | 14.31922 | 4.0817
|  | 14.31306 | 3.9533 |  | 14.34347 | 4.2965 |  | 14.33575 | 4.3381 |  | 14.35693 | 3.9694 |  | 14.33581 | 4.0057 |  | 14.33442 | 4.0817
|  | 14.32826 | 3.9533 |  | 14.35867 | 4.2965 |  | 14.35096 | 4.3381 |  | 14.37216 | 3.9698 |  | 14.35102 | 4.0057 |  | 14.34962 | 4.0817
|  | 14.34347 | 3.9533 |  | 14.37387 | 4.2965 |  | 14.36616 | 4.3381 |  | 14.38739 | 3.9694 |  | 14.36623 | 4.0057 |  | 14.37243 | 4.0817
|  | 14.35867 | 3.9533 |  | 14.38907 | 4.2965 |  | 14.38136 | 4.3381 |  | 14.41023 | 3.9698 |  | 14.38144 | 4.0057 |  | 14.38003 | 4.0817
|  | 14.37387 | 3.9533 |  | 14.40428 | 4.2965 |  | 14.39656 | 4.3381 |  | 14.41784 | 3.9698 |  | 14.39665 | 4.0057 |  | 14.39523 | 4.0817
|  | 14.38907 | 3.9533 |  | 14.41948 | 4.2965 |  | 14.41176 | 4.3381 |  | 14.43307 | 3.9698 |  | 14.41186 | 4.0057 |  | 14.41803 | 4.0817
|  | 14.40428 | 3.9533 |  | 14.43468 | 4.2965 |  | 14.42697 | 4.3381 |  | 14.44829 | 3.9698 |  | 14.42708 | 4.0057 |  | 14.42563 | 4.0817
|  | 14.41948 | 3.9533 |  | 14.44988 | 4.2965 |  | 14.44217 | 4.3381 |  | 14.46352 | 3.9698 |  | 14.44229 | 4.0057 |  | 14.44843 | 4.0817
|  | 14.43468 | 3.9533 |  | 14.46509 | 4.2965 |  | 14.45737 | 4.3381 |  | 14.47875 | 3.9698 |  | 14.4575 | 4.0057 |  | 14.45603 | 4.0817
|  | 14.44988 | 3.9533 |  | 14.48029 | 4.2965 |  | 14.47257 | 4.3381 |  | 14.50159 | 3.9698 |  | 14.47271 | 4.0057 |  | 14.47123 | 4.0817
|  | 14.46509 | 3.9533 |  | 14.49549 | 4.2965 |  | 14.48778 | 4.3381 |  | 14.5092 | 3.9698 |  | 14.48792 | 4.0057 |  | 14.48643 | 4.0817
|  | 14.48029 | 3.9533 |  | 14.51069 | 4.2968 |  | 14.50298 | 4.3381 |  | 14.52443 | 3.9698 |  | 14.51073 | 4.0057 |  | 14.50163 | 4.0817
|  | 14.49549 | 3.9533 |  | 14.5259 | 4.2968 |  | 14.51818 | 4.3381 |  | 14.53966 | 3.9698 |  | 14.51834 | 4.0057 |  | 14.51683 | 4.0817
|  | 14.51069 | 3.9533 |  | 14.5411 | 4.2968 |  | 14.53338 | 4.3381 |  | 14.55488 | 3.9698 |  | 14.53355 | 4.0057 |  | 14.53203 | 4.0817
|  | 14.5259 | 3.9533 |  | 14.5563 | 4.2968 |  | 14.54859 | 4.3381 |  | 14.57011 | 3.9698 |  | 14.54876 | 4.0057 |  | 14.54723 | 4.0817
|  | 14.5411 | 3.9536 |  | 14.5715 | 4.2968 |  | 14.56379 | 4.3381 |  | 14.58534 | 3.9698 |  | 14.56397 | 4.0057 |  | 14.56243 | 4.0817
|  | 14.5563 | 3.9536 |  | 14.5867 | 4.2968 |  | 14.57899 | 4.3381 |  | 14.60818 | 3.9698 |  | 14.57918 | 4.0057 |  | 14.58524 | 4.082
|  | 14.5715 | 3.9533 |  | 14.60191 | 4.2968 |  | 14.59419 | 4.3381 |  | 14.6158 | 3.9701 |  | 14.59439 | 4.0057 |  | 14.59284 | 4.0817
|  | 14.5867 | 3.9536 |  | 14.61711 | 4.2968 |  | 14.60939 | 4.3381 |  | 14.63102 | 3.9701 |  | 14.61721 | 4.0057 |  | 14.60804 | 4.0817
|  | 14.60191 | 3.9536 |  | 14.63231 | 4.2968 |  | 14.6246 | 4.3381 |  | 14.64625 | 3.9701 |  | 14.62481 | 4.0057 |  | 14.62324 | 4.0817
|  | 14.61711 | 3.9536 |  | 14.64751 | 4.2971 |  | 14.6398 | 4.3381 |  | 14.66148 | 3.9701 |  | 14.64002 | 4.0057 |  | 14.63844 | 4.082
|  | 14.63231 | 3.9536 |  | 14.66272 | 4.2971 |  | 14.655 | 4.3381 |  | 14.68432 | 3.9701 |  | 14.65523 | 4.0057 |  | 14.65364 | 4.0817
|  | 14.64751 | 3.9536 |  | 14.67792 | 4.2971 |  | 14.6702 | 4.3381 |  | 14.69193 | 3.9701 |  | 14.67044 | 4.0057 |  | 14.66884 | 4.0817
|  | 14.66272 | 3.9536 |  | 14.69312 | 4.2971 |  | 14.68541 | 4.3381 |  | 14.71477 | 3.9701 |  | 14.69326 | 4.0057 |  | 14.68404 | 4.0817
|  | 14.67792 | 3.9536 |  | 14.70832 | 4.2971 |  | 14.70061 | 4.3381 |  | 14.72238 | 3.9701 |  | 14.70086 | 4.0057 |  | 14.69924 | 4.0817
|  | 14.69312 | 3.9536 |  | 14.72353 | 4.2971 |  | 14.71581 | 4.3381 |  | 14.74523 | 3.9701 |  | 14.71607 | 4.0057 |  | 14.71444 | 4.0817
|  | 14.70832 | 3.9536 |  | 14.73873 | 4.2971 |  | 14.73101 | 4.3381 |  | 14.76045 | 3.9701 |  | 14.73128 | 4.0057 |  | 14.73725 | 4.0817
|  | 14.72353 | 3.9536 |  | 14.75393 | 4.2971 |  | 14.74622 | 4.3381 |  | 14.76806 | 3.9701 |  | 14.74649 | 4.0057 |  | 14.74485 | 4.0817
|  | 14.73873 | 3.9536 |  | 14.76913 | 4.2971 |  | 14.76142 | 4.3381 |  | 14.7909 | 3.9701 |  | 14.7617 | 4.0057 |  | 14.76005 | 4.0817
|  | 14.75393 | 3.9536 |  | 14.78434 | 4.2971 |  | 14.77662 | 4.3381 |  | 14.79851 | 3.9701 |  | 14.77691 | 4.0057 |  | 14.77525 | 4.0817
|  | 14.76913 | 3.9536 |  | 14.79954 | 4.2971 |  | 14.79182 | 4.3381 |  | 14.81373 | 3.9701 |  | 14.79973 | 4.0057 |  | 14.79045 | 4.0817
|  | 14.78434 | 3.9536 |  | 14.81474 | 4.2971 |  | 14.80703 | 4.3381 |  | 14.82896 | 3.9701 |  | 14.80734 | 4.0057 |  | 14.80565 | 4.0817
|  | 14.79954 | 3.9539 |  | 14.82994 | 4.2971 |  | 14.82223 | 4.3381 |  | 14.84419 | 3.9701 |  | 14.82255 | 4.0057 |  | 14.82085 | 4.0817
|  | 14.81474 | 3.9539 |  | 14.84515 | 4.2971 |  | 14.83743 | 4.3381 |  | 14.85941 | 3.9701 |  | 14.83776 | 4.0057 |  | 14.83605 | 4.0817
|  | 14.82994 | 3.9536 |  | 14.86035 | 4.2971 |  | 14.85263 | 4.3381 |  | 14.87464 | 3.9701 |  | 14.85297 | 4.0057 |  | 14.85125 | 4.0817
|  | 14.84515 | 3.9539 |  | 14.87555 | 4.2971 |  | 14.86783 | 4.3381 |  | 14.89748 | 3.9701 |  | 14.86818 | 4.0057 |  | 14.86645 | 4.0817
|  | 14.86035 | 3.9539 |  | 14.89075 | 4.2971 |  | 14.88304 | 4.3381 |  | 14.9127 | 3.9701 |  | 14.88339 | 4.0057 |  | 14.88166 | 4.0817
|  | 14.87555 | 3.9539 |  | 14.90596 | 4.2971 |  | 14.89824 | 4.3381 |  | 14.92792 | 3.9701 |  | 14.8986 | 4.0057 |  | 14.90446 | 4.082
|  | 14.89075 | 3.9539 |  | 14.92116 | 4.2971 |  | 14.91344 | 4.3381 |  | 14.94315 | 3.9701 |  | 14.91381 | 4.0057 |  | 14.91206 | 4.0817
|  | 14.90596 | 3.9539 |  | 14.93636 | 4.2971 |  | 14.92864 | 4.3381 |  | 14.95077 | 3.9704 |  | 14.92902 | 4.0057 |  | 14.92726 | 4.0817
|  | 14.92116 | 3.9539 |  | 14.95156 | 4.2971 |  | 14.94384 | 4.3381 |  | 14.97361 | 3.9704 |  | 14.94423 | 4.0057 |  | 14.94246 | 4.0817
|  | 14.93636 | 3.9539 |  | 14.96676 | 4.2971 |  | 14.95905 | 4.3381 |  | 14.98123 | 3.9704 |  | 14.95944 | 4.0057 |  | 14.95766 | 4.0817
|  | 14.95156 | 3.9539 |  | 14.98197 | 4.2971 |  | 14.97425 | 4.3377 |  | 14.99645 | 3.9704 |  | 14.97465 | 4.0057 |  | 14.97286 | 4.0817
|  | 14.96676 | 3.9539 |  | 14.99717 | 4.2974 |  | 14.98945 | 4.3377 |  | 15.01168 | 3.9704 |  | 14.99747 | 4.0057 |  | 14.98806 | 4.0817
|  | 14.98197 | 3.9539 |  | 15.01237 | 4.2974 |  | 15.00465 | 4.3381 |  | 15.02691 | 3.9704 |  | 15.01268 | 4.006 |  | 15.00326 | 4.0817
|  | 14.99717 | 3.9539 |  | 15.02757 | 4.2974 |  | 15.01986 | 4.3377 |  | 15.04213 | 3.9704 |  | 15.02028 | 4.006 |  | 15.01846 | 4.0817
|  | 15.01237 | 3.9539 |  | 15.04278 | 4.2974 |  | 15.03506 | 4.3377 |  | 15.06498 | 3.9704 |  | 15.03549 | 4.0057 |  | 15.03367 | 4.0817
|  | 15.02757 | 3.9539 |  | 15.05798 | 4.2974 |  | 15.05026 | 4.3377 |  | 15.07259 | 3.9704 |  | 15.0507 | 4.006 |  | 15.05647 | 4.0817
|  | 15.04278 | 3.9539 |  | 15.07318 | 4.2978 |  | 15.06546 | 4.3377 |  | 15.09543 | 3.9704 |  | 15.06591 | 4.006 |  | 15.07167 | 4.0817
|  | 15.05798 | 3.9539 |  | 15.08838 | 4.2978 |  | 15.08067 | 4.3377 |  | 15.11066 | 3.9704 |  | 15.08112 | 4.0057 |  | 15.07927 | 4.0817
|  | 15.07318 | 3.9539 |  | 15.10359 | 4.2978 |  | 15.09587 | 4.3377 |  | 15.11827 | 3.9704 |  | 15.09633 | 4.006 |  | 15.09447 | 4.0817
|  | 15.08838 | 3.9539 |  | 15.11879 | 4.2978 |  | 15.11107 | 4.3377 |  | 15.13349 | 3.9704 |  | 15.11154 | 4.006 |  | 15.10967 | 4.0817
|  | 15.10359 | 3.9539 |  | 15.13399 | 4.2978 |  | 15.12627 | 4.3377 |  | 15.14872 | 3.9704 |  | 15.12675 | 4.006 |  | 15.12487 | 4.0817
|  | 15.11879 | 3.9539 |  | 15.14919 | 4.2978 |  | 15.14148 | 4.3377 |  | 15.16395 | 3.9707 |  | 15.14196 | 4.006 |  | 15.14007 | 4.0817
|  | 15.13399 | 3.9539 |  | 15.1644 | 4.2978 |  | 15.15668 | 4.3377 |  | 15.17917 | 3.9704 |  | 15.15717 | 4.006 |  | 15.15527 | 4.0817
|  | 15.14919 | 3.9539 |  | 15.1796 | 4.2981 |  | 15.17188 | 4.3377 |  | 15.1944 | 3.9707 |  | 15.17239 | 4.006 |  | 15.17807 | 4.0817
|  | 15.1644 | 3.9539 |  | 15.1948 | 4.2981 |  | 15.18708 | 4.3374 |  | 15.20963 | 3.9707 |  | 15.1876 | 4.006 |  | 15.19328 | 4.0817
|  | 15.1796 | 3.9539 |  | 15.21 | 4.2981 |  | 15.20229 | 4.3374 |  | 15.22486 | 3.9707 |  | 15.20281 | 4.006 |  | 15.20088 | 4.0817
|  | 15.1948 | 3.9543 |  | 15.22521 | 4.2981 |  | 15.21749 | 4.3374 |  | 15.24008 | 3.9707 |  | 15.21802 | 4.006 |  | 15.21608 | 4.0817
|  | 15.21 | 3.9539 |  | 15.24041 | 4.2984 |  | 15.23269 | 4.3374 |  | 15.26292 | 3.9707 |  | 15.23323 | 4.006 |  | 15.23888 | 4.0817
|  | 15.22521 | 3.9543 |  | 15.25561 | 4.2984 |  | 15.24789 | 4.3374 |  | 15.27053 | 3.9707 |  | 15.25604 | 4.006 |  | 15.24648 | 4.0817
|  | 15.24041 | 3.9543 |  | 15.27081 | 4.2984 |  | 15.2631 | 4.3374 |  | 15.28575 | 3.9707 |  | 15.26365 | 4.006 |  | 15.26168 | 4.0817
|  | 15.25561 | 3.9543 |  | 15.28602 | 4.2984 |  | 15.2783 | 4.3374 |  | 15.3086 | 3.9707 |  | 15.27886 | 4.006 |  | 15.27688 | 4.0817
|  | 15.27081 | 3.9543 |  | 15.29362 | 4.2984 |  | 15.2935 | 4.3374 |  | 15.31621 | 3.9707 |  | 15.29407 | 4.006 |  | 15.29208 | 4.0817
|  | 15.28602 | 3.9543 |  | 15.30882 | 4.2984 |  | 15.3087 | 4.3374 |  | 15.33144 | 3.9707 |  | 15.31688 | 4.006 |  | 15.31488 | 4.0817
|  | 15.30122 | 3.9543 |  | 15.32402 | 4.2984 |  | 15.3239 | 4.3374 |  | 15.34666 | 3.9707 |  | 15.32449 | 4.006 |  | 15.32248 | 4.0817
|  | 15.31642 | 3.9543 |  | 15.33922 | 4.2984 |  | 15.3391 | 4.3374 |  | 15.36189 | 3.9707 |  | 15.3397 | 4.006 |  | 15.33769 | 4.0817
|  | 15.33162 | 3.9543 |  | 15.35443 | 4.2984 |  | 15.35431 | 4.3374 |  | 15.37711 | 3.9707 |  | 15.35491 | 4.006 |  | 15.36049 | 4.0817
|  | 15.34682 | 3.9543 |  | 15.36963 | 4.2987 |  | 15.36951 | 4.3374 |  | 15.39234 | 3.9707 |  | 15.37012 | 4.006 |  | 15.36809 | 4.0817
|  | 15.36203 | 3.9543 |  | 15.38483 | 4.2987 |  | 15.38471 | 4.3374 |  | 15.40757 | 3.9707 |  | 15.38533 | 4.0063 |  | 15.38329 | 4.0817
|  | 15.37723 | 3.9543 |  | 15.40003 | 4.2987 |  | 15.39991 | 4.3374 |  | 15.42279 | 3.9707 |  | 15.40054 | 4.0063 |  | 15.39849 | 4.0817
|  | 15.39243 | 3.9543 |  | 15.41524 | 4.2987 |  | 15.41511 | 4.3374 |  | 15.43802 | 3.9707 |  | 15.41575 | 4.0063 |  | 15.41369 | 4.0817
|  | 15.40763 | 3.9543 |  | 15.43044 | 4.2987 |  | 15.43032 | 4.3374 |  | 15.45325 | 3.9707 |  | 15.43096 | 4.0063 |  | 15.42889 | 4.0817
|  | 15.42284 | 3.9543 |  | 15.44564 | 4.2987 |  | 15.44552 | 4.3374 |  | 15.46848 | 3.9707 |  | 15.44617 | 4.0063 |  | 15.44409 | 4.0817
|  | 15.43804 | 3.9546 |  | 15.46084 | 4.2987 |  | 15.46072 | 4.3374 |  | 15.4837 | 3.971 |  | 15.46138 | 4.0063 |  | 15.45929 | 4.0817
|  | 15.45324 | 3.9546 |  | 15.47605 | 4.2987 |  | 15.47592 | 4.3374 |  | 15.49893 | 3.971 |  | 15.47659 | 4.0063 |  | 15.47449 | 4.0814
|  | 15.46844 | 3.9546 |  | 15.49125 | 4.2987 |  | 15.49112 | 4.3374 |  | 15.51415 | 3.971 |  | 15.4918 | 4.0063 |  | 15.4897 | 4.0817
|  | 15.48365 | 3.9546 |  | 15.50645 | 4.299 |  | 15.50633 | 4.3374 |  | 15.52938 | 3.971 |  | 15.50701 | 4.0063 |  | 15.5049 | 4.0817
|  | 15.49885 | 3.9546 |  | 15.52165 | 4.299 |  | 15.52153 | 4.3374 |  | 15.54461 | 3.971 |  | 15.52222 | 4.0063 |  | 15.5201 | 4.0817
|  | 15.51405 | 3.9543 |  | 15.53685 | 4.299 |  | 15.53673 | 4.3374 |  | 15.55983 | 3.971 |  | 15.53744 | 4.0063 |  | 15.5353 | 4.0817
|  | 15.52925 | 3.9546 |  | 15.55206 | 4.299 |  | 15.55193 | 4.3374 |  | 15.57505 | 3.971 |  | 15.55265 | 4.0063 |  | 15.5505 | 4.0817
|  | 15.54446 | 3.9546 |  | 15.56726 | 4.299 |  | 15.56714 | 4.3374 |  | 15.59028 | 3.971 |  | 15.56786 | 4.0063 |  | 15.5657 | 4.0817
|  | 15.55966 | 3.9546 |  | 15.58246 | 4.299 |  | 15.58234 | 4.3374 |  | 15.60551 | 3.971 |  | 15.58307 | 4.0063 |  | 15.5885 | 4.0817
|  | 15.57486 | 3.9546 |  | 15.59766 | 4.299 |  | 15.59754 | 4.3374 |  | 15.62073 | 3.971 |  | 15.59828 | 4.0063 |  | 15.6037 | 4.0817
|  | 15.59006 | 3.9546 |  | 15.61287 | 4.299 |  | 15.61274 | 4.3374 |  | 15.63596 | 3.9713 |  | 15.62109 | 4.0063 |  | 15.6113 | 4.0817
|  | 15.60527 | 3.9546 |  | 15.62807 | 4.2993 |  | 15.62794 | 4.3374 |  | 15.65118 | 3.971 |  | 15.6287 | 4.0063 |  | 15.62651 | 4.0817
|  | 15.62047 | 3.9546 |  | 15.64327 | 4.2993 |  | 15.64315 | 4.3374 |  | 15.6664 | 3.9713 |  | 15.65151 | 4.0063 |  | 15.64171 | 4.0817
|  | 15.63567 | 3.9546 |  | 15.65847 | 4.2993 |  | 15.65835 | 4.3374 |  | 15.68163 | 3.9713 |  | 15.65912 | 4.0063 |  | 15.65691 | 4.0817
|  | 15.65087 | 3.9546 |  | 15.67368 | 4.2993 |  | 15.67355 | 4.3374 |  | 15.69686 | 3.9713 |  | 15.67433 | 4.0063 |  | 15.67211 | 4.0817
|  | 15.66608 | 3.9546 |  | 15.68888 | 4.2996 |  | 15.68875 | 4.3374 |  | 15.71209 | 3.9713 |  | 15.68954 | 4.0063 |  | 15.68731 | 4.0814
|  | 15.68128 | 3.9546 |  | 15.70408 | 4.2996 |  | 15.70396 | 4.3374 |  | 15.72732 | 3.9713 |  | 15.70475 | 4.0063 |  | 15.70251 | 4.0814
|  | 15.69648 | 3.9546 |  | 15.71928 | 4.2996 |  | 15.71916 | 4.3374 |  | 15.74254 | 3.9713 |  | 15.71996 | 4.0063 |  | 15.71771 | 4.0817
|  | 15.71168 | 3.9546 |  | 15.73449 | 4.2996 |  | 15.73436 | 4.3374 |  | 15.75776 | 3.9713 |  | 15.73517 | 4.0063 |  | 15.73291 | 4.0814
|  | 15.72688 | 3.9546 |  | 15.74969 | 4.2996 |  | 15.74956 | 4.3377 |  | 15.77298 | 3.9713 |  | 15.75038 | 4.0063 |  | 15.74811 | 4.0814
|  | 15.74209 | 3.9546 |  | 15.76489 | 4.2996 |  | 15.76476 | 4.3377 |  | 15.78821 | 3.9713 |  | 15.76559 | 4.0063 |  | 15.77091 | 4.0814
|  | 15.75729 | 3.9546 |  | 15.78009 | 4.2996 |  | 15.77997 | 4.3377 |  | 15.81104 | 3.9713 |  | 15.78841 | 4.0063 |  | 15.77852 | 4.0814
|  | 15.77249 | 3.9546 |  | 15.7953 | 4.2999 |  | 15.79517 | 4.3377 |  | 15.81865 | 3.9713 |  | 15.80362 | 4.0063 |  | 15.79372 | 4.0814
|  | 15.78769 | 3.9546 |  | 15.8105 | 4.2999 |  | 15.81037 | 4.3377 |  | 15.83388 | 3.9713 |  | 15.81122 | 4.0063 |  | 15.80892 | 4.0814
|  | 15.8029 | 3.9546 |  | 15.8257 | 4.2999 |  | 15.82557 | 4.3377 |  | 15.84911 | 3.9713 |  | 15.82643 | 4.0063 |  | 15.82412 | 4.0814
|  | 15.8181 | 3.9546 |  | 15.8409 | 4.2999 |  | 15.84078 | 4.3381 |  | 15.86433 | 3.9713 |  | 15.84164 | 4.0066 |  | 15.83932 | 4.0814
|  | 15.8333 | 3.9546 |  | 15.85611 | 4.3002 |  | 15.85598 | 4.3381 |  | 15.87955 | 3.9713 |  | 15.86446 | 4.0063 |  | 15.85452 | 4.0814
|  | 15.8485 | 3.9546 |  | 15.87131 | 4.3002 |  | 15.87118 | 4.3381 |  | 15.89477 | 3.9716 |  | 15.87206 | 4.0066 |  | 15.87732 | 4.0814
|  | 15.86371 | 3.9546 |  | 15.88651 | 4.3002 |  | 15.88638 | 4.3381 |  | 15.91 | 3.9713 |  | 15.88727 | 4.0066 |  | 15.89252 | 4.0814
|  | 15.87891 | 3.9546 |  | 15.90171 | 4.3002 |  | 15.90158 | 4.3381 |  | 15.92522 | 3.9716 |  | 15.90248 | 4.0066 |  | 15.90772 | 4.0814
|  | 15.89411 | 3.9549 |  | 15.91691 | 4.3002 |  | 15.91679 | 4.3381 |  | 15.94044 | 3.9716 |  | 15.9177 | 4.0066 |  | 15.91532 | 4.0814
|  | 15.90931 | 3.9546 |  | 15.93212 | 4.3002 |  | 15.93199 | 4.3381 |  | 15.95566 | 3.9716 |  | 15.93291 | 4.0066 |  | 15.93053 | 4.0814
|  | 15.92452 | 3.9546 |  | 15.94732 | 4.3002 |  | 15.94719 | 4.3381 |  | 15.97088 | 3.9716 |  | 15.95572 | 4.0066 |  | 15.94573 | 4.0814
|  | 15.93972 | 3.9549 |  | 15.96252 | 4.3002 |  | 15.96239 | 4.3381 |  | 15.98611 | 3.9716 |  | 15.96333 | 4.0066 |  | 15.96093 | 4.0811
|  | 15.95492 | 3.9549 |  | 15.97772 | 4.3005 |  | 15.9776 | 4.3381 |  | 16.00134 | 3.9716 |  | 15.97854 | 4.0066 |  | 15.97613 | 4.0814
|  | 15.97012 | 3.9546 |  | 15.99293 | 4.3005 |  | 15.9928 | 4.3381 |  | 16.01656 | 3.9716 |  | 16.00135 | 4.0066 |  | 15.99893 | 4.0814
|  | 15.98533 | 3.9549 |  | 16.00813 | 4.3005 |  | 16.008 | 4.3381 |  | 16.0394 | 3.9716 |  | 16.00896 | 4.0066 |  | 16.00653 | 4.0811
|  | 16.00053 | 3.9549 |  | 16.02333 | 4.3005 |  | 16.0232 | 4.3384 |  | 16.04701 | 3.9716 |  | 16.03177 | 4.0066 |  | 16.02173 | 4.0811
|  | 16.01573 | 3.9549 |  | 16.03853 | 4.3005 |  | 16.0384 | 4.3384 |  | 16.06224 | 3.9716 |  | 16.04698 | 4.0066 |  | 16.03693 | 4.0811
|  | 16.03093 | 3.9549 |  | 16.05374 | 4.3005 |  | 16.0536 | 4.3384 |  | 16.08508 | 3.9716 |  | 16.05459 | 4.0066 |  | 16.05973 | 4.0811
|  | 16.04614 | 3.9549 |  | 16.06894 | 4.3009 |  | 16.06881 | 4.3384 |  | 16.09269 | 3.9716 |  | 16.0698 | 4.0066 |  | 16.06733 | 4.0811
|  | 16.06134 | 3.9549 |  | 16.08414 | 4.3009 |  | 16.08401 | 4.3384 |  | 16.10791 | 3.9716 |  | 16.08501 | 4.0066 |  | 16.08254 | 4.0814
|  | 16.07654 | 3.9549 |  | 16.09934 | 4.3009 |  | 16.09921 | 4.3387 |  | 16.12314 | 3.9716 |  | 16.10783 | 4.0066 |  | 16.09774 | 4.0811
|  | 16.09174 | 3.9549 |  | 16.11455 | 4.3009 |  | 16.11441 | 4.3387 |  | 16.13837 | 3.9719 |  | 16.11543 | 4.0066 |  | 16.12054 | 4.0811
|  | 16.10695 | 3.9549 |  | 16.12975 | 4.3009 |  | 16.12962 | 4.3387 |  | 16.15359 | 3.9719 |  | 16.13064 | 4.0066 |  | 16.13574 | 4.0811
|  | 16.12215 | 3.9549 |  | 16.14495 | 4.3009 |  | 16.14482 | 4.3387 |  | 16.16881 | 3.9719 |  | 16.14585 | 4.007 |  | 16.14334 | 4.0811
|  | 16.13735 | 3.9549 |  | 16.16015 | 4.3009 |  | 16.16002 | 4.3387 |  | 16.18404 | 3.9719 |  | 16.16106 | 4.007 |  | 16.15854 | 4.0811
|  | 16.15255 | 3.9549 |  | 16.17536 | 4.3009 |  | 16.17522 | 4.3387 |  | 16.19927 | 3.9719 |  | 16.17627 | 4.007 |  | 16.17374 | 4.0811
|  | 16.16775 | 3.9549 |  | 16.19056 | 4.3009 |  | 16.19042 | 4.3387 |  | 16.21449 | 3.9719 |  | 16.19148 | 4.007 |  | 16.18894 | 4.0811
|  | 16.18296 | 3.9552 |  | 16.20576 | 4.3009 |  | 16.20562 | 4.339 |  | 16.22972 | 3.9719 |  | 16.20669 | 4.007 |  | 16.20414 | 4.0811
|  | 16.19816 | 3.9549 |  | 16.22096 | 4.3009 |  | 16.22083 | 4.339 |  | 16.24494 | 3.9719 |  | 16.2219 | 4.007 |  | 16.21935 | 4.0811
|  | 16.21336 | 3.9552 |  | 16.23617 | 4.3012 |  | 16.23603 | 4.339 |  | 16.26017 | 3.9719 |  | 16.24472 | 4.007 |  | 16.23455 | 4.0811
|  | 16.22856 | 3.9549 |  | 16.25137 | 4.3012 |  | 16.25123 | 4.339 |  | 16.27539 | 3.9719 |  | 16.25232 | 4.007 |  | 16.24975 | 4.0811
|  | 16.24377 | 3.9552 |  | 16.26657 | 4.3012 |  | 16.26643 | 4.339 |  | 16.29062 | 3.9719 |  | 16.26753 | 4.007 |  | 16.27255 | 4.0811
|  | 16.25897 | 3.9552 |  | 16.28177 | 4.3012 |  | 16.28163 | 4.339 |  | 16.30585 | 3.9719 |  | 16.29035 | 4.007 |  | 16.28015 | 4.0811
|  | 16.27417 | 3.9552 |  | 16.29698 | 4.3012 |  | 16.29684 | 4.339 |  | 16.32107 | 3.9719 |  | 16.29796 | 4.007 |  | 16.30295 | 4.0811
|  | 16.28937 | 3.9552 |  | 16.31218 | 4.3012 |  | 16.31204 | 4.3393 |  | 16.3363 | 3.9719 |  | 16.31317 | 4.007 |  | 16.31055 | 4.0811
|  | 16.30458 | 3.9552 |  | 16.32738 | 4.3012 |  | 16.32724 | 4.3393 |  | 16.35153 | 3.9719 |  | 16.32838 | 4.007 |  | 16.32575 | 4.0811
|  | 16.31978 | 3.9552 |  | 16.34258 | 4.3015 |  | 16.34244 | 4.3393 |  | 16.36676 | 3.9719 |  | 16.35119 | 4.007 |  | 16.34855 | 4.0811
|  | 16.33498 | 3.9552 |  | 16.35778 | 4.3015 |  | 16.35765 | 4.3393 |  | 16.38198 | 3.9719 |  | 16.3588 | 4.007 |  | 16.35615 | 4.0811
|  | 16.35018 | 3.9552 |  | 16.37299 | 4.3015 |  | 16.37285 | 4.3393 |  | 16.39721 | 3.9719 |  | 16.37401 | 4.007 |  | 16.37896 | 4.0811
|  | 16.36539 | 3.9552 |  | 16.38819 | 4.3015 |  | 16.38805 | 4.3393 |  | 16.41243 | 3.9719 |  | 16.38922 | 4.007 |  | 16.39416 | 4.0811
|  | 16.38059 | 3.9552 |  | 16.40339 | 4.3015 |  | 16.40325 | 4.3393 |  | 16.42765 | 3.9719 |  | 16.40443 | 4.007 |  | 16.40176 | 4.0811
|  | 16.39579 | 3.9552 |  | 16.41859 | 4.3015 |  | 16.41845 | 4.3393 |  | 16.44288 | 3.9719 |  | 16.41964 | 4.007 |  | 16.42456 | 4.0811
|  | 16.41099 | 3.9552 |  | 16.4338 | 4.3015 |  | 16.43366 | 4.3393 |  | 16.4581 | 3.9719 |  | 16.43485 | 4.007 |  | 16.43976 | 4.0811
|  | 16.4262 | 3.9552 |  | 16.449 | 4.3015 |  | 16.44886 | 4.3396 |  | 16.48095 | 3.9719 |  | 16.45006 | 4.007 |  | 16.44736 | 4.0811
|  | 16.4414 | 3.9552 |  | 16.4642 | 4.3015 |  | 16.46406 | 4.3396 |  | 16.48856 | 3.9719 |  | 16.46527 | 4.007 |  | 16.46256 | 4.0811
|  | 16.4566 | 3.9552 |  | 16.4794 | 4.3015 |  | 16.47926 | 4.3396 |  | 16.50378 | 3.9719 |  | 16.48048 | 4.007 |  | 16.48536 | 4.0811
|  | 16.4718 | 3.9552 |  | 16.49461 | 4.3015 |  | 16.49447 | 4.3396 |  | 16.51901 | 3.9722 |  | 16.49569 | 4.0073 |  | 16.49296 | 4.0811
|  | 16.48701 | 3.9552 |  | 16.50981 | 4.3015 |  | 16.50967 | 4.3399 |  | 16.53424 | 3.9722 |  | 16.5109 | 4.0073 |  | 16.51576 | 4.0811
|  | 16.50221 | 3.9552 |  | 16.52501 | 4.3015 |  | 16.52487 | 4.3399 |  | 16.54947 | 3.9722 |  | 16.52611 | 4.0073 |  | 16.52337 | 4.0811
|  | 16.51741 | 3.9552 |  | 16.54021 | 4.3015 |  | 16.54007 | 4.3399 |  | 16.5647 | 3.9722 |  | 16.54132 | 4.0073 |  | 16.53857 | 4.0811
|  | 16.53261 | 3.9552 |  | 16.55542 | 4.3015 |  | 16.55527 | 4.3399 |  | 16.57993 | 3.9722 |  | 16.55653 | 4.0073 |  | 16.56137 | 4.0811
|  | 16.54781 | 3.9552 |  | 16.57062 | 4.3015 |  | 16.57048 | 4.3399 |  | 16.59515 | 3.9722 |  | 16.57174 | 4.0073 |  | 16.56897 | 4.0811
|  | 16.56302 | 3.9552 |  | 16.58582 | 4.3018 |  | 16.58568 | 4.3399 |  | 16.61038 | 3.9722 |  | 16.58695 | 4.0073 |  | 16.58417 | 4.0811
|  | 16.57822 | 3.9552 |  | 16.60102 | 4.3015 |  | 16.60088 | 4.3399 |  | 16.62561 | 3.9722 |  | 16.60216 | 4.0073 |  | 16.59937 | 4.0811
|  | 16.59342 | 3.9552 |  | 16.61623 | 4.3018 |  | 16.61608 | 4.3399 |  | 16.64084 | 3.9722 |  | 16.62498 | 4.0073 |  | 16.61457 | 4.0811
|  | 16.60862 | 3.9552 |  | 16.63143 | 4.3015 |  | 16.63129 | 4.3402 |  | 16.65607 | 3.9722 |  | 16.63258 | 4.0073 |  | 16.62977 | 4.0811
|  | 16.62383 | 3.9552 |  | 16.64663 | 4.3018 |  | 16.64649 | 4.3402 |  | 16.67129 | 3.9722 |  | 16.64779 | 4.0073 |  | 16.64497 | 4.0811
|  | 16.63903 | 3.9552 |  | 16.66183 | 4.3018 |  | 16.66169 | 4.3402 |  | 16.68652 | 3.9722 |  | 16.66301 | 4.0073 |  | 16.66778 | 4.0811
|  | 16.65423 | 3.9552 |  | 16.67704 | 4.3018 |  | 16.67689 | 4.3402 |  | 16.70174 | 3.9722 |  | 16.67822 | 4.0073 |  | 16.67538 | 4.0811
|  | 16.66943 | 3.9552 |  | 16.69224 | 4.3018 |  | 16.6921 | 4.3402 |  | 16.71697 | 3.9722 |  | 16.69343 | 4.0073 |  | 16.69818 | 4.0811
|  | 16.68464 | 3.9552 |  | 16.70744 | 4.3018 |  | 16.7073 | 4.3405 |  | 16.73219 | 3.9722 |  | 16.71624 | 4.0073 |  | 16.70578 | 4.0811
|  | 16.69984 | 3.9552 |  | 16.72264 | 4.3018 |  | 16.7225 | 4.3405 |  | 16.74742 | 3.9722 |  | 16.72385 | 4.0073 |  | 16.72858 | 4.0811
|  | 16.71504 | 3.9552 |  | 16.73784 | 4.3018 |  | 16.7377 | 4.3405 |  | 16.76265 | 3.9722 |  | 16.73906 | 4.0076 |  | 16.73618 | 4.0811
|  | 16.73024 | 3.9552 |  | 16.75305 | 4.3018 |  | 16.7529 | 4.3405 |  | 16.77788 | 3.9722 |  | 16.75427 | 4.0076 |  | 16.75138 | 4.0811
|  | 16.74545 | 3.9552 |  | 16.76825 | 4.3018 |  | 16.76811 | 4.3405 |  | 16.7931 | 3.9725 |  | 16.76948 | 4.0076 |  | 16.76658 | 4.0811
|  | 16.76065 | 3.9555 |  | 16.78345 | 4.3021 |  | 16.78331 | 4.3405 |  | 16.80833 | 3.9725 |  | 16.78469 | 4.0076 |  | 16.78178 | 4.0811
|  | 16.77585 | 3.9552 |  | 16.79865 | 4.3021 |  | 16.79851 | 4.3405 |  | 16.82356 | 3.9725 |  | 16.7999 | 4.0076 |  | 16.79698 | 4.0811
|  | 16.79105 | 3.9552 |  | 16.81386 | 4.3021 |  | 16.81371 | 4.3405 |  | 16.83878 | 3.9725 |  | 16.82271 | 4.0076 |  | 16.81218 | 4.0811
|  | 16.80626 | 3.9552 |  | 16.82906 | 4.3021 |  | 16.82891 | 4.3408 |  | 16.854 | 3.9725 |  | 16.83032 | 4.0076 |  | 16.82739 | 4.0811
|  | 16.82146 | 3.9555 |  | 16.84426 | 4.3021 |  | 16.84412 | 4.3408 |  | 16.86923 | 3.9725 |  | 16.85314 | 4.0076 |  | 16.84259 | 4.0811
|  | 16.83666 | 3.9552 |  | 16.85946 | 4.3021 |  | 16.85932 | 4.3408 |  | 16.88446 | 3.9725 |  | 16.86074 | 4.0076 |  | 16.85779 | 4.0811
|  | 16.85186 | 3.9552 |  | 16.87467 | 4.3021 |  | 16.87452 | 4.3408 |  | 16.89968 | 3.9725 |  | 16.87595 | 4.0076 |  | 16.87299 | 4.0811
|  | 16.86707 | 3.9555 |  | 16.88987 | 4.3021 |  | 16.88972 | 4.3412 |  | 16.91491 | 3.9725 |  | 16.89116 | 4.0076 |  | 16.89579 | 4.0811
|  | 16.88227 | 3.9555 |  | 16.90507 | 4.3021 |  | 16.90492 | 4.3412 |  | 16.93014 | 3.9725 |  | 16.90637 | 4.0076 |  | 16.91099 | 4.0811
|  | 16.89747 | 3.9555 |  | 16.92027 | 4.3021 |  | 16.92013 | 4.3412 |  | 16.94536 | 3.9725 |  | 16.92158 | 4.0076 |  | 16.91859 | 4.0811
|  | 16.91267 | 3.9555 |  | 16.93548 | 4.3021 |  | 16.93533 | 4.3412 |  | 16.96058 | 3.9725 |  | 16.93679 | 4.0076 |  | 16.93379 | 4.0811
|  | 16.92787 | 3.9555 |  | 16.95068 | 4.3021 |  | 16.95053 | 4.3412 |  | 16.97581 | 3.9725 |  | 16.952 | 4.0076 |  | 16.95659 | 4.0811
|  | 16.94308 | 3.9552 |  | 16.96588 | 4.3021 |  | 16.96573 | 4.3412 |  | 16.99103 | 3.9725 |  | 16.97482 | 4.0076 |  | 16.9642 | 4.0811
|  | 16.95828 | 3.9555 |  | 16.98108 | 4.3021 |  | 16.98093 | 4.3412 |  | 17.00626 | 3.9725 |  | 16.98242 | 4.0076 |  | 16.9794 | 4.0811
|  | 16.97348 | 3.9555 |  | 16.99629 | 4.3021 |  | 16.99614 | 4.3415 |  | 17.02149 | 3.9725 |  | 16.99763 | 4.0076 |  | 16.9946 | 4.0814
|  | 16.98868 | 3.9555 |  | 17.01149 | 4.3021 |  | 17.01134 | 4.3415 |  | 17.04434 | 3.9725 |  | 17.01284 | 4.0079 |  | 17.0174 | 4.0814
|  | 17.00389 | 3.9555 |  | 17.02669 | 4.3021 |  | 17.02654 | 4.3415 |  | 17.05195 | 3.9725 |  | 17.02806 | 4.0079 |  | 17.0326 | 4.0814
|  | 17.01909 | 3.9555 |  | 17.04189 | 4.3021 |  | 17.04174 | 4.3415 |  | 17.07479 | 3.9725 |  | 17.04327 | 4.0079 |  | 17.0478 | 4.0814
|  | 17.03429 | 3.9555 |  | 17.0571 | 4.3021 |  | 17.05694 | 4.3415 |  | 17.0824 | 3.9725 |  | 17.05848 | 4.0079 |  | 17.0554 | 4.0814
|  | 17.04949 | 3.9555 |  | 17.0723 | 4.3024 |  | 17.07215 | 4.3415 |  | 17.09763 | 3.9725 |  | 17.08129 | 4.0079 |  | 17.0706 | 4.0814
|  | 17.0647 | 3.9555 |  | 17.0875 | 4.3024 |  | 17.08735 | 4.3415 |  | 17.11286 | 3.9725 |  | 17.0889 | 4.0079 |  | 17.0858 | 4.0814
|  | 17.0799 | 3.9555 |  | 17.1027 | 4.3024 |  | 17.10255 | 4.3415 |  | 17.12809 | 3.9725 |  | 17.11171 | 4.0079 |  | 17.101 | 4.0814
|  | 17.0951 | 3.9555 |  | 17.1179 | 4.3024 |  | 17.11775 | 4.3418 |  | 17.14332 | 3.9725 |  | 17.11932 | 4.0079 |  | 17.11621 | 4.0814
|  | 17.1103 | 3.9555 |  | 17.13311 | 4.3024 |  | 17.13296 | 4.3418 |  | 17.15855 | 3.9729 |  | 17.13453 | 4.0079 |  | 17.13901 | 4.0814
|  | 17.12551 | 3.9555 |  | 17.14831 | 4.3024 |  | 17.14816 | 4.3418 |  | 17.17377 | 3.9729 |  | 17.14974 | 4.0079 |  | 17.14661 | 4.0814
|  | 17.14071 | 3.9555 |  | 17.16351 | 4.3024 |  | 17.16336 | 4.3418 |  | 17.18899 | 3.9729 |  | 17.17255 | 4.0079 |  | 17.16181 | 4.0814
|  | 17.15591 | 3.9555 |  | 17.17871 | 4.3024 |  | 17.17856 | 4.3418 |  | 17.20422 | 3.9729 |  | 17.18776 | 4.0082 |  | 17.17701 | 4.0814
|  | 17.17111 | 3.9555 |  | 17.19392 | 4.3024 |  | 17.19376 | 4.3418 |  | 17.21944 | 3.9729 |  | 17.19537 | 4.0082 |  | 17.19981 | 4.0814
|  | 17.18632 | 3.9555 |  | 17.20912 | 4.3024 |  | 17.20896 | 4.3418 |  | 17.24229 | 3.9729 |  | 17.21058 | 4.0082 |  | 17.21501 | 4.0814
|  | 17.20152 | 3.9555 |  | 17.22432 | 4.3024 |  | 17.22417 | 4.3418 |  | 17.2499 | 3.9729 |  | 17.22579 | 4.0082 |  | 17.22261 | 4.0814
|  | 17.21672 | 3.9555 |  | 17.23952 | 4.3024 |  | 17.23937 | 4.3421 |  | 17.26513 | 3.9729 |  | 17.241 | 4.0082 |  | 17.24541 | 4.0814
|  | 17.23192 | 3.9555 |  | 17.25473 | 4.3024 |  | 17.25457 | 4.3421 |  | 17.28036 | 3.9729 |  | 17.25621 | 4.0082 |  | 17.26062 | 4.0814
|  | 17.24713 | 3.9555 |  | 17.26993 | 4.3024 |  | 17.26977 | 4.3421 |  | 17.29558 | 3.9729 |  | 17.27142 | 4.0082 |  | 17.26822 | 4.0814
|  | 17.26233 | 3.9555 |  | 17.28513 | 4.3024 |  | 17.28497 | 4.3421 |  | 17.31081 | 3.9729 |  | 17.28663 | 4.0082 |  | 17.28342 | 4.0817
|  | 17.27753 | 3.9555 |  | 17.30033 | 4.3024 |  | 17.30018 | 4.3421 |  | 17.32603 | 3.9729 |  | 17.30184 | 4.0082 |  | 17.30622 | 4.0817
|  | 17.29273 | 3.9555 |  | 17.31554 | 4.3024 |  | 17.31538 | 4.3424 |  | 17.34126 | 3.9729 |  | 17.31705 | 4.0082 |  | 17.31382 | 4.0817
|  | 17.30793 | 3.9555 |  | 17.33074 | 4.3027 |  | 17.33058 | 4.3424 |  | 17.35649 | 3.9729 |  | 17.33987 | 4.0082 |  | 17.32902 | 4.0817
|  | 17.32314 | 3.9555 |  | 17.34594 | 4.3027 |  | 17.34578 | 4.3424 |  | 17.37171 | 3.9729 |  | 17.34747 | 4.0082 |  | 17.34422 | 4.0817
|  | 17.33834 | 3.9555 |  | 17.36114 | 4.3024 |  | 17.36099 | 4.3424 |  | 17.38694 | 3.9729 |  | 17.36268 | 4.0082 |  | 17.36702 | 4.0817
|  | 17.35354 | 3.9555 |  | 17.37635 | 4.3027 |  | 17.37619 | 4.3424 |  | 17.40977 | 3.9729 |  | 17.37789 | 4.0082 |  | 17.37462 | 4.0817
|  | 17.36874 | 3.9555 |  | 17.39155 | 4.3027 |  | 17.39139 | 4.3424 |  | 17.425 | 3.9732 |  | 17.40071 | 4.0082 |  | 17.38982 | 4.0817
|  | 17.38395 | 3.9555 |  | 17.40675 | 4.3027 |  | 17.40659 | 4.3424 |  | 17.44022 | 3.9732 |  | 17.40832 | 4.0082 |  | 17.40502 | 4.0817
|  | 17.39915 | 3.9555 |  | 17.42195 | 4.3027 |  | 17.42179 | 4.3427 |  | 17.44783 | 3.9732 |  | 17.43113 | 4.0082 |  | 17.42023 | 4.0817
|  | 17.41435 | 3.9555 |  | 17.43716 | 4.3027 |  | 17.437 | 4.3427 |  | 17.46306 | 3.9732 |  | 17.43874 | 4.0085 |  | 17.43543 | 4.0817
|  | 17.42955 | 3.9555 |  | 17.45236 | 4.3027 |  | 17.4522 | 4.3427 |  | 17.47828 | 3.9732 |  | 17.45395 | 4.0085 |  | 17.45823 | 4.0817
|  | 17.44476 | 3.9555 |  | 17.46756 | 4.3027 |  | 17.4674 | 4.343 |  | 17.49351 | 3.9732 |  | 17.47676 | 4.0085 |  | 17.46583 | 4.0817
|  | 17.45996 | 3.9555 |  | 17.48276 | 4.3027 |  | 17.4826 | 4.343 |  | 17.50874 | 3.9732 |  | 17.48437 | 4.0085 |  | 17.48863 | 4.0817
|  | 17.47516 | 3.9555 |  | 17.49796 | 4.3027 |  | 17.4978 | 4.343 |  | 17.52396 | 3.9732 |  | 17.49958 | 4.0085 |  | 17.49623 | 4.0817
|  | 17.49036 | 3.9555 |  | 17.51317 | 4.3027 |  | 17.513 | 4.343 |  | 17.53919 | 3.9732 |  | 17.51479 | 4.0085 |  | 17.51143 | 4.0817
|  | 17.50557 | 3.9555 |  | 17.52837 | 4.3027 |  | 17.52821 | 4.343 |  | 17.55442 | 3.9732 |  | 17.53 | 4.0085 |  | 17.52663 | 4.0817
|  | 17.52077 | 3.9555 |  | 17.54357 | 4.3027 |  | 17.54341 | 4.343 |  | 17.56964 | 3.9732 |  | 17.55281 | 4.0085 |  | 17.54183 | 4.0817
|  | 17.53597 | 3.9555 |  | 17.55877 | 4.3027 |  | 17.55861 | 4.343 |  | 17.58487 | 3.9732 |  | 17.56042 | 4.0085 |  | 17.54943 | 4.0817
|  | 17.55117 | 3.9555 |  | 17.57398 | 4.3027 |  | 17.57381 | 4.3433 |  | 17.6001 | 3.9732 |  | 17.57563 | 4.0085 |  | 17.56464 | 4.0817
|  | 17.56638 | 3.9555 |  | 17.58918 | 4.3027 |  | 17.58901 | 4.3433 |  | 17.61532 | 3.9732 |  | 17.59084 | 4.0085 |  | 17.57984 | 4.0817
|  | 17.58158 | 3.9555 |  | 17.60438 | 4.3027 |  | 17.60421 | 4.3436 |  | 17.63055 | 3.9732 |  | 17.60605 | 4.0085 |  | 17.59504 | 4.0817
|  | 17.59678 | 3.9555 |  | 17.61958 | 4.3027 |  | 17.61941 | 4.3433 |  | 17.64578 | 3.9732 |  | 17.62126 | 4.0085 |  | 17.61024 | 4.0817
|  | 17.61198 | 3.9555 |  | 17.63479 | 4.3027 |  | 17.63462 | 4.3436 |  | 17.66101 | 3.9732 |  | 17.63647 | 4.0088 |  | 17.62544 | 4.0817
|  | 17.62719 | 3.9555 |  | 17.64999 | 4.3027 |  | 17.64982 | 4.3436 |  | 17.67623 | 3.9732 |  | 17.65168 | 4.0088 |  | 17.64824 | 4.0817
|  | 17.64239 | 3.9555 |  | 17.66519 | 4.3027 |  | 17.66502 | 4.3436 |  | 17.69908 | 3.9732 |  | 17.66689 | 4.0088 |  | 17.65584 | 4.0817
|  | 17.65759 | 3.9555 |  | 17.68039 | 4.3027 |  | 17.68022 | 4.3436 |  | 17.70669 | 3.9732 |  | 17.6821 | 4.0088 |  | 17.67104 | 4.0817
|  | 17.67279 | 3.9555 |  | 17.6956 | 4.3027 |  | 17.69543 | 4.3436 |  | 17.72192 | 3.9732 |  | 17.69731 | 4.0088 |  | 17.69384 | 4.0817
|  | 17.68799 | 3.9558 |  | 17.7108 | 4.3027 |  | 17.71063 | 4.3436 |  | 17.73714 | 3.9732 |  | 17.71252 | 4.0088 |  | 17.70144 | 4.0817
|  | 17.7032 | 3.9555 |  | 17.726 | 4.3027 |  | 17.72583 | 4.3436 |  | 17.75237 | 3.9732 |  | 17.73534 | 4.0088 |  | 17.72424 | 4.0817
|  | 17.7184 | 3.9555 |  | 17.7412 | 4.3027 |  | 17.74103 | 4.3436 |  | 17.7676 | 3.9732 |  | 17.75055 | 4.0088 |  | 17.73944 | 4.0817
|  | 17.7336 | 3.9555 |  | 17.75641 | 4.3027 |  | 17.75623 | 4.3436 |  | 17.78282 | 3.9732 |  | 17.75815 | 4.0088 |  | 17.74704 | 4.0817
|  | 17.7488 | 3.9558 |  | 17.77161 | 4.3027 |  | 17.77144 | 4.3439 |  | 17.79805 | 3.9735 |  | 17.77337 | 4.0088 |  | 17.76984 | 4.0817
|  | 17.76401 | 3.9555 |  | 17.78681 | 4.3027 |  | 17.78664 | 4.3439 |  | 17.81328 | 3.9735 |  | 17.78858 | 4.0088 |  | 17.77745 | 4.0817
|  | 17.77921 | 3.9555 |  | 17.80201 | 4.3027 |  | 17.80184 | 4.3439 |  | 17.82851 | 3.9735 |  | 17.80379 | 4.0088 |  | 17.79265 | 4.0817
|  | 17.79441 | 3.9555 |  | 17.81722 | 4.3027 |  | 17.81704 | 4.3439 |  | 17.84373 | 3.9735 |  | 17.819 | 4.0088 |  | 17.80785 | 4.0817
|  | 17.80961 | 3.9555 |  | 17.83242 | 4.3027 |  | 17.83225 | 4.3439 |  | 17.86657 | 3.9735 |  | 17.83421 | 4.0088 |  | 17.82305 | 4.0817
|  | 17.82482 | 3.9555 |  | 17.84762 | 4.3027 |  | 17.84745 | 4.3439 |  | 17.87418 | 3.9735 |  | 17.84942 | 4.0088 |  | 17.83825 | 4.0817
|  | 17.84002 | 3.9555 |  | 17.86282 | 4.3027 |  | 17.86265 | 4.3439 |  | 17.88941 | 3.9735 |  | 17.86463 | 4.0088 |  | 17.85345 | 4.0817
|  | 17.85522 | 3.9558 |  | 17.87802 | 4.3027 |  | 17.87785 | 4.3443 |  | 17.90463 | 3.9735 |  | 17.87984 | 4.0088 |  | 17.86865 | 4.0817
|  | 17.87042 | 3.9555 |  | 17.89323 | 4.3027 |  | 17.89305 | 4.3443 |  | 17.91986 | 3.9735 |  | 17.89505 | 4.0088 |  | 17.88385 | 4.0817
|  | 17.88563 | 3.9558 |  | 17.90843 | 4.303 |  | 17.90826 | 4.3443 |  | 17.93509 | 3.9735 |  | 17.91026 | 4.0088 |  | 17.89905 | 4.0817
|  | 17.90083 | 3.9558 |  | 17.92363 | 4.303 |  | 17.92346 | 4.3443 |  | 17.95032 | 3.9735 |  | 17.92547 | 4.0091 |  | 17.91425 | 4.0817
|  | 17.91603 | 3.9558 |  | 17.93883 | 4.303 |  | 17.93866 | 4.3443 |  | 17.96555 | 3.9738 |  | 17.94068 | 4.0088 |  | 17.92946 | 4.0817
|  | 17.93123 | 3.9558 |  | 17.95404 | 4.303 |  | 17.95386 | 4.3443 |  | 17.98078 | 3.9735 |  | 17.95589 | 4.0091 |  | 17.95226 | 4.0817
|  | 17.94644 | 3.9558 |  | 17.96924 | 4.303 |  | 17.96907 | 4.3443 |  | 17.99601 | 3.9735 |  | 17.9711 | 4.0091 |  | 17.95986 | 4.0817
|  | 17.96164 | 3.9558 |  | 17.98444 | 4.303 |  | 17.98427 | 4.3446 |  | 18.01123 | 3.9738 |  | 17.98631 | 4.0091 |  | 17.97506 | 4.0817
|  | 17.97684 | 3.9558 |  | 17.99964 | 4.303 |  | 17.99947 | 4.3446 |  | 18.03407 | 3.9735 |  | 18.00152 | 4.0091 |  | 17.99026 | 4.0817
|  | 17.99204 | 3.9558 |  | 18.01485 | 4.303 |  | 18.01467 | 4.3446 |  | 18.04168 | 3.9738 |  | 18.01673 | 4.0091 |  | 18.00546 | 4.0817
|  | 18.00725 | 3.9558 |  | 18.03005 | 4.303 |  | 18.02988 | 4.3446 |  | 18.06453 | 3.9738 |  | 18.03955 | 4.0091 |  | 18.02066 | 4.0817
|  | 18.02245 | 3.9558 |  | 18.04525 | 4.303 |  | 18.04508 | 4.3446 |  | 18.07214 | 3.9735 |  | 18.04715 | 4.0091 |  | 18.03586 | 4.0817
|  | 18.03765 | 3.9558 |  | 18.06045 | 4.303 |  | 18.06028 | 4.3446 |  | 18.08736 | 3.9738 |  | 18.06236 | 4.0091 |  | 18.05106 | 4.0817
|  | 18.05285 | 3.9558 |  | 18.07566 | 4.303 |  | 18.07548 | 4.3446 |  | 18.1102 | 3.9738 |  | 18.07757 | 4.0091 |  | 18.07386 | 4.0817
|  | 18.06805 | 3.9558 |  | 18.09086 | 4.3027 |  | 18.09068 | 4.3446 |  | 18.11782 | 3.9738 |  | 18.09278 | 4.0091 |  | 18.08147 | 4.0814
|  | 18.08326 | 3.9558 |  | 18.10606 | 4.303 |  | 18.10588 | 4.3449 |  | 18.13304 | 3.9738 |  | 18.10799 | 4.0091 |  | 18.09667 | 4.0817
|  | 18.09846 | 3.9558 |  | 18.12126 | 4.3027 |  | 18.12109 | 4.3449 |  | 18.14826 | 3.9738 |  | 18.1232 | 4.0091 |  | 18.11187 | 4.0817
|  | 18.11366 | 3.9558 |  | 18.13647 | 4.3027 |  | 18.13629 | 4.3449 |  | 18.16349 | 3.9738 |  | 18.13842 | 4.0091 |  | 18.12707 | 4.0814
|  | 18.12886 | 3.9558 |  | 18.15167 | 4.3027 |  | 18.15149 | 4.3449 |  | 18.18633 | 3.9738 |  | 18.15363 | 4.0091 |  | 18.14227 | 4.0814
|  | 18.14407 | 3.9558 |  | 18.16687 | 4.3027 |  | 18.16669 | 4.3449 |  | 18.20156 | 3.9738 |  | 18.16884 | 4.0094 |  | 18.15747 | 4.0814
|  | 18.15927 | 3.9558 |  | 18.18207 | 4.3027 |  | 18.18189 | 4.3449 |  | 18.20917 | 3.9738 |  | 18.19165 | 4.0094 |  | 18.17267 | 4.0817
|  | 18.17447 | 3.9558 |  | 18.19728 | 4.3027 |  | 18.1971 | 4.3449 |  | 18.2244 | 3.9738 |  | 18.19926 | 4.0094 |  | 18.18787 | 4.0817
|  | 18.18967 | 3.9558 |  | 18.21248 | 4.3027 |  | 18.2123 | 4.3452 |  | 18.24724 | 3.9738 |  | 18.21447 | 4.0094 |  | 18.20307 | 4.0814
|  | 18.20488 | 3.9558 |  | 18.22768 | 4.3027 |  | 18.2275 | 4.3452 |  | 18.25486 | 3.9738 |  | 18.23728 | 4.0094 |  | 18.22588 | 4.0814
|  | 18.22008 | 3.9558 |  | 18.24288 | 4.3027 |  | 18.2427 | 4.3452 |  | 18.27008 | 3.9738 |  | 18.24489 | 4.0094 |  | 18.23348 | 4.0814
|  | 18.23528 | 3.9558 |  | 18.25808 | 4.3027 |  | 18.25791 | 4.3455 |  | 18.28531 | 3.9738 |  | 18.2601 | 4.0094 |  | 18.25628 | 4.0814
|  | 18.25048 | 3.9558 |  | 18.27329 | 4.3027 |  | 18.27311 | 4.3455 |  | 18.30054 | 3.9738 |  | 18.27531 | 4.0094 |  | 18.26388 | 4.0817
|  | 18.26569 | 3.9558 |  | 18.28849 | 4.3027 |  | 18.28831 | 4.3455 |  | 18.31576 | 3.9738 |  | 18.29052 | 4.0094 |  | 18.27908 | 4.0814
|  | 18.28089 | 3.9558 |  | 18.30369 | 4.3027 |  | 18.30351 | 4.3455 |  | 18.33099 | 3.9738 |  | 18.30573 | 4.0094 |  | 18.29428 | 4.0814
|  | 18.29609 | 3.9558 |  | 18.31889 | 4.3027 |  | 18.31872 | 4.3455 |  | 18.34621 | 3.9741 |  | 18.32855 | 4.0094 |  | 18.30948 | 4.0814
|  | 18.31129 | 3.9558 |  | 18.3341 | 4.3027 |  | 18.33392 | 4.3458 |  | 18.36144 | 3.9738 |  | 18.33615 | 4.0094 |  | 18.32468 | 4.0814
|  | 18.3265 | 3.9558 |  | 18.3493 | 4.3027 |  | 18.34912 | 4.3458 |  | 18.37666 | 3.9738 |  | 18.35136 | 4.0094 |  | 18.33988 | 4.0814
|  | 18.3417 | 3.9558 |  | 18.3645 | 4.3027 |  | 18.36432 | 4.3458 |  | 18.3995 | 3.9741 |  | 18.36657 | 4.0094 |  | 18.36268 | 4.0814
|  | 18.3569 | 3.9558 |  | 18.3797 | 4.3024 |  | 18.37953 | 4.3458 |  | 18.40711 | 3.9741 |  | 18.38178 | 4.0094 |  | 18.37788 | 4.0814
|  | 18.3721 | 3.9558 |  | 18.39491 | 4.3024 |  | 18.39473 | 4.3461 |  | 18.42995 | 3.9741 |  | 18.4046 | 4.0094 |  | 18.39308 | 4.0814
|  | 18.38731 | 3.9558 |  | 18.41011 | 4.3027 |  | 18.40993 | 4.3461 |  | 18.43757 | 3.9741 |  | 18.4122 | 4.0094 |  | 18.40068 | 4.0814
|  | 18.40251 | 3.9558 |  | 18.42531 | 4.3024 |  | 18.42513 | 4.3461 |  | 18.45279 | 3.9741 |  | 18.42741 | 4.0097 |  | 18.41588 | 4.0814
|  | 18.41771 | 3.9558 |  | 18.44051 | 4.3024 |  | 18.44034 | 4.3461 |  | 18.46802 | 3.9741 |  | 18.45023 | 4.0094 |  | 18.43108 | 4.0814
|  | 18.43291 | 3.9558 |  | 18.45572 | 4.3024 |  | 18.45554 | 4.3461 |  | 18.48324 | 3.9741 |  | 18.45783 | 4.0094 |  | 18.44628 | 4.0814
|  | 18.44811 | 3.9558 |  | 18.47092 | 4.3024 |  | 18.47074 | 4.3461 |  | 18.49847 | 3.9741 |  | 18.47304 | 4.0097 |  | 18.46148 | 4.0814
|  | 18.46332 | 3.9558 |  | 18.48612 | 4.3024 |  | 18.48594 | 4.3461 |  | 18.5137 | 3.9741 |  | 18.48825 | 4.0097 |  | 18.47668 | 4.0817
|  | 18.47852 | 3.9561 |  | 18.50132 | 4.3024 |  | 18.50114 | 4.3464 |  | 18.52893 | 3.9741 |  | 18.51107 | 4.0097 |  | 18.49188 | 4.0814
|  | 18.49372 | 3.9558 |  | 18.51653 | 4.3024 |  | 18.51635 | 4.3464 |  | 18.54416 | 3.9741 |  | 18.51868 | 4.0097 |  | 18.50708 | 4.0814
|  | 18.50892 | 3.9558 |  | 18.53173 | 4.3024 |  | 18.53155 | 4.3464 |  | 18.55939 | 3.9741 |  | 18.53389 | 4.0097 |  | 18.52228 | 4.0814
|  | 18.52413 | 3.9558 |  | 18.54693 | 4.3021 |  | 18.54675 | 4.3464 |  | 18.57462 | 3.9741 |  | 18.5491 | 4.0097 |  | 18.53748 | 4.0814
|  | 18.53933 | 3.9558 |  | 18.56213 | 4.3021 |  | 18.56195 | 4.3464 |  | 18.58985 | 3.9741 |  | 18.56431 | 4.0097 |  | 18.56028 | 4.0814
|  | 18.55453 | 3.9561 |  | 18.57734 | 4.3021 |  | 18.57715 | 4.3467 |  | 18.60507 | 3.9741 |  | 18.57952 | 4.0097 |  | 18.56788 | 4.0814
|  | 18.56973 | 3.9558 |  | 18.59254 | 4.3021 |  | 18.59236 | 4.3467 |  | 18.62029 | 3.9741 |  | 18.59473 | 4.0097 |  | 18.58309 | 4.0814
|  | 18.58494 | 3.9558 |  | 18.60774 | 4.3021 |  | 18.60756 | 4.3467 |  | 18.63551 | 3.9744 |  | 18.60994 | 4.0097 |  | 18.59829 | 4.0814
|  | 18.60014 | 3.9561 |  | 18.62294 | 4.3021 |  | 18.62276 | 4.3467 |  | 18.65836 | 3.9741 |  | 18.62515 | 4.0097 |  | 18.62109 | 4.0814
|  | 18.61534 | 3.9561 |  | 18.63814 | 4.3021 |  | 18.63796 | 4.3467 |  | 18.66597 | 3.9744 |  | 18.64796 | 4.0097 |  | 18.62869 | 4.0814
|  | 18.63054 | 3.9561 |  | 18.65335 | 4.3021 |  | 18.65317 | 4.3467 |  | 18.6812 | 3.9744 |  | 18.65557 | 4.0097 |  | 18.64389 | 4.0814
|  | 18.64575 | 3.9561 |  | 18.66855 | 4.3021 |  | 18.66837 | 4.3467 |  | 18.69643 | 3.9744 |  | 18.67078 | 4.0097 |  | 18.65909 | 4.0814
|  | 18.66095 | 3.9561 |  | 18.68375 | 4.3018 |  | 18.68357 | 4.3467 |  | 18.71165 | 3.9744 |  | 18.68599 | 4.0097 |  | 18.67429 | 4.0814
|  | 18.67615 | 3.9561 |  | 18.69895 | 4.3018 |  | 18.69877 | 4.3467 |  | 18.72688 | 3.9744 |  | 18.70881 | 4.0101 |  | 18.68949 | 4.0814
|  | 18.69135 | 3.9561 |  | 18.71416 | 4.3018 |  | 18.71397 | 4.347 |  | 18.7421 | 3.9744 |  | 18.72402 | 4.0101 |  | 18.70469 | 4.0814
|  | 18.70656 | 3.9561 |  | 18.72936 | 4.3018 |  | 18.72917 | 4.347 |  | 18.75733 | 3.9744 |  | 18.73162 | 4.0101 |  | 18.71989 | 4.0814
|  | 18.72176 | 3.9561 |  | 18.74456 | 4.3018 |  | 18.74438 | 4.347 |  | 18.77256 | 3.9744 |  | 18.74683 | 4.0101 |  | 18.7351 | 4.0814
|  | 18.73696 | 3.9561 |  | 18.75976 | 4.3018 |  | 18.75958 | 4.347 |  | 18.78779 | 3.9744 |  | 18.76204 | 4.0101 |  | 18.7503 | 4.0814
|  | 18.75216 | 3.9561 |  | 18.77497 | 4.3015 |  | 18.77478 | 4.3474 |  | 18.81063 | 3.9744 |  | 18.77725 | 4.0101 |  | 18.7655 | 4.0814
|  | 18.76737 | 3.9561 |  | 18.79017 | 4.3015 |  | 18.78998 | 4.3474 |  | 18.81825 | 3.9744 |  | 18.80007 | 4.0101 |  | 18.7883 | 4.0814
|  | 18.78257 | 3.9561 |  | 18.80537 | 4.3015 |  | 18.80518 | 4.3474 |  | 18.83347 | 3.9744 |  | 18.81528 | 4.0101 |  | 18.8035 | 4.0814
|  | 18.79777 | 3.9561 |  | 18.82057 | 4.3015 |  | 18.82039 | 4.3474 |  | 18.8487 | 3.9744 |  | 18.82288 | 4.0101 |  | 18.8187 | 4.0814
|  | 18.81297 | 3.9561 |  | 18.83578 | 4.3015 |  | 18.83559 | 4.3474 |  | 18.87154 | 3.9744 |  | 18.83809 | 4.0101 |  | 18.8263 | 4.0814
|  | 18.82817 | 3.9561 |  | 18.85098 | 4.3015 |  | 18.85079 | 4.3474 |  | 18.87915 | 3.9744 |  | 18.86091 | 4.0101 |  | 18.8415 | 4.0814
|  | 18.84338 | 3.9561 |  | 18.86618 | 4.3015 |  | 18.86599 | 4.3474 |  | 18.89438 | 3.9744 |  | 18.86851 | 4.0101 |  | 18.8567 | 4.0814
|  | 18.85858 | 3.9561 |  | 18.88138 | 4.3015 |  | 18.88119 | 4.3474 |  | 18.90961 | 3.9744 |  | 18.88373 | 4.0101 |  | 18.8719 | 4.0814
|  | 18.87378 | 3.9561 |  | 18.89659 | 4.3015 |  | 18.8964 | 4.3474 |  | 18.92484 | 3.9744 |  | 18.89894 | 4.0101 |  | 18.8871 | 4.0814
|  | 18.88898 | 3.9561 |  | 18.91179 | 4.3015 |  | 18.9116 | 4.3477 |  | 18.94768 | 3.9744 |  | 18.91415 | 4.0101 |  | 18.9023 | 4.0814
|  | 18.90419 | 3.9561 |  | 18.92699 | 4.3015 |  | 18.9268 | 4.3477 |  | 18.95529 | 3.9744 |  | 18.92936 | 4.0101 |  | 18.9175 | 4.0814
|  | 18.91939 | 3.9561 |  | 18.94219 | 4.3012 |  | 18.942 | 4.3477 |  | 18.97051 | 3.9747 |  | 18.94457 | 4.0101 |  | 18.9327 | 4.0814
|  | 18.93459 | 3.9561 |  | 18.9574 | 4.3012 |  | 18.95721 | 4.3477 |  | 18.99334 | 3.9744 |  | 18.95978 | 4.0101 |  | 18.9479 | 4.0814
|  | 18.94979 | 3.9561 |  | 18.9726 | 4.3012 |  | 18.97241 | 4.3477 |  | 19.00095 | 3.9747 |  | 18.97499 | 4.0101 |  | 18.96311 | 4.0814
|  | 18.965 | 3.9561 |  | 18.9878 | 4.3012 |  | 18.98761 | 4.348 |  | 19.01618 | 3.9744 |  | 18.9978 | 4.0101 |  | 18.97831 | 4.0814
|  | 18.9802 | 3.9561 |  | 19.003 | 4.3012 |  | 19.00281 | 4.348 |  | 19.0314 | 3.9747 |  | 19.00541 | 4.0101 |  | 18.99351 | 4.0814
|  | 18.9954 | 3.9561 |  | 19.0182 | 4.3012 |  | 19.01802 | 4.348 |  | 19.04663 | 3.9747 |  | 19.02062 | 4.0101 |  | 19.00871 | 4.0814
|  | 19.0106 | 3.9564 |  | 19.03341 | 4.3012 |  | 19.02562 | 4.348 |  | 19.06185 | 3.9747 |  | 19.03583 | 4.0101 |  | 19.02391 | 4.0814
|  | 19.02581 | 3.9564 |  | 19.04861 | 4.3012 |  | 19.04082 | 4.348 |  | 19.07708 | 3.9747 |  | 19.05104 | 4.0101 |  | 19.04671 | 4.0817
|  | 19.04101 | 3.9561 |  | 19.06381 | 4.3012 |  | 19.05602 | 4.348 |  | 19.09231 | 3.9747 |  | 19.07386 | 4.0101 |  | 19.05431 | 4.0817
|  | 19.05621 | 3.9564 |  | 19.07901 | 4.3009 |  | 19.07122 | 4.348 |  | 19.11515 | 3.9747 |  | 19.08146 | 4.0101 |  | 19.06951 | 4.0817
|  | 19.07141 | 3.9564 |  | 19.09422 | 4.3012 |  | 19.08643 | 4.348 |  | 19.12276 | 3.9747 |  | 19.10428 | 4.0101 |  | 19.08471 | 4.0817
|  | 19.08662 | 3.9564 |  | 19.10942 | 4.3009 |  | 19.10163 | 4.348 |  | 19.14561 | 3.9747 |  | 19.11188 | 4.0101 |  | 19.09992 | 4.0817
|  | 19.10182 | 3.9564 |  | 19.12462 | 4.3012 |  | 19.11683 | 4.3483 |  | 19.15322 | 3.9747 |  | 19.12709 | 4.0104 |  | 19.12272 | 4.0817
|  | 19.11702 | 3.9564 |  | 19.13982 | 4.3009 |  | 19.13203 | 4.3483 |  | 19.16845 | 3.9747 |  | 19.1423 | 4.0104 |  | 19.13792 | 4.0817
|  | 19.13222 | 3.9564 |  | 19.15503 | 4.3009 |  | 19.14724 | 4.3483 |  | 19.18368 | 3.9747 |  | 19.15751 | 4.0104 |  | 19.14552 | 4.0817
|  | 19.14743 | 3.9564 |  | 19.17023 | 4.3009 |  | 19.16244 | 4.3483 |  | 19.1989 | 3.9747 |  | 19.17272 | 4.0104 |  | 19.16072 | 4.0817
|  | 19.16263 | 3.9564 |  | 19.18543 | 4.3009 |  | 19.17764 | 4.3483 |  | 19.21412 | 3.9747 |  | 19.18793 | 4.0104 |  | 19.17592 | 4.0817
|  | 19.17783 | 3.9564 |  | 19.20063 | 4.3009 |  | 19.19284 | 4.3483 |  | 19.22934 | 3.9747 |  | 19.20314 | 4.0104 |  | 19.19112 | 4.0817
|  | 19.19303 | 3.9564 |  | 19.21584 | 4.3009 |  | 19.20805 | 4.3486 |  | 19.24457 | 3.9747 |  | 19.21835 | 4.0104 |  | 19.20632 | 4.0817
|  | 19.20823 | 3.9564 |  | 19.23104 | 4.3009 |  | 19.22325 | 4.3486 |  | 19.25979 | 3.975 |  | 19.23356 | 4.0104 |  | 19.22152 | 4.0817
|  | 19.22344 | 3.9564 |  | 19.24624 | 4.3009 |  | 19.23845 | 4.3486 |  | 19.27502 | 3.9747 |  | 19.24878 | 4.0104 |  | 19.23672 | 4.0817
|  | 19.23864 | 3.9564 |  | 19.26144 | 4.3009 |  | 19.25365 | 4.3486 |  | 19.29025 | 3.975 |  | 19.27159 | 4.0104 |  | 19.25193 | 4.0817
|  | 19.25384 | 3.9564 |  | 19.27665 | 4.3009 |  | 19.26886 | 4.3486 |  | 19.30548 | 3.975 |  | 19.2792 | 4.0104 |  | 19.26713 | 4.0817
|  | 19.26904 | 3.9564 |  | 19.29185 | 4.3009 |  | 19.28406 | 4.3486 |  | 19.3207 | 3.975 |  | 19.29441 | 4.0104 |  | 19.28233 | 4.0817
|  | 19.28425 | 3.9564 |  | 19.30705 | 4.3009 |  | 19.29926 | 4.3486 |  | 19.33592 | 3.975 |  | 19.31722 | 4.0104 |  | 19.29753 | 4.0817
|  | 19.29945 | 3.9564 |  | 19.32225 | 4.3009 |  | 19.31446 | 4.3486 |  | 19.35115 | 3.975 |  | 19.32483 | 4.0104 |  | 19.32033 | 4.0817
|  | 19.31465 | 3.9564 |  | 19.33746 | 4.3009 |  | 19.32966 | 4.3486 |  | 19.37399 | 3.975 |  | 19.34004 | 4.0104 |  | 19.32793 | 4.0817
|  | 19.32985 | 3.9564 |  | 19.35266 | 4.3009 |  | 19.34486 | 4.3489 |  | 19.38161 | 3.975 |  | 19.35525 | 4.0104 |  | 19.34313 | 4.0817
|  | 19.34506 | 3.9564 |  | 19.36786 | 4.3009 |  | 19.36007 | 4.3489 |  | 19.39684 | 3.975 |  | 19.37046 | 4.0104 |  | 19.35833 | 4.0817
|  | 19.36026 | 3.9564 |  | 19.38306 | 4.3009 |  | 19.37527 | 4.3489 |  | 19.41207 | 3.975 |  | 19.38567 | 4.0104 |  | 19.37353 | 4.0817
|  | 19.37546 | 3.9564 |  | 19.39826 | 4.3009 |  | 19.39047 | 4.3489 |  | 19.42729 | 3.975 |  | 19.40088 | 4.0104 |  | 19.39634 | 4.0817
|  | 19.39066 | 3.9564 |  | 19.41347 | 4.3009 |  | 19.40567 | 4.3489 |  | 19.44252 | 3.975 |  | 19.41609 | 4.0104 |  | 19.40394 | 4.0817
|  | 19.40587 | 3.9564 |  | 19.42867 | 4.3009 |  | 19.42088 | 4.3492 |  | 19.45774 | 3.975 |  | 19.4313 | 4.0104 |  | 19.41914 | 4.0817
|  | 19.42107 | 3.9564 |  | 19.44387 | 4.3009 |  | 19.43608 | 4.3492 |  | 19.47296 | 3.975 |  | 19.45412 | 4.0104 |  | 19.43434 | 4.0817
|  | 19.43627 | 3.9564 |  | 19.45907 | 4.3009 |  | 19.45128 | 4.3492 |  | 19.48818 | 3.975 |  | 19.46172 | 4.0104 |  | 19.44954 | 4.0817
|  | 19.45147 | 3.9564 |  | 19.47428 | 4.3009 |  | 19.46648 | 4.3492 |  | 19.50341 | 3.975 |  | 19.48454 | 4.0107 |  | 19.46474 | 4.0817
|  | 19.46668 | 3.9564 |  | 19.48948 | 4.3009 |  | 19.48169 | 4.3492 |  | 19.51864 | 3.975 |  | 19.49214 | 4.0107 |  | 19.47234 | 4.0817
|  | 19.48188 | 3.9564 |  | 19.50468 | 4.3009 |  | 19.49689 | 4.3492 |  | 19.53386 | 3.975 |  | 19.50735 | 4.0104 |  | 19.49514 | 4.0817
|  | 19.49708 | 3.9564 |  | 19.51988 | 4.3009 |  | 19.51209 | 4.3492 |  | 19.54908 | 3.975 |  | 19.52256 | 4.0107 |  | 19.50274 | 4.0817
|  | 19.51228 | 3.9564 |  | 19.53509 | 4.3009 |  | 19.52729 | 4.3492 |  | 19.57192 | 3.975 |  | 19.53777 | 4.0107 |  | 19.51794 | 4.0817
|  | 19.52749 | 3.9564 |  | 19.55029 | 4.3009 |  | 19.54249 | 4.3492 |  | 19.57953 | 3.975 |  | 19.55298 | 4.0104 |  | 19.53314 | 4.0817
|  | 19.54269 | 3.9564 |  | 19.56549 | 4.3009 |  | 19.5577 | 4.3492 |  | 19.59476 | 3.975 |  | 19.56819 | 4.0104 |  | 19.55595 | 4.0817
|  | 19.55789 | 3.9564 |  | 19.58069 | 4.3009 |  | 19.5729 | 4.3495 |  | 19.60999 | 3.975 |  | 19.5834 | 4.0107 |  | 19.56355 | 4.0817
|  | 19.57309 | 3.9564 |  | 19.5959 | 4.3009 |  | 19.5881 | 4.3495 |  | 19.62521 | 3.975 |  | 19.59861 | 4.0107 |  | 19.57875 | 4.082
|  | 19.58829 | 3.9564 |  | 19.6111 | 4.3009 |  | 19.6033 | 4.3492 |  | 19.64044 | 3.975 |  | 19.61383 | 4.0107 |  | 19.59395 | 4.082
|  | 19.6035 | 3.9564 |  | 19.6263 | 4.3009 |  | 19.6185 | 4.3495 |  | 19.65567 | 3.9753 |  | 19.63664 | 4.0107 |  | 19.61675 | 4.082
|  | 19.6187 | 3.9564 |  | 19.6415 | 4.3012 |  | 19.63371 | 4.3495 |  | 19.67089 | 3.9753 |  | 19.64425 | 4.0107 |  | 19.62435 | 4.0817
|  | 19.6339 | 3.9564 |  | 19.65671 | 4.3012 |  | 19.64891 | 4.3495 |  | 19.68612 | 3.975 |  | 19.65946 | 4.0107 |  | 19.63955 | 4.082
|  | 19.6491 | 3.9564 |  | 19.67191 | 4.3009 |  | 19.66411 | 4.3495 |  | 19.70895 | 3.9753 |  | 19.67467 | 4.0107 |  | 19.66235 | 4.082
|  | 19.66431 | 3.9567 |  | 19.68711 | 4.3012 |  | 19.67931 | 4.3495 |  | 19.71656 | 3.9753 |  | 19.68988 | 4.0107 |  | 19.66995 | 4.082
|  | 19.67951 | 3.9567 |  | 19.70231 | 4.3012 |  | 19.69451 | 4.3495 |  | 19.73179 | 3.9753 |  | 19.70509 | 4.0107 |  | 19.68515 | 4.082
|  | 19.69471 | 3.9567 |  | 19.71752 | 4.3012 |  | 19.70972 | 4.3495 |  | 19.74701 | 3.9753 |  | 19.7279 | 4.0107 |  | 19.70796 | 4.082
|  | 19.70991 | 3.9564 |  | 19.73272 | 4.3012 |  | 19.72492 | 4.3495 |  | 19.76986 | 3.9753 |  | 19.74311 | 4.0107 |  | 19.71556 | 4.082
|  | 19.72512 | 3.9567 |  | 19.74792 | 4.3012 |  | 19.74012 | 4.3498 |  | 19.77747 | 3.9753 |  | 19.75072 | 4.0107 |  | 19.73076 | 4.082
|  | 19.74032 | 3.9567 |  | 19.76312 | 4.3012 |  | 19.75532 | 4.3498 |  | 19.79269 | 3.9753 |  | 19.76593 | 4.0107 |  | 19.74595 | 4.0817
|  | 19.75552 | 3.9567 |  | 19.77833 | 4.3012 |  | 19.77053 | 4.3498 |  | 19.80791 | 3.9753 |  | 19.78114 | 4.0107 |  | 19.76115 | 4.082
|  | 19.77072 | 3.9567 |  | 19.79353 | 4.3012 |  | 19.78573 | 4.3498 |  | 19.82314 | 3.9753 |  | 19.79635 | 4.0107 |  | 19.77636 | 4.0817
|  | 19.78593 | 3.9567 |  | 19.80873 | 4.3012 |  | 19.80093 | 4.3498 |  | 19.83836 | 3.9753 |  | 19.81156 | 4.0107 |  | 19.79156 | 4.082
|  | 19.80113 | 3.9567 |  | 19.82393 | 4.3012 |  | 19.81613 | 4.3498 |  | 19.86119 | 3.9753 |  | 19.82677 | 4.0107 |  | 19.81436 | 4.082
|  | 19.81633 | 3.9567 |  | 19.83913 | 4.3012 |  | 19.83134 | 4.3498 |  | 19.87642 | 3.9753 |  | 19.84198 | 4.0107 |  | 19.82955 | 4.0817
|  | 19.83153 | 3.9567 |  | 19.85434 | 4.3012 |  | 19.84654 | 4.3498 |  | 19.88403 | 3.9753 |  | 19.8648 | 4.0107 |  | 19.84476 | 4.0817
|  | 19.84674 | 3.9567 |  | 19.86954 | 4.3012 |  | 19.86174 | 4.3498 |  | 19.89925 | 3.9753 |  | 19.88001 | 4.0107 |  | 19.85236 | 4.082
|  | 19.86194 | 3.9567 |  | 19.88474 | 4.3012 |  | 19.87694 | 4.3498 |  | 19.92209 | 3.9756 |  | 19.88761 | 4.0107 |  | 19.87516 | 4.0817
|  | 19.87714 | 3.9567 |  | 19.89994 | 4.3015 |  | 19.89214 | 4.3498 |  | 19.93732 | 3.9756 |  | 19.90282 | 4.0107 |  | 19.88276 | 4.0817
|  | 19.89234 | 3.9567 |  | 19.91515 | 4.3012 |  | 19.90735 | 4.3498 |  | 19.94493 | 3.9753 |  | 19.91803 | 4.0107 |  | 19.89796 | 4.0817
|  | 19.90755 | 3.9567 |  | 19.93035 | 4.3012 |  | 19.92255 | 4.3498 |  | 19.96016 | 3.9756 |  | 19.94085 | 4.0107 |  | 19.92076 | 4.0817
|  | 19.92275 | 3.9567 |  | 19.94555 | 4.3015 |  | 19.93775 | 4.3498 |  | 19.97539 | 3.9756 |  | 19.95606 | 4.0107 |  | 19.92836 | 4.0817
|  | 19.93795 | 3.9567 |  | 19.96075 | 4.3015 |  | 19.95295 | 4.3498 |  | 19.99061 | 3.9756 |  | 19.96366 | 4.0107 |  | 19.94356 | 4.0817
|  | 19.95315 | 3.9567 |  | 19.97596 | 4.3015 |  | 19.96816 | 4.3501 |  | 20.00583 | 3.9756 |  | 19.97887 | 4.0107 |  | 19.95876 | 4.082
|  | 19.96836 | 3.9567 |  | 19.99116 | 4.3015 |  | 19.98336 | 4.3501 |  | 20.02106 | 3.9756 |  | 19.99409 | 4.0107 |  | 19.97396 | 4.0817
|  | 19.98356 | 3.9567 |  | 20.00636 | 4.3015 |  | 19.99856 | 4.3501 |  | 20.04389 | 3.9756 |  | 20.0169 | 4.0107 |  | 19.98916 | 4.0817
|  | 19.99876 | 3.9567 |  | 20.02156 | 4.3015 |  | 20.01376 | 4.3501 |  | 20.0515 | 3.9756 |  | 20.03211 | 4.0107 |  | 20.00436 | 4.0817
|  | 20.01396 | 3.9567 |  | 20.03677 | 4.3015 |  | 20.02897 | 4.3501 |  | 20.06672 | 3.9756 |  | 20.03972 | 4.0107 |  | 20.02716 | 4.0817
|  | 20.02916 | 3.9567 |  | 20.05197 | 4.3015 |  | 20.04417 | 4.3501 |  | 20.08194 | 3.9756 |  | 20.05493 | 4.0107 |  | 20.04236 | 4.0817
|  | 20.04437 | 3.9567 |  | 20.06717 | 4.3015 |  | 20.05937 | 4.3501 |  | 20.09716 | 3.9756 |  | 20.07774 | 4.0107 |  | 20.04996 | 4.0817
|  | 20.05957 | 3.9567 |  | 20.08237 | 4.3015 |  | 20.07457 | 4.3501 |  | 20.12001 | 3.9756 |  | 20.08535 | 4.0107 |  | 20.06516 | 4.0817
|  | 20.07477 | 3.9567 |  | 20.09758 | 4.3015 |  | 20.08977 | 4.3501 |  | 20.12762 | 3.9756 |  | 20.10056 | 4.0107 |  | 20.08036 | 4.0817
|  | 20.08997 | 3.957 |  | 20.11278 | 4.3015 |  | 20.10498 | 4.3501 |  | 20.14284 | 3.9756 |  | 20.11577 | 4.0107 |  | 20.09556 | 4.0817
|  | 20.10518 | 3.9567 |  | 20.12798 | 4.3015 |  | 20.12018 | 4.3501 |  | 20.15807 | 3.9756 |  | 20.13098 | 4.0107 |  | 20.11076 | 4.0817
|  | 20.12038 | 3.957 |  | 20.14318 | 4.3015 |  | 20.13538 | 4.3501 |  | 20.17329 | 3.9756 |  | 20.14619 | 4.0107 |  | 20.12597 | 4.0817
|  | 20.13558 | 3.957 |  | 20.15839 | 4.3015 |  | 20.15058 | 4.3501 |  | 20.18852 | 3.9756 |  | 20.1614 | 4.0107 |  | 20.14117 | 4.0817
|  | 20.15078 | 3.957 |  | 20.17359 | 4.3015 |  | 20.16578 | 4.3501 |  | 20.21135 | 3.9756 |  | 20.17661 | 4.0107 |  | 20.15637 | 4.0817
|  | 20.16599 | 3.957 |  | 20.18879 | 4.3015 |  | 20.18099 | 4.3501 |  | 20.21897 | 3.9756 |  | 20.19182 | 4.0107 |  | 20.17917 | 4.0817
|  | 20.18119 | 3.957 |  | 20.20399 | 4.3018 |  | 20.19619 | 4.3501 |  | 20.2342 | 3.9756 |  | 20.20703 | 4.0107 |  | 20.18677 | 4.0817
|  | 20.19639 | 3.957 |  | 20.21919 | 4.3018 |  | 20.21139 | 4.3505 |  | 20.24943 | 3.9756 |  | 20.22224 | 4.011 |  | 20.20957 | 4.0817
|  | 20.21159 | 3.957 |  | 20.2344 | 4.3018 |  | 20.22659 | 4.3501 |  | 20.26466 | 3.9756 |  | 20.23745 | 4.011 |  | 20.22477 | 4.0817
|  | 20.2268 | 3.957 |  | 20.2496 | 4.3018 |  | 20.24179 | 4.3505 |  | 20.27988 | 3.9756 |  | 20.25266 | 4.011 |  | 20.23237 | 4.082
|  | 20.242 | 3.957 |  | 20.2648 | 4.3018 |  | 20.257 | 4.3505 |  | 20.29511 | 3.9756 |  | 20.26787 | 4.011 |  | 20.24757 | 4.0817
|  | 20.2572 | 3.957 |  | 20.28 | 4.3018 |  | 20.2722 | 4.3505 |  | 20.31795 | 3.976 |  | 20.29069 | 4.011 |  | 20.27038 | 4.082
|  | 20.2724 | 3.957 |  | 20.29521 | 4.3018 |  | 20.2874 | 4.3505 |  | 20.32556 | 3.9756 |  | 20.29829 | 4.011 |  | 20.27798 | 4.082
|  | 20.28761 | 3.957 |  | 20.31041 | 4.3021 |  | 20.3026 | 4.3505 |  | 20.34078 | 3.976 |  | 20.32111 | 4.011 |  | 20.29318 | 4.082
|  | 20.30281 | 3.957 |  | 20.32561 | 4.3021 |  | 20.3178 | 4.3505 |  | 20.35601 | 3.976 |  | 20.32871 | 4.011 |  | 20.30838 | 4.082
|  | 20.31801 | 3.957 |  | 20.34081 | 4.3021 |  | 20.33301 | 4.3505 |  | 20.37123 | 3.976 |  | 20.35153 | 4.011 |  | 20.32358 | 4.082
|  | 20.33321 | 3.957 |  | 20.35602 | 4.3021 |  | 20.34821 | 4.3505 |  | 20.38646 | 3.976 |  | 20.35914 | 4.011 |  | 20.34638 | 4.082
|  | 20.34842 | 3.957 |  | 20.37122 | 4.3021 |  | 20.36341 | 4.3505 |  | 20.40168 | 3.976 |  | 20.37435 | 4.011 |  | 20.36158 | 4.082
|  | 20.36362 | 3.957 |  | 20.38642 | 4.3021 |  | 20.37861 | 4.3505 |  | 20.41691 | 3.976 |  | 20.38956 | 4.011 |  | 20.36918 | 4.082
|  | 20.37882 | 3.957 |  | 20.40162 | 4.3021 |  | 20.39381 | 4.3505 |  | 20.43214 | 3.976 |  | 20.41237 | 4.011 |  | 20.38438 | 4.082
|  | 20.39402 | 3.957 |  | 20.41683 | 4.3021 |  | 20.40902 | 4.3505 |  | 20.44737 | 3.976 |  | 20.41998 | 4.011 |  | 20.39958 | 4.082
|  | 20.40922 | 3.957 |  | 20.43203 | 4.3024 |  | 20.42422 | 4.3505 |  | 20.46259 | 3.976 |  | 20.43519 | 4.011 |  | 20.41478 | 4.082
|  | 20.42443 | 3.957 |  | 20.44723 | 4.3024 |  | 20.43942 | 4.3505 |  | 20.47781 | 3.976 |  | 20.4504 | 4.011 |  | 20.43758 | 4.082
|  | 20.43963 | 3.957 |  | 20.46243 | 4.3024 |  | 20.45462 | 4.3505 |  | 20.49304 | 3.976 |  | 20.46561 | 4.011 |  | 20.45278 | 4.082
|  | 20.45483 | 3.957 |  | 20.47764 | 4.3024 |  | 20.46983 | 4.3505 |  | 20.50826 | 3.976 |  | 20.48082 | 4.011 |  | 20.46038 | 4.082
|  | 20.47003 | 3.957 |  | 20.49284 | 4.3024 |  | 20.48503 | 4.3505 |  | 20.52349 | 3.976 |  | 20.49603 | 4.011 |  | 20.47558 | 4.082
|  | 20.48524 | 3.957 |  | 20.50804 | 4.3024 |  | 20.50023 | 4.3505 |  | 20.54633 | 3.976 |  | 20.51124 | 4.011 |  | 20.49839 | 4.082
|  | 20.50044 | 3.957 |  | 20.52324 | 4.3027 |  | 20.51543 | 4.3505 |  | 20.55394 | 3.9763 |  | 20.52645 | 4.011 |  | 20.50599 | 4.082
|  | 20.51564 | 3.957 |  | 20.53845 | 4.3027 |  | 20.53063 | 4.3505 |  | 20.56917 | 3.9763 |  | 20.54166 | 4.011 |  | 20.52119 | 4.082
|  | 20.53084 | 3.957 |  | 20.55365 | 4.3027 |  | 20.54584 | 4.3505 |  | 20.592 | 3.9763 |  | 20.55687 | 4.011 |  | 20.53639 | 4.082
|  | 20.54605 | 3.957 |  | 20.56885 | 4.3027 |  | 20.56104 | 4.3505 |  | 20.59961 | 3.9763 |  | 20.57208 | 4.0113 |  | 20.55159 | 4.082
|  | 20.56125 | 3.957 |  | 20.58405 | 4.3027 |  | 20.57624 | 4.3505 |  | 20.61484 | 3.9763 |  | 20.58729 | 4.0113 |  | 20.56679 | 4.082
|  | 20.57645 | 3.957 |  | 20.59925 | 4.3027 |  | 20.59144 | 4.3505 |  | 20.63768 | 3.9763 |  | 20.61011 | 4.011 |  | 20.58199 | 4.082
|  | 20.59165 | 3.957 |  | 20.61446 | 4.303 |  | 20.60664 | 4.3505 |  | 20.6529 | 3.9763 |  | 20.62532 | 4.0113 |  | 20.59719 | 4.082
|  | 20.60686 | 3.957 |  | 20.62966 | 4.303 |  | 20.62184 | 4.3505 |  | 20.66052 | 3.9763 |  | 20.63292 | 4.0113 |  | 20.61239 | 4.082
|  | 20.62206 | 3.957 |  | 20.64486 | 4.303 |  | 20.63704 | 4.3505 |  | 20.67574 | 3.9763 |  | 20.64813 | 4.0113 |  | 20.62759 | 4.082
|  | 20.63726 | 3.957 |  | 20.66006 | 4.303 |  | 20.65225 | 4.3505 |  | 20.69857 | 3.9763 |  | 20.66334 | 4.0113 |  | 20.6428 | 4.082
|  | 20.65246 | 3.957 |  | 20.67527 | 4.303 |  | 20.66745 | 4.3505 |  | 20.70619 | 3.9763 |  | 20.67855 | 4.0113 |  | 20.6656 | 4.082
|  | 20.66767 | 3.9574 |  | 20.69047 | 4.3033 |  | 20.68265 | 4.3505 |  | 20.72141 | 3.9763 |  | 20.69376 | 4.0113 |  | 20.6808 | 4.082
|  | 20.68287 | 3.9574 |  | 20.70567 | 4.3033 |  | 20.69785 | 4.3505 |  | 20.73664 | 3.9763 |  | 20.70897 | 4.0113 |  | 20.6884 | 4.082
|  | 20.69807 | 3.957 |  | 20.72087 | 4.3033 |  | 20.71306 | 4.3505 |  | 20.75187 | 3.9763 |  | 20.72419 | 4.0113 |  | 20.70359 | 4.082
|  | 20.71327 | 3.957 |  | 20.73608 | 4.3033 |  | 20.72826 | 4.3505 |  | 20.76709 | 3.9763 |  | 20.7394 | 4.0113 |  | 20.7188 | 4.0823
|  | 20.72848 | 3.9574 |  | 20.75128 | 4.3033 |  | 20.74346 | 4.3505 |  | 20.78232 | 3.9763 |  | 20.75461 | 4.0113 |  | 20.74159 | 4.0823
|  | 20.74368 | 3.957 |  | 20.76648 | 4.3033 |  | 20.75866 | 4.3505 |  | 20.79754 | 3.9763 |  | 20.76982 | 4.0113 |  | 20.74919 | 4.0823
|  | 20.75888 | 3.9574 |  | 20.78168 | 4.3033 |  | 20.77386 | 4.3505 |  | 20.81277 | 3.9763 |  | 20.78503 | 4.0113 |  | 20.76439 | 4.0823
|  | 20.77408 | 3.9574 |  | 20.79689 | 4.3033 |  | 20.78906 | 4.3505 |  | 20.82799 | 3.9763 |  | 20.80784 | 4.0113 |  | 20.7796 | 4.0823
|  | 20.78928 | 3.9574 |  | 20.81209 | 4.3033 |  | 20.80427 | 4.3501 |  | 20.84321 | 3.9763 |  | 20.81545 | 4.0113 |  | 20.7948 | 4.0823
|  | 20.80449 | 3.9574 |  | 20.82729 | 4.3033 |  | 20.81947 | 4.3505 |  | 20.86605 | 3.9763 |  | 20.83826 | 4.0113 |  | 20.8176 | 4.0823
|  | 20.81969 | 3.9574 |  | 20.84249 | 4.3033 |  | 20.83467 | 4.3505 |  | 20.87366 | 3.9763 |  | 20.84587 | 4.0113 |  | 20.8252 | 4.0823
|  | 20.83489 | 3.9574 |  | 20.8577 | 4.3033 |  | 20.84987 | 4.3505 |  | 20.88889 | 3.9763 |  | 20.86108 | 4.0113 |  | 20.8404 | 4.0823
|  | 20.85009 | 3.9574 |  | 20.8729 | 4.3033 |  | 20.86507 | 4.3505 |  | 20.90412 | 3.9763 |  | 20.87629 | 4.0113 |  | 20.8556 | 4.0823
|  | 20.8653 | 3.9574 |  | 20.8881 | 4.3033 |  | 20.88027 | 4.3501 |  | 20.91935 | 3.9763 |  | 20.8991 | 4.0113 |  | 20.8708 | 4.0823
|  | 20.8805 | 3.9574 |  | 20.9033 | 4.3036 |  | 20.89548 | 4.3501 |  | 20.94218 | 3.9763 |  | 20.90671 | 4.0113 |  | 20.886 | 4.0823
|  | 20.8957 | 3.9574 |  | 20.91851 | 4.3036 |  | 20.91068 | 4.3505 |  | 20.94979 | 3.9766 |  | 20.92192 | 4.0113 |  | 20.9088 | 4.0823
|  | 20.9109 | 3.9574 |  | 20.93371 | 4.3036 |  | 20.92588 | 4.3501 |  | 20.96501 | 3.9766 |  | 20.93713 | 4.0113 |  | 20.924 | 4.0823
|  | 20.92611 | 3.9574 |  | 20.94891 | 4.3036 |  | 20.94108 | 4.3505 |  | 20.98784 | 3.9763 |  | 20.95234 | 4.0113 |  | 20.93921 | 4.0823
|  | 20.94131 | 3.9574 |  | 20.96411 | 4.3036 |  | 20.95629 | 4.3501 |  | 20.99546 | 3.9766 |  | 20.97516 | 4.0113 |  | 20.95441 | 4.0823
|  | 20.95651 | 3.9574 |  | 20.97931 | 4.3036 |  | 20.97149 | 4.3505 |  | 21.01069 | 3.9766 |  | 20.99037 | 4.0113 |  | 20.96201 | 4.0823
|  | 20.97171 | 3.9574 |  | 20.99452 | 4.3036 |  | 20.98669 | 4.3501 |  | 21.02591 | 3.9766 |  | 20.99797 | 4.0113 |  | 20.97721 | 4.0823
|  | 20.98692 | 3.9574 |  | 21.00972 | 4.3036 |  | 21.00189 | 4.3501 |  | 21.04113 | 3.9766 |  | 21.01318 | 4.0113 |  | 20.99241 | 4.0823
|  | 21.00212 | 3.9574 |  | 21.02492 | 4.3036 |  | 21.01709 | 4.3501 |  | 21.05636 | 3.9766 |  | 21.02839 | 4.0113 |  | 21.00761 | 4.0823
|  | 21.01732 | 3.9574 |  | 21.04012 | 4.304 |  | 21.03229 | 4.3501 |  | 21.07158 | 3.9766 |  | 21.0436 | 4.0113 |  | 21.02281 | 4.0823
|  | 21.03252 | 3.9574 |  | 21.05533 | 4.304 |  | 21.0475 | 4.3501 |  | 21.09442 | 3.9766 |  | 21.05881 | 4.0113 |  | 21.04561 | 4.0823
|  | 21.04773 | 3.9574 |  | 21.07053 | 4.304 |  | 21.0627 | 4.3501 |  | 21.10965 | 3.9766 |  | 21.08163 | 4.0113 |  | 21.05321 | 4.0823
|  | 21.06293 | 3.9574 |  | 21.08573 | 4.304 |  | 21.0779 | 4.3501 |  | 21.12487 | 3.9766 |  | 21.08924 | 4.0113 |  | 21.06841 | 4.0826
|  | 21.07813 | 3.9574 |  | 21.10093 | 4.304 |  | 21.0931 | 4.3501 |  | 21.13249 | 3.9766 |  | 21.10445 | 4.0113 |  | 21.09122 | 4.0823
|  | 21.09333 | 3.9574 |  | 21.11614 | 4.304 |  | 21.1083 | 4.3501 |  | 21.15533 | 3.9766 |  | 21.11966 | 4.0113 |  | 21.10642 | 4.0823
|  | 21.10854 | 3.9574 |  | 21.13134 | 4.304 |  | 21.12351 | 4.3501 |  | 21.16294 | 3.9766 |  | 21.13487 | 4.0113 |  | 21.11402 | 4.0823
|  | 21.12374 | 3.9577 |  | 21.14654 | 4.304 |  | 21.13871 | 4.3501 |  | 21.17817 | 3.9766 |  | 21.15008 | 4.0113 |  | 21.13682 | 4.0823
|  | 21.13894 | 3.9574 |  | 21.16174 | 4.304 |  | 21.15391 | 4.3501 |  | 21.20101 | 3.9766 |  | 21.16529 | 4.0113 |  | 21.14442 | 4.0826
|  | 21.15414 | 3.9577 |  | 21.17695 | 4.304 |  | 21.16911 | 4.3501 |  | 21.20862 | 3.9769 |  | 21.1805 | 4.0113 |  | 21.15962 | 4.0826
|  | 21.16934 | 3.9577 |  | 21.19215 | 4.304 |  | 21.18432 | 4.3501 |  | 21.22384 | 3.9769 |  | 21.19571 | 4.0113 |  | 21.17482 | 4.0826
|  | 21.18455 | 3.9577 |  | 21.20735 | 4.304 |  | 21.19952 | 4.3505 |  | 21.23145 | 3.9769 |  | 21.21092 | 4.0113 |  | 21.19002 | 4.0826
|  | 21.19975 | 3.9577 |  | 21.22255 | 4.3043 |  | 21.21472 | 4.3501 |  | 21.24667 | 3.9766 |  | 21.22613 | 4.0113 |  | 21.20522 | 4.0826
|  | 21.21495 | 3.9577 |  | 21.23776 | 4.3043 |  | 21.22992 | 4.3501 |  | 21.2619 | 3.9769 |  | 21.24134 | 4.0113 |  | 21.22042 | 4.0826
|  | 21.23015 | 3.9577 |  | 21.25296 | 4.3043 |  | 21.24512 | 4.3501 |  | 21.27713 | 3.9769 |  | 21.25655 | 4.0113 |  | 21.23563 | 4.0826
|  | 21.24536 | 3.9577 |  | 21.26816 | 4.3043 |  | 21.26032 | 4.3501 |  | 21.29235 | 3.9769 |  | 21.27176 | 4.0113 |  | 21.25083 | 4.0826
|  | 21.26056 | 3.9577 |  | 21.28336 | 4.3043 |  | 21.27553 | 4.3501 |  | 21.30757 | 3.9769 |  | 21.28697 | 4.0113 |  | 21.27363 | 4.0826
|  | 21.27576 | 3.9577 |  | 21.29857 | 4.3046 |  | 21.29073 | 4.3505 |  | 21.32279 | 3.9769 |  | 21.30218 | 4.0113 |  | 21.28123 | 4.0826
|  | 21.29096 | 3.9577 |  | 21.31377 | 4.3043 |  | 21.30593 | 4.3505 |  | 21.33801 | 3.9769 |  | 21.31739 | 4.0113 |  | 21.29643 | 4.0826
|  | 21.30617 | 3.9577 |  | 21.32897 | 4.3046 |  | 21.32113 | 4.3505 |  | 21.36085 | 3.9769 |  | 21.3326 | 4.0113 |  | 21.31163 | 4.0826
|  | 21.32137 | 3.9577 |  | 21.34417 | 4.3046 |  | 21.33634 | 4.3505 |  | 21.37608 | 3.9769 |  | 21.34781 | 4.0116 |  | 21.32683 | 4.0826
|  | 21.33657 | 3.9577 |  | 21.35937 | 4.3046 |  | 21.35154 | 4.3505 |  | 21.38369 | 3.9769 |  | 21.36302 | 4.0113 |  | 21.34203 | 4.0826
|  | 21.35177 | 3.9577 |  | 21.37458 | 4.3046 |  | 21.36674 | 4.3505 |  | 21.39891 | 3.9769 |  | 21.37823 | 4.0116 |  | 21.35723 | 4.0826
|  | 21.36698 | 3.9577 |  | 21.38978 | 4.3046 |  | 21.38194 | 4.3505 |  | 21.41413 | 3.9769 |  | 21.39344 | 4.0116 |  | 21.37243 | 4.0826
|  | 21.38218 | 3.9577 |  | 21.40498 | 4.3046 |  | 21.39715 | 4.3505 |  | 21.42935 | 3.9769 |  | 21.41626 | 4.0116 |  | 21.38763 | 4.0826
|  | 21.39738 | 3.9577 |  | 21.42018 | 4.3046 |  | 21.41235 | 4.3505 |  | 21.44458 | 3.9769 |  | 21.43147 | 4.0116 |  | 21.40283 | 4.0829
|  | 21.41258 | 3.9577 |  | 21.43539 | 4.3046 |  | 21.42755 | 4.3505 |  | 21.45981 | 3.9769 |  | 21.43907 | 4.0116 |  | 21.41803 | 4.0829
|  | 21.42779 | 3.9577 |  | 21.45059 | 4.3046 |  | 21.44275 | 4.3505 |  | 21.47503 | 3.9769 |  | 21.45428 | 4.0116 |  | 21.43323 | 4.0826
|  | 21.44299 | 3.9577 |  | 21.46579 | 4.3046 |  | 21.45796 | 4.3505 |  | 21.49025 | 3.9769 |  | 21.4695 | 4.0116 |  | 21.44844 | 4.0829
|  | 21.45819 | 3.9577 |  | 21.48099 | 4.3046 |  | 21.47316 | 4.3508 |  | 21.50547 | 3.9769 |  | 21.48471 | 4.0116 |  | 21.46364 | 4.0829
|  | 21.47339 | 3.9577 |  | 21.4962 | 4.3049 |  | 21.48836 | 4.3508 |  | 21.52831 | 3.9769 |  | 21.49992 | 4.0116 |  | 21.47884 | 4.0829
|  | 21.4886 | 3.9577 |  | 21.5114 | 4.3049 |  | 21.50356 | 4.3508 |  | 21.53593 | 3.9769 |  | 21.51513 | 4.0116 |  | 21.49404 | 4.0829
|  | 21.5038 | 3.9577 |  | 21.5266 | 4.3049 |  | 21.51876 | 4.3508 |  | 21.55115 | 3.9772 |  | 21.53034 | 4.0116 |  | 21.50924 | 4.0829
|  | 21.519 | 3.9577 |  | 21.5418 | 4.3049 |  | 21.53397 | 4.3508 |  | 21.56638 | 3.9769 |  | 21.54555 | 4.0116 |  | 21.52444 | 4.0829
|  | 21.5342 | 3.9577 |  | 21.55701 | 4.3049 |  | 21.54917 | 4.3508 |  | 21.5816 | 3.9769 |  | 21.56076 | 4.0116 |  | 21.53964 | 4.0829
|  | 21.5494 | 3.9577 |  | 21.57221 | 4.3049 |  | 21.56437 | 4.3508 |  | 21.59683 | 3.9772 |  | 21.57597 | 4.0116 |  | 21.55484 | 4.0829
|  | 21.56461 | 3.9577 |  | 21.58741 | 4.3052 |  | 21.57957 | 4.3511 |  | 21.61205 | 3.9772 |  | 21.59118 | 4.0116 |  | 21.57004 | 4.0829
|  | 21.57981 | 3.9577 |  | 21.60261 | 4.3052 |  | 21.59477 | 4.3511 |  | 21.62728 | 3.9772 |  | 21.60639 | 4.0116 |  | 21.59285 | 4.0829
|  | 21.59501 | 3.9577 |  | 21.61782 | 4.3052 |  | 21.60997 | 4.3511 |  | 21.6425 | 3.9772 |  | 21.6216 | 4.0116 |  | 21.60045 | 4.0829
|  | 21.61021 | 3.9577 |  | 21.63302 | 4.3052 |  | 21.62517 | 4.3511 |  | 21.65772 | 3.9772 |  | 21.63681 | 4.0116 |  | 21.61565 | 4.0829
|  | 21.62542 | 3.9577 |  | 21.64822 | 4.3052 |  | 21.64038 | 4.3511 |  | 21.67295 | 3.9772 |  | 21.65202 | 4.0116 |  | 21.63085 | 4.0829
|  | 21.64062 | 3.9577 |  | 21.66342 | 4.3052 |  | 21.65558 | 4.3511 |  | 21.68818 | 3.9772 |  | 21.66723 | 4.0116 |  | 21.64605 | 4.0829
|  | 21.65582 | 3.9577 |  | 21.67863 | 4.3052 |  | 21.67078 | 4.3511 |  | 21.71102 | 3.9772 |  | 21.68244 | 4.0116 |  | 21.66125 | 4.0829
|  | 21.67102 | 3.9577 |  | 21.69383 | 4.3052 |  | 21.68598 | 4.3511 |  | 21.71863 | 3.9772 |  | 21.69765 | 4.0116 |  | 21.68405 | 4.0829
|  | 21.68623 | 3.9577 |  | 21.70903 | 4.3055 |  | 21.70118 | 4.3511 |  | 21.74147 | 3.9772 |  | 21.71286 | 4.0116 |  | 21.69165 | 4.0829
|  | 21.70143 | 3.9577 |  | 21.72423 | 4.3055 |  | 21.71639 | 4.3511 |  | 21.74908 | 3.9772 |  | 21.72807 | 4.0116 |  | 21.71445 | 4.0829
|  | 21.71663 | 3.9577 |  | 21.73943 | 4.3055 |  | 21.73159 | 4.3514 |  | 21.76431 | 3.9772 |  | 21.74328 | 4.0116 |  | 21.72205 | 4.0829
|  | 21.73183 | 3.9577 |  | 21.75464 | 4.3058 |  | 21.74679 | 4.3514 |  | 21.78714 | 3.9772 |  | 21.75849 | 4.0116 |  | 21.73725 | 4.0829
|  | 21.74704 | 3.9577 |  | 21.76984 | 4.3058 |  | 21.76199 | 4.3514 |  | 21.79475 | 3.9772 |  | 21.7737 | 4.0116 |  | 21.75245 | 4.0829
|  | 21.76224 | 3.9577 |  | 21.78504 | 4.3058 |  | 21.77719 | 4.3514 |  | 21.80998 | 3.9772 |  | 21.78891 | 4.0116 |  | 21.76765 | 4.0829
|  | 21.77744 | 3.9577 |  | 21.80024 | 4.3058 |  | 21.79239 | 4.3514 |  | 21.8252 | 3.9772 |  | 21.80412 | 4.0116 |  | 21.78285 | 4.0829
|  | 21.79264 | 3.9577 |  | 21.81545 | 4.3058 |  | 21.80759 | 4.3517 |  | 21.84042 | 3.9775 |  | 21.81933 | 4.0116 |  | 21.79805 | 4.0829
|  | 21.80785 | 3.9577 |  | 21.83065 | 4.3058 |  | 21.82279 | 4.3517 |  | 21.86326 | 3.9775 |  | 21.83455 | 4.0116 |  | 21.81325 | 4.0829
|  | 21.82305 | 3.9577 |  | 21.84585 | 4.3058 |  | 21.83799 | 4.3517 |  | 21.87087 | 3.9775 |  | 21.84976 | 4.0116 |  | 21.82845 | 4.0829
|  | 21.83825 | 3.9577 |  | 21.86105 | 4.3058 |  | 21.85319 | 4.3517 |  | 21.89371 | 3.9775 |  | 21.86497 | 4.0116 |  | 21.84365 | 4.0829
|  | 21.85345 | 3.9577 |  | 21.87626 | 4.3058 |  | 21.8684 | 4.3517 |  | 21.90133 | 3.9775 |  | 21.88018 | 4.0116 |  | 21.85885 | 4.0829
|  | 21.86866 | 3.958 |  | 21.89146 | 4.3058 |  | 21.8836 | 4.3517 |  | 21.92416 | 3.9775 |  | 21.89539 | 4.0119 |  | 21.87405 | 4.0829
|  | 21.88386 | 3.958 |  | 21.90666 | 4.3058 |  | 21.8988 | 4.3517 |  | 21.93939 | 3.9775 |  | 21.9106 | 4.0119 |  | 21.88926 | 4.0829
|  | 21.89906 | 3.9577 |  | 21.92186 | 4.3058 |  | 21.914 | 4.3517 |  | 21.95462 | 3.9775 |  | 21.92581 | 4.0116 |  | 21.90446 | 4.0829
|  | 21.91426 | 3.958 |  | 21.93707 | 4.3058 |  | 21.92921 | 4.3517 |  | 21.96223 | 3.9775 |  | 21.94102 | 4.0119 |  | 21.91966 | 4.0829
|  | 21.92947 | 3.9577 |  | 21.95227 | 4.3058 |  | 21.94441 | 4.352 |  | 21.98506 | 3.9775 |  | 21.95623 | 4.0116 |  | 21.94246 | 4.0829
|  | 21.94467 | 3.958 |  | 21.96747 | 4.3058 |  | 21.95961 | 4.352 |  | 21.99268 | 3.9775 |  | 21.97904 | 4.0119 |  | 21.95006 | 4.0829
|  | 21.95987 | 3.958 |  | 21.98267 | 4.3058 |  | 21.97481 | 4.352 |  | 22.01551 | 3.9775 |  | 21.98665 | 4.0119 |  | 21.96526 | 4.0829
|  | 21.97507 | 3.958 |  | 21.99788 | 4.3058 |  | 21.99002 | 4.3523 |  | 22.02312 | 3.9775 |  | 22.00186 | 4.0116 |  | 21.98806 | 4.0829
|  | 21.99027 | 3.958 |  | 22.01308 | 4.3058 |  | 22.00522 | 4.3523 |  | 22.03835 | 3.9775 |  | 22.01707 | 4.0119 |  | 21.99566 | 4.0829
|  | 22.00548 | 3.958 |  | 22.02828 | 4.3061 |  | 22.02042 | 4.3523 |  | 22.05357 | 3.9775 |  | 22.03228 | 4.0116 |  | 22.01086 | 4.0832
|  | 22.02068 | 3.9577 |  | 22.04348 | 4.3058 |  | 22.03562 | 4.3523 |  | 22.06879 | 3.9775 |  | 22.04749 | 4.0119 |  | 22.02606 | 4.0829
|  | 22.03588 | 3.958 |  | 22.05869 | 4.3058 |  | 22.05082 | 4.3523 |  | 22.08402 | 3.9775 |  | 22.0627 | 4.0119 |  | 22.04887 | 4.0829
|  | 22.05108 | 3.958 |  | 22.07389 | 4.3061 |  | 22.06602 | 4.3523 |  | 22.10686 | 3.9775 |  | 22.08552 | 4.0119 |  | 22.05647 | 4.0832
|  | 22.06629 | 3.958 |  | 22.08909 | 4.3061 |  | 22.08123 | 4.3526 |  | 22.11447 | 3.9775 |  | 22.09312 | 4.0119 |  | 22.07167 | 4.0829
|  | 22.08149 | 3.958 |  | 22.10429 | 4.3061 |  | 22.09643 | 4.3526 |  | 22.12969 | 3.9775 |  | 22.10833 | 4.0119 |  | 22.08686 | 4.0829
|  | 22.09669 | 3.958 |  | 22.1195 | 4.3061 |  | 22.11163 | 4.3526 |  | 22.14492 | 3.9778 |  | 22.12354 | 4.0119 |  | 22.10207 | 4.0829
|  | 22.11189 | 3.958 |  | 22.1347 | 4.3061 |  | 22.12683 | 4.3526 |  | 22.16014 | 3.9778 |  | 22.14636 | 4.0119 |  | 22.11727 | 4.0829
|  | 22.1271 | 3.958 |  | 22.1499 | 4.3061 |  | 22.14203 | 4.3529 |  | 22.17536 | 3.9778 |  | 22.15396 | 4.0119 |  | 22.14007 | 4.0829
|  | 22.1423 | 3.958 |  | 22.1651 | 4.3061 |  | 22.15723 | 4.3529 |  | 22.19059 | 3.9778 |  | 22.16917 | 4.0119 |  | 22.14767 | 4.0829
|  | 22.1575 | 3.958 |  | 22.1803 | 4.3061 |  | 22.17244 | 4.3529 |  | 22.20582 | 3.9778 |  | 22.18438 | 4.0119 |  | 22.16287 | 4.0829
|  | 22.1727 | 3.958 |  | 22.19551 | 4.3061 |  | 22.18764 | 4.3529 |  | 22.22104 | 3.9778 |  | 22.1996 | 4.0119 |  | 22.18567 | 4.0829
|  | 22.18791 | 3.958 |  | 22.21071 | 4.3061 |  | 22.20284 | 4.3529 |  | 22.23626 | 3.9778 |  | 22.21481 | 4.0119 |  | 22.19327 | 4.0829
|  | 22.20311 | 3.958 |  | 22.22591 | 4.3061 |  | 22.21804 | 4.3529 |  | 22.25149 | 3.9778 |  | 22.23002 | 4.0119 |  | 22.20847 | 4.0829
|  | 22.21831 | 3.958 |  | 22.24111 | 4.3061 |  | 22.23325 | 4.3529 |  | 22.26671 | 3.9778 |  | 22.24523 | 4.0119 |  | 22.22367 | 4.0829
|  | 22.23351 | 3.958 |  | 22.25632 | 4.3061 |  | 22.24845 | 4.3529 |  | 22.28955 | 3.9778 |  | 22.26804 | 4.0119 |  | 22.23887 | 4.0829
|  | 22.24872 | 3.958 |  | 22.27152 | 4.3061 |  | 22.26365 | 4.3532 |  | 22.29716 | 3.9778 |  | 22.27565 | 4.0119 |  | 22.25408 | 4.0829
|  | 22.26392 | 3.958 |  | 22.28672 | 4.3061 |  | 22.27885 | 4.3532 |  | 22.31239 | 3.9778 |  | 22.29086 | 4.0119 |  | 22.26928 | 4.0829
|  | 22.27912 | 3.958 |  | 22.30192 | 4.3064 |  | 22.29405 | 4.3532 |  | 22.32762 | 3.9778 |  | 22.30607 | 4.0119 |  | 22.29208 | 4.0829
|  | 22.29432 | 3.958 |  | 22.31713 | 4.3061 |  | 22.30926 | 4.3532 |  | 22.34284 | 3.9778 |  | 22.32128 | 4.0119 |  | 22.29968 | 4.0829
|  | 22.30953 | 3.958 |  | 22.33233 | 4.3064 |  | 22.32446 | 4.3536 |  | 22.35807 | 3.9778 |  | 22.33649 | 4.0119 |  | 22.31488 | 4.0829
|  | 22.32473 | 3.958 |  | 22.34753 | 4.3064 |  | 22.33966 | 4.3536 |  | 22.37329 | 3.9778 |  | 22.3517 | 4.0119 |  | 22.33008 | 4.0829
|  | 22.33993 | 3.9583 |  | 22.36273 | 4.3064 |  | 22.35486 | 4.3536 |  | 22.38852 | 3.9778 |  | 22.36691 | 4.0119 |  | 22.34528 | 4.0829
|  | 22.35513 | 3.9583 |  | 22.37794 | 4.3064 |  | 22.37006 | 4.3536 |  | 22.40374 | 3.9778 |  | 22.38973 | 4.0119 |  | 22.36048 | 4.0829
|  | 22.37033 | 3.958 |  | 22.39314 | 4.3064 |  | 22.38526 | 4.3536 |  | 22.41897 | 3.9778 |  | 22.40494 | 4.0119 |  | 22.37568 | 4.0829
|  | 22.38554 | 3.9583 |  | 22.40834 | 4.3064 |  | 22.40047 | 4.3539 |  | 22.43419 | 3.9781 |  | 22.41254 | 4.0119 |  | 22.39088 | 4.0829
|  | 22.40074 | 3.958 |  | 22.42354 | 4.3064 |  | 22.41567 | 4.3539 |  | 22.44941 | 3.9778 |  | 22.43536 | 4.0119 |  | 22.40608 | 4.0829
|  | 22.41594 | 3.958 |  | 22.43875 | 4.3064 |  | 22.43087 | 4.3542 |  | 22.46463 | 3.9778 |  | 22.45057 | 4.0119 |  | 22.42128 | 4.0829
|  | 22.43114 | 3.9583 |  | 22.45395 | 4.3064 |  | 22.44607 | 4.3542 |  | 22.47985 | 3.9778 |  | 22.45817 | 4.0119 |  | 22.43648 | 4.0829
|  | 22.44635 | 3.9583 |  | 22.46915 | 4.3064 |  | 22.46127 | 4.3542 |  | 22.49507 | 3.9781 |  | 22.47338 | 4.0119 |  | 22.45168 | 4.0829
|  | 22.46155 | 3.9583 |  | 22.48435 | 4.3064 |  | 22.47647 | 4.3542 |  | 22.5103 | 3.9781 |  | 22.4962 | 4.0122 |  | 22.46689 | 4.0829
|  | 22.47675 | 3.9583 |  | 22.49956 | 4.3064 |  | 22.49168 | 4.3542 |  | 22.52553 | 3.9781 |  | 22.5038 | 4.0122 |  | 22.48969 | 4.0826
|  | 22.49195 | 3.9583 |  | 22.51476 | 4.3064 |  | 22.50688 | 4.3542 |  | 22.54074 | 3.9781 |  | 22.51901 | 4.0119 |  | 22.50489 | 4.0829
|  | 22.50716 | 3.9583 |  | 22.52996 | 4.3064 |  | 22.52208 | 4.3545 |  | 22.56358 | 3.9781 |  | 22.54183 | 4.0119 |  | 22.51249 | 4.0829
|  | 22.52236 | 3.958 |  | 22.54516 | 4.3064 |  | 22.53728 | 4.3545 |  | 22.5788 | 3.9781 |  | 22.54943 | 4.0122 |  | 22.52769 | 4.0826
|  | 22.53756 | 3.9583 |  | 22.56036 | 4.3064 |  | 22.55249 | 4.3545 |  | 22.58642 | 3.9781 |  | 22.56464 | 4.0122 |  | 22.54289 | 4.0826
|  | 22.55276 | 3.9583 |  | 22.57557 | 4.3064 |  | 22.56769 | 4.3548 |  | 22.60165 | 3.9781 |  | 22.57986 | 4.0122 |  | 22.55809 | 4.0826
|  | 22.56797 | 3.9583 |  | 22.59077 | 4.3064 |  | 22.58289 | 4.3548 |  | 22.62449 | 3.9781 |  | 22.60267 | 4.0122 |  | 22.57329 | 4.0826
|  | 22.58317 | 3.9583 |  | 22.60597 | 4.3064 |  | 22.59809 | 4.3548 |  | 22.6321 | 3.9781 |  | 22.61028 | 4.0122 |  | 22.58849 | 4.0826
|  | 22.59837 | 3.9583 |  | 22.62117 | 4.3064 |  | 22.6133 | 4.3548 |  | 22.64733 | 3.9781 |  | 22.62549 | 4.0122 |  | 22.60369 | 4.0826
|  | 22.61357 | 3.9583 |  | 22.63638 | 4.3067 |  | 22.6285 | 4.3548 |  | 22.67017 | 3.9781 |  | 22.6407 | 4.0122 |  | 22.6189 | 4.0826
|  | 22.62878 | 3.9583 |  | 22.65158 | 4.3067 |  | 22.6437 | 4.3548 |  | 22.6854 | 3.9781 |  | 22.65591 | 4.0122 |  | 22.6341 | 4.0823
|  | 22.64398 | 3.9583 |  | 22.66678 | 4.3067 |  | 22.6589 | 4.3551 |  | 22.69302 | 3.9781 |  | 22.67112 | 4.0122 |  | 22.6493 | 4.0823
|  | 22.65918 | 3.9583 |  | 22.68198 | 4.3067 |  | 22.6741 | 4.3551 |  | 22.71586 | 3.9781 |  | 22.68633 | 4.0122 |  | 22.6721 | 4.0823
|  | 22.67438 | 3.9583 |  | 22.69719 | 4.3067 |  | 22.68931 | 4.3551 |  | 22.73109 | 3.9781 |  | 22.70154 | 4.0122 |  | 22.6873 | 4.0823
|  | 22.68959 | 3.9583 |  | 22.71239 | 4.3067 |  | 22.70451 | 4.3551 |  | 22.73871 | 3.9781 |  | 22.72435 | 4.0122 |  | 22.6949 | 4.0823
|  | 22.70479 | 3.9583 |  | 22.72759 | 4.3067 |  | 22.71971 | 4.3554 |  | 22.75393 | 3.9781 |  | 22.73196 | 4.0122 |  | 22.7177 | 4.0823
|  | 22.71999 | 3.9583 |  | 22.74279 | 4.3067 |  | 22.73491 | 4.3554 |  | 22.76916 | 3.9781 |  | 22.75478 | 4.0122 |  | 22.7253 | 4.0823
|  | 22.73519 | 3.9583 |  | 22.758 | 4.3071 |  | 22.75011 | 4.3554 |  | 22.792 | 3.9781 |  | 22.76238 | 4.0122 |  | 22.7405 | 4.0823
|  | 22.75039 | 3.9583 |  | 22.7732 | 4.3071 |  | 22.76531 | 4.3554 |  | 22.79962 | 3.9781 |  | 22.7852 | 4.0122 |  | 22.7557 | 4.0823
|  | 22.7656 | 3.9583 |  | 22.7884 | 4.3071 |  | 22.78052 | 4.3554 |  | 22.82246 | 3.9781 |  | 22.7928 | 4.0122 |  | 22.77091 | 4.0823
|  | 22.7808 | 3.9583 |  | 22.8036 | 4.3071 |  | 22.79572 | 4.3557 |  | 22.83007 | 3.9781 |  | 22.81562 | 4.0122 |  | 22.7937 | 4.0823
|  | 22.796 | 3.9583 |  | 22.81881 | 4.3071 |  | 22.81092 | 4.3557 |  | 22.84529 | 3.9781 |  | 22.82322 | 4.0122 |  | 22.8013 | 4.082
|  | 22.8112 | 3.9583 |  | 22.83401 | 4.3071 |  | 22.82612 | 4.3557 |  | 22.86052 | 3.9781 |  | 22.83843 | 4.0122 |  | 22.8241 | 4.082
|  | 22.82641 | 3.9583 |  | 22.84921 | 4.3071 |  | 22.84133 | 4.3557 |  | 22.87574 | 3.9781 |  | 22.86125 | 4.0125 |  | 22.83931 | 4.082
|  | 22.84161 | 3.9583 |  | 22.86441 | 4.3071 |  | 22.85653 | 4.356 |  | 22.89096 | 3.9781 |  | 22.87646 | 4.0122 |  | 22.84691 | 4.082
|  | 22.85681 | 3.9583 |  | 22.87962 | 4.3071 |  | 22.87173 | 4.356 |  | 22.9138 | 3.9784 |  | 22.88406 | 4.0122 |  | 22.86211 | 4.082
|  | 22.87201 | 3.9583 |  | 22.89482 | 4.3071 |  | 22.88693 | 4.356 |  | 22.92141 | 3.9781 |  | 22.89927 | 4.0122 |  | 22.87731 | 4.082
|  | 22.88722 | 3.9583 |  | 22.91002 | 4.3074 |  | 22.90213 | 4.356 |  | 22.93664 | 3.9784 |  | 22.91448 | 4.0122 |  | 22.89251 | 4.082
|  | 22.90242 | 3.9583 |  | 22.92522 | 4.3074 |  | 22.91733 | 4.356 |  | 22.95186 | 3.9784 |  | 22.9373 | 4.0122 |  | 22.90771 | 4.082
|  | 22.91762 | 3.9583 |  | 22.94042 | 4.3074 |  | 22.93254 | 4.3563 |  | 22.96709 | 3.9784 |  | 22.94491 | 4.0122 |  | 22.93051 | 4.082
|  | 22.93282 | 3.9583 |  | 22.95563 | 4.3074 |  | 22.94774 | 4.3563 |  | 22.98232 | 3.9781 |  | 22.96012 | 4.0122 |  | 22.93811 | 4.082
|  | 22.94803 | 3.9583 |  | 22.97083 | 4.3074 |  | 22.96294 | 4.3563 |  | 22.99755 | 3.9784 |  | 22.98293 | 4.0122 |  | 22.95331 | 4.082
|  | 22.96323 | 3.9583 |  | 22.98603 | 4.3074 |  | 22.97814 | 4.3567 |  | 23.01277 | 3.9784 |  | 22.99814 | 4.0125 |  | 22.96851 | 4.082
|  | 22.97843 | 3.9583 |  | 23.00123 | 4.3074 |  | 22.99335 | 4.3567 |  | 23.02799 | 3.9784 |  | 23.00575 | 4.0122 |  | 22.98372 | 4.082
|  | 22.99363 | 3.9583 |  | 23.01644 | 4.3074 |  | 23.00855 | 4.3567 |  | 23.04322 | 3.9784 |  | 23.02096 | 4.0125 |  | 22.99892 | 4.082
|  | 23.00884 | 3.9583 |  | 23.03164 | 4.3074 |  | 23.02375 | 4.3567 |  | 23.05845 | 3.9784 |  | 23.03617 | 4.0125 |  | 23.01412 | 4.082
|  | 23.02404 | 3.9583 |  | 23.04684 | 4.3077 |  | 23.03895 | 4.3567 |  | 23.08129 | 3.9784 |  | 23.05138 | 4.0122 |  | 23.03692 | 4.082
|  | 23.03924 | 3.9583 |  | 23.06204 | 4.3077 |  | 23.05416 | 4.3567 |  | 23.08891 | 3.9784 |  | 23.06659 | 4.0125 |  | 23.04452 | 4.082
|  | 23.05444 | 3.9583 |  | 23.07725 | 4.3077 |  | 23.06936 | 4.357 |  | 23.10414 | 3.9784 |  | 23.0818 | 4.0122 |  | 23.05972 | 4.082
|  | 23.06965 | 3.9583 |  | 23.09245 | 4.3077 |  | 23.08456 | 4.357 |  | 23.11936 | 3.9784 |  | 23.09701 | 4.0125 |  | 23.08252 | 4.082
|  | 23.08485 | 3.9583 |  | 23.10765 | 4.3077 |  | 23.09976 | 4.357 |  | 23.1422 | 3.9784 |  | 23.11222 | 4.0125 |  | 23.09012 | 4.082
|  | 23.10005 | 3.9583 |  | 23.12285 | 4.3077 |  | 23.11496 | 4.3573 |  | 23.14981 | 3.9784 |  | 23.12743 | 4.0125 |  | 23.10532 | 4.082
|  | 23.11525 | 3.9583 |  | 23.13806 | 4.3077 |  | 23.13017 | 4.3573 |  | 23.16504 | 3.9784 |  | 23.14264 | 4.0125 |  | 23.12052 | 4.082
|  | 23.13045 | 3.9583 |  | 23.15326 | 4.3077 |  | 23.14537 | 4.3573 |  | 23.18788 | 3.9784 |  | 23.15785 | 4.0125 |  | 23.13572 | 4.0817
|  | 23.14566 | 3.9583 |  | 23.16846 | 4.3077 |  | 23.16057 | 4.3573 |  | 23.19549 | 3.9784 |  | 23.17306 | 4.0125 |  | 23.15092 | 4.082
|  | 23.16086 | 3.9583 |  | 23.18366 | 4.3077 |  | 23.17577 | 4.3573 |  | 23.21072 | 3.9784 |  | 23.18827 | 4.0125 |  | 23.16612 | 4.0817
|  | 23.17606 | 3.9583 |  | 23.19887 | 4.3077 |  | 23.19098 | 4.3576 |  | 23.23356 | 3.9784 |  | 23.20348 | 4.0125 |  | 23.18892 | 4.0817
|  | 23.19126 | 3.9583 |  | 23.21407 | 4.3077 |  | 23.20618 | 4.3576 |  | 23.24117 | 3.9784 |  | 23.21869 | 4.0125 |  | 23.19652 | 4.0817
|  | 23.20647 | 3.9583 |  | 23.22927 | 4.3077 |  | 23.22138 | 4.3576 |  | 23.2564 | 3.9784 |  | 23.2339 | 4.0125 |  | 23.21933 | 4.0817
|  | 23.22167 | 3.9583 |  | 23.24447 | 4.3077 |  | 23.23658 | 4.3576 |  | 23.27162 | 3.9784 |  | 23.24911 | 4.0125 |  | 23.23453 | 4.0817
|  | 23.23687 | 3.9583 |  | 23.25968 | 4.3077 |  | 23.25178 | 4.3579 |  | 23.28684 | 3.9784 |  | 23.27193 | 4.0125 |  | 23.24213 | 4.0817
|  | 23.25207 | 3.9583 |  | 23.27488 | 4.3077 |  | 23.26699 | 4.3579 |  | 23.30207 | 3.9784 |  | 23.27953 | 4.0125 |  | 23.25733 | 4.0817
|  | 23.26728 | 3.9583 |  | 23.29008 | 4.3077 |  | 23.28219 | 4.3579 |  | 23.32491 | 3.9784 |  | 23.29474 | 4.0125 |  | 23.27253 | 4.0817
|  | 23.28248 | 3.9583 |  | 23.30528 | 4.3077 |  | 23.29739 | 4.3579 |  | 23.33252 | 3.9784 |  | 23.30996 | 4.0125 |  | 23.29533 | 4.0817
|  | 23.29768 | 3.9583 |  | 23.32048 | 4.3077 |  | 23.31259 | 4.3579 |  | 23.34774 | 3.9784 |  | 23.32517 | 4.0125 |  | 23.30293 | 4.0817
|  | 23.31288 | 3.9583 |  | 23.33569 | 4.3077 |  | 23.32779 | 4.3582 |  | 23.36297 | 3.9784 |  | 23.34038 | 4.0125 |  | 23.32573 | 4.0817
|  | 23.32809 | 3.9583 |  | 23.35089 | 4.3077 |  | 23.343 | 4.3582 |  | 23.3782 | 3.9784 |  | 23.35559 | 4.0125 |  | 23.33333 | 4.0817
|  | 23.34329 | 3.9583 |  | 23.36609 | 4.3077 |  | 23.3582 | 4.3585 |  | 23.39342 | 3.9784 |  | 23.3708 | 4.0125 |  | 23.35614 | 4.0817
|  | 23.35849 | 3.9583 |  | 23.38129 | 4.3077 |  | 23.3734 | 4.3585 |  | 23.41627 | 3.9787 |  | 23.38601 | 4.0125 |  | 23.37134 | 4.0817
|  | 23.37369 | 3.9583 |  | 23.3965 | 4.3077 |  | 23.3886 | 4.3585 |  | 23.42388 | 3.9784 |  | 23.40122 | 4.0125 |  | 23.38654 | 4.0817
|  | 23.3889 | 3.9583 |  | 23.4117 | 4.3077 |  | 23.4038 | 4.3585 |  | 23.43911 | 3.9787 |  | 23.41643 | 4.0125 |  | 23.40174 | 4.0817
|  | 23.4041 | 3.9583 |  | 23.4269 | 4.3077 |  | 23.419 | 4.3585 |  | 23.45434 | 3.9787 |  | 23.43164 | 4.0125 |  | 23.40934 | 4.0817
|  | 23.4193 | 3.9583 |  | 23.4421 | 4.3077 |  | 23.43421 | 4.3585 |  | 23.46957 | 3.9787 |  | 23.45445 | 4.0125 |  | 23.42454 | 4.0817
|  | 23.4345 | 3.9583 |  | 23.45731 | 4.3077 |  | 23.44941 | 4.3585 |  | 23.4848 | 3.9787 |  | 23.46206 | 4.0125 |  | 23.43974 | 4.0817
|  | 23.44971 | 3.9583 |  | 23.47251 | 4.308 |  | 23.46461 | 4.3588 |  | 23.50003 | 3.9787 |  | 23.47727 | 4.0125 |  | 23.46254 | 4.0817
|  | 23.46491 | 3.9583 |  | 23.48771 | 4.3077 |  | 23.47981 | 4.3588 |  | 23.51526 | 3.9787 |  | 23.49248 | 4.0125 |  | 23.47014 | 4.0817
|  | 23.48011 | 3.9583 |  | 23.50291 | 4.308 |  | 23.49502 | 4.3588 |  | 23.53049 | 3.9787 |  | 23.50769 | 4.0125 |  | 23.48534 | 4.0817
|  | 23.49531 | 3.9583 |  | 23.51812 | 4.3077 |  | 23.51022 | 4.3588 |  | 23.54571 | 3.9787 |  | 23.5229 | 4.0125 |  | 23.50815 | 4.0817
|  | 23.51051 | 3.9583 |  | 23.53332 | 4.308 |  | 23.52542 | 4.3591 |  | 23.56094 | 3.9787 |  | 23.54572 | 4.0125 |  | 23.52335 | 4.0817
|  | 23.52572 | 3.9583 |  | 23.54852 | 4.308 |  | 23.54062 | 4.3591 |  | 23.57616 | 3.9787 |  | 23.55332 | 4.0125 |  | 23.53855 | 4.0817
|  | 23.54092 | 3.9583 |  | 23.56372 | 4.308 |  | 23.55583 | 4.3591 |  | 23.59138 | 3.9787 |  | 23.57614 | 4.0125 |  | 23.55375 | 4.0817
|  | 23.55612 | 3.9583 |  | 23.57893 | 4.308 |  | 23.57103 | 4.3591 |  | 23.61422 | 3.9787 |  | 23.58374 | 4.0125 |  | 23.56135 | 4.0817
|  | 23.57132 | 3.9583 |  | 23.59413 | 4.308 |  | 23.58623 | 4.3591 |  | 23.62183 | 3.9787 |  | 23.59895 | 4.0125 |  | 23.57655 | 4.0817
|  | 23.58653 | 3.9583 |  | 23.60933 | 4.308 |  | 23.60143 | 4.3591 |  | 23.63705 | 3.9787 |  | 23.61416 | 4.0125 |  | 23.59175 | 4.0814
|  | 23.60173 | 3.9583 |  | 23.62453 | 4.308 |  | 23.61663 | 4.3591 |  | 23.65228 | 3.9787 |  | 23.62937 | 4.0125 |  | 23.60695 | 4.0814
|  | 23.61693 | 3.9583 |  | 23.63974 | 4.308 |  | 23.63184 | 4.3594 |  | 23.6675 | 3.9787 |  | 23.64458 | 4.0125 |  | 23.62215 | 4.0814
|  | 23.63213 | 3.9583 |  | 23.65494 | 4.308 |  | 23.64704 | 4.3594 |  | 23.68273 | 3.9787 |  | 23.6674 | 4.0125 |  | 23.63735 | 4.0814
|  | 23.64734 | 3.9583 |  | 23.67014 | 4.3077 |  | 23.66224 | 4.3594 |  | 23.69795 | 3.9787 |  | 23.675 | 4.0125 |  | 23.65256 | 4.0814
|  | 23.66254 | 3.9583 |  | 23.68534 | 4.308 |  | 23.67744 | 4.3594 |  | 23.71318 | 3.9787 |  | 23.69022 | 4.0125 |  | 23.66776 | 4.0814
|  | 23.67774 | 3.9583 |  | 23.70054 | 4.3077 |  | 23.69265 | 4.3594 |  | 23.72841 | 3.9787 |  | 23.70543 | 4.0125 |  | 23.69056 | 4.0814
|  | 23.69294 | 3.9583 |  | 23.71575 | 4.3077 |  | 23.70785 | 4.3598 |  | 23.74363 | 3.9787 |  | 23.72824 | 4.0125 |  | 23.70576 | 4.0814
|  | 23.70815 | 3.9583 |  | 23.73095 | 4.3077 |  | 23.72305 | 4.3598 |  | 23.75885 | 3.9787 |  | 23.74345 | 4.0125 |  | 23.71336 | 4.0814
|  | 23.72335 | 3.9583 |  | 23.74615 | 4.3077 |  | 23.73825 | 4.3598 |  | 23.77408 | 3.9787 |  | 23.75106 | 4.0125 |  | 23.72856 | 4.0814
|  | 23.73855 | 3.9583 |  | 23.76135 | 4.3077 |  | 23.75346 | 4.3598 |  | 23.78931 | 3.9787 |  | 23.76627 | 4.0125 |  | 23.74376 | 4.0814
|  | 23.75375 | 3.9583 |  | 23.77656 | 4.3077 |  | 23.76866 | 4.3598 |  | 23.80453 | 3.9787 |  | 23.78148 | 4.0125 |  | 23.76656 | 4.0814
|  | 23.76896 | 3.9583 |  | 23.79176 | 4.3077 |  | 23.78386 | 4.3598 |  | 23.81976 | 3.9787 |  | 23.79669 | 4.0125 |  | 23.78176 | 4.0814
|  | 23.78416 | 3.9583 |  | 23.80696 | 4.3077 |  | 23.79906 | 4.3598 |  | 23.83499 | 3.9787 |  | 23.8119 | 4.0125 |  | 23.78936 | 4.0814
|  | 23.79936 | 3.9583 |  | 23.82216 | 4.3077 |  | 23.81427 | 4.3601 |  | 23.85021 | 3.9787 |  | 23.82711 | 4.0125 |  | 23.80457 | 4.0814
|  | 23.81456 | 3.9583 |  | 23.83737 | 4.3077 |  | 23.82947 | 4.3601 |  | 23.87305 | 3.9787 |  | 23.84232 | 4.0125 |  | 23.81977 | 4.0814
|  | 23.82977 | 3.9583 |  | 23.85257 | 4.3077 |  | 23.84467 | 4.3601 |  | 23.88066 | 3.9787 |  | 23.85753 | 4.0125 |  | 23.83497 | 4.0811
|  | 23.84497 | 3.9583 |  | 23.86777 | 4.3077 |  | 23.85987 | 4.3604 |  | 23.89588 | 3.9787 |  | 23.88035 | 4.0125 |  | 23.85017 | 4.0811
|  | 23.86017 | 3.958 |  | 23.88297 | 4.3077 |  | 23.87507 | 4.3604 |  | 23.9111 | 3.9787 |  | 23.89556 | 4.0125 |  | 23.86537 | 4.0814
|  | 23.87537 | 3.9583 |  | 23.89818 | 4.3074 |  | 23.89028 | 4.3604 |  | 23.92632 | 3.9787 |  | 23.90316 | 4.0125 |  | 23.88057 | 4.0811
|  | 23.89057 | 3.9583 |  | 23.91338 | 4.3077 |  | 23.90548 | 4.3604 |  | 23.94155 | 3.9787 |  | 23.91837 | 4.0125 |  | 23.90337 | 4.0811
|  | 23.90578 | 3.9583 |  | 23.92858 | 4.3074 |  | 23.92068 | 4.3604 |  | 23.95678 | 3.9787 |  | 23.93358 | 4.0125 |  | 23.91097 | 4.0811
|  | 23.92098 | 3.9583 |  | 23.94378 | 4.3074 |  | 23.93588 | 4.3604 |  | 23.97201 | 3.9787 |  | 23.94879 | 4.0125 |  | 23.92617 | 4.0814
|  | 23.93618 | 3.9583 |  | 23.95899 | 4.3074 |  | 23.95109 | 4.3607 |  | 23.98723 | 3.9787 |  | 23.964 | 4.0125 |  | 23.94137 | 4.0811
|  | 23.95138 | 3.9583 |  | 23.97419 | 4.3074 |  | 23.96629 | 4.3607 |  | 24.00246 | 3.9787 |  | 23.97921 | 4.0125 |  | 23.96418 | 4.0814
|  | 23.96659 | 3.958 |  | 23.98939 | 4.3074 |  | 23.98149 | 4.3607 |  | 24.01769 | 3.9791 |  | 23.99442 | 4.0125 |  | 23.97178 | 4.0811
|  | 23.98179 | 3.9583 |  | 24.00459 | 4.3071 |  | 23.99669 | 4.3607 |  | 24.03291 | 3.9791 |  | 24.00963 | 4.0125 |  | 23.99458 | 4.0811
|  | 23.99699 | 3.9583 |  | 24.0198 | 4.3071 |  | 24.0119 | 4.361 |  | 24.04814 | 3.9791 |  | 24.02484 | 4.0125 |  | 24.00218 | 4.0811
|  | 24.01219 | 3.9583 |  | 24.035 | 4.3071 |  | 24.0271 | 4.361 |  | 24.06336 | 3.9791 |  | 24.04766 | 4.0125 |  | 24.01738 | 4.0811
|  | 24.0274 | 3.9583 |  | 24.0502 | 4.3071 |  | 24.0423 | 4.361 |  | 24.07859 | 3.9791 |  | 24.05527 | 4.0125 |  | 24.03258 | 4.0811
|  | 24.0426 | 3.9583 |  | 24.0654 | 4.3071 |  | 24.0575 | 4.361 |  | 24.09382 | 3.9791 |  | 24.07048 | 4.0125 |  | 24.04778 | 4.0811
|  | 24.0578 | 3.9583 |  | 24.0806 | 4.3071 |  | 24.0727 | 4.361 |  | 24.10904 | 3.9791 |  | 24.09329 | 4.0125 |  | 24.06298 | 4.0811
|  | 24.073 | 3.9583 |  | 24.09581 | 4.3071 |  | 24.08791 | 4.361 |  | 24.12427 | 3.9791 |  | 24.1009 | 4.0125 |  | 24.07818 | 4.0811
|  | 24.08821 | 3.9583 |  | 24.11101 | 4.3071 |  | 24.10311 | 4.361 |  | 24.13949 | 3.9791 |  | 24.11611 | 4.0125 |  | 24.09339 | 4.0811
|  | 24.10341 | 3.9583 |  | 24.12621 | 4.3071 |  | 24.11831 | 4.3613 |  | 24.15471 | 3.9791 |  | 24.13132 | 4.0128 |  | 24.10859 | 4.0811
|  | 24.11861 | 3.9583 |  | 24.14141 | 4.3071 |  | 24.13351 | 4.3613 |  | 24.16994 | 3.9791 |  | 24.14653 | 4.0125 |  | 24.12379 | 4.0811
|  | 24.13381 | 3.9583 |  | 24.15662 | 4.3067 |  | 24.14871 | 4.3613 |  | 24.18516 | 3.9791 |  | 24.16174 | 4.0128 |  | 24.13899 | 4.0811
|  | 24.14902 | 3.9583 |  | 24.17182 | 4.3067 |  | 24.16392 | 4.3613 |  | 24.20038 | 3.9791 |  | 24.18455 | 4.0125 |  | 24.15419 | 4.0811
|  | 24.16422 | 3.9583 |  | 24.18702 | 4.3067 |  | 24.17912 | 4.3613 |  | 24.21561 | 3.9791 |  | 24.19216 | 4.0125 |  | 24.17699 | 4.0811
|  | 24.17942 | 3.9583 |  | 24.20222 | 4.3067 |  | 24.19432 | 4.3613 |  | 24.23084 | 3.9791 |  | 24.20737 | 4.0125 |  | 24.18459 | 4.0811
|  | 24.19462 | 3.9583 |  | 24.21743 | 4.3067 |  | 24.20952 | 4.3616 |  | 24.25367 | 3.9794 |  | 24.23018 | 4.0125 |  | 24.20739 | 4.0811
|  | 24.20983 | 3.9583 |  | 24.23263 | 4.3067 |  | 24.22472 | 4.3616 |  | 24.26129 | 3.9791 |  | 24.23779 | 4.0125 |  | 24.21499 | 4.0811
|  | 24.22503 | 3.9583 |  | 24.24783 | 4.3067 |  | 24.23993 | 4.3616 |  | 24.27652 | 3.9794 |  | 24.253 | 4.0125 |  | 24.23019 | 4.0814
|  | 24.24023 | 3.9583 |  | 24.26303 | 4.3064 |  | 24.25513 | 4.3616 |  | 24.29174 | 3.9791 |  | 24.26821 | 4.0125 |  | 24.2454 | 4.0811
|  | 24.25543 | 3.9583 |  | 24.27824 | 4.3064 |  | 24.27033 | 4.3616 |  | 24.30696 | 3.9794 |  | 24.28342 | 4.0125 |  | 24.2682 | 4.0811
|  | 24.27063 | 3.9583 |  | 24.29344 | 4.3064 |  | 24.28553 | 4.3616 |  | 24.32218 | 3.9794 |  | 24.29863 | 4.0128 |  | 24.2834 | 4.0814
|  | 24.28584 | 3.9583 |  | 24.30864 | 4.3064 |  | 24.30074 | 4.3616 |  | 24.33741 | 3.9794 |  | 24.31384 | 4.0128 |  | 24.2986 | 4.0811
|  | 24.30104 | 3.9583 |  | 24.32384 | 4.3064 |  | 24.31594 | 4.3616 |  | 24.35263 | 3.9794 |  | 24.33666 | 4.0128 |  | 24.3062 | 4.0814
|  | 24.31624 | 3.9583 |  | 24.33905 | 4.3064 |  | 24.33114 | 4.3616 |  | 24.36786 | 3.9794 |  | 24.34426 | 4.0125 |  | 24.329 | 4.0814
|  | 24.33144 | 3.9583 |  | 24.35425 | 4.3064 |  | 24.34634 | 4.3622 |  | 24.38308 | 3.9794 |  | 24.35947 | 4.0125 |  | 24.3366 | 4.0814
|  | 24.34665 | 3.9583 |  | 24.36945 | 4.3064 |  | 24.36154 | 4.3622 |  | 24.39831 | 3.9794 |  | 24.37468 | 4.0125 |  | 24.3518 | 4.0814
|  | 24.36185 | 3.9583 |  | 24.38465 | 4.3064 |  | 24.37675 | 4.3622 |  | 24.41353 | 3.9794 |  | 24.38989 | 4.0128 |  | 24.367 | 4.0811
|  | 24.37705 | 3.9583 |  | 24.39986 | 4.3064 |  | 24.39195 | 4.3622 |  | 24.42876 | 3.9794 |  | 24.4051 | 4.0125 |  | 24.3822 | 4.0814
|  | 24.39225 | 3.9583 |  | 24.41506 | 4.3061 |  | 24.40715 | 4.3625 |  | 24.44399 | 3.9794 |  | 24.42032 | 4.0128 |  | 24.39741 | 4.0814
|  | 24.40746 | 3.9583 |  | 24.43026 | 4.3061 |  | 24.42235 | 4.3625 |  | 24.45921 | 3.9794 |  | 24.44313 | 4.0128 |  | 24.41261 | 4.0814
|  | 24.42266 | 3.9583 |  | 24.44546 | 4.3061 |  | 24.43756 | 4.3625 |  | 24.47443 | 3.9794 |  | 24.45074 | 4.0128 |  | 24.42781 | 4.0811
|  | 24.43786 | 3.9583 |  | 24.46066 | 4.3061 |  | 24.45276 | 4.3625 |  | 24.48966 | 3.9794 |  | 24.46595 | 4.0128 |  | 24.44301 | 4.0811
|  | 24.45306 | 3.9583 |  | 24.47587 | 4.3061 |  | 24.46796 | 4.3625 |  | 24.50489 | 3.9794 |  | 24.48116 | 4.0125 |  | 24.45821 | 4.0811
|  | 24.46827 | 3.9583 |  | 24.49107 | 4.3061 |  | 24.48316 | 4.3625 |  | 24.52012 | 3.9794 |  | 24.50397 | 4.0128 |  | 24.48101 | 4.0811
|  | 24.48347 | 3.9583 |  | 24.49867 | 4.3061 |  | 24.49836 | 4.3625 |  | 24.53534 | 3.9794 |  | 24.51158 | 4.0128 |  | 24.49621 | 4.0811
|  | 24.49867 | 3.9583 |  | 24.51387 | 4.3058 |  | 24.51356 | 4.3625 |  | 24.55057 | 3.9794 |  | 24.52679 | 4.0128 |  | 24.50381 | 4.0814
|  | 24.51387 | 3.9583 |  | 24.52908 | 4.3058 |  | 24.52876 | 4.3629 |  | 24.5658 | 3.9794 |  | 24.542 | 4.0125 |  | 24.51901 | 4.0814
|  | 24.52908 | 3.9583 |  | 24.54428 | 4.3058 |  | 24.54396 | 4.3629 |  | 24.58102 | 3.9794 |  | 24.55721 | 4.0128 |  | 24.54182 | 4.0811
|  | 24.54428 | 3.9583 |  | 24.55948 | 4.3058 |  | 24.55917 | 4.3629 |  | 24.59625 | 3.9794 |  | 24.57242 | 4.0128 |  | 24.55702 | 4.0811
|  | 24.55948 | 3.9583 |  | 24.57468 | 4.3058 |  | 24.57437 | 4.3629 |  | 24.61148 | 3.9794 |  | 24.58763 | 4.0128 |  | 24.56462 | 4.0811
|  | 24.57468 | 3.9583 |  | 24.58989 | 4.3058 |  | 24.58957 | 4.3632 |  | 24.6267 | 3.9794 |  | 24.60284 | 4.0128 |  | 24.58742 | 4.0811
|  | 24.58989 | 3.9583 |  | 24.60509 | 4.3058 |  | 24.60477 | 4.3632 |  | 24.64193 | 3.9794 |  | 24.61805 | 4.0128 |  | 24.60262 | 4.0811
|  | 24.60509 | 3.9583 |  | 24.62029 | 4.3058 |  | 24.61997 | 4.3632 |  | 24.65716 | 3.9794 |  | 24.63326 | 4.0128 |  | 24.61782 | 4.0811
|  | 24.62029 | 3.9583 |  | 24.63549 | 4.3058 |  | 24.63518 | 4.3632 |  | 24.67238 | 3.9794 |  | 24.64847 | 4.0128 |  | 24.62542 | 4.0811
|  | 24.63549 | 3.9583 |  | 24.65069 | 4.3058 |  | 24.65038 | 4.3632 |  | 24.68761 | 3.9794 |  | 24.66368 | 4.0128 |  | 24.64062 | 4.0811
|  | 24.65069 | 3.9583 |  | 24.6659 | 4.3058 |  | 24.66558 | 4.3632 |  | 24.70283 | 3.9794 |  | 24.6865 | 4.0128 |  | 24.66342 | 4.0811
|  | 24.6659 | 3.9583 |  | 24.6811 | 4.3058 |  | 24.68078 | 4.3632 |  | 24.72568 | 3.9794 |  | 24.6941 | 4.0128 |  | 24.67102 | 4.0811
|  | 24.6811 | 3.9583 |  | 24.6963 | 4.3058 |  | 24.69598 | 4.3632 |  | 24.7409 | 3.9794 |  | 24.70931 | 4.0128 |  | 24.68623 | 4.0811
|  | 24.6963 | 3.9583 |  | 24.7115 | 4.3058 |  | 24.71119 | 4.3635 |  | 24.75613 | 3.9794 |  | 24.72452 | 4.0128 |  | 24.70143 | 4.0811
|  | 24.7115 | 3.9583 |  | 24.72671 | 4.3058 |  | 24.72639 | 4.3635 |  | 24.76374 | 3.9797 |  | 24.73973 | 4.0128 |  | 24.72423 | 4.0811
|  | 24.72671 | 3.9583 |  | 24.74191 | 4.3058 |  | 24.74159 | 4.3635 |  | 24.77897 | 3.9797 |  | 24.76255 | 4.0128 |  | 24.73183 | 4.0811
|  | 24.74191 | 3.9583 |  | 24.75711 | 4.3058 |  | 24.75679 | 4.3635 |  | 24.7942 | 3.9797 |  | 24.77015 | 4.0128 |  | 24.74703 | 4.0811
|  | 24.75711 | 3.9583 |  | 24.77231 | 4.3058 |  | 24.772 | 4.3635 |  | 24.80942 | 3.9797 |  | 24.79297 | 4.0128 |  | 24.76223 | 4.0811
|  | 24.77231 | 3.9583 |  | 24.78752 | 4.3058 |  | 24.7872 | 4.3638 |  | 24.82465 | 3.9797 |  | 24.80818 | 4.0125 |  | 24.78503 | 4.0811
|  | 24.78752 | 3.9583 |  | 24.80272 | 4.3058 |  | 24.8024 | 4.3638 |  | 24.83988 | 3.9797 |  | 24.81579 | 4.0128 |  | 24.79263 | 4.0811
|  | 24.80272 | 3.9583 |  | 24.81792 | 4.3058 |  | 24.8176 | 4.3638 |  | 24.85511 | 3.9797 |  | 24.831 | 4.0125 |  | 24.80783 | 4.0811
|  | 24.81792 | 3.9583 |  | 24.83312 | 4.3058 |  | 24.83281 | 4.3638 |  | 24.87033 | 3.9797 |  | 24.84621 | 4.0128 |  | 24.82303 | 4.0811
|  | 24.83312 | 3.9583 |  | 24.84833 | 4.3058 |  | 24.84801 | 4.3638 |  | 24.89317 | 3.9797 |  | 24.86142 | 4.0125 |  | 24.84584 | 4.0811
|  | 24.84833 | 3.9583 |  | 24.86353 | 4.3058 |  | 24.86321 | 4.3638 |  | 24.90078 | 3.9797 |  | 24.87663 | 4.0128 |  | 24.85344 | 4.0811
|  | 24.86353 | 3.9583 |  | 24.87873 | 4.3058 |  | 24.87841 | 4.3638 |  | 24.91601 | 3.9797 |  | 24.89944 | 4.0125 |  | 24.86864 | 4.0811
|  | 24.87873 | 3.9583 |  | 24.89393 | 4.3058 |  | 24.89362 | 4.3638 |  | 24.93885 | 3.9797 |  | 24.91465 | 4.0125 |  | 24.89144 | 4.0811
|  | 24.89393 | 3.9583 |  | 24.90914 | 4.3058 |  | 24.90882 | 4.3638 |  | 24.94646 | 3.9797 |  | 24.92226 | 4.0128 |  | 24.89904 | 4.0811
|  | 24.90914 | 3.9583 |  | 24.92434 | 4.3058 |  | 24.92402 | 4.3638 |  | 24.96931 | 3.9797 |  | 24.94507 | 4.0125 |  | 24.92184 | 4.0811
|  | 24.92434 | 3.9583 |  | 24.93954 | 4.3058 |  | 24.93922 | 4.3638 |  | 24.97692 | 3.9797 |  | 24.96028 | 4.0125 |  | 24.92944 | 4.0811
|  | 24.93954 | 3.9583 |  | 24.95474 | 4.3058 |  | 24.95442 | 4.3641 |  | 24.99215 | 3.9797 |  | 24.96789 | 4.0128 |  | 24.94464 | 4.0811
|  | 24.95474 | 3.9583 |  | 24.96995 | 4.3061 |  | 24.96963 | 4.3641 |  | 25.00738 | 3.98 |  | 24.9831 | 4.0125 |  | 24.95984 | 4.0811
|  | 24.96995 | 3.9583 |  | 24.98515 | 4.3061 |  | 24.98483 | 4.3641 |  | 25.03022 | 3.9797 |  | 24.99831 | 4.0125 |  | 24.97504 | 4.0811
|  | 24.98515 | 3.9583 |  | 25.00035 | 4.3061 |  | 25.00003 | 4.3641 |  | 25.03784 | 3.98 |  | 25.01352 | 4.0125 |  | 24.99025 | 4.0807
|  | 25.00035 | 3.9583 |  | 25.01555 | 4.3061 |  | 25.01523 | 4.3641 |  | 25.04545 | 3.98 |  | 25.03634 | 4.0125 |  | 25.01305 | 4.0807
|  | 25.01555 | 3.9583 |  | 25.03075 | 4.3061 |  | 25.03043 | 4.3641 |  | 25.06068 | 3.9797 |  | 25.05155 | 4.0125 |  | 25.02065 | 4.0811
|  | 25.03075 | 3.9583 |  | 25.04596 | 4.3061 |  | 25.04564 | 4.3641 |  | 25.0759 | 3.98 |  | 25.05915 | 4.0125 |  | 25.04345 | 4.0811
|  | 25.04596 | 3.9583 |  | 25.06116 | 4.3061 |  | 25.06084 | 4.3644 |  | 25.09112 | 3.98 |  | 25.07436 | 4.0125 |  | 25.05105 | 4.0807
|  | 25.06116 | 3.9583 |  | 25.07636 | 4.3061 |  | 25.07604 | 4.3644 |  | 25.10634 | 3.98 |  | 25.08957 | 4.0128 |  | 25.06625 | 4.0811
|  | 25.07636 | 3.9583 |  | 25.09156 | 4.3061 |  | 25.09124 | 4.3644 |  | 25.12157 | 3.98 |  | 25.10478 | 4.0125 |  | 25.08145 | 4.0807
|  | 25.09156 | 3.9583 |  | 25.10677 | 4.3064 |  | 25.10644 | 4.3644 |  | 25.14441 | 3.98 |  | 25.11999 | 4.0125 |  | 25.09665 | 4.0807
|  | 25.10677 | 3.9583 |  | 25.12197 | 4.3064 |  | 25.12165 | 4.3644 |  | 25.15203 | 3.98 |  | 25.14281 | 4.0125 |  | 25.11185 | 4.0811
|  | 25.12197 | 3.9583 |  | 25.13717 | 4.3064 |  | 25.13685 | 4.3644 |  | 25.17486 | 3.98 |  | 25.15041 | 4.0125 |  | 25.12705 | 4.0807
|  | 25.13717 | 3.9583 |  | 25.15237 | 4.3064 |  | 25.15205 | 4.3644 |  | 25.18248 | 3.98 |  | 25.16563 | 4.0125 |  | 25.14226 | 4.0807
|  | 25.15237 | 3.9583 |  | 25.16758 | 4.3064 |  | 25.16725 | 4.3644 |  | 25.19771 | 3.98 |  | 25.18084 | 4.0125 |  | 25.15746 | 4.0807
|  | 25.16758 | 3.9583 |  | 25.18278 | 4.3064 |  | 25.18245 | 4.3644 |  | 25.21294 | 3.98 |  | 25.19605 | 4.0125 |  | 25.18026 | 4.0807
|  | 25.18278 | 3.9583 |  | 25.19798 | 4.3064 |  | 25.19766 | 4.3644 |  | 25.22817 | 3.98 |  | 25.21126 | 4.0125 |  | 25.18786 | 4.0807
|  | 25.19798 | 3.9583 |  | 25.21318 | 4.3064 |  | 25.21286 | 4.3644 |  | 25.2434 | 3.98 |  | 25.23407 | 4.0125 |  | 25.21066 | 4.0807
|  | 25.21318 | 3.9583 |  | 25.22839 | 4.3064 |  | 25.22806 | 4.3644 |  | 25.25862 | 3.98 |  | 25.24168 | 4.0125 |  | 25.21826 | 4.0807
|  | 25.22839 | 3.9583 |  | 25.24359 | 4.3064 |  | 25.24326 | 4.3644 |  | 25.27385 | 3.98 |  | 25.25689 | 4.0125 |  | 25.24106 | 4.0807
|  | 25.24359 | 3.9583 |  | 25.25879 | 4.3064 |  | 25.25846 | 4.3644 |  | 25.2967 | 3.98 |  | 25.2721 | 4.0125 |  | 25.24866 | 4.0807
|  | 25.25879 | 3.9583 |  | 25.27399 | 4.3064 |  | 25.27367 | 4.3647 |  | 25.30431 | 3.98 |  | 25.28731 | 4.0125 |  | 25.27146 | 4.0807
|  | 25.27399 | 3.9583 |  | 25.2892 | 4.3064 |  | 25.28887 | 4.3647 |  | 25.32715 | 3.98 |  | 25.30252 | 4.0125 |  | 25.27906 | 4.0807
|  | 25.2892 | 3.9583 |  | 25.3044 | 4.3064 |  | 25.30407 | 4.3647 |  | 25.34238 | 3.98 |  | 25.31773 | 4.0125 |  | 25.29427 | 4.0807
|  | 25.3044 | 3.9583 |  | 25.3196 | 4.3064 |  | 25.31927 | 4.3647 |  | 25.35 | 3.98 |  | 25.33294 | 4.0125 |  | 25.30947 | 4.0804
|  | 25.3196 | 3.9583 |  | 25.3348 | 4.3064 |  | 25.33448 | 4.3647 |  | 25.36522 | 3.98 |  | 25.35576 | 4.0125 |  | 25.32467 | 4.0804
|  | 25.3348 | 3.9583 |  | 25.35001 | 4.3067 |  | 25.34968 | 4.3647 |  | 25.38045 | 3.98 |  | 25.36336 | 4.0125 |  | 25.33987 | 4.0804
|  | 25.35001 | 3.9583 |  | 25.36521 | 4.3067 |  | 25.36488 | 4.3647 |  | 25.40328 | 3.98 |  | 25.37857 | 4.0125 |  | 25.36267 | 4.0804
|  | 25.36521 | 3.9586 |  | 25.38041 | 4.3067 |  | 25.38008 | 4.3647 |  | 25.4109 | 3.98 |  | 25.39378 | 4.0125 |  | 25.37787 | 4.0804
|  | 25.38041 | 3.9586 |  | 25.39561 | 4.3071 |  | 25.39529 | 4.3647 |  | 25.42612 | 3.98 |  | 25.40899 | 4.0125 |  | 25.38547 | 4.0804
|  | 25.39561 | 3.9586 |  | 25.41081 | 4.3071 |  | 25.41049 | 4.365 |  | 25.44135 | 3.98 |  | 25.4242 | 4.0125 |  | 25.40067 | 4.0804
|  | 25.41081 | 3.9583 |  | 25.42602 | 4.3071 |  | 25.42569 | 4.365 |  | 25.46418 | 3.9803 |  | 25.43941 | 4.0125 |  | 25.41587 | 4.0804
|  | 25.42602 | 3.9586 |  | 25.44122 | 4.3071 |  | 25.44089 | 4.365 |  | 25.47941 | 3.9803 |  | 25.45462 | 4.0125 |  | 25.43108 | 4.0804
|  | 25.44122 | 3.9586 |  | 25.45642 | 4.3071 |  | 25.4561 | 4.365 |  | 25.48702 | 3.9803 |  | 25.46983 | 4.0125 |  | 25.44628 | 4.0804
|  | 25.45642 | 3.9586 |  | 25.47162 | 4.3071 |  | 25.4713 | 4.365 |  | 25.50225 | 3.9803 |  | 25.48504 | 4.0125 |  | 25.46908 | 4.0804
|  | 25.47162 | 3.9583 |  | 25.48683 | 4.3074 |  | 25.4865 | 4.365 |  | 25.51748 | 3.9803 |  | 25.50025 | 4.0125 |  | 25.48428 | 4.0804
|  | 25.48683 | 3.9586 |  | 25.50203 | 4.3071 |  | 25.5017 | 4.365 |  | 25.5327 | 3.9803 |  | 25.51546 | 4.0125 |  | 25.49188 | 4.0804
|  | 25.50203 | 3.9586 |  | 25.51723 | 4.3071 |  | 25.5169 | 4.365 |  | 25.55554 | 3.9803 |  | 25.53068 | 4.0125 |  | 25.50708 | 4.0804
|  | 25.51723 | 3.9586 |  | 25.53243 | 4.3074 |  | 25.53211 | 4.3653 |  | 25.56315 | 3.9803 |  | 25.54589 | 4.0125 |  | 25.52228 | 4.0804
|  | 25.53243 | 3.9586 |  | 25.54764 | 4.3074 |  | 25.54731 | 4.365 |  | 25.58599 | 3.9803 |  | 25.5611 | 4.0125 |  | 25.53748 | 4.0804
|  | 25.54764 | 3.9586 |  | 25.56284 | 4.3074 |  | 25.56251 | 4.3653 |  | 25.5936 | 3.9803 |  | 25.57631 | 4.0125 |  | 25.55268 | 4.0801
|  | 25.56284 | 3.9586 |  | 25.57804 | 4.3074 |  | 25.57771 | 4.3653 |  | 25.60882 | 3.9803 |  | 25.59152 | 4.0125 |  | 25.56788 | 4.0801
|  | 25.57804 | 3.9586 |  | 25.59324 | 4.3077 |  | 25.59292 | 4.3653 |  | 25.62404 | 3.9803 |  | 25.60673 | 4.0125 |  | 25.58309 | 4.0801
|  | 25.59324 | 3.9586 |  | 25.60845 | 4.3077 |  | 25.60812 | 4.3653 |  | 25.63926 | 3.9803 |  | 25.62194 | 4.0122 |  | 25.60589 | 4.0801
|  | 25.60845 | 3.9586 |  | 25.62365 | 4.3077 |  | 25.62332 | 4.3653 |  | 25.65449 | 3.9803 |  | 25.63715 | 4.0125 |  | 25.61349 | 4.0801
|  | 25.62365 | 3.9586 |  | 25.63885 | 4.3077 |  | 25.63852 | 4.3653 |  | 25.66971 | 3.9803 |  | 25.65236 | 4.0122 |  | 25.62869 | 4.0801
|  | 25.63885 | 3.9586 |  | 25.65405 | 4.3077 |  | 25.65372 | 4.3653 |  | 25.68494 | 3.9803 |  | 25.66757 | 4.0125 |  | 25.64389 | 4.0801
|  | 25.65405 | 3.9586 |  | 25.66926 | 4.3077 |  | 25.66893 | 4.3653 |  | 25.70017 | 3.9803 |  | 25.68278 | 4.0122 |  | 25.65909 | 4.0801
|  | 25.66926 | 3.9586 |  | 25.68446 | 4.308 |  | 25.68413 | 4.3653 |  | 25.71539 | 3.9806 |  | 25.69799 | 4.0122 |  | 25.67429 | 4.0801
|  | 25.68446 | 3.9586 |  | 25.69966 | 4.308 |  | 25.69933 | 4.3656 |  | 25.73061 | 3.9806 |  | 25.7132 | 4.0122 |  | 25.68949 | 4.0801
|  | 25.69966 | 3.9586 |  | 25.71486 | 4.308 |  | 25.71453 | 4.3656 |  | 25.74584 | 3.9806 |  | 25.73602 | 4.0122 |  | 25.70469 | 4.0801
|  | 25.71486 | 3.9586 |  | 25.73007 | 4.308 |  | 25.72974 | 4.3656 |  | 25.76107 | 3.9806 |  | 25.74362 | 4.0122 |  | 25.7275 | 4.0801
|  | 25.73007 | 3.9586 |  | 25.74527 | 4.3083 |  | 25.74494 | 4.3656 |  | 25.77629 | 3.9806 |  | 25.75883 | 4.0122 |  | 25.73509 | 4.0801
|  | 25.74527 | 3.9586 |  | 25.76047 | 4.3083 |  | 25.76014 | 4.3656 |  | 25.79151 | 3.9806 |  | 25.77404 | 4.0122 |  | 25.75029 | 4.0801
|  | 25.76047 | 3.9586 |  | 25.77567 | 4.3083 |  | 25.77534 | 4.3656 |  | 25.80673 | 3.9806 |  | 25.79686 | 4.0122 |  | 25.76549 | 4.0801
|  | 25.77567 | 3.9586 |  | 25.79088 | 4.3083 |  | 25.79054 | 4.3656 |  | 25.82196 | 3.9806 |  | 25.80446 | 4.0122 |  | 25.78069 | 4.0801
|  | 25.79088 | 3.9586 |  | 25.80608 | 4.3083 |  | 25.80575 | 4.3656 |  | 25.8448 | 3.9806 |  | 25.82728 | 4.0122 |  | 25.79589 | 4.0801
|  | 25.80608 | 3.9586 |  | 25.82128 | 4.3083 |  | 25.82095 | 4.3656 |  | 25.85242 | 3.9806 |  | 25.83488 | 4.0122 |  | 25.8111 | 4.0801
|  | 25.82128 | 3.9586 |  | 25.83648 | 4.3086 |  | 25.83615 | 4.3656 |  | 25.86765 | 3.9806 |  | 25.85009 | 4.0122 |  | 25.82629 | 4.0801
|  | 25.83648 | 3.9589 |  | 25.85168 | 4.3086 |  | 25.85135 | 4.3656 |  | 25.89049 | 3.9806 |  | 25.87291 | 4.0122 |  | 25.84149 | 4.0801
|  | 25.85168 | 3.9589 |  | 25.86689 | 4.3086 |  | 25.86656 | 4.3656 |  | 25.8981 | 3.9806 |  | 25.88051 | 4.0122 |  | 25.85669 | 4.0798
|  | 25.86689 | 3.9586 |  | 25.88209 | 4.3086 |  | 25.88176 | 4.3656 |  | 25.91333 | 3.9806 |  | 25.89572 | 4.0119 |  | 25.8719 | 4.0801
|  | 25.88209 | 3.9589 |  | 25.89729 | 4.3089 |  | 25.89696 | 4.3656 |  | 25.92855 | 3.9806 |  | 25.91094 | 4.0122 |  | 25.8871 | 4.0798
|  | 25.89729 | 3.9586 |  | 25.91249 | 4.3089 |  | 25.91216 | 4.3656 |  | 25.9514 | 3.9806 |  | 25.92615 | 4.0119 |  | 25.9099 | 4.0798
|  | 25.91249 | 3.9589 |  | 25.9277 | 4.3089 |  | 25.92737 | 4.3656 |  | 25.95901 | 3.9806 |  | 25.94136 | 4.0119 |  | 25.9251 | 4.0798
|  | 25.9277 | 3.9586 |  | 25.9429 | 4.3089 |  | 25.94257 | 4.3656 |  | 25.97424 | 3.9806 |  | 25.95657 | 4.0122 |  | 25.9327 | 4.0798
|  | 25.9429 | 3.9589 |  | 25.9581 | 4.3089 |  | 25.95777 | 4.3656 |  | 25.99708 | 3.9806 |  | 25.97938 | 4.0122 |  | 25.9479 | 4.0798
|  | 25.9581 | 3.9586 |  | 25.9733 | 4.3089 |  | 25.97297 | 4.3656 |  | 26.00469 | 3.9806 |  | 25.98699 | 4.0119 |  | 25.9631 | 4.0798
|  | 25.9733 | 3.9586 |  | 25.98851 | 4.3089 |  | 25.98818 | 4.3656 |  | 26.01992 | 3.9809 |  | 26.0098 | 4.0119 |  | 25.9783 | 4.0798
|  | 25.98851 | 3.9589 |  | 26.00371 | 4.3092 |  | 26.00338 | 4.3656 |  | 26.03514 | 3.9809 |  | 26.01741 | 4.0119 |  | 25.9935 | 4.0798
|  | 26.00371 | 3.9589 |  | 26.01891 | 4.3092 |  | 26.01858 | 4.3656 |  | 26.05037 | 3.9809 |  | 26.04022 | 4.0119 |  | 26.0087 | 4.0798
|  | 26.01891 | 3.9589 |  | 26.03411 | 4.3092 |  | 26.03378 | 4.3656 |  | 26.06559 | 3.9809 |  | 26.04783 | 4.0119 |  | 26.0239 | 4.0798
|  | 26.03411 | 3.9586 |  | 26.04932 | 4.3092 |  | 26.04899 | 4.3656 |  | 26.08082 | 3.9809 |  | 26.06304 | 4.0119 |  | 26.0391 | 4.0798
|  | 26.04932 | 3.9589 |  | 26.06452 | 4.3092 |  | 26.06419 | 4.3656 |  | 26.10365 | 3.9809 |  | 26.07825 | 4.0119 |  | 26.0543 | 4.0798
|  | 26.06452 | 3.9589 |  | 26.07972 | 4.3092 |  | 26.07939 | 4.366 |  | 26.11127 | 3.9809 |  | 26.09346 | 4.0119 |  | 26.0771 | 4.0798
|  | 26.07972 | 3.9589 |  | 26.09492 | 4.3092 |  | 26.09459 | 4.366 |  | 26.1265 | 3.9809 |  | 26.10867 | 4.0119 |  | 26.08471 | 4.0798
|  | 26.09492 | 3.9589 |  | 26.11013 | 4.3092 |  | 26.10979 | 4.3656 |  | 26.14173 | 3.9809 |  | 26.12388 | 4.0119 |  | 26.09991 | 4.0798
|  | 26.11013 | 3.9589 |  | 26.12533 | 4.3095 |  | 26.125 | 4.366 |  | 26.15695 | 3.9809 |  | 26.13909 | 4.0119 |  | 26.11511 | 4.0798
|  | 26.12533 | 3.9589 |  | 26.14053 | 4.3095 |  | 26.1402 | 4.366 |  | 26.17217 | 3.9809 |  | 26.16191 | 4.0119 |  | 26.13031 | 4.0798
|  | 26.14053 | 3.9589 |  | 26.15573 | 4.3095 |  | 26.1554 | 4.366 |  | 26.1874 | 3.9809 |  | 26.16951 | 4.0119 |  | 26.14551 | 4.0798
|  | 26.15573 | 3.9589 |  | 26.17094 | 4.3095 |  | 26.1706 | 4.366 |  | 26.20262 | 3.9809 |  | 26.18472 | 4.0119 |  | 26.16071 | 4.0798
|  | 26.17094 | 3.9589 |  | 26.18614 | 4.3095 |  | 26.18581 | 4.366 |  | 26.22546 | 3.9809 |  | 26.19993 | 4.0119 |  | 26.18351 | 4.0798
|  | 26.18614 | 3.9589 |  | 26.20134 | 4.3095 |  | 26.20101 | 4.366 |  | 26.24068 | 3.9809 |  | 26.21514 | 4.0119 |  | 26.19111 | 4.0798
|  | 26.20134 | 3.9589 |  | 26.21654 | 4.3095 |  | 26.21621 | 4.366 |  | 26.25591 | 3.9809 |  | 26.23035 | 4.0119 |  | 26.20631 | 4.0798
|  | 26.21654 | 3.9589 |  | 26.23174 | 4.3095 |  | 26.23141 | 4.366 |  | 26.27113 | 3.9812 |  | 26.24556 | 4.0119 |  | 26.22151 | 4.0798
|  | 26.23174 | 3.9589 |  | 26.24695 | 4.3095 |  | 26.24662 | 4.366 |  | 26.28636 | 3.9809 |  | 26.26077 | 4.0119 |  | 26.23672 | 4.0798
|  | 26.24695 | 3.9589 |  | 26.26215 | 4.3095 |  | 26.26182 | 4.366 |  | 26.30158 | 3.9809 |  | 26.27599 | 4.0119 |  | 26.25952 | 4.0798
|  | 26.26215 | 3.9589 |  | 26.27735 | 4.3095 |  | 26.27702 | 4.366 |  | 26.3092 | 3.9812 |  | 26.2912 | 4.0119 |  | 26.27472 | 4.0798
|  | 26.27735 | 3.9589 |  | 26.29255 | 4.3095 |  | 26.29222 | 4.366 |  | 26.33204 | 3.9812 |  | 26.30641 | 4.0119 |  | 26.28232 | 4.0798
|  | 26.29255 | 3.9589 |  | 26.30776 | 4.3095 |  | 26.30743 | 4.366 |  | 26.33965 | 3.9812 |  | 26.32162 | 4.0119 |  | 26.30512 | 4.0798
|  | 26.30776 | 3.9589 |  | 26.32296 | 4.3095 |  | 26.32263 | 4.366 |  | 26.35487 | 3.9812 |  | 26.33683 | 4.0119 |  | 26.32032 | 4.0798
|  | 26.32296 | 3.9589 |  | 26.33816 | 4.3095 |  | 26.33783 | 4.366 |  | 26.37009 | 3.9812 |  | 26.35204 | 4.0119 |  | 26.32792 | 4.0795
|  | 26.33816 | 3.9589 |  | 26.35336 | 4.3095 |  | 26.35303 | 4.366 |  | 26.38532 | 3.9812 |  | 26.36725 | 4.0119 |  | 26.34312 | 4.0798
|  | 26.35336 | 3.9589 |  | 26.36857 | 4.3095 |  | 26.36824 | 4.366 |  | 26.40055 | 3.9812 |  | 26.38246 | 4.0119 |  | 26.35832 | 4.0798
|  | 26.36857 | 3.9589 |  | 26.38377 | 4.3095 |  | 26.38344 | 4.366 |  | 26.42339 | 3.9812 |  | 26.39767 | 4.0119 |  | 26.37352 | 4.0798
|  | 26.38377 | 3.9589 |  | 26.39897 | 4.3095 |  | 26.39864 | 4.366 |  | 26.431 | 3.9812 |  | 26.41288 | 4.0119 |  | 26.38873 | 4.0798
|  | 26.39897 | 3.9589 |  | 26.41417 | 4.3102 |  | 26.41384 | 4.366 |  | 26.44623 | 3.9812 |  | 26.42809 | 4.0119 |  | 26.41153 | 4.0795
|  | 26.41417 | 3.9589 |  | 26.42938 | 4.3102 |  | 26.42904 | 4.366 |  | 26.46146 | 3.9812 |  | 26.4433 | 4.0119 |  | 26.41913 | 4.0795
|  | 26.42938 | 3.9589 |  | 26.44458 | 4.3102 |  | 26.44425 | 4.3656 |  | 26.47668 | 3.9812 |  | 26.45851 | 4.0119 |  | 26.43433 | 4.0795
|  | 26.44458 | 3.9589 |  | 26.45978 | 4.3102 |  | 26.45945 | 4.366 |  | 26.49952 | 3.9812 |  | 26.47372 | 4.0119 |  | 26.44953 | 4.0795
|  | 26.45978 | 3.9589 |  | 26.47498 | 4.3102 |  | 26.47465 | 4.366 |  | 26.50714 | 3.9812 |  | 26.48893 | 4.0119 |  | 26.46473 | 4.0795
|  | 26.47498 | 3.9589 |  | 26.49019 | 4.3102 |  | 26.48985 | 4.366 |  | 26.52236 | 3.9812 |  | 26.50414 | 4.0119 |  | 26.47993 | 4.0795
|  | 26.49019 | 3.9589 |  | 26.50539 | 4.3102 |  | 26.50506 | 4.3656 |  | 26.53758 | 3.9812 |  | 26.51935 | 4.0119 |  | 26.49513 | 4.0795
|  | 26.50539 | 3.9589 |  | 26.52059 | 4.3102 |  | 26.52026 | 4.366 |  | 26.5528 | 3.9812 |  | 26.53456 | 4.0119 |  | 26.51033 | 4.0795
|  | 26.52059 | 3.9589 |  | 26.53579 | 4.3102 |  | 26.53546 | 4.3656 |  | 26.56802 | 3.9812 |  | 26.54977 | 4.0119 |  | 26.52553 | 4.0795
|  | 26.53579 | 3.9589 |  | 26.551 | 4.3102 |  | 26.55066 | 4.366 |  | 26.58325 | 3.9812 |  | 26.56498 | 4.0119 |  | 26.54074 | 4.0795
|  | 26.551 | 3.9589 |  | 26.5662 | 4.3105 |  | 26.56586 | 4.366 |  | 26.59847 | 3.9812 |  | 26.58019 | 4.0119 |  | 26.55594 | 4.0795
|  | 26.5662 | 3.9589 |  | 26.5814 | 4.3105 |  | 26.58106 | 4.3656 |  | 26.62131 | 3.9815 |  | 26.5954 | 4.0119 |  | 26.57114 | 4.0795
|  | 26.5814 | 3.9589 |  | 26.5966 | 4.3105 |  | 26.59627 | 4.366 |  | 26.62892 | 3.9815 |  | 26.61061 | 4.0119 |  | 26.58634 | 4.0795
|  | 26.5966 | 3.9589 |  | 26.6118 | 4.3105 |  | 26.61147 | 4.366 |  | 26.65176 | 3.9815 |  | 26.62582 | 4.0119 |  | 26.60154 | 4.0795
|  | 26.6118 | 3.9589 |  | 26.62701 | 4.3105 |  | 26.62667 | 4.366 |  | 26.65938 | 3.9815 |  | 26.64104 | 4.0119 |  | 26.61674 | 4.0795
|  | 26.62701 | 3.9589 |  | 26.64221 | 4.3105 |  | 26.64187 | 4.3656 |  | 26.68221 | 3.9815 |  | 26.65625 | 4.0119 |  | 26.63194 | 4.0795
|  | 26.64221 | 3.9589 |  | 26.65741 | 4.3105 |  | 26.65708 | 4.366 |  | 26.68982 | 3.9815 |  | 26.67146 | 4.0119 |  | 26.64714 | 4.0795
|  | 26.65741 | 3.9589 |  | 26.67261 | 4.3108 |  | 26.67228 | 4.366 |  | 26.70505 | 3.9815 |  | 26.68667 | 4.0119 |  | 26.66234 | 4.0795
|  | 26.67261 | 3.9589 |  | 26.68782 | 4.3108 |  | 26.68748 | 4.366 |  | 26.72027 | 3.9815 |  | 26.70188 | 4.0119 |  | 26.67754 | 4.0795
|  | 26.68782 | 3.9589 |  | 26.70302 | 4.3108 |  | 26.70268 | 4.366 |  | 26.73549 | 3.9815 |  | 26.72469 | 4.0119 |  | 26.69275 | 4.0795
|  | 26.70302 | 3.9589 |  | 26.71822 | 4.3108 |  | 26.71789 | 4.3656 |  | 26.75072 | 3.9815 |  | 26.7323 | 4.0119 |  | 26.71555 | 4.0795
|  | 26.71822 | 3.9592 |  | 26.73342 | 4.3108 |  | 26.73309 | 4.3656 |  | 26.76595 | 3.9815 |  | 26.74751 | 4.0119 |  | 26.73075 | 4.0795
|  | 26.73342 | 3.9589 |  | 26.74863 | 4.3111 |  | 26.74829 | 4.366 |  | 26.78118 | 3.9815 |  | 26.76272 | 4.0119 |  | 26.74595 | 4.0792
|  | 26.74863 | 3.9589 |  | 26.76383 | 4.3111 |  | 26.76349 | 4.366 |  | 26.80402 | 3.9815 |  | 26.77793 | 4.0119 |  | 26.76115 | 4.0792
|  | 26.76383 | 3.9592 |  | 26.77903 | 4.3111 |  | 26.77869 | 4.366 |  | 26.81163 | 3.9815 |  | 26.79314 | 4.0119 |  | 26.76875 | 4.0792
|  | 26.77903 | 3.9589 |  | 26.79423 | 4.3111 |  | 26.7939 | 4.366 |  | 26.82686 | 3.9815 |  | 26.80835 | 4.0119 |  | 26.78395 | 4.0792
|  | 26.79423 | 3.9589 |  | 26.80944 | 4.3111 |  | 26.8091 | 4.366 |  | 26.8497 | 3.9815 |  | 26.82356 | 4.0119 |  | 26.79915 | 4.0792
|  | 26.80944 | 3.9592 |  | 26.82464 | 4.3111 |  | 26.8243 | 4.366 |  | 26.85731 | 3.9815 |  | 26.83877 | 4.0119 |  | 26.81435 | 4.0792
|  | 26.82464 | 3.9592 |  | 26.83984 | 4.3114 |  | 26.8395 | 4.366 |  | 26.87253 | 3.9815 |  | 26.85398 | 4.0119 |  | 26.82955 | 4.0792
|  | 26.83984 | 3.9592 |  | 26.85504 | 4.3114 |  | 26.85471 | 4.366 |  | 26.89537 | 3.9815 |  | 26.86919 | 4.0119 |  | 26.84476 | 4.0792
|  | 26.85504 | 3.9592 |  | 26.87025 | 4.3114 |  | 26.86991 | 4.3663 |  | 26.90299 | 3.9815 |  | 26.89201 | 4.0119 |  | 26.85996 | 4.0792
|  | 26.87025 | 3.9592 |  | 26.88545 | 4.3114 |  | 26.88511 | 4.3663 |  | 26.91822 | 3.9815 |  | 26.89961 | 4.0119 |  | 26.87516 | 4.0792
|  | 26.88545 | 3.9592 |  | 26.90065 | 4.3114 |  | 26.90031 | 4.3663 |  | 26.93344 | 3.9815 |  | 26.92243 | 4.0119 |  | 26.89036 | 4.0792
|  | 26.90065 | 3.9592 |  | 26.91585 | 4.3117 |  | 26.91552 | 4.3663 |  | 26.94866 | 3.9815 |  | 26.93003 | 4.0119 |  | 26.90556 | 4.0792
|  | 26.91585 | 3.9589 |  | 26.93106 | 4.3117 |  | 26.93072 | 4.3663 |  | 26.96389 | 3.9815 |  | 26.94524 | 4.0119 |  | 26.92836 | 4.0792
|  | 26.93106 | 3.9589 |  | 26.94626 | 4.3117 |  | 26.94592 | 4.3663 |  | 26.97911 | 3.9815 |  | 26.96045 | 4.0119 |  | 26.94356 | 4.0792
|  | 26.94626 | 3.9592 |  | 26.96146 | 4.3117 |  | 26.96112 | 4.3663 |  | 26.99434 | 3.9818 |  | 26.98327 | 4.0119 |  | 26.95116 | 4.0792
|  | 26.96146 | 3.9592 |  | 26.97666 | 4.3117 |  | 26.97632 | 4.3663 |  | 27.00956 | 3.9818 |  | 26.99087 | 4.0119 |  | 26.96636 | 4.0792
|  | 26.97666 | 3.9592 |  | 26.99186 | 4.3117 |  | 26.99153 | 4.3663 |  | 27.02479 | 3.9818 |  | 27.00608 | 4.0122 |  | 26.98917 | 4.0792
|  | 26.99186 | 3.9592 |  | 27.00707 | 4.3117 |  | 27.00673 | 4.3663 |  | 27.04001 | 3.9818 |  | 27.0213 | 4.0122 |  | 26.99677 | 4.0792
|  | 27.00707 | 3.9592 |  | 27.02227 | 4.3117 |  | 27.02193 | 4.3663 |  | 27.05524 | 3.9818 |  | 27.04411 | 4.0122 |  | 27.01197 | 4.0792
|  | 27.02227 | 3.9592 |  | 27.03747 | 4.3117 |  | 27.03713 | 4.3663 |  | 27.07046 | 3.9818 |  | 27.05172 | 4.0122 |  | 27.02717 | 4.0792
|  | 27.03747 | 3.9592 |  | 27.05267 | 4.3117 |  | 27.05234 | 4.3663 |  | 27.08569 | 3.9818 |  | 27.06693 | 4.0122 |  | 27.04237 | 4.0792
|  | 27.05267 | 3.9592 |  | 27.06788 | 4.3117 |  | 27.06754 | 4.3663 |  | 27.10092 | 3.9818 |  | 27.08974 | 4.0122 |  | 27.05757 | 4.0792
|  | 27.06788 | 3.9592 |  | 27.08308 | 4.312 |  | 27.08274 | 4.3666 |  | 27.11614 | 3.9818 |  | 27.10495 | 4.0122 |  | 27.08037 | 4.0792
|  | 27.08308 | 3.9592 |  | 27.09828 | 4.312 |  | 27.09794 | 4.3666 |  | 27.13136 | 3.9818 |  | 27.11256 | 4.0122 |  | 27.09557 | 4.0792
|  | 27.09828 | 3.9592 |  | 27.11348 | 4.312 |  | 27.11314 | 4.3666 |  | 27.14659 | 3.9818 |  | 27.13537 | 4.0122 |  | 27.11077 | 4.0792
|  | 27.11348 | 3.9592 |  | 27.12869 | 4.312 |  | 27.12835 | 4.3666 |  | 27.16182 | 3.9818 |  | 27.14298 | 4.0122 |  | 27.11837 | 4.0792
|  | 27.12869 | 3.9592 |  | 27.14389 | 4.312 |  | 27.14355 | 4.3666 |  | 27.18466 | 3.9818 |  | 27.16579 | 4.0122 |  | 27.13358 | 4.0792
|  | 27.14389 | 3.9592 |  | 27.15909 | 4.312 |  | 27.15875 | 4.3666 |  | 27.19989 | 3.9818 |  | 27.1734 | 4.0122 |  | 27.14878 | 4.0792
|  | 27.15909 | 3.9592 |  | 27.17429 | 4.312 |  | 27.17395 | 4.3666 |  | 27.21512 | 3.9818 |  | 27.18861 | 4.0122 |  | 27.17158 | 4.0792
|  | 27.17429 | 3.9592 |  | 27.1895 | 4.3123 |  | 27.18915 | 4.3666 |  | 27.22273 | 3.9818 |  | 27.20382 | 4.0122 |  | 27.17918 | 4.0792
|  | 27.1895 | 3.9592 |  | 27.2047 | 4.3123 |  | 27.20436 | 4.3669 |  | 27.23795 | 3.9818 |  | 27.21903 | 4.0122 |  | 27.19438 | 4.0792
|  | 27.2047 | 3.9592 |  | 27.2199 | 4.3123 |  | 27.21956 | 4.3669 |  | 27.25317 | 3.9818 |  | 27.23424 | 4.0122 |  | 27.21718 | 4.0792
|  | 27.2199 | 3.9592 |  | 27.2351 | 4.3123 |  | 27.23476 | 4.3669 |  | 27.2684 | 3.9818 |  | 27.24945 | 4.0122 |  | 27.22478 | 4.0792
|  | 27.2351 | 3.9592 |  | 27.25031 | 4.3123 |  | 27.24996 | 4.3669 |  | 27.28362 | 3.9818 |  | 27.26466 | 4.0125 |  | 27.23998 | 4.0792
|  | 27.25031 | 3.9592 |  | 27.26551 | 4.3123 |  | 27.26516 | 4.3669 |  | 27.29885 | 3.9822 |  | 27.27987 | 4.0122 |  | 27.25518 | 4.0792
|  | 27.26551 | 3.9592 |  | 27.28071 | 4.3123 |  | 27.28037 | 4.3669 |  | 27.30647 | 3.9818 |  | 27.29508 | 4.0122 |  | 27.27038 | 4.0792
|  | 27.28071 | 3.9592 |  | 27.29591 | 4.3123 |  | 27.29557 | 4.3672 |  | 27.32931 | 3.9822 |  | 27.31029 | 4.0125 |  | 27.29319 | 4.0792
|  | 27.29591 | 3.9592 |  | 27.31112 | 4.3123 |  | 27.31077 | 4.3672 |  | 27.33692 | 3.9818 |  | 27.33311 | 4.0122 |  | 27.30079 | 4.0792
|  | 27.31112 | 3.9592 |  | 27.32632 | 4.3123 |  | 27.32597 | 4.3672 |  | 27.35215 | 3.9818 |  | 27.34071 | 4.0125 |  | 27.31599 | 4.0792
|  | 27.32632 | 3.9592 |  | 27.34152 | 4.3126 |  | 27.34117 | 4.3672 |  | 27.37499 | 3.9822 |  | 27.35592 | 4.0125 |  | 27.33119 | 4.0792
|  | 27.34152 | 3.9595 |  | 27.35672 | 4.3126 |  | 27.35638 | 4.3672 |  | 27.3826 | 3.9822 |  | 27.37113 | 4.0125 |  | 27.34639 | 4.0792
|  | 27.35672 | 3.9592 |  | 27.37192 | 4.3126 |  | 27.37158 | 4.3675 |  | 27.40543 | 3.9822 |  | 27.38635 | 4.0125 |  | 27.36159 | 4.0792
|  | 27.37192 | 3.9592 |  | 27.38713 | 4.3126 |  | 27.38678 | 4.3675 |  | 27.41304 | 3.9822 |  | 27.40916 | 4.0125 |  | 27.37679 | 4.0792
|  | 27.38713 | 3.9592 |  | 27.40233 | 4.3126 |  | 27.40198 | 4.3675 |  | 27.42827 | 3.9822 |  | 27.41677 | 4.0125 |  | 27.39199 | 4.0792
|  | 27.40233 | 3.9592 |  | 27.41753 | 4.3126 |  | 27.41719 | 4.3675 |  | 27.4435 | 3.9822 |  | 27.43958 | 4.0125 |  | 27.40719 | 4.0792
|  | 27.41753 | 3.9592 |  | 27.43273 | 4.3129 |  | 27.43239 | 4.3675 |  | 27.45873 | 3.9822 |  | 27.44719 | 4.0125 |  | 27.42239 | 4.0792
|  | 27.43273 | 3.9595 |  | 27.44794 | 4.3129 |  | 27.44759 | 4.3675 |  | 27.47395 | 3.9822 |  | 27.4624 | 4.0125 |  | 27.4376 | 4.0792
|  | 27.44794 | 3.9595 |  | 27.46314 | 4.3129 |  | 27.46279 | 4.3675 |  | 27.48918 | 3.9822 |  | 27.47761 | 4.0125 |  | 27.4528 | 4.0792
|  | 27.46314 | 3.9592 |  | 27.47834 | 4.3129 |  | 27.478 | 4.3675 |  | 27.50441 | 3.9822 |  | 27.49282 | 4.0125 |  | 27.4756 | 4.0792
|  | 27.47834 | 3.9595 |  | 27.49354 | 4.3129 |  | 27.4932 | 4.3678 |  | 27.51963 | 3.9822 |  | 27.50803 | 4.0125 |  | 27.4832 | 4.0792
|  | 27.49354 | 3.9595 |  | 27.50875 | 4.3129 |  | 27.5084 | 4.3678 |  | 27.53486 | 3.9822 |  | 27.52324 | 4.0125 |  | 27.4984 | 4.0792
|  | 27.50875 | 3.9592 |  | 27.52395 | 4.3129 |  | 27.5236 | 4.3678 |  | 27.55009 | 3.9822 |  | 27.53845 | 4.0125 |  | 27.5136 | 4.0792
|  | 27.52395 | 3.9595 |  | 27.53915 | 4.3129 |  | 27.53881 | 4.3678 |  | 27.57293 | 3.9822 |  | 27.56126 | 4.0125 |  | 27.5288 | 4.0792
|  | 27.53915 | 3.9595 |  | 27.55435 | 4.3133 |  | 27.55401 | 4.3678 |  | 27.58054 | 3.9822 |  | 27.56887 | 4.0125 |  | 27.544 | 4.0792
|  | 27.55435 | 3.9595 |  | 27.56956 | 4.3133 |  | 27.56921 | 4.3681 |  | 27.59577 | 3.9822 |  | 27.58408 | 4.0125 |  | 27.5592 | 4.0792
|  | 27.56956 | 3.9595 |  | 27.58476 | 4.3133 |  | 27.58441 | 4.3681 |  | 27.61099 | 3.9825 |  | 27.59929 | 4.0125 |  | 27.57441 | 4.0792
|  | 27.58476 | 3.9595 |  | 27.59996 | 4.3133 |  | 27.59962 | 4.3681 |  | 27.63383 | 3.9822 |  | 27.6145 | 4.0125 |  | 27.58961 | 4.0792
|  | 27.59996 | 3.9595 |  | 27.61516 | 4.3133 |  | 27.61482 | 4.3681 |  | 27.64145 | 3.9825 |  | 27.63732 | 4.0125 |  | 27.60481 | 4.0792
|  | 27.61516 | 3.9595 |  | 27.63037 | 4.3133 |  | 27.63002 | 4.3681 |  | 27.65667 | 3.9822 |  | 27.64492 | 4.0125 |  | 27.62761 | 4.0792
|  | 27.63037 | 3.9595 |  | 27.64557 | 4.3136 |  | 27.64522 | 4.3684 |  | 27.6719 | 3.9825 |  | 27.66013 | 4.0125 |  | 27.63521 | 4.0792
|  | 27.64557 | 3.9595 |  | 27.66077 | 4.3136 |  | 27.66042 | 4.3684 |  | 27.69474 | 3.9825 |  | 27.68295 | 4.0125 |  | 27.65801 | 4.0792
|  | 27.66077 | 3.9595 |  | 27.67597 | 4.3136 |  | 27.67562 | 4.3684 |  | 27.70996 | 3.9825 |  | 27.69055 | 4.0125 |  | 27.66561 | 4.0792
|  | 27.67597 | 3.9595 |  | 27.69118 | 4.3136 |  | 27.69082 | 4.3684 |  | 27.71758 | 3.9825 |  | 27.70576 | 4.0128 |  | 27.68841 | 4.0795
|  | 27.69118 | 3.9595 |  | 27.70638 | 4.3136 |  | 27.70603 | 4.3684 |  | 27.7328 | 3.9825 |  | 27.72097 | 4.0128 |  | 27.70361 | 4.0795
|  | 27.70638 | 3.9595 |  | 27.72158 | 4.3136 |  | 27.72123 | 4.3687 |  | 27.74802 | 3.9825 |  | 27.73618 | 4.0128 |  | 27.71121 | 4.0795
|  | 27.72158 | 3.9595 |  | 27.73678 | 4.3136 |  | 27.73643 | 4.3687 |  | 27.77086 | 3.9825 |  | 27.7514 | 4.0128 |  | 27.72642 | 4.0795
|  | 27.73678 | 3.9595 |  | 27.75198 | 4.3136 |  | 27.75163 | 4.3687 |  | 27.77847 | 3.9825 |  | 27.76661 | 4.0128 |  | 27.74162 | 4.0795
|  | 27.75198 | 3.9595 |  | 27.76719 | 4.3136 |  | 27.76683 | 4.3687 |  | 27.7937 | 3.9825 |  | 27.78182 | 4.0128 |  | 27.76442 | 4.0795
|  | 27.76719 | 3.9595 |  | 27.78239 | 4.3136 |  | 27.78204 | 4.3687 |  | 27.80892 | 3.9825 |  | 27.79703 | 4.0128 |  | 27.77202 | 4.0795
|  | 27.78239 | 3.9595 |  | 27.79759 | 4.3139 |  | 27.79724 | 4.3687 |  | 27.82415 | 3.9825 |  | 27.81224 | 4.0128 |  | 27.78722 | 4.0795
|  | 27.79759 | 3.9595 |  | 27.81279 | 4.3139 |  | 27.81244 | 4.3687 |  | 27.84699 | 3.9825 |  | 27.82745 | 4.0128 |  | 27.80242 | 4.0795
|  | 27.81279 | 3.9595 |  | 27.828 | 4.3139 |  | 27.82764 | 4.3691 |  | 27.8546 | 3.9825 |  | 27.84266 | 4.0128 |  | 27.81762 | 4.0795
|  | 27.828 | 3.9595 |  | 27.8432 | 4.3139 |  | 27.84285 | 4.3691 |  | 27.86982 | 3.9825 |  | 27.85787 | 4.0128 |  | 27.83282 | 4.0795
|  | 27.8432 | 3.9595 |  | 27.8584 | 4.3142 |  | 27.85805 | 4.3691 |  | 27.88505 | 3.9825 |  | 27.87308 | 4.0128 |  | 27.84802 | 4.0795
|  | 27.8584 | 3.9595 |  | 27.8736 | 4.3142 |  | 27.87325 | 4.3694 |  | 27.90789 | 3.9825 |  | 27.88829 | 4.0128 |  | 27.86322 | 4.0795
|  | 27.8736 | 3.9595 |  | 27.88881 | 4.3142 |  | 27.88845 | 4.3694 |  | 27.91551 | 3.9825 |  | 27.9035 | 4.0128 |  | 27.87843 | 4.0795
|  | 27.88881 | 3.9595 |  | 27.90401 | 4.3142 |  | 27.90365 | 4.3694 |  | 27.93074 | 3.9825 |  | 27.91871 | 4.0128 |  | 27.89363 | 4.0795
|  | 27.90401 | 3.9595 |  | 27.91921 | 4.3142 |  | 27.91886 | 4.3694 |  | 27.95358 | 3.9825 |  | 27.93392 | 4.0128 |  | 27.90883 | 4.0795
|  | 27.91921 | 3.9595 |  | 27.93441 | 4.3142 |  | 27.93405 | 4.3694 |  | 27.96119 | 3.9825 |  | 27.94913 | 4.0132 |  | 27.92403 | 4.0795
|  | 27.93441 | 3.9595 |  | 27.94962 | 4.3142 |  | 27.94926 | 4.3697 |  | 27.98403 | 3.9825 |  | 27.96434 | 4.0128 |  | 27.93923 | 4.0795
|  | 27.94962 | 3.9595 |  | 27.96482 | 4.3142 |  | 27.96446 | 4.3697 |  | 27.99165 | 3.9825 |  | 27.97955 | 4.0128 |  | 27.95443 | 4.0795
|  | 27.96482 | 3.9595 |  | 27.98002 | 4.3145 |  | 27.97966 | 4.3697 |  | 28.00687 | 3.9828 |  | 27.99476 | 4.0132 |  | 27.96963 | 4.0795
|  | 27.98002 | 3.9595 |  | 27.99522 | 4.3142 |  | 27.99486 | 4.37 |  | 28.0221 | 3.9825 |  | 28.00997 | 4.0132 |  | 27.98483 | 4.0795
|  | 27.99522 | 3.9595 |  | 28.01043 | 4.3145 |  | 28.01006 | 4.37 |  | 28.04495 | 3.9825 |  | 28.02518 | 4.0132 |  | 28.00003 | 4.0795
|  | 28.01043 | 3.9595 |  | 28.02563 | 4.3145 |  | 28.02527 | 4.37 |  | 28.06017 | 3.9825 |  | 28.04039 | 4.0132 |  | 28.02284 | 4.0795
|  | 28.02563 | 3.9595 |  | 28.04083 | 4.3145 |  | 28.04047 | 4.37 |  | 28.0754 | 3.9825 |  | 28.06321 | 4.0132 |  | 28.03044 | 4.0795
|  | 28.04083 | 3.9595 |  | 28.05603 | 4.3145 |  | 28.05567 | 4.37 |  | 28.08301 | 3.9828 |  | 28.07081 | 4.0132 |  | 28.04564 | 4.0795
|  | 28.05603 | 3.9595 |  | 28.07124 | 4.3145 |  | 28.07087 | 4.3703 |  | 28.09824 | 3.9825 |  | 28.08602 | 4.0132 |  | 28.06084 | 4.0795
|  | 28.07124 | 3.9595 |  | 28.08644 | 4.3145 |  | 28.08608 | 4.3703 |  | 28.11347 | 3.9828 |  | 28.10123 | 4.0132 |  | 28.07603 | 4.0795
|  | 28.08644 | 3.9595 |  | 28.10164 | 4.3145 |  | 28.10128 | 4.3703 |  | 28.12869 | 3.9828 |  | 28.11644 | 4.0132 |  | 28.09884 | 4.0795
|  | 28.10164 | 3.9595 |  | 28.11684 | 4.3145 |  | 28.11648 | 4.3703 |  | 28.15154 | 3.9828 |  | 28.13166 | 4.0132 |  | 28.10644 | 4.0795
|  | 28.11684 | 3.9595 |  | 28.13205 | 4.3145 |  | 28.13168 | 4.3706 |  | 28.15915 | 3.9828 |  | 28.14687 | 4.0132 |  | 28.12164 | 4.0795
|  | 28.13205 | 3.9595 |  | 28.14725 | 4.3145 |  | 28.14688 | 4.3706 |  | 28.17438 | 3.9828 |  | 28.16208 | 4.0132 |  | 28.13684 | 4.0795
|  | 28.14725 | 3.9595 |  | 28.16245 | 4.3148 |  | 28.16209 | 4.3706 |  | 28.18961 | 3.9828 |  | 28.17729 | 4.0132 |  | 28.15204 | 4.0795
|  | 28.16245 | 3.9595 |  | 28.17765 | 4.3148 |  | 28.17729 | 4.3706 |  | 28.20483 | 3.9828 |  | 28.1925 | 4.0132 |  | 28.16724 | 4.0795
|  | 28.17765 | 3.9595 |  | 28.19285 | 4.3148 |  | 28.19249 | 4.3709 |  | 28.22766 | 3.9828 |  | 28.20771 | 4.0132 |  | 28.18244 | 4.0795
|  | 28.19285 | 3.9595 |  | 28.20806 | 4.3148 |  | 28.20769 | 4.3709 |  | 28.23527 | 3.9828 |  | 28.22292 | 4.0132 |  | 28.20524 | 4.0795
|  | 28.20806 | 3.9595 |  | 28.22326 | 4.3148 |  | 28.22289 | 4.3709 |  | 28.2505 | 3.9828 |  | 28.23813 | 4.0132 |  | 28.21284 | 4.0795
|  | 28.22326 | 3.9595 |  | 28.23846 | 4.3148 |  | 28.2381 | 4.3712 |  | 28.27334 | 3.9828 |  | 28.25334 | 4.0135 |  | 28.22804 | 4.0795
|  | 28.23846 | 3.9595 |  | 28.25366 | 4.3148 |  | 28.2533 | 4.3712 |  | 28.28095 | 3.9828 |  | 28.26855 | 4.0135 |  | 28.24325 | 4.0795
|  | 28.25366 | 3.9595 |  | 28.26887 | 4.3148 |  | 28.2685 | 4.3712 |  | 28.29618 | 3.9828 |  | 28.28376 | 4.0132 |  | 28.25845 | 4.0795
|  | 28.26887 | 3.9595 |  | 28.28407 | 4.3148 |  | 28.2837 | 4.3712 |  | 28.31141 | 3.9828 |  | 28.30658 | 4.0132 |  | 28.27365 | 4.0795
|  | 28.28407 | 3.9595 |  | 28.29927 | 4.3148 |  | 28.29891 | 4.3715 |  | 28.33424 | 3.9828 |  | 28.31418 | 4.0135 |  | 28.29645 | 4.0795
|  | 28.29927 | 3.9595 |  | 28.31447 | 4.3148 |  | 28.31411 | 4.3715 |  | 28.34186 | 3.9828 |  | 28.337 | 4.0132 |  | 28.30405 | 4.0795
|  | 28.31447 | 3.9595 |  | 28.32968 | 4.3148 |  | 28.32931 | 4.3715 |  | 28.3647 | 3.9828 |  | 28.35221 | 4.0135 |  | 28.31925 | 4.0795
|  | 28.32968 | 3.9595 |  | 28.34488 | 4.3148 |  | 28.34451 | 4.3715 |  | 28.37231 | 3.9828 |  | 28.35981 | 4.0135 |  | 28.33445 | 4.0795
|  | 28.34488 | 3.9595 |  | 28.36008 | 4.3151 |  | 28.35972 | 4.3718 |  | 28.38753 | 3.9828 |  | 28.37502 | 4.0135 |  | 28.34965 | 4.0795
|  | 28.36008 | 3.9595 |  | 28.37528 | 4.3151 |  | 28.37492 | 4.3718 |  | 28.41037 | 3.9828 |  | 28.39023 | 4.0135 |  | 28.36485 | 4.0795
|  | 28.37528 | 3.9598 |  | 28.39049 | 4.3151 |  | 28.39012 | 4.3718 |  | 28.42559 | 3.9831 |  | 28.40544 | 4.0135 |  | 28.38766 | 4.0795
|  | 28.39049 | 3.9595 |  | 28.40569 | 4.3151 |  | 28.40532 | 4.3718 |  | 28.43321 | 3.9828 |  | 28.42065 | 4.0135 |  | 28.40286 | 4.0795
|  | 28.40569 | 3.9598 |  | 28.42089 | 4.3151 |  | 28.42053 | 4.3722 |  | 28.44844 | 3.9831 |  | 28.43586 | 4.0135 |  | 28.41046 | 4.0795
|  | 28.42089 | 3.9595 |  | 28.43609 | 4.3151 |  | 28.43573 | 4.3722 |  | 28.46366 | 3.9831 |  | 28.45107 | 4.0135 |  | 28.42566 | 4.0795
|  | 28.43609 | 3.9598 |  | 28.4513 | 4.3151 |  | 28.45093 | 4.3722 |  | 28.47888 | 3.9831 |  | 28.46628 | 4.0135 |  | 28.44086 | 4.0795
|  | 28.4513 | 3.9598 |  | 28.4665 | 4.3151 |  | 28.46613 | 4.3725 |  | 28.49411 | 3.9831 |  | 28.4891 | 4.0135 |  | 28.45606 | 4.0795
|  | 28.4665 | 3.9598 |  | 28.4817 | 4.3151 |  | 28.48133 | 4.3725 |  | 28.50934 | 3.9831 |  | 28.50431 | 4.0135 |  | 28.47126 | 4.0795
|  | 28.4817 | 3.9598 |  | 28.4969 | 4.3151 |  | 28.49654 | 4.3725 |  | 28.53218 | 3.9831 |  | 28.51192 | 4.0135 |  | 28.48646 | 4.0792
|  | 28.4969 | 3.9598 |  | 28.5121 | 4.3151 |  | 28.51174 | 4.3725 |  | 28.53979 | 3.9831 |  | 28.52713 | 4.0141 |  | 28.50166 | 4.0795
|  | 28.5121 | 3.9595 |  | 28.52731 | 4.3151 |  | 28.52694 | 4.3725 |  | 28.55502 | 3.9831 |  | 28.54234 | 4.0141 |  | 28.51686 | 4.0792
|  | 28.52731 | 3.9595 |  | 28.54251 | 4.3151 |  | 28.54214 | 4.3728 |  | 28.57785 | 3.9831 |  | 28.55755 | 4.0141 |  | 28.53206 | 4.0792
|  | 28.54251 | 3.9598 |  | 28.55771 | 4.3151 |  | 28.55735 | 4.3728 |  | 28.58546 | 3.9831 |  | 28.57276 | 4.0141 |  | 28.54727 | 4.0792
|  | 28.55771 | 3.9595 |  | 28.57291 | 4.3151 |  | 28.57255 | 4.3728 |  | 28.6083 | 3.9831 |  | 28.58797 | 4.0141 |  | 28.56247 | 4.0792
|  | 28.57291 | 3.9598 |  | 28.58812 | 4.3154 |  | 28.58775 | 4.3731 |  | 28.61591 | 3.9831 |  | 28.60318 | 4.0141 |  | 28.57767 | 4.0792
|  | 28.58812 | 3.9598 |  | 28.60332 | 4.3154 |  | 28.60295 | 4.3731 |  | 28.63874 | 3.9831 |  | 28.61839 | 4.0141 |  | 28.60047 | 4.0792
|  | 28.60332 | 3.9598 |  | 28.61852 | 4.3154 |  | 28.61816 | 4.3731 |  | 28.64635 | 3.9831 |  | 28.6336 | 4.0141 |  | 28.60807 | 4.0792
|  | 28.61852 | 3.9598 |  | 28.63372 | 4.3154 |  | 28.63336 | 4.3731 |  | 28.66158 | 3.9831 |  | 28.64881 | 4.0141 |  | 28.62327 | 4.0792
|  | 28.63372 | 3.9598 |  | 28.64893 | 4.3154 |  | 28.64856 | 4.3731 |  | 28.6768 | 3.9831 |  | 28.66402 | 4.0141 |  | 28.63847 | 4.0792
|  | 28.64893 | 3.9598 |  | 28.66413 | 4.3154 |  | 28.66376 | 4.3731 |  | 28.69203 | 3.9831 |  | 28.67923 | 4.0141 |  | 28.66127 | 4.0792
|  | 28.66413 | 3.9598 |  | 28.67933 | 4.3154 |  | 28.67896 | 4.3731 |  | 28.70726 | 3.9831 |  | 28.70205 | 4.0141 |  | 28.66887 | 4.0792
|  | 28.67933 | 3.9598 |  | 28.69453 | 4.3154 |  | 28.69417 | 4.3734 |  | 28.72249 | 3.9834 |  | 28.70965 | 4.0141 |  | 28.68408 | 4.0792
|  | 28.69453 | 3.9598 |  | 28.70974 | 4.3154 |  | 28.70937 | 4.3734 |  | 28.73771 | 3.9831 |  | 28.73247 | 4.0141 |  | 28.70688 | 4.0792
|  | 28.70974 | 3.9598 |  | 28.72494 | 4.3154 |  | 28.72457 | 4.3734 |  | 28.75293 | 3.9834 |  | 28.74007 | 4.0141 |  | 28.71448 | 4.0792
|  | 28.72494 | 3.9598 |  | 28.74014 | 4.3154 |  | 28.73977 | 4.3737 |  | 28.76815 | 3.9834 |  | 28.75528 | 4.0141 |  | 28.73728 | 4.0792
|  | 28.74014 | 3.9598 |  | 28.75534 | 4.3154 |  | 28.75497 | 4.3737 |  | 28.78338 | 3.9834 |  | 28.76289 | 4.0141 |  | 28.75248 | 4.0792
|  | 28.75534 | 3.9598 |  | 28.77055 | 4.3154 |  | 28.77018 | 4.3737 |  | 28.79861 | 3.9834 |  | 28.7781 | 4.0141 |  | 28.76008 | 4.0792
|  | 28.77055 | 3.9598 |  | 28.78575 | 4.3154 |  | 28.78538 | 4.3737 |  | 28.81383 | 3.9834 |  | 28.80091 | 4.0141 |  | 28.77528 | 4.0792
|  | 28.78575 | 3.9598 |  | 28.80095 | 4.3154 |  | 28.80058 | 4.3737 |  | 28.82906 | 3.9834 |  | 28.80852 | 4.0141 |  | 28.79048 | 4.0792
|  | 28.80095 | 3.9598 |  | 28.81615 | 4.3154 |  | 28.81578 | 4.3737 |  | 28.8519 | 3.9834 |  | 28.82373 | 4.0141 |  | 28.80568 | 4.0795
|  | 28.81615 | 3.9598 |  | 28.83136 | 4.3154 |  | 28.83099 | 4.374 |  | 28.85951 | 3.9834 |  | 28.83894 | 4.0141 |  | 28.82088 | 4.0792
|  | 28.83136 | 3.9598 |  | 28.84656 | 4.3154 |  | 28.84619 | 4.374 |  | 28.87473 | 3.9834 |  | 28.85415 | 4.0141 |  | 28.83609 | 4.0795
|  | 28.84656 | 3.9598 |  | 28.86176 | 4.3154 |  | 28.86139 | 4.374 |  | 28.88996 | 3.9834 |  | 28.86936 | 4.0141 |  | 28.85889 | 4.0795
|  | 28.86176 | 3.9598 |  | 28.87696 | 4.3154 |  | 28.87659 | 4.374 |  | 28.90518 | 3.9834 |  | 28.88457 | 4.0144 |  | 28.87409 | 4.0792
|  | 28.87696 | 3.9598 |  | 28.89217 | 4.3154 |  | 28.89179 | 4.3743 |  | 28.92041 | 3.9834 |  | 28.89978 | 4.0141 |  | 28.88169 | 4.0792
|  | 28.89217 | 3.9598 |  | 28.90737 | 4.3154 |  | 28.907 | 4.3743 |  | 28.93563 | 3.9834 |  | 28.91499 | 4.0141 |  | 28.89689 | 4.0792
|  | 28.90737 | 3.9598 |  | 28.92257 | 4.3154 |  | 28.9222 | 4.3743 |  | 28.95086 | 3.9834 |  | 28.93781 | 4.0141 |  | 28.91969 | 4.0792
|  | 28.92257 | 3.9598 |  | 28.93777 | 4.3154 |  | 28.9374 | 4.3743 |  | 28.96609 | 3.9837 |  | 28.94541 | 4.0144 |  | 28.92729 | 4.0792
|  | 28.93777 | 3.9598 |  | 28.95297 | 4.3154 |  | 28.9526 | 4.3743 |  | 28.98893 | 3.9837 |  | 28.96062 | 4.0141 |  | 28.94249 | 4.0792
|  | 28.95297 | 3.9598 |  | 28.96818 | 4.3154 |  | 28.9678 | 4.3743 |  | 28.99654 | 3.9837 |  | 28.98344 | 4.0141 |  | 28.95769 | 4.0795
|  | 28.96818 | 3.9598 |  | 28.98338 | 4.3154 |  | 28.983 | 4.3746 |  | 29.01938 | 3.9837 |  | 28.99104 | 4.0144 |  | 28.97289 | 4.0795
|  | 28.98338 | 3.9598 |  | 28.99858 | 4.3154 |  | 28.99821 | 4.3746 |  | 29.02699 | 3.9837 |  | 29.00625 | 4.0144 |  | 28.9881 | 4.0795
|  | 28.99858 | 3.9598 |  | 29.01378 | 4.3154 |  | 29.01341 | 4.3746 |  | 29.04221 | 3.9837 |  | 29.02146 | 4.0144 |  | 29.0033 | 4.0795
|  | 29.01378 | 3.9598 |  | 29.02899 | 4.3154 |  | 29.02861 | 4.375 |  | 29.05743 | 3.9837 |  | 29.03667 | 4.0144 |  | 29.0261 | 4.0795
|  | 29.02899 | 3.9598 |  | 29.04419 | 4.3154 |  | 29.04381 | 4.375 |  | 29.07266 | 3.9837 |  | 29.05189 | 4.0144 |  | 29.0337 | 4.0795
|  | 29.04419 | 3.9598 |  | 29.05939 | 4.3154 |  | 29.05901 | 4.375 |  | 29.08789 | 3.9837 |  | 29.0671 | 4.0144 |  | 29.04889 | 4.0795
|  | 29.05939 | 3.9598 |  | 29.07459 | 4.3154 |  | 29.07422 | 4.375 |  | 29.10311 | 3.9837 |  | 29.08231 | 4.0144 |  | 29.0641 | 4.0795
|  | 29.07459 | 3.9598 |  | 29.0898 | 4.3154 |  | 29.08942 | 4.3753 |  | 29.11834 | 3.9837 |  | 29.09752 | 4.0144 |  | 29.0793 | 4.0795
|  | 29.0898 | 3.9598 |  | 29.105 | 4.3154 |  | 29.10462 | 4.3753 |  | 29.13356 | 3.9837 |  | 29.11273 | 4.0144 |  | 29.1021 | 4.0795
|  | 29.105 | 3.9598 |  | 29.1202 | 4.3154 |  | 29.11982 | 4.3753 |  | 29.14879 | 3.9837 |  | 29.12794 | 4.0144 |  | 29.1173 | 4.0795
|  | 29.1202 | 3.9598 |  | 29.1354 | 4.3154 |  | 29.13503 | 4.3753 |  | 29.16401 | 3.9837 |  | 29.14315 | 4.0144 |  | 29.1249 | 4.0795
|  | 29.1354 | 3.9598 |  | 29.15061 | 4.3154 |  | 29.15023 | 4.3756 |  | 29.17923 | 3.9837 |  | 29.15836 | 4.0144 |  | 29.1401 | 4.0795
|  | 29.15061 | 3.9598 |  | 29.16581 | 4.3154 |  | 29.16543 | 4.3756 |  | 29.20207 | 3.9837 |  | 29.17357 | 4.0144 |  | 29.1553 | 4.0795
|  | 29.16581 | 3.9598 |  | 29.18101 | 4.3154 |  | 29.18063 | 4.3756 |  | 29.20968 | 3.9837 |  | 29.18878 | 4.0144 |  | 29.1705 | 4.0795
|  | 29.18101 | 3.9598 |  | 29.19621 | 4.3154 |  | 29.19584 | 4.3756 |  | 29.22491 | 3.9837 |  | 29.21159 | 4.0144 |  | 29.1857 | 4.0795
|  | 29.19621 | 3.9598 |  | 29.21142 | 4.3154 |  | 29.21104 | 4.3759 |  | 29.24013 | 3.9837 |  | 29.2192 | 4.0144 |  | 29.20851 | 4.0795
|  | 29.21142 | 3.9598 |  | 29.22662 | 4.3154 |  | 29.22624 | 4.3756 |  | 29.25536 | 3.9837 |  | 29.24202 | 4.0144 |  | 29.21611 | 4.0795
|  | 29.22662 | 3.9598 |  | 29.24182 | 4.3151 |  | 29.24144 | 4.3759 |  | 29.27819 | 3.9837 |  | 29.24962 | 4.0147 |  | 29.23131 | 4.0795
|  | 29.24182 | 3.9598 |  | 29.25702 | 4.3154 |  | 29.25665 | 4.3759 |  | 29.2858 | 3.9837 |  | 29.26483 | 4.0147 |  | 29.24651 | 4.0795
|  | 29.25702 | 3.9598 |  | 29.27223 | 4.3154 |  | 29.27185 | 4.3759 |  | 29.30103 | 3.9837 |  | 29.28004 | 4.0144 |  | 29.26171 | 4.0795
|  | 29.27223 | 3.9598 |  | 29.28743 | 4.3154 |  | 29.28705 | 4.3762 |  | 29.31625 | 3.9837 |  | 29.30286 | 4.0147 |  | 29.27691 | 4.0795
|  | 29.28743 | 3.9598 |  | 29.30263 | 4.3151 |  | 29.30225 | 4.3762 |  | 29.33909 | 3.9837 |  | 29.31046 | 4.0147 |  | 29.29211 | 4.0795
|  | 29.30263 | 3.9598 |  | 29.31783 | 4.3151 |  | 29.31745 | 4.3762 |  | 29.3467 | 3.9837 |  | 29.32567 | 4.0147 |  | 29.30731 | 4.0795
|  | 29.31783 | 3.9598 |  | 29.33303 | 4.3151 |  | 29.33266 | 4.3762 |  | 29.36193 | 3.9837 |  | 29.34088 | 4.0147 |  | 29.32251 | 4.0795
|  | 29.33303 | 3.9598 |  | 29.34824 | 4.3151 |  | 29.34786 | 4.3762 |  | 29.37715 | 3.9837 |  | 29.35609 | 4.0147 |  | 29.34531 | 4.0795
|  | 29.34824 | 3.9598 |  | 29.36344 | 4.3151 |  | 29.36306 | 4.3762 |  | 29.39238 | 3.9837 |  | 29.3713 | 4.0147 |  | 29.35292 | 4.0795
|  | 29.36344 | 3.9598 |  | 29.37864 | 4.3151 |  | 29.37826 | 4.3765 |  | 29.40761 | 3.9837 |  | 29.38651 | 4.0147 |  | 29.36812 | 4.0795
|  | 29.37864 | 3.9598 |  | 29.39384 | 4.3151 |  | 29.39347 | 4.3765 |  | 29.42283 | 3.984 |  | 29.40172 | 4.0147 |  | 29.38332 | 4.0795
|  | 29.39384 | 3.9598 |  | 29.40905 | 4.3151 |  | 29.40867 | 4.3765 |  | 29.43806 | 3.984 |  | 29.42454 | 4.0147 |  | 29.39852 | 4.0795
|  | 29.40905 | 3.9598 |  | 29.42425 | 4.3148 |  | 29.42387 | 4.3768 |  | 29.45328 | 3.984 |  | 29.43975 | 4.0147 |  | 29.41372 | 4.0795
|  | 29.42425 | 3.9598 |  | 29.43945 | 4.3148 |  | 29.43907 | 4.3768 |  | 29.46851 | 3.984 |  | 29.44736 | 4.0147 |  | 29.43652 | 4.0795
|  | 29.43945 | 3.9598 |  | 29.45465 | 4.3148 |  | 29.45428 | 4.3768 |  | 29.48373 | 3.984 |  | 29.47017 | 4.0147 |  | 29.44412 | 4.0795
|  | 29.45465 | 3.9598 |  | 29.46986 | 4.3148 |  | 29.46948 | 4.3768 |  | 29.49895 | 3.984 |  | 29.47778 | 4.0147 |  | 29.45932 | 4.0792
|  | 29.46986 | 3.9598 |  | 29.48506 | 4.3148 |  | 29.48468 | 4.3768 |  | 29.51418 | 3.984 |  | 29.49299 | 4.0147 |  | 29.47452 | 4.0792
|  | 29.48506 | 3.9598 |  | 29.50026 | 4.3148 |  | 29.49988 | 4.3768 |  | 29.52941 | 3.984 |  | 29.5082 | 4.0147 |  | 29.49733 | 4.0792
|  | 29.50026 | 3.9598 |  | 29.51546 | 4.3148 |  | 29.51508 | 4.3771 |  | 29.54464 | 3.984 |  | 29.52341 | 4.0147 |  | 29.50493 | 4.0792
|  | 29.51546 | 3.9598 |  | 29.53067 | 4.3148 |  | 29.53029 | 4.3771 |  | 29.56747 | 3.984 |  | 29.54622 | 4.0147 |  | 29.52013 | 4.0792
|  | 29.53067 | 3.9598 |  | 29.54587 | 4.3148 |  | 29.54549 | 4.3771 |  | 29.57508 | 3.984 |  | 29.55383 | 4.0147 |  | 29.53533 | 4.0792
|  | 29.54587 | 3.9598 |  | 29.56107 | 4.3148 |  | 29.56069 | 4.3771 |  | 29.5903 | 3.984 |  | 29.56904 | 4.0147 |  | 29.55053 | 4.0792
|  | 29.56107 | 3.9598 |  | 29.57627 | 4.3148 |  | 29.57589 | 4.3771 |  | 29.60553 | 3.984 |  | 29.59185 | 4.0147 |  | 29.57333 | 4.0792
|  | 29.57627 | 3.9598 |  | 29.59148 | 4.3145 |  | 29.5911 | 4.3771 |  | 29.62075 | 3.984 |  | 29.59946 | 4.0147 |  | 29.58853 | 4.0792
|  | 29.59148 | 3.9598 |  | 29.60668 | 4.3145 |  | 29.6063 | 4.3774 |  | 29.63598 | 3.984 |  | 29.61467 | 4.0147 |  | 29.59613 | 4.0792
|  | 29.60668 | 3.9598 |  | 29.62188 | 4.3145 |  | 29.6215 | 4.3774 |  | 29.65121 | 3.984 |  | 29.62988 | 4.0147 |  | 29.61133 | 4.0792
|  | 29.62188 | 3.9598 |  | 29.63708 | 4.3145 |  | 29.6367 | 4.3774 |  | 29.66644 | 3.984 |  | 29.64509 | 4.0147 |  | 29.62653 | 4.0792
|  | 29.63708 | 3.9598 |  | 29.65229 | 4.3145 |  | 29.6519 | 4.3774 |  | 29.68167 | 3.984 |  | 29.6603 | 4.0147 |  | 29.64173 | 4.0792
|  | 29.65229 | 3.9598 |  | 29.66749 | 4.3145 |  | 29.6671 | 4.3774 |  | 29.7045 | 3.984 |  | 29.67551 | 4.0147 |  | 29.65694 | 4.0792
|  | 29.66749 | 3.9598 |  | 29.68269 | 4.3145 |  | 29.68231 | 4.3774 |  | 29.71212 | 3.9843 |  | 29.69072 | 4.0147 |  | 29.67974 | 4.0792
|  | 29.68269 | 3.9598 |  | 29.69789 | 4.3142 |  | 29.69751 | 4.3777 |  | 29.72734 | 3.9843 |  | 29.70593 | 4.015 |  | 29.68734 | 4.0792
|  | 29.69789 | 3.9598 |  | 29.71309 | 4.3142 |  | 29.71271 | 4.3774 |  | 29.75017 | 3.9843 |  | 29.72114 | 4.0147 |  | 29.70254 | 4.0792
|  | 29.71309 | 3.9598 |  | 29.7283 | 4.3142 |  | 29.72791 | 4.3777 |  | 29.7654 | 3.9843 |  | 29.74396 | 4.015 |  | 29.71774 | 4.0789
|  | 29.7283 | 3.9598 |  | 29.7435 | 4.3142 |  | 29.74311 | 4.3777 |  | 29.77301 | 3.9843 |  | 29.75917 | 4.015 |  | 29.73294 | 4.0789
|  | 29.7435 | 3.9598 |  | 29.7587 | 4.3142 |  | 29.75831 | 4.3777 |  | 29.78823 | 3.9843 |  | 29.76677 | 4.015 |  | 29.74814 | 4.0789
|  | 29.7587 | 3.9598 |  | 29.7739 | 4.3142 |  | 29.77352 | 4.3781 |  | 29.80346 | 3.9843 |  | 29.78198 | 4.015 |  | 29.76334 | 4.0789
|  | 29.7739 | 3.9598 |  | 29.78911 | 4.3142 |  | 29.78872 | 4.3781 |  | 29.81869 | 3.9843 |  | 29.7972 | 4.015 |  | 29.77854 | 4.0789
|  | 29.78911 | 3.9598 |  | 29.80431 | 4.3142 |  | 29.80392 | 4.3781 |  | 29.83392 | 3.9843 |  | 29.81241 | 4.015 |  | 29.79374 | 4.0789
|  | 29.80431 | 3.9598 |  | 29.81951 | 4.3142 |  | 29.81912 | 4.3781 |  | 29.84914 | 3.9843 |  | 29.82762 | 4.015 |  | 29.80895 | 4.0789
|  | 29.81951 | 3.9598 |  | 29.83471 | 4.3142 |  | 29.83432 | 4.3781 |  | 29.86436 | 3.9843 |  | 29.84283 | 4.015 |  | 29.82415 | 4.0789
|  | 29.83471 | 3.9598 |  | 29.84992 | 4.3142 |  | 29.84953 | 4.3784 |  | 29.87958 | 3.9843 |  | 29.86564 | 4.015 |  | 29.83935 | 4.0789
|  | 29.84992 | 3.9598 |  | 29.86512 | 4.3142 |  | 29.86473 | 4.3784 |  | 29.89481 | 3.9843 |  | 29.87325 | 4.015 |  | 29.86215 | 4.0789
|  | 29.86512 | 3.9598 |  | 29.88032 | 4.3142 |  | 29.87993 | 4.3784 |  | 29.91004 | 3.9843 |  | 29.88846 | 4.015 |  | 29.86975 | 4.0789
|  | 29.88032 | 3.9598 |  | 29.89552 | 4.3139 |  | 29.89513 | 4.3784 |  | 29.92526 | 3.9843 |  | 29.90367 | 4.015 |  | 29.88495 | 4.0789
|  | 29.89552 | 3.9598 |  | 29.91073 | 4.3139 |  | 29.91034 | 4.3784 |  | 29.94048 | 3.9843 |  | 29.92648 | 4.015 |  | 29.90015 | 4.0789
|  | 29.91073 | 3.9598 |  | 29.92593 | 4.3139 |  | 29.92554 | 4.3787 |  | 29.96332 | 3.9843 |  | 29.93409 | 4.015 |  | 29.91535 | 4.0789
|  | 29.92593 | 3.9598 |  | 29.94113 | 4.3139 |  | 29.94074 | 4.3787 |  | 29.97093 | 3.9843 |  | 29.9493 | 4.015 |  | 29.93815 | 4.0786
|  | 29.94113 | 3.9598 |  | 29.95633 | 4.3139 |  | 29.95594 | 4.3787 |  | 29.98615 | 3.9843 |  | 29.96451 | 4.015 |  | 29.95336 | 4.0786
|  | 29.95633 | 3.9598 |  | 29.97154 | 4.3139 |  | 29.97114 | 4.3787 |  | 30.00138 | 3.9843 |  | 29.97972 | 4.015 |  | 29.96096 | 4.0789
|  | 29.97154 | 3.9598 |  | 29.98674 | 4.3139 |  | 29.98635 | 4.3787 |  | 30.0166 | 3.9843 |  | 30.00254 | 4.015 |  | 29.97616 | 4.0789
|  | 29.98674 | 3.9598 |  | 30.00194 | 4.3139 |  | 30.00155 | 4.3787 |  | 30.03944 | 3.9843 |  | 30.01014 | 4.015 |  | 29.99136 | 4.0786
|  | 30.00194 | 3.9598 |  | 30.01714 | 4.3139 |  | 30.01675 | 4.3787 |  | 30.04705 | 3.9843 |  | 30.02535 | 4.015 |  | 30.00656 | 4.0786
|  | 30.01714 | 3.9598 |  | 30.03235 | 4.3139 |  | 30.03195 | 4.3787 |  | 30.06227 | 3.9843 |  | 30.04056 | 4.015 |  | 30.02176 | 4.0789
|  | 30.03235 | 3.9595 |  | 30.04755 | 4.3139 |  | 30.04715 | 4.379 |  | 30.07749 | 3.9843 |  | 30.06338 | 4.015 |  | 30.04456 | 4.0786
|  | 30.04755 | 3.9598 |  | 30.06275 | 4.3139 |  | 30.06236 | 4.379 |  | 30.09272 | 3.9843 |  | 30.07098 | 4.015 |  | 30.05976 | 4.0786
|  | 30.06275 | 3.9598 |  | 30.07795 | 4.3139 |  | 30.07756 | 4.379 |  | 30.10794 | 3.9843 |  | 30.08619 | 4.015 |  | 30.06736 | 4.0786
|  | 30.07795 | 3.9598 |  | 30.09315 | 4.3139 |  | 30.09276 | 4.379 |  | 30.12316 | 3.9843 |  | 30.1014 | 4.015 |  | 30.08256 | 4.0786
|  | 30.09315 | 3.9598 |  | 30.10836 | 4.3139 |  | 30.10796 | 4.3793 |  | 30.13838 | 3.9846 |  | 30.11661 | 4.0153 |  | 30.10537 | 4.0786
|  | 30.10836 | 3.9598 |  | 30.12356 | 4.3139 |  | 30.12317 | 4.3793 |  | 30.1536 | 3.9843 |  | 30.13182 | 4.015 |  | 30.11297 | 4.0786
|  | 30.12356 | 3.9598 |  | 30.13876 | 4.3139 |  | 30.13837 | 4.3793 |  | 30.16883 | 3.9846 |  | 30.14703 | 4.0153 |  | 30.12817 | 4.0786
|  | 30.13876 | 3.9598 |  | 30.15396 | 4.3139 |  | 30.15357 | 4.3793 |  | 30.18406 | 3.9846 |  | 30.16225 | 4.015 |  | 30.15097 | 4.0786
|  | 30.15396 | 3.9598 |  | 30.16917 | 4.3139 |  | 30.16877 | 4.3793 |  | 30.19928 | 3.9846 |  | 30.17746 | 4.0153 |  | 30.15857 | 4.0789
|  | 30.16917 | 3.9598 |  | 30.18437 | 4.3139 |  | 30.18397 | 4.3796 |  | 30.21451 | 3.9846 |  | 30.19267 | 4.0153 |  | 30.18137 | 4.0786
|  | 30.18437 | 3.9598 |  | 30.19957 | 4.3139 |  | 30.19917 | 4.3796 |  | 30.22973 | 3.9846 |  | 30.20788 | 4.0153 |  | 30.18897 | 4.0786
|  | 30.19957 | 3.9598 |  | 30.21477 | 4.3139 |  | 30.21438 | 4.3796 |  | 30.24496 | 3.9846 |  | 30.22309 | 4.0153 |  | 30.20417 | 4.0786
|  | 30.21477 | 3.9595 |  | 30.22998 | 4.3139 |  | 30.22958 | 4.3796 |  | 30.26018 | 3.9846 |  | 30.2383 | 4.0153 |  | 30.21937 | 4.0786
|  | 30.22998 | 3.9598 |  | 30.24518 | 4.3139 |  | 30.24478 | 4.3799 |  | 30.27541 | 3.9846 |  | 30.26111 | 4.0153 |  | 30.23457 | 4.0786
|  | 30.24518 | 3.9595 |  | 30.26038 | 4.3139 |  | 30.25998 | 4.3799 |  | 30.29064 | 3.9846 |  | 30.26872 | 4.0153 |  | 30.25738 | 4.0786
|  | 30.26038 | 3.9598 |  | 30.27558 | 4.3139 |  | 30.27518 | 4.3799 |  | 30.30586 | 3.9846 |  | 30.28393 | 4.0153 |  | 30.27258 | 4.0786
|  | 30.27558 | 3.9598 |  | 30.29079 | 4.3139 |  | 30.29039 | 4.3799 |  | 30.32108 | 3.9846 |  | 30.29914 | 4.0153 |  | 30.28018 | 4.0786
|  | 30.29079 | 3.9595 |  | 30.30599 | 4.3139 |  | 30.30559 | 4.3799 |  | 30.33631 | 3.9846 |  | 30.31435 | 4.0153 |  | 30.29538 | 4.0786
|  | 30.30599 | 3.9598 |  | 30.32119 | 4.3139 |  | 30.32079 | 4.3799 |  | 30.35153 | 3.9846 |  | 30.32956 | 4.0153 |  | 30.31058 | 4.0786
|  | 30.32119 | 3.9595 |  | 30.33639 | 4.3139 |  | 30.33599 | 4.3802 |  | 30.36675 | 3.9846 |  | 30.35238 | 4.0153 |  | 30.33338 | 4.0786
|  | 30.33639 | 3.9598 |  | 30.3516 | 4.3142 |  | 30.35119 | 4.3802 |  | 30.38198 | 3.9846 |  | 30.35998 | 4.0153 |  | 30.34098 | 4.0786
|  | 30.3516 | 3.9595 |  | 30.3668 | 4.3139 |  | 30.36639 | 4.3802 |  | 30.3972 | 3.9846 |  | 30.37519 | 4.0153 |  | 30.36378 | 4.0786
|  | 30.3668 | 3.9598 |  | 30.382 | 4.3142 |  | 30.3816 | 4.3802 |  | 30.41242 | 3.9849 |  | 30.3904 | 4.0153 |  | 30.37898 | 4.0786
|  | 30.382 | 3.9598 |  | 30.3972 | 4.3142 |  | 30.3968 | 4.3805 |  | 30.43526 | 3.9849 |  | 30.40561 | 4.0153 |  | 30.38658 | 4.0786
|  | 30.3972 | 3.9595 |  | 30.41241 | 4.3142 |  | 30.412 | 4.3805 |  | 30.45049 | 3.9849 |  | 30.42082 | 4.0153 |  | 30.40179 | 4.0786
|  | 30.41241 | 3.9598 |  | 30.42761 | 4.3142 |  | 30.4272 | 4.3805 |  | 30.4581 | 3.9849 |  | 30.43603 | 4.0153 |  | 30.41699 | 4.0786
|  | 30.42761 | 3.9598 |  | 30.44281 | 4.3142 |  | 30.44241 | 4.3805 |  | 30.48094 | 3.9849 |  | 30.45124 | 4.0153 |  | 30.43219 | 4.0786
|  | 30.44281 | 3.9595 |  | 30.45801 | 4.3142 |  | 30.45761 | 4.3805 |  | 30.49616 | 3.9849 |  | 30.46645 | 4.0153 |  | 30.44739 | 4.0786
|  | 30.45801 | 3.9598 |  | 30.47321 | 4.3142 |  | 30.47281 | 4.3805 |  | 30.50377 | 3.9849 |  | 30.48166 | 4.0153 |  | 30.46259 | 4.0786
|  | 30.47321 | 3.9595 |  | 30.48842 | 4.3142 |  | 30.48801 | 4.3808 |  | 30.5266 | 3.9849 |  | 30.50448 | 4.0153 |  | 30.47779 | 4.0786
|  | 30.48842 | 3.9598 |  | 30.50362 | 4.3142 |  | 30.50321 | 4.3808 |  | 30.53421 | 3.9849 |  | 30.51208 | 4.0153 |  | 30.50059 | 4.0786
|  | 30.50362 | 3.9595 |  | 30.51882 | 4.3142 |  | 30.51842 | 4.3808 |  | 30.54943 | 3.9849 |  | 30.5273 | 4.0153 |  | 30.51579 | 4.0786
|  | 30.51882 | 3.9598 |  | 30.53402 | 4.3142 |  | 30.53362 | 4.3808 |  | 30.56466 | 3.9849 |  | 30.55011 | 4.0153 |  | 30.52339 | 4.0786
|  | 30.53402 | 3.9595 |  | 30.54923 | 4.3142 |  | 30.54882 | 4.3812 |  | 30.57988 | 3.9849 |  | 30.55772 | 4.0153 |  | 30.5386 | 4.0786
|  | 30.54923 | 3.9595 |  | 30.56443 | 4.3142 |  | 30.56402 | 4.3812 |  | 30.5951 | 3.9849 |  | 30.57293 | 4.0153 |  | 30.5614 | 4.0786
|  | 30.56443 | 3.9595 |  | 30.57963 | 4.3142 |  | 30.57922 | 4.3812 |  | 30.61032 | 3.9849 |  | 30.59574 | 4.0153 |  | 30.569 | 4.0786
|  | 30.57963 | 3.9595 |  | 30.59483 | 4.3142 |  | 30.59442 | 4.3812 |  | 30.63315 | 3.9849 |  | 30.60335 | 4.0153 |  | 30.5842 | 4.0786
|  | 30.59483 | 3.9598 |  | 30.61004 | 4.3142 |  | 30.60963 | 4.3812 |  | 30.64077 | 3.9849 |  | 30.61856 | 4.0153 |  | 30.607 | 4.0786
|  | 30.61004 | 3.9595 |  | 30.62524 | 4.3142 |  | 30.62483 | 4.3812 |  | 30.6636 | 3.9849 |  | 30.64137 | 4.0153 |  | 30.6146 | 4.0783
|  | 30.62524 | 3.9598 |  | 30.64044 | 4.3142 |  | 30.64003 | 4.3812 |  | 30.67121 | 3.9849 |  | 30.64898 | 4.0153 |  | 30.6298 | 4.0786
|  | 30.64044 | 3.9595 |  | 30.65564 | 4.3142 |  | 30.65523 | 4.3815 |  | 30.68643 | 3.9849 |  | 30.66419 | 4.0153 |  | 30.6526 | 4.0786
|  | 30.65564 | 3.9595 |  | 30.67085 | 4.3142 |  | 30.67043 | 4.3815 |  | 30.70165 | 3.9849 |  | 30.6794 | 4.0153 |  | 30.6602 | 4.0783
|  | 30.67085 | 3.9595 |  | 30.68605 | 4.3142 |  | 30.68564 | 4.3815 |  | 30.72449 | 3.9849 |  | 30.69461 | 4.0153 |  | 30.6754 | 4.0783
|  | 30.68605 | 3.9595 |  | 30.70125 | 4.3142 |  | 30.70084 | 4.3815 |  | 30.7321 | 3.9849 |  | 30.70982 | 4.0153 |  | 30.69061 | 4.0783
|  | 30.70125 | 3.9595 |  | 30.71645 | 4.3142 |  | 30.71604 | 4.3815 |  | 30.74733 | 3.9849 |  | 30.73264 | 4.0153 |  | 30.71341 | 4.0783
|  | 30.71645 | 3.9598 |  | 30.73166 | 4.3142 |  | 30.73124 | 4.3818 |  | 30.76255 | 3.9849 |  | 30.74785 | 4.0153 |  | 30.72861 | 4.0783
|  | 30.73166 | 3.9595 |  | 30.74686 | 4.3142 |  | 30.74645 | 4.3818 |  | 30.78539 | 3.9849 |  | 30.75545 | 4.0153 |  | 30.73621 | 4.0783
|  | 30.74686 | 3.9598 |  | 30.76206 | 4.3142 |  | 30.76165 | 4.3818 |  | 30.793 | 3.9849 |  | 30.77066 | 4.0156 |  | 30.75141 | 4.0783
|  | 30.76206 | 3.9598 |  | 30.77726 | 4.3142 |  | 30.77685 | 4.3818 |  | 30.80823 | 3.9849 |  | 30.78587 | 4.0153 |  | 30.76661 | 4.0783
|  | 30.77726 | 3.9595 |  | 30.79247 | 4.3145 |  | 30.79205 | 4.3818 |  | 30.82345 | 3.9849 |  | 30.80108 | 4.0153 |  | 30.78181 | 4.0783
|  | 30.79247 | 3.9595 |  | 30.80767 | 4.3145 |  | 30.80726 | 4.3818 |  | 30.83868 | 3.9849 |  | 30.81629 | 4.0153 |  | 30.79701 | 4.0783
|  | 30.80767 | 3.9598 |  | 30.82287 | 4.3145 |  | 30.82246 | 4.3818 |  | 30.85391 | 3.9849 |  | 30.8315 | 4.0153 |  | 30.81221 | 4.0783
|  | 30.82287 | 3.9595 |  | 30.83807 | 4.3145 |  | 30.83766 | 4.3821 |  | 30.87675 | 3.9853 |  | 30.84671 | 4.0156 |  | 30.82741 | 4.0783
|  | 30.83807 | 3.9598 |  | 30.85328 | 4.3145 |  | 30.85286 | 4.3821 |  | 30.89197 | 3.9853 |  | 30.86192 | 4.0156 |  | 30.84262 | 4.0783
|  | 30.85328 | 3.9595 |  | 30.86848 | 4.3145 |  | 30.86806 | 4.3821 |  | 30.89958 | 3.9853 |  | 30.87713 | 4.0156 |  | 30.86542 | 4.0783
|  | 30.86848 | 3.9595 |  | 30.88368 | 4.3145 |  | 30.88327 | 4.3821 |  | 30.91481 | 3.9853 |  | 30.89995 | 4.0156 |  | 30.88062 | 4.0783
|  | 30.88368 | 3.9598 |  | 30.89888 | 4.3148 |  | 30.89847 | 4.3821 |  | 30.93004 | 3.9853 |  | 30.90756 | 4.0156 |  | 30.89582 | 4.0783
|  | 30.89888 | 3.9598 |  | 30.91408 | 4.3148 |  | 30.91367 | 4.3821 |  | 30.94526 | 3.9853 |  | 30.93037 | 4.0156 |  | 30.90342 | 4.0783
|  | 30.91408 | 3.9595 |  | 30.92929 | 4.3145 |  | 30.92887 | 4.3824 |  | 30.96809 | 3.9853 |  | 30.93798 | 4.0156 |  | 30.91862 | 4.0783
|  | 30.92929 | 3.9598 |  | 30.94449 | 4.3148 |  | 30.94408 | 4.3824 |  | 30.9757 | 3.9853 |  | 30.95319 | 4.0156 |  | 30.94142 | 4.0786
|  | 30.94449 | 3.9595 |  | 30.95969 | 4.3148 |  | 30.95928 | 4.3824 |  | 30.99092 | 3.9853 |  | 30.9684 | 4.0156 |  | 30.94902 | 4.0786
|  | 30.95969 | 3.9598 |  | 30.97489 | 4.3148 |  | 30.97448 | 4.3824 |  | 31.00614 | 3.9853 |  | 30.98361 | 4.0156 |  | 30.96422 | 4.0786
|  | 30.97489 | 3.9598 |  | 30.9901 | 4.3148 |  | 30.98968 | 4.3824 |  | 31.02137 | 3.9853 |  | 30.99882 | 4.0156 |  | 30.97942 | 4.0786
|  | 30.9901 | 3.9598 |  | 31.0053 | 4.3148 |  | 31.00488 | 4.3824 |  | 31.0366 | 3.9853 |  | 31.02163 | 4.0156 |  | 31.00223 | 4.0786
|  | 31.0053 | 3.9598 |  | 31.0205 | 4.3148 |  | 31.02009 | 4.3824 |  | 31.05182 | 3.9853 |  | 31.02924 | 4.0156 |  | 31.00983 | 4.0786
|  | 31.0205 | 3.9598 |  | 31.0357 | 4.3148 |  | 31.03529 | 4.3827 |  | 31.06705 | 3.9853 |  | 31.04445 | 4.0156 |  | 31.02503 | 4.0786
|  | 31.0357 | 3.9598 |  | 31.05091 | 4.3148 |  | 31.05049 | 4.3824 |  | 31.08228 | 3.9853 |  | 31.05966 | 4.0156 |  | 31.04023 | 4.0786
|  | 31.05091 | 3.9598 |  | 31.06611 | 4.3148 |  | 31.06569 | 4.3827 |  | 31.0975 | 3.9853 |  | 31.07487 | 4.0156 |  | 31.06303 | 4.0786
|  | 31.06611 | 3.9598 |  | 31.08131 | 4.3151 |  | 31.08089 | 4.3827 |  | 31.11273 | 3.9853 |  | 31.09008 | 4.0156 |  | 31.07063 | 4.0786
|  | 31.08131 | 3.9598 |  | 31.09651 | 4.3151 |  | 31.0961 | 4.383 |  | 31.12796 | 3.9853 |  | 31.10529 | 4.0156 |  | 31.08583 | 4.0786
|  | 31.09651 | 3.9598 |  | 31.11172 | 4.3151 |  | 31.1113 | 4.383 |  | 31.14318 | 3.9853 |  | 31.1205 | 4.0156 |  | 31.10863 | 4.0786
|  | 31.11172 | 3.9598 |  | 31.12692 | 4.3151 |  | 31.1265 | 4.383 |  | 31.15841 | 3.9856 |  | 31.13571 | 4.0156 |  | 31.11623 | 4.0786
|  | 31.12692 | 3.9598 |  | 31.14212 | 4.3151 |  | 31.1417 | 4.383 |  | 31.17363 | 3.9856 |  | 31.15092 | 4.0156 |  | 31.13143 | 4.0786
|  | 31.14212 | 3.9598 |  | 31.15732 | 4.3151 |  | 31.1569 | 4.383 |  | 31.18886 | 3.9853 |  | 31.16613 | 4.0156 |  | 31.15424 | 4.0786
|  | 31.15732 | 3.9598 |  | 31.17253 | 4.3154 |  | 31.17211 | 4.383 |  | 31.20408 | 3.9856 |  | 31.18895 | 4.0156 |  | 31.16184 | 4.0786
|  | 31.17253 | 3.9598 |  | 31.18773 | 4.3154 |  | 31.18731 | 4.383 |  | 31.21931 | 3.9856 |  | 31.19655 | 4.0156 |  | 31.17704 | 4.0786
|  | 31.18773 | 3.9598 |  | 31.20293 | 4.3154 |  | 31.20251 | 4.383 |  | 31.23453 | 3.9856 |  | 31.21176 | 4.0156 |  | 31.19224 | 4.0786
|  | 31.20293 | 3.9598 |  | 31.21813 | 4.3154 |  | 31.21771 | 4.383 |  | 31.24976 | 3.9856 |  | 31.23458 | 4.0156 |  | 31.20744 | 4.0786
|  | 31.21813 | 3.9598 |  | 31.23334 | 4.3154 |  | 31.23292 | 4.383 |  | 31.26498 | 3.9856 |  | 31.24218 | 4.0156 |  | 31.22264 | 4.0786
|  | 31.23334 | 3.9598 |  | 31.24854 | 4.3154 |  | 31.24812 | 4.3833 |  | 31.28783 | 3.9856 |  | 31.25739 | 4.0156 |  | 31.23784 | 4.0786
|  | 31.24854 | 3.9598 |  | 31.26374 | 4.3157 |  | 31.26332 | 4.3833 |  | 31.29544 | 3.9856 |  | 31.28021 | 4.0156 |  | 31.25304 | 4.0786
|  | 31.26374 | 3.9598 |  | 31.27894 | 4.3157 |  | 31.27852 | 4.3833 |  | 31.31066 | 3.9856 |  | 31.28782 | 4.0156 |  | 31.26824 | 4.0786
|  | 31.27894 | 3.9598 |  | 31.29414 | 4.3157 |  | 31.29372 | 4.3833 |  | 31.32588 | 3.9856 |  | 31.30303 | 4.0156 |  | 31.28345 | 4.0786
|  | 31.29414 | 3.9598 |  | 31.30935 | 4.3157 |  | 31.30893 | 4.3833 |  | 31.34872 | 3.9856 |  | 31.31824 | 4.0156 |  | 31.29865 | 4.0786
|  | 31.30935 | 3.9598 |  | 31.32455 | 4.3157 |  | 31.32413 | 4.3836 |  | 31.36394 | 3.9856 |  | 31.33345 | 4.0156 |  | 31.31385 | 4.0786
|  | 31.32455 | 3.9598 |  | 31.33975 | 4.3157 |  | 31.33933 | 4.3836 |  | 31.37916 | 3.9856 |  | 31.34866 | 4.0159 |  | 31.32905 | 4.0786
|  | 31.33975 | 3.9598 |  | 31.35495 | 4.3157 |  | 31.35453 | 4.3836 |  | 31.39439 | 3.9856 |  | 31.37147 | 4.0156 |  | 31.35185 | 4.0786
|  | 31.35495 | 3.9598 |  | 31.37016 | 4.316 |  | 31.36973 | 4.3836 |  | 31.402 | 3.9856 |  | 31.37908 | 4.0156 |  | 31.35945 | 4.0786
|  | 31.37016 | 3.9598 |  | 31.38536 | 4.316 |  | 31.38493 | 4.3836 |  | 31.41722 | 3.9856 |  | 31.39429 | 4.0156 |  | 31.37465 | 4.0786
|  | 31.38536 | 3.9598 |  | 31.40056 | 4.3157 |  | 31.40014 | 4.3836 |  | 31.43245 | 3.9856 |  | 31.4095 | 4.0156 |  | 31.38985 | 4.0786
|  | 31.40056 | 3.9598 |  | 31.41576 | 4.316 |  | 31.41534 | 4.3836 |  | 31.44768 | 3.9856 |  | 31.42471 | 4.0159 |  | 31.40505 | 4.0786
|  | 31.41576 | 3.9598 |  | 31.43097 | 4.316 |  | 31.43054 | 4.3836 |  | 31.4629 | 3.9856 |  | 31.43992 | 4.0159 |  | 31.42785 | 4.0786
|  | 31.43097 | 3.9598 |  | 31.44617 | 4.316 |  | 31.44574 | 4.3836 |  | 31.47812 | 3.9856 |  | 31.45513 | 4.0159 |  | 31.43546 | 4.0786
|  | 31.44617 | 3.9598 |  | 31.46137 | 4.316 |  | 31.46094 | 4.3836 |  | 31.49335 | 3.9856 |  | 31.47034 | 4.0159 |  | 31.45066 | 4.0786
|  | 31.46137 | 3.9598 |  | 31.47657 | 4.316 |  | 31.47614 | 4.3839 |  | 31.50858 | 3.9862 |  | 31.48555 | 4.0156 |  | 31.46586 | 4.0786
|  | 31.47657 | 3.9598 |  | 31.49178 | 4.316 |  | 31.49134 | 4.3836 |  | 31.5238 | 3.9856 |  | 31.50076 | 4.0159 |  | 31.48106 | 4.0786
|  | 31.49178 | 3.9598 |  | 31.50698 | 4.316 |  | 31.50655 | 4.3839 |  | 31.53903 | 3.9856 |  | 31.51597 | 4.0159 |  | 31.49626 | 4.0786
|  | 31.50698 | 3.9598 |  | 31.52218 | 4.316 |  | 31.52175 | 4.3839 |  | 31.55425 | 3.9856 |  | 31.53879 | 4.0156 |  | 31.51906 | 4.0786
|  | 31.52218 | 3.9598 |  | 31.53738 | 4.316 |  | 31.53695 | 4.3839 |  | 31.57709 | 3.9862 |  | 31.54639 | 4.0159 |  | 31.52666 | 4.0786
|  | 31.53738 | 3.9598 |  | 31.55259 | 4.316 |  | 31.55215 | 4.3839 |  | 31.5847 | 3.9862 |  | 31.5616 | 4.0159 |  | 31.54186 | 4.0786
|  | 31.55259 | 3.9598 |  | 31.56779 | 4.3164 |  | 31.56735 | 4.3839 |  | 31.59992 | 3.9862 |  | 31.58442 | 4.0159 |  | 31.56466 | 4.0786
|  | 31.56779 | 3.9598 |  | 31.58299 | 4.3164 |  | 31.58256 | 4.3843 |  | 31.61515 | 3.9862 |  | 31.59963 | 4.0159 |  | 31.57987 | 4.0786
|  | 31.58299 | 3.9598 |  | 31.59819 | 4.3164 |  | 31.59776 | 4.3843 |  | 31.63038 | 3.9856 |  | 31.60723 | 4.0159 |  | 31.58747 | 4.0786
|  | 31.59819 | 3.9598 |  | 31.6134 | 4.3164 |  | 31.61296 | 4.3843 |  | 31.65321 | 3.9862 |  | 31.62244 | 4.0159 |  | 31.60267 | 4.0786
|  | 31.6134 | 3.9598 |  | 31.6286 | 4.3164 |  | 31.62816 | 4.3843 |  | 31.66082 | 3.9862 |  | 31.64526 | 4.0159 |  | 31.61787 | 4.0786
|  | 31.6286 | 3.9598 |  | 31.6438 | 4.3164 |  | 31.64337 | 4.3843 |  | 31.67605 | 3.9862 |  | 31.65287 | 4.0159 |  | 31.63307 | 4.0786
|  | 31.6438 | 3.9598 |  | 31.659 | 4.3167 |  | 31.65857 | 4.3843 |  | 31.69128 | 3.9862 |  | 31.66808 | 4.0159 |  | 31.64827 | 4.0786
|  | 31.659 | 3.9598 |  | 31.6742 | 4.3167 |  | 31.67377 | 4.3843 |  | 31.7065 | 3.9862 |  | 31.69089 | 4.0159 |  | 31.66347 | 4.0786
|  | 31.6742 | 3.9598 |  | 31.68941 | 4.3167 |  | 31.68897 | 4.3843 |  | 31.72173 | 3.9862 |  | 31.6985 | 4.0159 |  | 31.67867 | 4.0786
|  | 31.68941 | 3.9598 |  | 31.70461 | 4.3167 |  | 31.70417 | 4.3843 |  | 31.73695 | 3.9862 |  | 31.71371 | 4.0159 |  | 31.69387 | 4.0786
|  | 31.70461 | 3.9598 |  | 31.71981 | 4.3167 |  | 31.71938 | 4.3843 |  | 31.75217 | 3.9862 |  | 31.72892 | 4.0159 |  | 31.70907 | 4.0786
|  | 31.71981 | 3.9598 |  | 31.73501 | 4.3167 |  | 31.73458 | 4.3843 |  | 31.7674 | 3.9862 |  | 31.74413 | 4.0159 |  | 31.73188 | 4.0789
|  | 31.73501 | 3.9598 |  | 31.75022 | 4.3167 |  | 31.74978 | 4.3843 |  | 31.78262 | 3.9862 |  | 31.76694 | 4.0159 |  | 31.73948 | 4.0786
|  | 31.75022 | 3.9598 |  | 31.76542 | 4.3167 |  | 31.76498 | 4.3846 |  | 31.79785 | 3.9862 |  | 31.77455 | 4.0159 |  | 31.75468 | 4.0789
|  | 31.76542 | 3.9598 |  | 31.78062 | 4.3167 |  | 31.78019 | 4.3843 |  | 31.81308 | 3.9862 |  | 31.79736 | 4.0159 |  | 31.76988 | 4.0789
|  | 31.78062 | 3.9598 |  | 31.79582 | 4.317 |  | 31.79539 | 4.3843 |  | 31.8283 | 3.9862 |  | 31.81257 | 4.0159 |  | 31.79268 | 4.0789
|  | 31.79582 | 3.9598 |  | 31.81103 | 4.317 |  | 31.81059 | 4.3846 |  | 31.84353 | 3.9862 |  | 31.82018 | 4.0159 |  | 31.80788 | 4.0789
|  | 31.81103 | 3.9598 |  | 31.82623 | 4.317 |  | 31.82579 | 4.3843 |  | 31.85875 | 3.9865 |  | 31.83539 | 4.0159 |  | 31.81548 | 4.0789
|  | 31.82623 | 3.9598 |  | 31.84143 | 4.317 |  | 31.841 | 4.3846 |  | 31.87398 | 3.9862 |  | 31.85821 | 4.0159 |  | 31.83068 | 4.0789
|  | 31.84143 | 3.9598 |  | 31.85663 | 4.317 |  | 31.8562 | 4.3843 |  | 31.8892 | 3.9862 |  | 31.86581 | 4.0159 |  | 31.84588 | 4.0789
|  | 31.85663 | 3.9598 |  | 31.87184 | 4.317 |  | 31.8714 | 4.3846 |  | 31.91203 | 3.9865 |  | 31.88102 | 4.0159 |  | 31.86108 | 4.0789
|  | 31.87184 | 3.9598 |  | 31.88704 | 4.317 |  | 31.8866 | 4.3846 |  | 31.91965 | 3.9865 |  | 31.89623 | 4.0159 |  | 31.87628 | 4.0789
|  | 31.88704 | 3.9598 |  | 31.90224 | 4.3173 |  | 31.9018 | 4.3846 |  | 31.93487 | 3.9865 |  | 31.91144 | 4.0159 |  | 31.89149 | 4.0789
|  | 31.90224 | 3.9598 |  | 31.91744 | 4.3173 |  | 31.917 | 4.3846 |  | 31.9501 | 3.9865 |  | 31.92665 | 4.0159 |  | 31.90669 | 4.0789
|  | 31.91744 | 3.9598 |  | 31.93265 | 4.3173 |  | 31.9322 | 4.3846 |  | 31.96533 | 3.9865 |  | 31.94186 | 4.0159 |  | 31.92189 | 4.0789
|  | 31.93265 | 3.9598 |  | 31.94785 | 4.3173 |  | 31.9474 | 4.3846 |  | 31.98056 | 3.9865 |  | 31.95707 | 4.0159 |  | 31.94469 | 4.0789
|  | 31.94785 | 3.9598 |  | 31.96305 | 4.3173 |  | 31.96261 | 4.3846 |  | 31.99579 | 3.9865 |  | 31.97228 | 4.0159 |  | 31.95229 | 4.0789
|  | 31.96305 | 3.9598 |  | 31.97825 | 4.3173 |  | 31.97781 | 4.3846 |  | 32.01863 | 3.9865 |  | 31.9951 | 4.0159 |  | 31.96749 | 4.0789
|  | 31.97825 | 3.9598 |  | 31.99346 | 4.3173 |  | 31.99301 | 4.3846 |  | 32.02624 | 3.9865 |  | 32.01031 | 4.0159 |  | 31.98269 | 4.0789
|  | 31.99346 | 3.9598 |  | 32.00866 | 4.3176 |  | 32.00821 | 4.3846 |  | 32.04146 | 3.9865 |  | 32.01792 | 4.0159 |  | 31.99789 | 4.0789
|  | 32.00866 | 3.9598 |  | 32.02386 | 4.3176 |  | 32.02341 | 4.3846 |  | 32.05669 | 3.9865 |  | 32.04073 | 4.0159 |  | 32.01309 | 4.0789
|  | 32.02386 | 3.9598 |  | 32.03906 | 4.3176 |  | 32.03861 | 4.3846 |  | 32.07953 | 3.9865 |  | 32.05594 | 4.0159 |  | 32.0359 | 4.0789
|  | 32.03906 | 3.9598 |  | 32.05426 | 4.3176 |  | 32.05381 | 4.3846 |  | 32.08714 | 3.9865 |  | 32.06355 | 4.0159 |  | 32.0511 | 4.0792
|  | 32.05426 | 3.9598 |  | 32.06947 | 4.3179 |  | 32.06901 | 4.3846 |  | 32.10999 | 3.9865 |  | 32.07876 | 4.0159 |  | 32.0587 | 4.0789
|  | 32.06947 | 3.9601 |  | 32.08467 | 4.3179 |  | 32.08422 | 4.3846 |  | 32.12521 | 3.9865 |  | 32.09397 | 4.0159 |  | 32.0739 | 4.0792
|  | 32.08467 | 3.9598 |  | 32.09987 | 4.3179 |  | 32.09942 | 4.3846 |  | 32.13282 | 3.9865 |  | 32.10918 | 4.0159 |  | 32.0891 | 4.0792
|  | 32.09987 | 3.9598 |  | 32.11507 | 4.3179 |  | 32.11462 | 4.3846 |  | 32.14804 | 3.9865 |  | 32.12439 | 4.0159 |  | 32.1043 | 4.0792
|  | 32.11507 | 3.9598 |  | 32.13028 | 4.3179 |  | 32.12982 | 4.3846 |  | 32.16327 | 3.9865 |  | 32.1396 | 4.0159 |  | 32.1195 | 4.0792
|  | 32.13028 | 3.9601 |  | 32.14548 | 4.3179 |  | 32.14503 | 4.3849 |  | 32.1785 | 3.9865 |  | 32.15481 | 4.0159 |  | 32.1347 | 4.0792
|  | 32.14548 | 3.9601 |  | 32.16068 | 4.3179 |  | 32.16023 | 4.3849 |  | 32.19372 | 3.9865 |  | 32.16241 | 4.0159 |  | 32.1499 | 4.0792
|  | 32.16068 | 3.9598 |  | 32.17588 | 4.3179 |  | 32.17543 | 4.3849 |  | 32.21656 | 3.9865 |  | 32.17762 | 4.0159 |  | 32.1727 | 4.0792
|  | 32.17588 | 3.9601 |  | 32.19109 | 4.3182 |  | 32.19063 | 4.3849 |  | 32.22418 | 3.9865 |  | 32.20044 | 4.0159 |  | 32.18031 | 4.0792
|  | 32.19109 | 3.9598 |  | 32.20629 | 4.3179 |  | 32.20583 | 4.3849 |  | 32.23941 | 3.9865 |  | 32.20805 | 4.0159 |  | 32.19551 | 4.0792
|  | 32.20629 | 3.9601 |  | 32.22149 | 4.3182 |  | 32.22103 | 4.3849 |  | 32.26224 | 3.9865 |  | 32.22326 | 4.0163 |  | 32.21071 | 4.0792
|  | 32.22149 | 3.9601 |  | 32.23669 | 4.3182 |  | 32.23624 | 4.3849 |  | 32.26985 | 3.9865 |  | 32.23847 | 4.0159 |  | 32.23351 | 4.0792
|  | 32.23669 | 3.9601 |  | 32.2519 | 4.3182 |  | 32.25144 | 4.3849 |  | 32.28508 | 3.9865 |  | 32.26128 | 4.0163 |  | 32.24111 | 4.0792
|  | 32.2519 | 3.9601 |  | 32.2671 | 4.3182 |  | 32.26664 | 4.3849 |  | 32.30031 | 3.9865 |  | 32.26889 | 4.0159 |  | 32.26391 | 4.0792
|  | 32.2671 | 3.9598 |  | 32.2823 | 4.3182 |  | 32.28184 | 4.3849 |  | 32.31554 | 3.9865 |  | 32.2841 | 4.0163 |  | 32.27151 | 4.0792
|  | 32.2823 | 3.9601 |  | 32.2975 | 4.3182 |  | 32.29705 | 4.3849 |  | 32.33077 | 3.9868 |  | 32.29931 | 4.0159 |  | 32.28671 | 4.0792
|  | 32.2975 | 3.9598 |  | 32.31271 | 4.3185 |  | 32.31225 | 4.3849 |  | 32.346 | 3.9865 |  | 32.32212 | 4.0163 |  | 32.30191 | 4.0795
|  | 32.31271 | 3.9601 |  | 32.32791 | 4.3185 |  | 32.32745 | 4.3849 |  | 32.36122 | 3.9868 |  | 32.33733 | 4.0163 |  | 32.31711 | 4.0792
|  | 32.32791 | 3.9601 |  | 32.34311 | 4.3185 |  | 32.34265 | 4.3849 |  | 32.38406 | 3.9868 |  | 32.34494 | 4.0159 |  | 32.33232 | 4.0795
|  | 32.34311 | 3.9601 |  | 32.35831 | 4.3185 |  | 32.35785 | 4.3849 |  | 32.39168 | 3.9868 |  | 32.36015 | 4.0163 |  | 32.34752 | 4.0795
|  | 32.35831 | 3.9601 |  | 32.37352 | 4.3185 |  | 32.37306 | 4.3849 |  | 32.4069 | 3.9868 |  | 32.37536 | 4.0163 |  | 32.36272 | 4.0792
|  | 32.37352 | 3.9601 |  | 32.38872 | 4.3185 |  | 32.38826 | 4.3849 |  | 32.42213 | 3.9868 |  | 32.39057 | 4.0163 |  | 32.37792 | 4.0795
|  | 32.38872 | 3.9601 |  | 32.40392 | 4.3185 |  | 32.40346 | 4.3849 |  | 32.43735 | 3.9868 |  | 32.39818 | 4.0163 |  | 32.39312 | 4.0795
|  | 32.40392 | 3.9601 |  | 32.41912 | 4.3185 |  | 32.41866 | 4.3849 |  | 32.45258 | 3.9868 |  | 32.42099 | 4.0163 |  | 32.40832 | 4.0795
|  | 32.41912 | 3.9601 |  | 32.43432 | 4.3185 |  | 32.43387 | 4.3849 |  | 32.47542 | 3.9868 |  | 32.4362 | 4.0163 |  | 32.42352 | 4.0795
|  | 32.43432 | 3.9601 |  | 32.44953 | 4.3185 |  | 32.44907 | 4.3849 |  | 32.48303 | 3.9868 |  | 32.44381 | 4.0163 |  | 32.44632 | 4.0795
|  | 32.44953 | 3.9601 |  | 32.46473 | 4.3185 |  | 32.46427 | 4.3849 |  | 32.49825 | 3.9868 |  | 32.45902 | 4.0163 |  | 32.46152 | 4.0795
|  | 32.46473 | 3.9601 |  | 32.47993 | 4.3185 |  | 32.47947 | 4.3852 |  | 32.51348 | 3.9868 |  | 32.47423 | 4.0163 |  | 32.46912 | 4.0795
|  | 32.47993 | 3.9601 |  | 32.49513 | 4.3185 |  | 32.49468 | 4.3852 |  | 32.5287 | 3.9868 |  | 32.48944 | 4.0163 |  | 32.48433 | 4.0795
|  | 32.49513 | 3.9601 |  | 32.51034 | 4.3185 |  | 32.50988 | 4.3852 |  | 32.55153 | 3.9868 |  | 32.51225 | 4.0163 |  | 32.50713 | 4.0795
|  | 32.51034 | 3.9601 |  | 32.52554 | 4.3185 |  | 32.52508 | 4.3852 |  | 32.55914 | 3.9868 |  | 32.51986 | 4.0163 |  | 32.52233 | 4.0795
|  | 32.52554 | 3.9601 |  | 32.54074 | 4.3185 |  | 32.54028 | 4.3852 |  | 32.57437 | 3.9868 |  | 32.53507 | 4.0163 |  | 32.52993 | 4.0795
|  | 32.54074 | 3.9601 |  | 32.55594 | 4.3185 |  | 32.55549 | 4.3852 |  | 32.5896 | 3.9868 |  | 32.55789 | 4.0163 |  | 32.54513 | 4.0795
|  | 32.55594 | 3.9601 |  | 32.57115 | 4.3185 |  | 32.57069 | 4.3852 |  | 32.60483 | 3.9868 |  | 32.56549 | 4.0163 |  | 32.56033 | 4.0795
|  | 32.57115 | 3.9601 |  | 32.58635 | 4.3185 |  | 32.58589 | 4.3855 |  | 32.62005 | 3.9868 |  | 32.5807 | 4.0163 |  | 32.57553 | 4.0795
|  | 32.58635 | 3.9601 |  | 32.60155 | 4.3185 |  | 32.60109 | 4.3855 |  | 32.63528 | 3.9868 |  | 32.59591 | 4.0163 |  | 32.59073 | 4.0795
|  | 32.60155 | 3.9601 |  | 32.61675 | 4.3185 |  | 32.61629 | 4.3855 |  | 32.65812 | 3.9871 |  | 32.61112 | 4.0163 |  | 32.60593 | 4.0792
|  | 32.61675 | 3.9601 |  | 32.63196 | 4.3185 |  | 32.6315 | 4.3855 |  | 32.67334 | 3.9868 |  | 32.62633 | 4.0163 |  | 32.62114 | 4.0792
|  | 32.63196 | 3.9601 |  | 32.64716 | 4.3185 |  | 32.6467 | 4.3855 |  | 32.68096 | 3.9868 |  | 32.64154 | 4.0163 |  | 32.64394 | 4.0792
|  | 32.64716 | 3.9601 |  | 32.66236 | 4.3185 |  | 32.6619 | 4.3855 |  | 32.69619 | 3.9868 |  | 32.65675 | 4.0163 |  | 32.65914 | 4.0792
|  | 32.66236 | 3.9601 |  | 32.67756 | 4.3185 |  | 32.6771 | 4.3855 |  | 32.71141 | 3.9868 |  | 32.67196 | 4.0163 |  | 32.66674 | 4.0792
|  | 32.67756 | 3.9601 |  | 32.69277 | 4.3185 |  | 32.6923 | 4.3855 |  | 32.72664 | 3.9871 |  | 32.68717 | 4.0163 |  | 32.68194 | 4.0792
|  | 32.69277 | 3.9601 |  | 32.70797 | 4.3188 |  | 32.70751 | 4.3855 |  | 32.74187 | 3.9871 |  | 32.70238 | 4.0163 |  | 32.69714 | 4.0792
|  | 32.70797 | 3.9601 |  | 32.72317 | 4.3185 |  | 32.72271 | 4.3855 |  | 32.75709 | 3.9871 |  | 32.71759 | 4.0163 |  | 32.71994 | 4.0792
|  | 32.72317 | 3.9601 |  | 32.73837 | 4.3188 |  | 32.73791 | 4.3858 |  | 32.77992 | 3.9871 |  | 32.7328 | 4.0163 |  | 32.72754 | 4.0792
|  | 32.73837 | 3.9601 |  | 32.75358 | 4.3188 |  | 32.75311 | 4.3858 |  | 32.78753 | 3.9871 |  | 32.74802 | 4.0163 |  | 32.74274 | 4.0792
|  | 32.75358 | 3.9601 |  | 32.76878 | 4.3188 |  | 32.76831 | 4.3858 |  | 32.80275 | 3.9871 |  | 32.76323 | 4.0163 |  | 32.75794 | 4.0792
|  | 32.76878 | 3.9601 |  | 32.78398 | 4.3188 |  | 32.78352 | 4.3858 |  | 32.81798 | 3.9871 |  | 32.77844 | 4.0163 |  | 32.77315 | 4.0792
|  | 32.78398 | 3.9601 |  | 32.79918 | 4.3188 |  | 32.79872 | 4.3858 |  | 32.8332 | 3.9871 |  | 32.80125 | 4.0163 |  | 32.79595 | 4.0792
|  | 32.79918 | 3.9601 |  | 32.81438 | 4.3188 |  | 32.81392 | 4.3861 |  | 32.84843 | 3.9871 |  | 32.80886 | 4.0163 |  | 32.80355 | 4.0792
|  | 32.81438 | 3.9601 |  | 32.82959 | 4.3188 |  | 32.82912 | 4.3861 |  | 32.86366 | 3.9871 |  | 32.82407 | 4.0163 |  | 32.81875 | 4.0792
|  | 32.82959 | 3.9601 |  | 32.84479 | 4.3191 |  | 32.84433 | 4.3861 |  | 32.87888 | 3.9871 |  | 32.83928 | 4.0163 |  | 32.83395 | 4.0792
|  | 32.84479 | 3.9601 |  | 32.85999 | 4.3191 |  | 32.85953 | 4.3861 |  | 32.90172 | 3.9871 |  | 32.86209 | 4.0163 |  | 32.85675 | 4.0792
|  | 32.85999 | 3.9601 |  | 32.87519 | 4.3188 |  | 32.87473 | 4.3861 |  | 32.90933 | 3.9871 |  | 32.8697 | 4.0163 |  | 32.86435 | 4.0792
|  | 32.87519 | 3.9601 |  | 32.8904 | 4.3191 |  | 32.88993 | 4.3861 |  | 32.92455 | 3.9871 |  | 32.88491 | 4.0163 |  | 32.88715 | 4.0792
|  | 32.8904 | 3.9601 |  | 32.9056 | 4.3191 |  | 32.90513 | 4.3864 |  | 32.93978 | 3.9871 |  | 32.90012 | 4.0163 |  | 32.89475 | 4.0792
|  | 32.9056 | 3.9601 |  | 32.9208 | 4.3191 |  | 32.92034 | 4.3864 |  | 32.95501 | 3.9871 |  | 32.91533 | 4.0163 |  | 32.90995 | 4.0792
|  | 32.9208 | 3.9601 |  | 32.936 | 4.3191 |  | 32.93554 | 4.3864 |  | 32.97024 | 3.9871 |  | 32.93054 | 4.0163 |  | 32.93276 | 4.0792
|  | 32.936 | 3.9601 |  | 32.95121 | 4.3191 |  | 32.95074 | 4.3864 |  | 32.98546 | 3.9871 |  | 32.94575 | 4.0166 |  | 32.94796 | 4.0792
|  | 32.95121 | 3.9601 |  | 32.96641 | 4.3191 |  | 32.96594 | 4.3864 |  | 33.0083 | 3.9871 |  | 32.96096 | 4.0163 |  | 32.95556 | 4.0792
|  | 32.96641 | 3.9601 |  | 32.98161 | 4.3191 |  | 32.98115 | 4.3864 |  | 33.01591 | 3.9871 |  | 32.97617 | 4.0166 |  | 32.97076 | 4.0792
|  | 32.98161 | 3.9601 |  | 32.99681 | 4.3191 |  | 32.99635 | 4.3867 |  | 33.03875 | 3.9871 |  | 32.99138 | 4.0166 |  | 32.98596 | 4.0792
|  | 32.99681 | 3.9601 |  | 33.01202 | 4.3191 |  | 33.01155 | 4.3867 |  | 33.04636 | 3.9871 |  | 33.00659 | 4.0166 |  | 33.00116 | 4.0792
|  | 33.01202 | 3.9601 |  | 33.02722 | 4.3191 |  | 33.02675 | 4.3867 |  | 33.06158 | 3.9871 |  | 33.0218 | 4.0163 |  | 33.02396 | 4.0792
|  | 33.02722 | 3.9601 |  | 33.04242 | 4.3191 |  | 33.04196 | 4.3867 |  | 33.07681 | 3.9871 |  | 33.03701 | 4.0166 |  | 33.03156 | 4.0792
|  | 33.04242 | 3.9601 |  | 33.05762 | 4.3195 |  | 33.05716 | 4.3867 |  | 33.09964 | 3.9871 |  | 33.05222 | 4.0166 |  | 33.04676 | 4.0792
|  | 33.05762 | 3.9601 |  | 33.07283 | 4.3195 |  | 33.07236 | 4.3867 |  | 33.10726 | 3.9871 |  | 33.06743 | 4.0166 |  | 33.06196 | 4.0792
|  | 33.07283 | 3.9601 |  | 33.08803 | 4.3195 |  | 33.08756 | 4.3867 |  | 33.12248 | 3.9871 |  | 33.08264 | 4.0166 |  | 33.08477 | 4.0792
|  | 33.08803 | 3.9601 |  | 33.10323 | 4.3195 |  | 33.10277 | 4.387 |  | 33.13771 | 3.9871 |  | 33.09785 | 4.0166 |  | 33.09997 | 4.0792
|  | 33.10323 | 3.9601 |  | 33.11843 | 4.3195 |  | 33.11797 | 4.387 |  | 33.15293 | 3.9871 |  | 33.11307 | 4.0166 |  | 33.10757 | 4.0792
|  | 33.11843 | 3.9601 |  | 33.13364 | 4.3195 |  | 33.13317 | 4.3874 |  | 33.17577 | 3.9871 |  | 33.12828 | 4.0166 |  | 33.12277 | 4.0792
|  | 33.13364 | 3.9601 |  | 33.14884 | 4.3195 |  | 33.14837 | 4.3874 |  | 33.18338 | 3.9871 |  | 33.14349 | 4.0166 |  | 33.13797 | 4.0792
|  | 33.14884 | 3.9601 |  | 33.16404 | 4.3195 |  | 33.16358 | 4.3874 |  | 33.1986 | 3.9871 |  | 33.1587 | 4.0166 |  | 33.15317 | 4.0792
|  | 33.16404 | 3.9601 |  | 33.17924 | 4.3198 |  | 33.17878 | 4.3874 |  | 33.21382 | 3.9871 |  | 33.17391 | 4.0166 |  | 33.16837 | 4.0792
|  | 33.17924 | 3.9601 |  | 33.19444 | 4.3198 |  | 33.19398 | 4.3874 |  | 33.23666 | 3.9874 |  | 33.18912 | 4.0166 |  | 33.18357 | 4.0792
|  | 33.19444 | 3.9601 |  | 33.20965 | 4.3198 |  | 33.20918 | 4.3874 |  | 33.24427 | 3.9874 |  | 33.20433 | 4.0166 |  | 33.19877 | 4.0792
|  | 33.20965 | 3.9605 |  | 33.22485 | 4.3198 |  | 33.22438 | 4.3877 |  | 33.25949 | 3.9874 |  | 33.22714 | 4.0166 |  | 33.21397 | 4.0792
|  | 33.22485 | 3.9601 |  | 33.24005 | 4.3198 |  | 33.23958 | 4.3877 |  | 33.27472 | 3.9874 |  | 33.23475 | 4.0166 |  | 33.22918 | 4.0792
|  | 33.24005 | 3.9601 |  | 33.25525 | 4.3198 |  | 33.25478 | 4.3877 |  | 33.28994 | 3.9874 |  | 33.24996 | 4.0166 |  | 33.24438 | 4.0792
|  | 33.25525 | 3.9601 |  | 33.27046 | 4.3198 |  | 33.26999 | 4.3877 |  | 33.30517 | 3.9874 |  | 33.26517 | 4.0166 |  | 33.25958 | 4.0792
|  | 33.27046 | 3.9601 |  | 33.28566 | 4.3198 |  | 33.28519 | 4.3877 |  | 33.3204 | 3.9874 |  | 33.28038 | 4.0166 |  | 33.27478 | 4.0792
|  | 33.28566 | 3.9601 |  | 33.30086 | 4.3198 |  | 33.30039 | 4.3883 |  | 33.33562 | 3.9874 |  | 33.29559 | 4.0166 |  | 33.29758 | 4.0792
|  | 33.30086 | 3.9601 |  | 33.31606 | 4.3198 |  | 33.31559 | 4.3883 |  | 33.35085 | 3.9874 |  | 33.3108 | 4.0166 |  | 33.30518 | 4.0792
|  | 33.31606 | 3.9601 |  | 33.33127 | 4.3198 |  | 33.3308 | 4.3883 |  | 33.36607 | 3.9874 |  | 33.32601 | 4.0166 |  | 33.32038 | 4.0792
|  | 33.33127 | 3.9605 |  | 33.34647 | 4.3198 |  | 33.346 | 4.3883 |  | 33.3813 | 3.9874 |  | 33.34122 | 4.0166 |  | 33.33558 | 4.0792
|  | 33.34647 | 3.9601 |  | 33.36167 | 4.3201 |  | 33.3612 | 4.3883 |  | 33.39653 | 3.9874 |  | 33.35643 | 4.0166 |  | 33.35078 | 4.0792
|  | 33.36167 | 3.9601 |  | 33.37687 | 4.3198 |  | 33.3764 | 4.3886 |  | 33.41175 | 3.9874 |  | 33.37164 | 4.0166 |  | 33.36599 | 4.0792
|  | 33.37687 | 3.9601 |  | 33.39208 | 4.3201 |  | 33.3916 | 4.3889 |  | 33.42698 | 3.9874 |  | 33.38685 | 4.0166 |  | 33.38879 | 4.0792
|  | 33.39208 | 3.9605 |  | 33.40728 | 4.3201 |  | 33.40681 | 4.3889 |  | 33.44221 | 3.9874 |  | 33.40206 | 4.0166 |  | 33.39639 | 4.0792
|  | 33.40728 | 3.9601 |  | 33.42248 | 4.3201 |  | 33.42201 | 4.3889 |  | 33.45744 | 3.9874 |  | 33.41727 | 4.0166 |  | 33.41159 | 4.0792
|  | 33.42248 | 3.9601 |  | 33.43768 | 4.3201 |  | 33.43721 | 4.3889 |  | 33.48028 | 3.9874 |  | 33.44009 | 4.0166 |  | 33.42679 | 4.0792
|  | 33.43768 | 3.9605 |  | 33.45289 | 4.3201 |  | 33.45241 | 4.3889 |  | 33.48789 | 3.9874 |  | 33.44769 | 4.0166 |  | 33.44199 | 4.0792
|  | 33.45289 | 3.9601 |  | 33.46809 | 4.3204 |  | 33.46762 | 4.3889 |  | 33.51073 | 3.9874 |  | 33.4629 | 4.0166 |  | 33.45719 | 4.0792
|  | 33.46809 | 3.9605 |  | 33.48329 | 4.3204 |  | 33.48282 | 4.3892 |  | 33.51834 | 3.9874 |  | 33.47811 | 4.0166 |  | 33.47239 | 4.0792
|  | 33.48329 | 3.9605 |  | 33.49849 | 4.3204 |  | 33.49802 | 4.3892 |  | 33.53356 | 3.9874 |  | 33.49333 | 4.0166 |  | 33.48759 | 4.0792
|  | 33.49849 | 3.9605 |  | 33.5137 | 4.3204 |  | 33.51322 | 4.3892 |  | 33.54879 | 3.9874 |  | 33.50854 | 4.0166 |  | 33.50279 | 4.0792
|  | 33.5137 | 3.9605 |  | 33.5289 | 4.3204 |  | 33.52842 | 4.3895 |  | 33.56401 | 3.9874 |  | 33.52375 | 4.0166 |  | 33.518 | 4.0792
|  | 33.5289 | 3.9605 |  | 33.5441 | 4.3204 |  | 33.54363 | 4.3895 |  | 33.57924 | 3.9874 |  | 33.53896 | 4.0166 |  | 33.5332 | 4.0792
|  | 33.5441 | 3.9605 |  | 33.5593 | 4.3204 |  | 33.55883 | 4.3895 |  | 33.60207 | 3.9877 |  | 33.55417 | 4.0166 |  | 33.5484 | 4.0792
|  | 33.5593 | 3.9605 |  | 33.5745 | 4.3207 |  | 33.57403 | 4.3895 |  | 33.60968 | 3.9874 |  | 33.56938 | 4.0166 |  | 33.5636 | 4.0792
|  | 33.5745 | 3.9601 |  | 33.58971 | 4.3207 |  | 33.58923 | 4.3895 |  | 33.62491 | 3.9877 |  | 33.58459 | 4.0166 |  | 33.5788 | 4.0792
|  | 33.58971 | 3.9605 |  | 33.60491 | 4.3207 |  | 33.60443 | 4.3895 |  | 33.64013 | 3.9877 |  | 33.5998 | 4.0166 |  | 33.594 | 4.0792
|  | 33.60491 | 3.9605 |  | 33.62011 | 4.3207 |  | 33.61964 | 4.3898 |  | 33.65536 | 3.9877 |  | 33.61501 | 4.0166 |  | 33.6092 | 4.0792
|  | 33.62011 | 3.9605 |  | 33.63531 | 4.3207 |  | 33.63484 | 4.3898 |  | 33.67058 | 3.9877 |  | 33.63022 | 4.0166 |  | 33.632 | 4.0792
|  | 33.63531 | 3.9605 |  | 33.65052 | 4.321 |  | 33.65004 | 4.3901 |  | 33.68581 | 3.9877 |  | 33.64543 | 4.0166 |  | 33.6472 | 4.0792
|  | 33.65052 | 3.9605 |  | 33.66572 | 4.321 |  | 33.66524 | 4.3901 |  | 33.70865 | 3.9877 |  | 33.66064 | 4.0166 |  | 33.6548 | 4.0792
|  | 33.66572 | 3.9605 |  | 33.68092 | 4.321 |  | 33.68044 | 4.3901 |  | 33.72388 | 3.9877 |  | 33.67585 | 4.0169 |  | 33.67001 | 4.0792
|  | 33.68092 | 3.9605 |  | 33.69612 | 4.321 |  | 33.69564 | 4.3901 |  | 33.73149 | 3.9877 |  | 33.69106 | 4.0169 |  | 33.68521 | 4.0792
|  | 33.69612 | 3.9605 |  | 33.71133 | 4.321 |  | 33.71085 | 4.3901 |  | 33.75433 | 3.9877 |  | 33.70627 | 4.0169 |  | 33.70041 | 4.0792
|  | 33.71133 | 3.9605 |  | 33.72653 | 4.321 |  | 33.72605 | 4.3905 |  | 33.76194 | 3.9877 |  | 33.72148 | 4.0169 |  | 33.72321 | 4.0792
|  | 33.72653 | 3.9605 |  | 33.74173 | 4.321 |  | 33.74125 | 4.3905 |  | 33.77717 | 3.9877 |  | 33.73669 | 4.0169 |  | 33.73081 | 4.0792
|  | 33.74173 | 3.9605 |  | 33.75693 | 4.321 |  | 33.75645 | 4.3908 |  | 33.79239 | 3.9877 |  | 33.7519 | 4.0169 |  | 33.74601 | 4.0792
|  | 33.75693 | 3.9605 |  | 33.77214 | 4.321 |  | 33.77165 | 4.3908 |  | 33.80762 | 3.9877 |  | 33.76711 | 4.0169 |  | 33.76121 | 4.0792
|  | 33.77214 | 3.9605 |  | 33.78734 | 4.3213 |  | 33.78686 | 4.3908 |  | 33.82285 | 3.9877 |  | 33.78993 | 4.0169 |  | 33.77641 | 4.0792
|  | 33.78734 | 3.9605 |  | 33.80254 | 4.3213 |  | 33.80206 | 4.3908 |  | 33.84568 | 3.9877 |  | 33.79753 | 4.0169 |  | 33.79161 | 4.0792
|  | 33.80254 | 3.9605 |  | 33.81774 | 4.3213 |  | 33.81726 | 4.3908 |  | 33.85329 | 3.9877 |  | 33.81274 | 4.0169 |  | 33.80681 | 4.0792
|  | 33.81774 | 3.9605 |  | 33.83295 | 4.3213 |  | 33.83246 | 4.3911 |  | 33.86851 | 3.9877 |  | 33.82795 | 4.0169 |  | 33.82202 | 4.0792
|  | 33.83295 | 3.9605 |  | 33.84815 | 4.3213 |  | 33.84766 | 4.3911 |  | 33.88374 | 3.9877 |  | 33.84316 | 4.0169 |  | 33.83722 | 4.0792
|  | 33.84815 | 3.9605 |  | 33.86335 | 4.3213 |  | 33.86287 | 4.3911 |  | 33.89896 | 3.9877 |  | 33.85838 | 4.0169 |  | 33.85242 | 4.0792
|  | 33.86335 | 3.9605 |  | 33.87855 | 4.3213 |  | 33.87807 | 4.3911 |  | 33.91417 | 3.9877 |  | 33.88119 | 4.0169 |  | 33.86762 | 4.0792
|  | 33.87855 | 3.9605 |  | 33.89376 | 4.3213 |  | 33.89327 | 4.3914 |  | 33.9294 | 3.9877 |  | 33.8888 | 4.0169 |  | 33.89042 | 4.0792
|  | 33.89376 | 3.9605 |  | 33.90896 | 4.3216 |  | 33.90847 | 4.3914 |  | 33.94462 | 3.9877 |  | 33.90401 | 4.0169 |  | 33.89802 | 4.0792
|  | 33.90896 | 3.9605 |  | 33.92416 | 4.3216 |  | 33.92368 | 4.3914 |  | 33.95985 | 3.9877 |  | 33.91922 | 4.0169 |  | 33.92082 | 4.0792
|  | 33.92416 | 3.9605 |  | 33.93936 | 4.3216 |  | 33.93888 | 4.3914 |  | 33.97508 | 3.9877 |  | 33.93443 | 4.0169 |  | 33.92842 | 4.0792
|  | 33.93936 | 3.9605 |  | 33.95457 | 4.3216 |  | 33.95408 | 4.3917 |  | 33.9903 | 3.9877 |  | 33.95724 | 4.0169 |  | 33.94362 | 4.0792
|  | 33.95457 | 3.9605 |  | 33.96977 | 4.3216 |  | 33.96928 | 4.3917 |  | 34.00553 | 3.9877 |  | 33.96485 | 4.0169 |  | 33.95882 | 4.0792
|  | 33.96977 | 3.9605 |  | 33.98497 | 4.3216 |  | 33.98449 | 4.392 |  | 34.02075 | 3.9877 |  | 33.98766 | 4.0172 |  | 33.97403 | 4.0792
|  | 33.98497 | 3.9605 |  | 34.00017 | 4.3216 |  | 33.99969 | 4.392 |  | 34.03598 | 3.9877 |  | 33.99527 | 4.0172 |  | 33.98923 | 4.0792
|  | 34.00017 | 3.9605 |  | 34.01537 | 4.3216 |  | 34.01489 | 4.392 |  | 34.0512 | 3.9877 |  | 34.01808 | 4.0169 |  | 34.01203 | 4.0792
|  | 34.01537 | 3.9605 |  | 34.03058 | 4.3216 |  | 34.03009 | 4.392 |  | 34.06643 | 3.9877 |  | 34.02569 | 4.0172 |  | 34.01963 | 4.0792
|  | 34.03058 | 3.9605 |  | 34.04578 | 4.3216 |  | 34.04529 | 4.392 |  | 34.08166 | 3.9877 |  | 34.0409 | 4.0169 |  | 34.04243 | 4.0792
|  | 34.04578 | 3.9605 |  | 34.06098 | 4.3216 |  | 34.0605 | 4.3923 |  | 34.09688 | 3.9877 |  | 34.05611 | 4.0169 |  | 34.05003 | 4.0792
|  | 34.06098 | 3.9605 |  | 34.07618 | 4.3216 |  | 34.0757 | 4.3923 |  | 34.11211 | 3.988 |  | 34.07132 | 4.0172 |  | 34.06523 | 4.0792
|  | 34.07618 | 3.9605 |  | 34.09139 | 4.3216 |  | 34.0909 | 4.3926 |  | 34.12734 | 3.9877 |  | 34.08653 | 4.0172 |  | 34.08043 | 4.0792
|  | 34.09139 | 3.9605 |  | 34.10659 | 4.3216 |  | 34.1061 | 4.3926 |  | 34.14256 | 3.988 |  | 34.10174 | 4.0172 |  | 34.09563 | 4.0789
|  | 34.10659 | 3.9605 |  | 34.12179 | 4.3216 |  | 34.12131 | 4.3926 |  | 34.15779 | 3.9877 |  | 34.11695 | 4.0172 |  | 34.11084 | 4.0792
|  | 34.12179 | 3.9605 |  | 34.13699 | 4.3216 |  | 34.13651 | 4.3926 |  | 34.17301 | 3.9877 |  | 34.13216 | 4.0172 |  | 34.12604 | 4.0792
|  | 34.13699 | 3.9605 |  | 34.1522 | 4.3216 |  | 34.15171 | 4.3929 |  | 34.19586 | 3.988 |  | 34.14737 | 4.0172 |  | 34.14124 | 4.0792
|  | 34.1522 | 3.9605 |  | 34.1674 | 4.3216 |  | 34.16691 | 4.3929 |  | 34.21109 | 3.988 |  | 34.16258 | 4.0172 |  | 34.15644 | 4.0792
|  | 34.1674 | 3.9605 |  | 34.1826 | 4.3216 |  | 34.18212 | 4.3929 |  | 34.2187 | 3.988 |  | 34.17779 | 4.0172 |  | 34.17164 | 4.0792
|  | 34.1826 | 3.9605 |  | 34.1978 | 4.3216 |  | 34.19732 | 4.3932 |  | 34.24154 | 3.988 |  | 34.193 | 4.0172 |  | 34.18684 | 4.0789
|  | 34.1978 | 3.9605 |  | 34.21301 | 4.3216 |  | 34.21252 | 4.3932 |  | 34.24915 | 3.988 |  | 34.20821 | 4.0172 |  | 34.20964 | 4.0789
|  | 34.21301 | 3.9605 |  | 34.22821 | 4.3216 |  | 34.22772 | 4.3932 |  | 34.26437 | 3.988 |  | 34.22343 | 4.0172 |  | 34.21724 | 4.0792
|  | 34.22821 | 3.9605 |  | 34.24341 | 4.3216 |  | 34.24293 | 4.3932 |  | 34.2796 | 3.988 |  | 34.23864 | 4.0172 |  | 34.24004 | 4.0789
|  | 34.24341 | 3.9605 |  | 34.25861 | 4.3216 |  | 34.25813 | 4.3932 |  | 34.29482 | 3.988 |  | 34.25385 | 4.0172 |  | 34.25524 | 4.0789
|  | 34.25861 | 3.9605 |  | 34.27382 | 4.3216 |  | 34.27333 | 4.3932 |  | 34.31005 | 3.988 |  | 34.26906 | 4.0172 |  | 34.27045 | 4.0789
|  | 34.27382 | 3.9605 |  | 34.28902 | 4.3216 |  | 34.28853 | 4.3936 |  | 34.32527 | 3.988 |  | 34.28427 | 4.0172 |  | 34.27805 | 4.0789
|  | 34.28902 | 3.9608 |  | 34.30422 | 4.3216 |  | 34.30373 | 4.3936 |  | 34.3405 | 3.988 |  | 34.29948 | 4.0172 |  | 34.30085 | 4.0789
|  | 34.30422 | 3.9605 |  | 34.31942 | 4.3216 |  | 34.31894 | 4.3936 |  | 34.35572 | 3.988 |  | 34.32229 | 4.0172 |  | 34.30845 | 4.0789
|  | 34.31942 | 3.9605 |  | 34.33463 | 4.3216 |  | 34.33414 | 4.3939 |  | 34.37094 | 3.988 |  | 34.3299 | 4.0172 |  | 34.33125 | 4.0789
|  | 34.33463 | 3.9608 |  | 34.34983 | 4.3216 |  | 34.34934 | 4.3939 |  | 34.38617 | 3.988 |  | 34.34511 | 4.0172 |  | 34.33885 | 4.0789
|  | 34.34983 | 3.9608 |  | 34.36503 | 4.3216 |  | 34.36454 | 4.3939 |  | 34.4014 | 3.988 |  | 34.36032 | 4.0172 |  | 34.35405 | 4.0789
|  | 34.36503 | 3.9605 |  | 34.38023 | 4.3216 |  | 34.37974 | 4.3939 |  | 34.41662 | 3.988 |  | 34.37553 | 4.0172 |  | 34.36925 | 4.0789
|  | 34.38023 | 3.9608 |  | 34.39543 | 4.3216 |  | 34.39495 | 4.3939 |  | 34.43185 | 3.988 |  | 34.39074 | 4.0172 |  | 34.38445 | 4.0789
|  | 34.39543 | 3.9608 |  | 34.41064 | 4.3216 |  | 34.41015 | 4.3942 |  | 34.44707 | 3.988 |  | 34.41356 | 4.0172 |  | 34.39965 | 4.0789
|  | 34.41064 | 3.9608 |  | 34.42584 | 4.3216 |  | 34.42535 | 4.3942 |  | 34.46229 | 3.988 |  | 34.42116 | 4.0172 |  | 34.41486 | 4.0789
|  | 34.42584 | 3.9608 |  | 34.44104 | 4.3216 |  | 34.44055 | 4.3942 |  | 34.47751 | 3.988 |  | 34.43637 | 4.0172 |  | 34.43006 | 4.0789
|  | 34.44104 | 3.9608 |  | 34.45624 | 4.3219 |  | 34.45575 | 4.3942 |  | 34.49274 | 3.988 |  | 34.45919 | 4.0172 |  | 34.45286 | 4.0789
|  | 34.45624 | 3.9605 |  | 34.47145 | 4.3216 |  | 34.47096 | 4.3945 |  | 34.50796 | 3.988 |  | 34.46679 | 4.0172 |  | 34.46046 | 4.0789
|  | 34.47145 | 3.9605 |  | 34.48665 | 4.3216 |  | 34.48616 | 4.3945 |  | 34.52319 | 3.988 |  | 34.482 | 4.0172 |  | 34.47566 | 4.0789
|  | 34.48665 | 3.9608 |  | 34.50185 | 4.3216 |  | 34.50136 | 4.3945 |  | 34.54602 | 3.9884 |  | 34.49721 | 4.0172 |  | 34.49846 | 4.0792
|  | 34.50185 | 3.9608 |  | 34.51705 | 4.3216 |  | 34.51656 | 4.3945 |  | 34.55364 | 3.9884 |  | 34.51242 | 4.0172 |  | 34.50606 | 4.0789
|  | 34.51705 | 3.9608 |  | 34.53226 | 4.3216 |  | 34.53177 | 4.3945 |  | 34.56886 | 3.9884 |  | 34.52763 | 4.0172 |  | 34.52126 | 4.0789
|  | 34.53226 | 3.9608 |  | 34.54746 | 4.3219 |  | 34.54697 | 4.3948 |  | 34.58409 | 3.9884 |  | 34.54284 | 4.0172 |  | 34.54406 | 4.0789
|  | 34.54746 | 3.9608 |  | 34.56266 | 4.3219 |  | 34.56217 | 4.3948 |  | 34.59931 | 3.9884 |  | 34.55805 | 4.0172 |  | 34.55927 | 4.0789
|  | 34.56266 | 3.9608 |  | 34.57786 | 4.3219 |  | 34.57737 | 4.3948 |  | 34.61454 | 3.9884 |  | 34.57326 | 4.0172 |  | 34.56687 | 4.0789
|  | 34.57786 | 3.9608 |  | 34.59307 | 4.3216 |  | 34.59258 | 4.3948 |  | 34.62976 | 3.9884 |  | 34.58848 | 4.0172 |  | 34.58207 | 4.0789
|  | 34.59307 | 3.9608 |  | 34.60827 | 4.3219 |  | 34.60778 | 4.3951 |  | 34.64499 | 3.9884 |  | 34.60369 | 4.0172 |  | 34.59727 | 4.0789
|  | 34.60827 | 3.9608 |  | 34.62347 | 4.3216 |  | 34.62298 | 4.3951 |  | 34.66022 | 3.9884 |  | 34.6189 | 4.0172 |  | 34.62007 | 4.0789
|  | 34.62347 | 3.9608 |  | 34.63867 | 4.3216 |  | 34.63818 | 4.3951 |  | 34.67545 | 3.9884 |  | 34.63411 | 4.0172 |  | 34.63527 | 4.0789
|  | 34.63867 | 3.9608 |  | 34.65388 | 4.3216 |  | 34.65338 | 4.3951 |  | 34.69068 | 3.9884 |  | 34.65692 | 4.0172 |  | 34.65047 | 4.0789
|  | 34.65388 | 3.9608 |  | 34.66908 | 4.3216 |  | 34.66858 | 4.3951 |  | 34.7059 | 3.9884 |  | 34.66453 | 4.0172 |  | 34.66567 | 4.0789
|  | 34.66908 | 3.9608 |  | 34.68428 | 4.3216 |  | 34.68379 | 4.3954 |  | 34.72112 | 3.9884 |  | 34.67974 | 4.0172 |  | 34.67327 | 4.0789
|  | 34.68428 | 3.9608 |  | 34.69948 | 4.3216 |  | 34.69899 | 4.3954 |  | 34.73635 | 3.9884 |  | 34.69495 | 4.0172 |  | 34.68847 | 4.0789
|  | 34.69948 | 3.9608 |  | 34.71469 | 4.3216 |  | 34.71419 | 4.3954 |  | 34.75157 | 3.9884 |  | 34.71016 | 4.0172 |  | 34.71128 | 4.0789
|  | 34.71469 | 3.9608 |  | 34.72989 | 4.3216 |  | 34.72939 | 4.3954 |  | 34.77441 | 3.9884 |  | 34.72537 | 4.0172 |  | 34.71888 | 4.0789
|  | 34.72989 | 3.9608 |  | 34.74509 | 4.3216 |  | 34.7446 | 4.3957 |  | 34.78202 | 3.9884 |  | 34.74058 | 4.0172 |  | 34.73408 | 4.0789
|  | 34.74509 | 3.9608 |  | 34.76029 | 4.3216 |  | 34.7598 | 4.3957 |  | 34.79725 | 3.9884 |  | 34.75579 | 4.0172 |  | 34.74928 | 4.0789
|  | 34.76029 | 3.9608 |  | 34.77549 | 4.3216 |  | 34.775 | 4.3957 |  | 34.81247 | 3.9884 |  | 34.77861 | 4.0172 |  | 34.76448 | 4.0789
|  | 34.77549 | 3.9608 |  | 34.7907 | 4.3216 |  | 34.7902 | 4.396 |  | 34.8277 | 3.9884 |  | 34.78621 | 4.0172 |  | 34.77968 | 4.0789
|  | 34.7907 | 3.9608 |  | 34.8059 | 4.3216 |  | 34.8054 | 4.396 |  | 34.84293 | 3.9884 |  | 34.80903 | 4.0172 |  | 34.79488 | 4.0789
|  | 34.8059 | 3.9608 |  | 34.8211 | 4.3216 |  | 34.82061 | 4.396 |  | 34.85815 | 3.9884 |  | 34.81663 | 4.0172 |  | 34.81008 | 4.0789
|  | 34.8211 | 3.9608 |  | 34.8363 | 4.3216 |  | 34.83581 | 4.396 |  | 34.87338 | 3.9884 |  | 34.83184 | 4.0172 |  | 34.82528 | 4.0789
|  | 34.8363 | 3.9608 |  | 34.85151 | 4.3216 |  | 34.85101 | 4.3963 |  | 34.8886 | 3.9884 |  | 34.84705 | 4.0172 |  | 34.84808 | 4.0789
|  | 34.85151 | 3.9608 |  | 34.86671 | 4.3216 |  | 34.86621 | 4.3963 |  | 34.91145 | 3.9884 |  | 34.86226 | 4.0172 |  | 34.86329 | 4.0789
|  | 34.86671 | 3.9608 |  | 34.88191 | 4.3216 |  | 34.88142 | 4.3963 |  | 34.91906 | 3.9884 |  | 34.87747 | 4.0172 |  | 34.87849 | 4.0789
|  | 34.88191 | 3.9608 |  | 34.89711 | 4.3213 |  | 34.89662 | 4.3967 |  | 34.93428 | 3.9884 |  | 34.89268 | 4.0172 |  | 34.88609 | 4.0789
|  | 34.89711 | 3.9608 |  | 34.91232 | 4.3216 |  | 34.91182 | 4.3967 |  | 34.94951 | 3.9884 |  | 34.90789 | 4.0172 |  | 34.90129 | 4.0789
|  | 34.91232 | 3.9608 |  | 34.92752 | 4.3213 |  | 34.92702 | 4.3967 |  | 34.96474 | 3.9884 |  | 34.9231 | 4.0172 |  | 34.91649 | 4.0789
|  | 34.92752 | 3.9608 |  | 34.94272 | 4.3213 |  | 34.94222 | 4.397 |  | 34.97997 | 3.9884 |  | 34.93831 | 4.0172 |  | 34.93169 | 4.0789
|  | 34.94272 | 3.9608 |  | 34.95792 | 4.3213 |  | 34.95742 | 4.397 |  | 35.00281 | 3.9884 |  | 34.95352 | 4.0172 |  | 34.95449 | 4.0789
|  | 34.95792 | 3.9608 |  | 34.97313 | 4.3213 |  | 34.97263 | 4.397 |  | 35.01804 | 3.9884 |  | 34.96874 | 4.0172 |  | 34.96209 | 4.0789
|  | 34.97313 | 3.9608 |  | 34.98833 | 4.3213 |  | 34.98783 | 4.397 |  | 35.03326 | 3.9884 |  | 34.98395 | 4.0175 |  | 34.98489 | 4.0786
|  | 34.98833 | 3.9608 |  | 35.00353 | 4.3213 |  | 35.00303 | 4.3973 |  | 35.04087 | 3.9884 |  | 34.99916 | 4.0175 |  | 35.0001 | 4.0789
|  | 35.00353 | 3.9608 |  | 35.01873 | 4.3213 |  | 35.01823 | 4.3973 |  | 35.0561 | 3.9884 |  | 35.01437 | 4.0172 |  | 35.0077 | 4.0789
|  | 35.01873 | 3.9608 |  | 35.03394 | 4.3213 |  | 35.03344 | 4.3973 |  | 35.07132 | 3.9884 |  | 35.02958 | 4.0175 |  | 35.0229 | 4.0789
|  | 35.03394 | 3.9608 |  | 35.04914 | 4.321 |  | 35.04864 | 4.3976 |  | 35.08655 | 3.9884 |  | 35.05239 | 4.0172 |  | 35.0381 | 4.0789
|  | 35.04914 | 3.9608 |  | 35.06434 | 4.321 |  | 35.06384 | 4.3976 |  | 35.10177 | 3.9884 |  | 35.0676 | 4.0175 |  | 35.0533 | 4.0789
|  | 35.06434 | 3.9608 |  | 35.07954 | 4.321 |  | 35.07904 | 4.3976 |  | 35.11699 | 3.9884 |  | 35.08281 | 4.0175 |  | 35.0685 | 4.0789
|  | 35.07954 | 3.9608 |  | 35.09475 | 4.321 |  | 35.09424 | 4.3976 |  | 35.13222 | 3.9884 |  | 35.09042 | 4.0175 |  | 35.0837 | 4.0789
|  | 35.09475 | 3.9608 |  | 35.10995 | 4.321 |  | 35.10945 | 4.3979 |  | 35.14745 | 3.9884 |  | 35.10563 | 4.0175 |  | 35.1065 | 4.0789
|  | 35.10995 | 3.9608 |  | 35.12515 | 4.321 |  | 35.12465 | 4.3979 |  | 35.1703 | 3.9884 |  | 35.12844 | 4.0175 |  | 35.1217 | 4.0789
|  | 35.12515 | 3.9608 |  | 35.14035 | 4.321 |  | 35.13985 | 4.3979 |  | 35.17791 | 3.9884 |  | 35.13605 | 4.0175 |  | 35.1369 | 4.0789
|  | 35.14035 | 3.9608 |  | 35.15555 | 4.321 |  | 35.15505 | 4.3979 |  | 35.19314 | 3.9884 |  | 35.15887 | 4.0175 |  | 35.1445 | 4.0786
|  | 35.15555 | 3.9608 |  | 35.17076 | 4.321 |  | 35.17025 | 4.3982 |  | 35.20836 | 3.9884 |  | 35.16647 | 4.0175 |  | 35.16731 | 4.0786
|  | 35.17076 | 3.9608 |  | 35.18596 | 4.321 |  | 35.18545 | 4.3982 |  | 35.22358 | 3.9884 |  | 35.18929 | 4.0172 |  | 35.18251 | 4.0789
|  | 35.18596 | 3.9608 |  | 35.20116 | 4.321 |  | 35.20066 | 4.3982 |  | 35.23881 | 3.9887 |  | 35.19689 | 4.0175 |  | 35.19011 | 4.0789
|  | 35.20116 | 3.9608 |  | 35.21636 | 4.3207 |  | 35.21586 | 4.3982 |  | 35.25403 | 3.9884 |  | 35.21971 | 4.0175 |  | 35.20531 | 4.0789
|  | 35.21636 | 3.9608 |  | 35.23157 | 4.3207 |  | 35.23106 | 4.3982 |  | 35.26926 | 3.9884 |  | 35.22731 | 4.0175 |  | 35.22051 | 4.0786
|  | 35.23157 | 3.9608 |  | 35.24677 | 4.3207 |  | 35.24626 | 4.3985 |  | 35.28448 | 3.9887 |  | 35.24252 | 4.0175 |  | 35.23571 | 4.0786
|  | 35.24677 | 3.9608 |  | 35.26197 | 4.3207 |  | 35.26146 | 4.3985 |  | 35.29971 | 3.9884 |  | 35.25773 | 4.0175 |  | 35.25091 | 4.0789
|  | 35.26197 | 3.9608 |  | 35.27717 | 4.3207 |  | 35.27667 | 4.3985 |  | 35.31493 | 3.9884 |  | 35.27294 | 4.0175 |  | 35.26611 | 4.0789
|  | 35.27717 | 3.9608 |  | 35.29238 | 4.3207 |  | 35.29187 | 4.3985 |  | 35.33015 | 3.9884 |  | 35.28815 | 4.0175 |  | 35.28131 | 4.0789
|  | 35.29238 | 3.9608 |  | 35.30758 | 4.3207 |  | 35.30707 | 4.3988 |  | 35.34538 | 3.9884 |  | 35.30336 | 4.0175 |  | 35.29651 | 4.0789
|  | 35.30758 | 3.9608 |  | 35.32278 | 4.3204 |  | 35.32227 | 4.3988 |  | 35.3606 | 3.9887 |  | 35.31857 | 4.0175 |  | 35.31172 | 4.0789
|  | 35.32278 | 3.9608 |  | 35.33798 | 4.3204 |  | 35.33747 | 4.3988 |  | 35.37582 | 3.9887 |  | 35.33379 | 4.0175 |  | 35.32692 | 4.0789
|  | 35.33798 | 3.9608 |  | 35.35319 | 4.3204 |  | 35.35267 | 4.3988 |  | 35.39866 | 3.9887 |  | 35.3566 | 4.0175 |  | 35.34972 | 4.0789
|  | 35.35319 | 3.9608 |  | 35.36839 | 4.3204 |  | 35.36788 | 4.3988 |  | 35.40628 | 3.9887 |  | 35.37181 | 4.0175 |  | 35.36492 | 4.0786
|  | 35.36839 | 3.9608 |  | 35.38359 | 4.3204 |  | 35.38308 | 4.3991 |  | 35.4215 | 3.9884 |  | 35.37942 | 4.0175 |  | 35.37252 | 4.0786
|  | 35.38359 | 3.9608 |  | 35.39879 | 4.3204 |  | 35.39828 | 4.3991 |  | 35.44434 | 3.9887 |  | 35.39463 | 4.0175 |  | 35.38772 | 4.0789
|  | 35.39879 | 3.9608 |  | 35.414 | 4.3204 |  | 35.41348 | 4.3991 |  | 35.45195 | 3.9887 |  | 35.41744 | 4.0175 |  | 35.40292 | 4.0789
|  | 35.414 | 3.9608 |  | 35.4292 | 4.3204 |  | 35.42869 | 4.3994 |  | 35.4748 | 3.9887 |  | 35.42505 | 4.0175 |  | 35.41812 | 4.0789
|  | 35.4292 | 3.9608 |  | 35.4444 | 4.3204 |  | 35.44389 | 4.3994 |  | 35.48241 | 3.9887 |  | 35.44786 | 4.0175 |  | 35.43332 | 4.0789
|  | 35.4444 | 3.9608 |  | 35.4596 | 4.3204 |  | 35.45909 | 4.3994 |  | 35.49764 | 3.9887 |  | 35.45547 | 4.0175 |  | 35.44853 | 4.0789
|  | 35.4596 | 3.9608 |  | 35.47481 | 4.3204 |  | 35.47429 | 4.3994 |  | 35.51287 | 3.9887 |  | 35.47828 | 4.0175 |  | 35.46373 | 4.0789
|  | 35.47481 | 3.9608 |  | 35.49001 | 4.3204 |  | 35.4895 | 4.3994 |  | 35.52809 | 3.9887 |  | 35.48589 | 4.0175 |  | 35.47893 | 4.0789
|  | 35.49001 | 3.9608 |  | 35.50521 | 4.3204 |  | 35.5047 | 4.3998 |  | 35.54331 | 3.9887 |  | 35.5011 | 4.0175 |  | 35.49413 | 4.0789
|  | 35.50521 | 3.9608 |  | 35.52041 | 4.3204 |  | 35.5199 | 4.3998 |  | 35.56616 | 3.9887 |  | 35.51631 | 4.0175 |  | 35.50933 | 4.0789
|  | 35.52041 | 3.9608 |  | 35.53561 | 4.3204 |  | 35.5351 | 4.3998 |  | 35.57377 | 3.9887 |  | 35.53913 | 4.0175 |  | 35.52453 | 4.0789
|  | 35.53561 | 3.9608 |  | 35.55082 | 4.3204 |  | 35.5503 | 4.3998 |  | 35.58899 | 3.9887 |  | 35.54673 | 4.0175 |  | 35.53973 | 4.0789
|  | 35.55082 | 3.9608 |  | 35.56602 | 4.3204 |  | 35.56551 | 4.4001 |  | 35.60421 | 3.9887 |  | 35.56194 | 4.0175 |  | 35.55493 | 4.0789
|  | 35.56602 | 3.9608 |  | 35.58122 | 4.3204 |  | 35.58071 | 4.4001 |  | 35.61944 | 3.9887 |  | 35.57715 | 4.0175 |  | 35.57773 | 4.0789
|  | 35.58122 | 3.9608 |  | 35.59642 | 4.3204 |  | 35.59591 | 4.4001 |  | 35.63467 | 3.9887 |  | 35.59997 | 4.0175 |  | 35.59293 | 4.0786
|  | 35.59642 | 3.9608 |  | 35.61163 | 4.3201 |  | 35.61111 | 4.4001 |  | 35.6499 | 3.9887 |  | 35.60757 | 4.0175 |  | 35.60054 | 4.0789
|  | 35.61163 | 3.9608 |  | 35.62683 | 4.3204 |  | 35.62631 | 4.4001 |  | 35.66512 | 3.9887 |  | 35.62278 | 4.0175 |  | 35.62334 | 4.0789
|  | 35.62683 | 3.9608 |  | 35.64203 | 4.3201 |  | 35.64152 | 4.4001 |  | 35.68035 | 3.9887 |  | 35.63799 | 4.0175 |  | 35.63854 | 4.0789
|  | 35.64203 | 3.9608 |  | 35.65723 | 4.3204 |  | 35.65672 | 4.4004 |  | 35.69558 | 3.9884 |  | 35.66081 | 4.0175 |  | 35.65374 | 4.0786
|  | 35.65723 | 3.9608 |  | 35.67244 | 4.3204 |  | 35.67192 | 4.4004 |  | 35.7108 | 3.9887 |  | 35.66841 | 4.0175 |  | 35.66894 | 4.0786
|  | 35.67244 | 3.9608 |  | 35.68764 | 4.3204 |  | 35.68712 | 4.4004 |  | 35.72603 | 3.9887 |  | 35.68362 | 4.0175 |  | 35.67654 | 4.0786
|  | 35.68764 | 3.9608 |  | 35.70284 | 4.3204 |  | 35.70232 | 4.4004 |  | 35.74126 | 3.9887 |  | 35.69884 | 4.0175 |  | 35.69174 | 4.0786
|  | 35.70284 | 3.9608 |  | 35.71804 | 4.3204 |  | 35.71753 | 4.4004 |  | 35.75649 | 3.9887 |  | 35.71405 | 4.0175 |  | 35.70694 | 4.0786
|  | 35.71804 | 3.9608 |  | 35.73325 | 4.3204 |  | 35.73273 | 4.4007 |  | 35.77933 | 3.9887 |  | 35.72926 | 4.0175 |  | 35.72214 | 4.0786
|  | 35.73325 | 3.9608 |  | 35.74845 | 4.3204 |  | 35.74793 | 4.4007 |  | 35.78694 | 3.9887 |  | 35.74447 | 4.0175 |  | 35.73734 | 4.0786
|  | 35.74845 | 3.9608 |  | 35.76365 | 4.3204 |  | 35.76313 | 4.4007 |  | 35.80216 | 3.9887 |  | 35.75968 | 4.0175 |  | 35.75255 | 4.0786
|  | 35.76365 | 3.9608 |  | 35.77885 | 4.3204 |  | 35.77834 | 4.4007 |  | 35.81738 | 3.9887 |  | 35.78249 | 4.0175 |  | 35.77535 | 4.0786
|  | 35.77885 | 3.9608 |  | 35.79406 | 4.3204 |  | 35.79354 | 4.4007 |  | 35.83261 | 3.9887 |  | 35.7977 | 4.0175 |  | 35.78295 | 4.0786
|  | 35.79406 | 3.9608 |  | 35.80926 | 4.3204 |  | 35.80874 | 4.4007 |  | 35.85544 | 3.9887 |  | 35.80531 | 4.0175 |  | 35.79815 | 4.0786
|  | 35.80926 | 3.9608 |  | 35.82446 | 4.3204 |  | 35.82394 | 4.4007 |  | 35.87067 | 3.9887 |  | 35.82052 | 4.0175 |  | 35.81335 | 4.0786
|  | 35.82446 | 3.9608 |  | 35.83966 | 4.3204 |  | 35.83914 | 4.4007 |  | 35.87828 | 3.9887 |  | 35.83573 | 4.0175 |  | 35.82855 | 4.0786
|  | 35.83966 | 3.9608 |  | 35.85487 | 4.3204 |  | 35.85434 | 4.401 |  | 35.8935 | 3.9887 |  | 35.85094 | 4.0175 |  | 35.84375 | 4.0786
|  | 35.85487 | 3.9605 |  | 35.87007 | 4.3204 |  | 35.86954 | 4.401 |  | 35.90872 | 3.9887 |  | 35.86615 | 4.0175 |  | 35.85895 | 4.0786
|  | 35.87007 | 3.9608 |  | 35.88527 | 4.3204 |  | 35.88474 | 4.4013 |  | 35.93157 | 3.9887 |  | 35.88136 | 4.0175 |  | 35.87415 | 4.0786
|  | 35.88527 | 3.9608 |  | 35.90047 | 4.3204 |  | 35.89995 | 4.4013 |  | 35.93918 | 3.9887 |  | 35.89657 | 4.0175 |  | 35.88935 | 4.0786
|  | 35.90047 | 3.9608 |  | 35.91567 | 4.3204 |  | 35.91515 | 4.4013 |  | 35.95441 | 3.9887 |  | 35.91178 | 4.0175 |  | 35.90456 | 4.0786
|  | 35.91567 | 3.9605 |  | 35.93088 | 4.3204 |  | 35.93035 | 4.4013 |  | 35.96964 | 3.9887 |  | 35.92699 | 4.0175 |  | 35.91976 | 4.0786
|  | 35.93088 | 3.9608 |  | 35.94608 | 4.3204 |  | 35.94555 | 4.4013 |  | 35.98487 | 3.9887 |  | 35.9422 | 4.0175 |  | 35.93496 | 4.0786
|  | 35.94608 | 3.9608 |  | 35.96128 | 4.3204 |  | 35.96075 | 4.4016 |  | 36.0001 | 3.9887 |  | 35.96502 | 4.0175 |  | 35.95776 | 4.0786
|  | 35.96128 | 3.9605 |  | 35.97648 | 4.3204 |  | 35.97595 | 4.4016 |  | 36.01533 | 3.9887 |  | 35.98023 | 4.0175 |  | 35.97296 | 4.0786
|  | 35.97648 | 3.9608 |  | 35.99169 | 4.3204 |  | 35.99115 | 4.4016 |  | 36.03055 | 3.9887 |  | 35.98783 | 4.0175 |  | 35.98056 | 4.0786
|  | 35.99169 | 3.9605 |  | 36.00689 | 4.3207 |  | 36.00635 | 4.4016 |  | 36.0534 | 3.9887 |  | 36.00304 | 4.0175 |  | 35.99576 | 4.0786
|  | 36.00689 | 3.9605 |  | 36.02209 | 4.3207 |  | 36.02156 | 4.4016 |  | 36.06862 | 3.9887 |  | 36.01825 | 4.0175 |  | 36.01096 | 4.0786
|  | 36.02209 | 3.9605 |  | 36.03729 | 4.3207 |  | 36.03676 | 4.4019 |  | 36.08385 | 3.9887 |  | 36.03346 | 4.0175 |  | 36.02616 | 4.0786
|  | 36.03729 | 3.9605 |  | 36.0525 | 4.3207 |  | 36.05196 | 4.4019 |  | 36.09146 | 3.9887 |  | 36.04867 | 4.0175 |  | 36.04136 | 4.0786
|  | 36.0525 | 3.9608 |  | 36.0677 | 4.3207 |  | 36.06716 | 4.4019 |  | 36.10669 | 3.9887 |  | 36.06388 | 4.0178 |  | 36.05657 | 4.0786
|  | 36.0677 | 3.9605 |  | 36.0829 | 4.3207 |  | 36.08237 | 4.4019 |  | 36.12191 | 3.9887 |  | 36.0791 | 4.0175 |  | 36.07177 | 4.0786
|  | 36.0829 | 3.9605 |  | 36.0981 | 4.3207 |  | 36.09757 | 4.4019 |  | 36.13714 | 3.9887 |  | 36.09431 | 4.0175 |  | 36.09457 | 4.0786
|  | 36.0981 | 3.9605 |  | 36.11331 | 4.321 |  | 36.11277 | 4.4022 |  | 36.15237 | 3.9887 |  | 36.10952 | 4.0175 |  | 36.10217 | 4.0786
|  | 36.11331 | 3.9605 |  | 36.12851 | 4.321 |  | 36.12797 | 4.4022 |  | 36.16759 | 3.9887 |  | 36.12473 | 4.0175 |  | 36.12497 | 4.0786
|  | 36.12851 | 3.9605 |  | 36.14371 | 4.321 |  | 36.14318 | 4.4025 |  | 36.18282 | 3.9887 |  | 36.13994 | 4.0178 |  | 36.13257 | 4.0786
|  | 36.14371 | 3.9605 |  | 36.15891 | 4.321 |  | 36.15838 | 4.4025 |  | 36.20566 | 3.9887 |  | 36.15515 | 4.0178 |  | 36.14777 | 4.0786
|  | 36.15891 | 3.9605 |  | 36.17412 | 4.321 |  | 36.17358 | 4.4025 |  | 36.21327 | 3.989 |  | 36.17036 | 4.0175 |  | 36.16297 | 4.0786
|  | 36.17412 | 3.9605 |  | 36.18932 | 4.321 |  | 36.18878 | 4.4025 |  | 36.2285 | 3.9887 |  | 36.19317 | 4.0175 |  | 36.17817 | 4.0786
|  | 36.18932 | 3.9605 |  | 36.20452 | 4.321 |  | 36.20399 | 4.4025 |  | 36.25133 | 3.989 |  | 36.20838 | 4.0178 |  | 36.19338 | 4.0786
|  | 36.20452 | 3.9605 |  | 36.21972 | 4.321 |  | 36.21919 | 4.4025 |  | 36.25894 | 3.9887 |  | 36.22359 | 4.0178 |  | 36.21618 | 4.0786
|  | 36.21972 | 3.9605 |  | 36.23493 | 4.321 |  | 36.23439 | 4.4025 |  | 36.27417 | 3.9887 |  | 36.2388 | 4.0175 |  | 36.22378 | 4.0786
|  | 36.23493 | 3.9605 |  | 36.25013 | 4.3213 |  | 36.24959 | 4.4025 |  | 36.2894 | 3.989 |  | 36.24641 | 4.0178 |  | 36.24658 | 4.0786
|  | 36.25013 | 3.9605 |  | 36.26533 | 4.3213 |  | 36.2648 | 4.4025 |  | 36.30462 | 3.989 |  | 36.26162 | 4.0178 |  | 36.25418 | 4.0786
|  | 36.26533 | 3.9605 |  | 36.28053 | 4.3213 |  | 36.28 | 4.4029 |  | 36.31985 | 3.9887 |  | 36.28444 | 4.0178 |  | 36.26938 | 4.0786
|  | 36.28053 | 3.9605 |  | 36.29573 | 4.3213 |  | 36.2952 | 4.4029 |  | 36.34269 | 3.989 |  | 36.29204 | 4.0178 |  | 36.29218 | 4.0786
|  | 36.29573 | 3.9605 |  | 36.31094 | 4.3213 |  | 36.3104 | 4.4029 |  | 36.3503 | 3.989 |  | 36.30725 | 4.0178 |  | 36.29978 | 4.0786
|  | 36.31094 | 3.9605 |  | 36.32614 | 4.3213 |  | 36.3256 | 4.4029 |  | 36.36553 | 3.989 |  | 36.32246 | 4.0178 |  | 36.32258 | 4.0786
|  | 36.32614 | 3.9605 |  | 36.34134 | 4.3216 |  | 36.3408 | 4.4029 |  | 36.38075 | 3.989 |  | 36.33767 | 4.0178 |  | 36.33018 | 4.0786
|  | 36.34134 | 3.9605 |  | 36.35654 | 4.3213 |  | 36.35601 | 4.4029 |  | 36.39598 | 3.989 |  | 36.35288 | 4.0178 |  | 36.34539 | 4.0786
|  | 36.35654 | 3.9605 |  | 36.37175 | 4.3216 |  | 36.37121 | 4.4032 |  | 36.41121 | 3.989 |  | 36.3757 | 4.0178 |  | 36.36059 | 4.0786
|  | 36.37175 | 3.9605 |  | 36.38695 | 4.3216 |  | 36.38641 | 4.4032 |  | 36.42644 | 3.989 |  | 36.3833 | 4.0178 |  | 36.37579 | 4.0789
|  | 36.38695 | 3.9605 |  | 36.40215 | 4.3216 |  | 36.40161 | 4.4032 |  | 36.44166 | 3.989 |  | 36.39851 | 4.0178 |  | 36.39099 | 4.0786
|  | 36.40215 | 3.9605 |  | 36.41735 | 4.3216 |  | 36.41681 | 4.4032 |  | 36.45688 | 3.989 |  | 36.41372 | 4.0178 |  | 36.40619 | 4.0789
|  | 36.41735 | 3.9605 |  | 36.43256 | 4.3216 |  | 36.43202 | 4.4032 |  | 36.47211 | 3.989 |  | 36.42893 | 4.0178 |  | 36.42139 | 4.0789
|  | 36.43256 | 3.9605 |  | 36.44776 | 4.3216 |  | 36.44722 | 4.4035 |  | 36.48734 | 3.989 |  | 36.44415 | 4.0178 |  | 36.43659 | 4.0789
|  | 36.44776 | 3.9605 |  | 36.46296 | 4.3216 |  | 36.46242 | 4.4035 |  | 36.50256 | 3.989 |  | 36.46696 | 4.0178 |  | 36.45179 | 4.0789
|  | 36.46296 | 3.9605 |  | 36.47816 | 4.3219 |  | 36.47762 | 4.4035 |  | 36.51779 | 3.989 |  | 36.48217 | 4.0178 |  | 36.46699 | 4.0789
|  | 36.47816 | 3.9605 |  | 36.49337 | 4.3219 |  | 36.49283 | 4.4035 |  | 36.53302 | 3.989 |  | 36.48978 | 4.0178 |  | 36.4898 | 4.0789
|  | 36.49337 | 3.9605 |  | 36.50857 | 4.3219 |  | 36.50803 | 4.4035 |  | 36.54825 | 3.989 |  | 36.50499 | 4.0178 |  | 36.4974 | 4.0789
|  | 36.50857 | 3.9605 |  | 36.52377 | 4.3219 |  | 36.52323 | 4.4038 |  | 36.57109 | 3.989 |  | 36.5202 | 4.0178 |  | 36.5202 | 4.0789
|  | 36.52377 | 3.9605 |  | 36.53897 | 4.3219 |  | 36.53843 | 4.4038 |  | 36.5787 | 3.989 |  | 36.53541 | 4.0178 |  | 36.5278 | 4.0789
|  | 36.53897 | 3.9605 |  | 36.55418 | 4.3222 |  | 36.55364 | 4.4038 |  | 36.60154 | 3.989 |  | 36.55062 | 4.0178 |  | 36.543 | 4.0789
|  | 36.55418 | 3.9605 |  | 36.56938 | 4.3219 |  | 36.56884 | 4.4038 |  | 36.60915 | 3.989 |  | 36.57343 | 4.0178 |  | 36.5658 | 4.0789
|  | 36.56938 | 3.9605 |  | 36.58458 | 4.3222 |  | 36.58404 | 4.4038 |  | 36.62437 | 3.989 |  | 36.58864 | 4.0178 |  | 36.581 | 4.0789
|  | 36.58458 | 3.9605 |  | 36.59978 | 4.3222 |  | 36.59924 | 4.4038 |  | 36.6396 | 3.989 |  | 36.60385 | 4.0178 |  | 36.5886 | 4.0789
|  | 36.59978 | 3.9605 |  | 36.61499 | 4.3222 |  | 36.61444 | 4.4038 |  | 36.65483 | 3.989 |  | 36.61146 | 4.0178 |  | 36.6038 | 4.0789
|  | 36.61499 | 3.9605 |  | 36.63019 | 4.3222 |  | 36.62964 | 4.4038 |  | 36.67006 | 3.989 |  | 36.62667 | 4.0178 |  | 36.619 | 4.0789
|  | 36.63019 | 3.9605 |  | 36.64539 | 4.3222 |  | 36.64484 | 4.4038 |  | 36.68529 | 3.989 |  | 36.64188 | 4.0178 |  | 36.6342 | 4.0792
|  | 36.64539 | 3.9605 |  | 36.66059 | 4.3222 |  | 36.66004 | 4.4041 |  | 36.70813 | 3.989 |  | 36.65709 | 4.0178 |  | 36.64941 | 4.0792
|  | 36.66059 | 3.9605 |  | 36.67579 | 4.3222 |  | 36.67524 | 4.4041 |  | 36.71574 | 3.989 |  | 36.6723 | 4.0178 |  | 36.66461 | 4.0792
|  | 36.67579 | 3.9605 |  | 36.691 | 4.3222 |  | 36.69045 | 4.4041 |  | 36.73859 | 3.989 |  | 36.68751 | 4.0178 |  | 36.68741 | 4.0792
|  | 36.691 | 3.9605 |  | 36.7062 | 4.3222 |  | 36.70565 | 4.4041 |  | 36.7462 | 3.989 |  | 36.70272 | 4.0178 |  | 36.70261 | 4.0792
|  | 36.7062 | 3.9605 |  | 36.7214 | 4.3226 |  | 36.72085 | 4.4044 |  | 36.76142 | 3.989 |  | 36.71793 | 4.0178 |  | 36.71021 | 4.0792
|  | 36.7214 | 3.9605 |  | 36.7366 | 4.3226 |  | 36.73605 | 4.4044 |  | 36.78426 | 3.989 |  | 36.73314 | 4.0178 |  | 36.72541 | 4.0792
|  | 36.7366 | 3.9605 |  | 36.75181 | 4.3226 |  | 36.75125 | 4.4044 |  | 36.79187 | 3.989 |  | 36.74835 | 4.0178 |  | 36.74061 | 4.0792
|  | 36.75181 | 3.9605 |  | 36.76701 | 4.3226 |  | 36.76645 | 4.4044 |  | 36.8071 | 3.9893 |  | 36.76356 | 4.0178 |  | 36.75581 | 4.0792
|  | 36.76701 | 3.9605 |  | 36.78221 | 4.3226 |  | 36.78165 | 4.4044 |  | 36.82233 | 3.989 |  | 36.77117 | 4.0178 |  | 36.77101 | 4.0792
|  | 36.78221 | 3.9605 |  | 36.79741 | 4.3226 |  | 36.79685 | 4.4044 |  | 36.84517 | 3.989 |  | 36.79398 | 4.0178 |  | 36.79382 | 4.0792
|  | 36.79741 | 3.9605 |  | 36.81262 | 4.3229 |  | 36.81206 | 4.4044 |  | 36.8604 | 3.989 |  | 36.80159 | 4.0178 |  | 36.80142 | 4.0792
|  | 36.81262 | 3.9605 |  | 36.82782 | 4.3229 |  | 36.82726 | 4.4044 |  | 36.86801 | 3.9893 |  | 36.82441 | 4.0178 |  | 36.81662 | 4.0792
|  | 36.82782 | 3.9605 |  | 36.84302 | 4.3229 |  | 36.84246 | 4.4044 |  | 36.88324 | 3.989 |  | 36.83201 | 4.0178 |  | 36.83182 | 4.0792
|  | 36.84302 | 3.9605 |  | 36.85822 | 4.3229 |  | 36.85766 | 4.4047 |  | 36.89847 | 3.9893 |  | 36.84722 | 4.0178 |  | 36.84702 | 4.0792
|  | 36.85822 | 3.9605 |  | 36.87343 | 4.3229 |  | 36.87287 | 4.4044 |  | 36.9137 | 3.9893 |  | 36.87004 | 4.0178 |  | 36.86222 | 4.0792
|  | 36.87343 | 3.9608 |  | 36.88863 | 4.3229 |  | 36.88807 | 4.4047 |  | 36.92893 | 3.989 |  | 36.87764 | 4.0178 |  | 36.88502 | 4.0792
|  | 36.88863 | 3.9608 |  | 36.90383 | 4.3229 |  | 36.90327 | 4.4047 |  | 36.94416 | 3.9893 |  | 36.89285 | 4.0178 |  | 36.90022 | 4.0792
|  | 36.90383 | 3.9605 |  | 36.91903 | 4.3229 |  | 36.91847 | 4.4047 |  | 36.96699 | 3.989 |  | 36.90806 | 4.0178 |  | 36.90782 | 4.0792
|  | 36.91903 | 3.9605 |  | 36.93424 | 4.3229 |  | 36.93367 | 4.4047 |  | 36.97461 | 3.9893 |  | 36.92327 | 4.0178 |  | 36.92302 | 4.0792
|  | 36.93424 | 3.9605 |  | 36.94944 | 4.3229 |  | 36.94888 | 4.4047 |  | 36.98984 | 3.9893 |  | 36.93848 | 4.0178 |  | 36.93823 | 4.0792
|  | 36.94944 | 3.9608 |  | 36.96464 | 4.3232 |  | 36.96408 | 4.405 |  | 37.00507 | 3.9893 |  | 36.95369 | 4.0178 |  | 36.95343 | 4.0792
|  | 36.96464 | 3.9608 |  | 36.97984 | 4.3232 |  | 36.97928 | 4.405 |  | 37.0203 | 3.9893 |  | 36.9689 | 4.0178 |  | 36.96863 | 4.0792
|  | 36.97984 | 3.9608 |  | 36.99505 | 4.3232 |  | 36.99448 | 4.405 |  | 37.03553 | 3.9893 |  | 36.98411 | 4.0178 |  | 36.99143 | 4.0792
|  | 36.99505 | 3.9608 |  | 37.01025 | 4.3232 |  | 37.00969 | 4.405 |  | 37.05075 | 3.9893 |  | 36.99933 | 4.0178 |  | 37.00663 | 4.0792
|  | 37.01025 | 3.9608 |  | 37.02545 | 4.3232 |  | 37.02489 | 4.405 |  | 37.06597 | 3.9893 |  | 37.02214 | 4.0178 |  | 37.02183 | 4.0792
|  | 37.02545 | 3.9608 |  | 37.04065 | 4.3235 |  | 37.04009 | 4.405 |  | 37.0812 | 3.9893 |  | 37.02975 | 4.0178 |  | 37.02943 | 4.0792
|  | 37.04065 | 3.9608 |  | 37.05586 | 4.3235 |  | 37.05529 | 4.405 |  | 37.09643 | 3.9893 |  | 37.04496 | 4.0178 |  | 37.05223 | 4.0792
|  | 37.05586 | 3.9608 |  | 37.07106 | 4.3235 |  | 37.07049 | 4.405 |  | 37.11927 | 3.9893 |  | 37.06017 | 4.0178 |  | 37.05983 | 4.0792
|  | 37.07106 | 3.9605 |  | 37.08626 | 4.3235 |  | 37.0857 | 4.405 |  | 37.12688 | 3.9893 |  | 37.07538 | 4.0178 |  | 37.08264 | 4.0792
|  | 37.08626 | 3.9605 |  | 37.10146 | 4.3235 |  | 37.1009 | 4.405 |  | 37.14211 | 3.9893 |  | 37.09059 | 4.0178 |  | 37.09784 | 4.0792
|  | 37.10146 | 3.9608 |  | 37.11666 | 4.3235 |  | 37.1161 | 4.405 |  | 37.15734 | 3.9893 |  | 37.1134 | 4.0178 |  | 37.11304 | 4.0792
|  | 37.11666 | 3.9605 |  | 37.13187 | 4.3238 |  | 37.1313 | 4.405 |  | 37.18017 | 3.9893 |  | 37.12101 | 4.0178 |  | 37.12064 | 4.0792
|  | 37.13187 | 3.9608 |  | 37.14707 | 4.3238 |  | 37.14651 | 4.405 |  | 37.18779 | 3.9893 |  | 37.13622 | 4.0178 |  | 37.13584 | 4.0792
|  | 37.14707 | 3.9608 |  | 37.16227 | 4.3238 |  | 37.16171 | 4.405 |  | 37.20301 | 3.9893 |  | 37.15143 | 4.0178 |  | 37.15864 | 4.0792
|  | 37.16227 | 3.9608 |  | 37.17747 | 4.3238 |  | 37.17691 | 4.4053 |  | 37.21824 | 3.9893 |  | 37.17424 | 4.0178 |  | 37.16624 | 4.0792
|  | 37.17747 | 3.9608 |  | 37.19268 | 4.3241 |  | 37.19211 | 4.4053 |  | 37.23347 | 3.9893 |  | 37.18946 | 4.0178 |  | 37.18144 | 4.0792
|  | 37.19268 | 3.9608 |  | 37.20788 | 4.3238 |  | 37.20731 | 4.4053 |  | 37.25631 | 3.9893 |  | 37.19706 | 4.0178 |  | 37.19664 | 4.0792
|  | 37.20788 | 3.9608 |  | 37.22308 | 4.3241 |  | 37.22252 | 4.4053 |  | 37.27154 | 3.9893 |  | 37.21227 | 4.0178 |  | 37.21944 | 4.0792
|  | 37.22308 | 3.9608 |  | 37.23828 | 4.3241 |  | 37.23772 | 4.4053 |  | 37.27915 | 3.9893 |  | 37.22748 | 4.0178 |  | 37.23465 | 4.0789
|  | 37.23828 | 3.9608 |  | 37.25349 | 4.3241 |  | 37.25292 | 4.4053 |  | 37.29437 | 3.9893 |  | 37.24269 | 4.0178 |  | 37.24225 | 4.0792
|  | 37.25349 | 3.9608 |  | 37.26869 | 4.3241 |  | 37.26812 | 4.4053 |  | 37.3096 | 3.9893 |  | 37.26551 | 4.0178 |  | 37.25745 | 4.0789
|  | 37.26869 | 3.9608 |  | 37.28389 | 4.3241 |  | 37.28332 | 4.4053 |  | 37.32482 | 3.9893 |  | 37.27311 | 4.0178 |  | 37.27265 | 4.0789
|  | 37.28389 | 3.9608 |  | 37.29909 | 4.3241 |  | 37.29853 | 4.4053 |  | 37.34005 | 3.9893 |  | 37.28832 | 4.0178 |  | 37.28785 | 4.0789
|  | 37.29909 | 3.9608 |  | 37.3143 | 4.3241 |  | 37.31373 | 4.4056 |  | 37.35528 | 3.9893 |  | 37.30353 | 4.0178 |  | 37.30305 | 4.0789
|  | 37.3143 | 3.9608 |  | 37.3295 | 4.3241 |  | 37.32893 | 4.4053 |  | 37.37051 | 3.9893 |  | 37.31874 | 4.0178 |  | 37.31825 | 4.0789
|  | 37.3295 | 3.9608 |  | 37.3447 | 4.3241 |  | 37.34413 | 4.4053 |  | 37.38574 | 3.9896 |  | 37.34156 | 4.0178 |  | 37.33345 | 4.0789
|  | 37.3447 | 3.9605 |  | 37.3599 | 4.3244 |  | 37.35933 | 4.4056 |  | 37.40096 | 3.9893 |  | 37.34916 | 4.0178 |  | 37.35625 | 4.0789
|  | 37.3599 | 3.9608 |  | 37.37511 | 4.3241 |  | 37.37454 | 4.4056 |  | 37.41617 | 3.9893 |  | 37.36438 | 4.0178 |  | 37.37145 | 4.0789
|  | 37.37511 | 3.9608 |  | 37.39031 | 4.3244 |  | 37.38974 | 4.4056 |  | 37.4314 | 3.9896 |  | 37.37959 | 4.0178 |  | 37.38666 | 4.0789
|  | 37.39031 | 3.9608 |  | 37.40551 | 4.3244 |  | 37.40494 | 4.4056 |  | 37.44663 | 3.9896 |  | 37.3948 | 4.0178 |  | 37.39426 | 4.0789
|  | 37.40551 | 3.9608 |  | 37.42071 | 4.3244 |  | 37.42014 | 4.4056 |  | 37.46948 | 3.9896 |  | 37.41001 | 4.0178 |  | 37.40946 | 4.0789
|  | 37.42071 | 3.9608 |  | 37.43592 | 4.3244 |  | 37.43534 | 4.4056 |  | 37.47709 | 3.9896 |  | 37.43282 | 4.0178 |  | 37.42466 | 4.0789
|  | 37.43592 | 3.9608 |  | 37.45112 | 4.3244 |  | 37.45054 | 4.4056 |  | 37.49231 | 3.9896 |  | 37.44043 | 4.0178 |  | 37.43986 | 4.0789
|  | 37.45112 | 3.9608 |  | 37.46632 | 4.3247 |  | 37.46575 | 4.4056 |  | 37.51514 | 3.9896 |  | 37.45564 | 4.0178 |  | 37.45506 | 4.0789
|  | 37.46632 | 3.9608 |  | 37.48152 | 4.3247 |  | 37.48095 | 4.4056 |  | 37.52275 | 3.9896 |  | 37.47085 | 4.0178 |  | 37.47786 | 4.0789
|  | 37.48152 | 3.9608 |  | 37.49672 | 4.3247 |  | 37.49615 | 4.4056 |  | 37.53798 | 3.9896 |  | 37.48606 | 4.0178 |  | 37.48546 | 4.0789
|  | 37.49672 | 3.9608 |  | 37.51193 | 4.3247 |  | 37.51135 | 4.4056 |  | 37.55321 | 3.9896 |  | 37.50127 | 4.0178 |  | 37.50826 | 4.0789
|  | 37.51193 | 3.9608 |  | 37.52713 | 4.3247 |  | 37.52655 | 4.4056 |  | 37.56843 | 3.9896 |  | 37.51648 | 4.0178 |  | 37.51586 | 4.0789
|  | 37.52713 | 3.9608 |  | 37.54233 | 4.3247 |  | 37.54176 | 4.4056 |  | 37.58366 | 3.9896 |  | 37.53929 | 4.0178 |  | 37.53867 | 4.0789
|  | 37.54233 | 3.9608 |  | 37.55753 | 4.3247 |  | 37.55696 | 4.4056 |  | 37.59889 | 3.9896 |  | 37.5469 | 4.0178 |  | 37.54627 | 4.0789
|  | 37.55753 | 3.9608 |  | 37.57274 | 4.3247 |  | 37.57216 | 4.4056 |  | 37.61412 | 3.9896 |  | 37.56211 | 4.0178 |  | 37.56907 | 4.0789
|  | 37.57274 | 3.9608 |  | 37.58794 | 4.325 |  | 37.58736 | 4.4056 |  | 37.62935 | 3.9896 |  | 37.57732 | 4.0178 |  | 37.58427 | 4.0789
|  | 37.58794 | 3.9608 |  | 37.60314 | 4.325 |  | 37.60256 | 4.4056 |  | 37.64457 | 3.9896 |  | 37.59253 | 4.0178 |  | 37.59187 | 4.0789
|  | 37.60314 | 3.9608 |  | 37.61834 | 4.325 |  | 37.61777 | 4.4056 |  | 37.6598 | 3.9896 |  | 37.60774 | 4.0178 |  | 37.60707 | 4.0789
|  | 37.61834 | 3.9608 |  | 37.63355 | 4.325 |  | 37.63297 | 4.4056 |  | 37.68263 | 3.9896 |  | 37.62295 | 4.0178 |  | 37.62227 | 4.0789
|  | 37.63355 | 3.9608 |  | 37.64875 | 4.325 |  | 37.64817 | 4.4056 |  | 37.69025 | 3.9896 |  | 37.63816 | 4.0178 |  | 37.64507 | 4.0789
|  | 37.64875 | 3.9608 |  | 37.66395 | 4.325 |  | 37.66337 | 4.4056 |  | 37.70548 | 3.9896 |  | 37.65337 | 4.0178 |  | 37.65267 | 4.0789
|  | 37.66395 | 3.9608 |  | 37.67915 | 4.325 |  | 37.67857 | 4.4056 |  | 37.72071 | 3.9896 |  | 37.66858 | 4.0178 |  | 37.66787 | 4.0789
|  | 37.67915 | 3.9608 |  | 37.69436 | 4.3253 |  | 37.69377 | 4.4056 |  | 37.74355 | 3.9896 |  | 37.68379 | 4.0178 |  | 37.68308 | 4.0789
|  | 37.69436 | 3.9608 |  | 37.70956 | 4.3253 |  | 37.70898 | 4.4056 |  | 37.75117 | 3.9896 |  | 37.699 | 4.0178 |  | 37.69828 | 4.0789
|  | 37.70956 | 3.9608 |  | 37.72476 | 4.3253 |  | 37.72418 | 4.4056 |  | 37.77401 | 3.9896 |  | 37.71421 | 4.0178 |  | 37.72108 | 4.0789
|  | 37.72476 | 3.9608 |  | 37.73996 | 4.3253 |  | 37.73938 | 4.4056 |  | 37.78162 | 3.9896 |  | 37.72942 | 4.0178 |  | 37.72868 | 4.0789
|  | 37.73996 | 3.9608 |  | 37.75517 | 4.3253 |  | 37.75458 | 4.4056 |  | 37.79685 | 3.9896 |  | 37.75224 | 4.0178 |  | 37.74388 | 4.0789
|  | 37.75517 | 3.9608 |  | 37.77037 | 4.3253 |  | 37.76978 | 4.406 |  | 37.8197 | 3.9896 |  | 37.75985 | 4.0178 |  | 37.75908 | 4.0792
|  | 37.77037 | 3.9608 |  | 37.78557 | 4.3253 |  | 37.78498 | 4.406 |  | 37.82731 | 3.9896 |  | 37.77506 | 4.0178 |  | 37.77428 | 4.0792
|  | 37.78557 | 3.9608 |  | 37.80077 | 4.3253 |  | 37.80018 | 4.406 |  | 37.84254 | 3.9896 |  | 37.79027 | 4.0178 |  | 37.79708 | 4.0792
|  | 37.80077 | 3.9608 |  | 37.81598 | 4.3253 |  | 37.81538 | 4.406 |  | 37.85777 | 3.9899 |  | 37.80548 | 4.0178 |  | 37.80468 | 4.0792
|  | 37.81598 | 3.9608 |  | 37.83118 | 4.3253 |  | 37.83059 | 4.406 |  | 37.873 | 3.9896 |  | 37.82069 | 4.0178 |  | 37.81988 | 4.0792
|  | 37.83118 | 3.9608 |  | 37.84638 | 4.3253 |  | 37.84579 | 4.406 |  | 37.89584 | 3.9899 |  | 37.8359 | 4.0178 |  | 37.83509 | 4.0792
|  | 37.84638 | 3.9608 |  | 37.86158 | 4.3253 |  | 37.86099 | 4.406 |  | 37.90346 | 3.9896 |  | 37.85871 | 4.0178 |  | 37.85029 | 4.0792
|  | 37.86158 | 3.9608 |  | 37.87678 | 4.3253 |  | 37.87619 | 4.406 |  | 37.9263 | 3.9899 |  | 37.87392 | 4.0178 |  | 37.86549 | 4.0792
|  | 37.87678 | 3.9608 |  | 37.89199 | 4.3257 |  | 37.89139 | 4.406 |  | 37.93392 | 3.9899 |  | 37.88153 | 4.0178 |  | 37.88069 | 4.0789
|  | 37.89199 | 3.9608 |  | 37.90719 | 4.3253 |  | 37.90659 | 4.406 |  | 37.94914 | 3.9899 |  | 37.89674 | 4.0178 |  | 37.89589 | 4.0789
|  | 37.90719 | 3.9608 |  | 37.92239 | 4.3257 |  | 37.9218 | 4.406 |  | 37.96437 | 3.9899 |  | 37.91195 | 4.0178 |  | 37.91109 | 4.0792
|  | 37.92239 | 3.9608 |  | 37.93759 | 4.3257 |  | 37.937 | 4.406 |  | 37.98722 | 3.9899 |  | 37.92716 | 4.0178 |  | 37.92629 | 4.0789
|  | 37.93759 | 3.9608 |  | 37.9528 | 4.3257 |  | 37.9522 | 4.406 |  | 37.99483 | 3.9899 |  | 37.94237 | 4.0178 |  | 37.94149 | 4.0792
|  | 37.9528 | 3.9608 |  | 37.968 | 4.3257 |  | 37.9674 | 4.4063 |  | 38.01768 | 3.9899 |  | 37.95758 | 4.0178 |  | 37.95669 | 4.0792
|  | 37.968 | 3.9608 |  | 37.9832 | 4.3257 |  | 37.9826 | 4.4063 |  | 38.03291 | 3.9899 |  | 37.97279 | 4.0178 |  | 37.9795 | 4.0792
|  | 37.9832 | 3.9608 |  | 37.9984 | 4.326 |  | 37.9978 | 4.4063 |  | 38.04052 | 3.9899 |  | 37.988 | 4.0178 |  | 37.9947 | 4.0789
|  | 37.9984 | 3.9608 |  | 38.01361 | 4.326 |  | 38.013 | 4.4063 |  | 38.05574 | 3.9899 |  | 38.01082 | 4.0178 |  | 38.0023 | 4.0789
|  | 38.01361 | 3.9608 |  | 38.02881 | 4.326 |  | 38.02821 | 4.4063 |  | 38.07097 | 3.9899 |  | 38.01842 | 4.0178 |  | 38.0175 | 4.0792
|  | 38.02881 | 3.9608 |  | 38.04401 | 4.326 |  | 38.04341 | 4.4063 |  | 38.08619 | 3.9899 |  | 38.03363 | 4.0178 |  | 38.0327 | 4.0789
|  | 38.04401 | 3.9608 |  | 38.05921 | 4.326 |  | 38.05861 | 4.4063 |  | 38.10142 | 3.9899 |  | 38.04884 | 4.0178 |  | 38.0479 | 4.0792
|  | 38.05921 | 3.9608 |  | 38.07442 | 4.326 |  | 38.07381 | 4.4063 |  | 38.11665 | 3.9899 |  | 38.06405 | 4.0178 |  | 38.0631 | 4.0792
|  | 38.07442 | 3.9608 |  | 38.08962 | 4.326 |  | 38.08901 | 4.4063 |  | 38.13188 | 3.9899 |  | 38.07926 | 4.0178 |  | 38.0783 | 4.0792
|  | 38.08962 | 3.9608 |  | 38.10482 | 4.326 |  | 38.10421 | 4.4063 |  | 38.1471 | 3.9899 |  | 38.09447 | 4.0178 |  | 38.0935 | 4.0792
|  | 38.10482 | 3.9608 |  | 38.12002 | 4.326 |  | 38.11942 | 4.4063 |  | 38.16233 | 3.9899 |  | 38.10969 | 4.0178 |  | 38.1087 | 4.0792
|  | 38.12002 | 3.9608 |  | 38.13523 | 4.3263 |  | 38.13462 | 4.4066 |  | 38.17756 | 3.9899 |  | 38.1249 | 4.0178 |  | 38.12391 | 4.0792
|  | 38.13523 | 3.9608 |  | 38.15043 | 4.326 |  | 38.14982 | 4.4066 |  | 38.19279 | 3.9899 |  | 38.14011 | 4.0178 |  | 38.13911 | 4.0792
|  | 38.15043 | 3.9608 |  | 38.16563 | 4.3263 |  | 38.16502 | 4.4066 |  | 38.20802 | 3.9899 |  | 38.15532 | 4.0178 |  | 38.16191 | 4.0792
|  | 38.16563 | 3.9608 |  | 38.18083 | 4.3263 |  | 38.18022 | 4.4066 |  | 38.22324 | 3.9899 |  | 38.17053 | 4.0178 |  | 38.16951 | 4.0792
|  | 38.18083 | 3.9608 |  | 38.19604 | 4.3263 |  | 38.19542 | 4.4066 |  | 38.23846 | 3.9899 |  | 38.19334 | 4.0178 |  | 38.19231 | 4.0792
|  | 38.19604 | 3.9608 |  | 38.21124 | 4.3263 |  | 38.21062 | 4.4069 |  | 38.25369 | 3.9899 |  | 38.20095 | 4.0178 |  | 38.19991 | 4.0792
|  | 38.21124 | 3.9608 |  | 38.22644 | 4.3263 |  | 38.22583 | 4.4069 |  | 38.26892 | 3.9899 |  | 38.21616 | 4.0178 |  | 38.21511 | 4.0792
|  | 38.22644 | 3.9608 |  | 38.24164 | 4.3263 |  | 38.24103 | 4.4069 |  | 38.28415 | 3.9899 |  | 38.23137 | 4.0178 |  | 38.23031 | 4.0792
|  | 38.24164 | 3.9608 |  | 38.25684 | 4.3266 |  | 38.25622 | 4.4069 |  | 38.29938 | 3.9899 |  | 38.24658 | 4.0178 |  | 38.24551 | 4.0792
|  | 38.25684 | 3.9608 |  | 38.27205 | 4.3266 |  | 38.27143 | 4.4069 |  | 38.31461 | 3.9902 |  | 38.26179 | 4.0178 |  | 38.26071 | 4.0792
|  | 38.27205 | 3.9608 |  | 38.28725 | 4.3266 |  | 38.28663 | 4.4069 |  | 38.32984 | 3.9902 |  | 38.277 | 4.0178 |  | 38.27592 | 4.0792
|  | 38.28725 | 3.9608 |  | 38.30245 | 4.3266 |  | 38.30183 | 4.4069 |  | 38.34507 | 3.9902 |  | 38.29221 | 4.0178 |  | 38.29112 | 4.0792
|  | 38.30245 | 3.9608 |  | 38.31765 | 4.3266 |  | 38.31703 | 4.4069 |  | 38.3603 | 3.9902 |  | 38.30742 | 4.0178 |  | 38.30632 | 4.0792
|  | 38.31765 | 3.9608 |  | 38.33286 | 4.3266 |  | 38.33224 | 4.4072 |  | 38.37552 | 3.9902 |  | 38.32263 | 4.0178 |  | 38.32152 | 4.0792
|  | 38.33286 | 3.9608 |  | 38.34806 | 4.3266 |  | 38.34744 | 4.4072 |  | 38.39836 | 3.9902 |  | 38.33784 | 4.0178 |  | 38.34432 | 4.0792
|  | 38.34806 | 3.9608 |  | 38.36326 | 4.3266 |  | 38.36264 | 4.4072 |  | 38.40597 | 3.9902 |  | 38.35305 | 4.0178 |  | 38.35192 | 4.0792
|  | 38.36326 | 3.9608 |  | 38.37846 | 4.3266 |  | 38.37784 | 4.4072 |  | 38.4212 | 3.9902 |  | 38.36826 | 4.0178 |  | 38.36712 | 4.0792
|  | 38.37846 | 3.9608 |  | 38.39367 | 4.3266 |  | 38.39305 | 4.4072 |  | 38.43643 | 3.9902 |  | 38.38347 | 4.0178 |  | 38.38232 | 4.0792
|  | 38.39367 | 3.9608 |  | 38.40887 | 4.3266 |  | 38.40825 | 4.4075 |  | 38.45165 | 3.9902 |  | 38.40629 | 4.0178 |  | 38.39752 | 4.0792
|  | 38.40887 | 3.9608 |  | 38.42407 | 4.3266 |  | 38.42345 | 4.4075 |  | 38.46688 | 3.9902 |  | 38.41389 | 4.0178 |  | 38.41272 | 4.0792
|  | 38.42407 | 3.9608 |  | 38.43927 | 4.3266 |  | 38.43865 | 4.4075 |  | 38.48211 | 3.9902 |  | 38.43671 | 4.0178 |  | 38.42793 | 4.0792
|  | 38.43927 | 3.9608 |  | 38.45448 | 4.3266 |  | 38.45385 | 4.4075 |  | 38.49733 | 3.9902 |  | 38.44431 | 4.0178 |  | 38.44313 | 4.0792
|  | 38.45448 | 3.9608 |  | 38.46968 | 4.3269 |  | 38.46905 | 4.4075 |  | 38.51256 | 3.9902 |  | 38.45952 | 4.0178 |  | 38.45833 | 4.0792
|  | 38.46968 | 3.9608 |  | 38.48488 | 4.3269 |  | 38.48426 | 4.4075 |  | 38.5354 | 3.9902 |  | 38.47474 | 4.0178 |  | 38.47353 | 4.0792
|  | 38.48488 | 3.9608 |  | 38.50008 | 4.3269 |  | 38.49946 | 4.4075 |  | 38.54302 | 3.9902 |  | 38.48995 | 4.0178 |  | 38.48873 | 4.0792
|  | 38.50008 | 3.9608 |  | 38.51529 | 4.3269 |  | 38.51466 | 4.4078 |  | 38.55825 | 3.9902 |  | 38.50516 | 4.0178 |  | 38.50393 | 4.0792
|  | 38.51529 | 3.9608 |  | 38.53049 | 4.3269 |  | 38.52986 | 4.4078 |  | 38.57348 | 3.9902 |  | 38.52797 | 4.0178 |  | 38.51913 | 4.0792
|  | 38.53049 | 3.9608 |  | 38.54569 | 4.3269 |  | 38.54506 | 4.4078 |  | 38.58871 | 3.9902 |  | 38.53558 | 4.0178 |  | 38.53433 | 4.0792
|  | 38.54569 | 3.9608 |  | 38.56089 | 4.3269 |  | 38.56027 | 4.4078 |  | 38.60393 | 3.9902 |  | 38.55079 | 4.0181 |  | 38.54953 | 4.0792
|  | 38.56089 | 3.9608 |  | 38.5761 | 4.3269 |  | 38.57547 | 4.4081 |  | 38.61916 | 3.9902 |  | 38.566 | 4.0178 |  | 38.57234 | 4.0792
|  | 38.5761 | 3.9608 |  | 38.5913 | 4.3269 |  | 38.59067 | 4.4081 |  | 38.64201 | 3.9902 |  | 38.58121 | 4.0178 |  | 38.57994 | 4.0792
|  | 38.5913 | 3.9608 |  | 38.6065 | 4.3269 |  | 38.60587 | 4.4081 |  | 38.64962 | 3.9902 |  | 38.59642 | 4.0181 |  | 38.60274 | 4.0792
|  | 38.6065 | 3.9608 |  | 38.6217 | 4.3272 |  | 38.62107 | 4.4081 |  | 38.66485 | 3.9902 |  | 38.61163 | 4.0181 |  | 38.61034 | 4.0792
|  | 38.6217 | 3.9611 |  | 38.6369 | 4.3272 |  | 38.63628 | 4.4081 |  | 38.68008 | 3.9902 |  | 38.62684 | 4.0178 |  | 38.62554 | 4.0792
|  | 38.6369 | 3.9611 |  | 38.65211 | 4.3272 |  | 38.65148 | 4.4084 |  | 38.69531 | 3.9902 |  | 38.64205 | 4.0181 |  | 38.64074 | 4.0792
|  | 38.65211 | 3.9611 |  | 38.66731 | 4.3272 |  | 38.66668 | 4.4084 |  | 38.71054 | 3.9902 |  | 38.65726 | 4.0181 |  | 38.65594 | 4.0792
|  | 38.66731 | 3.9611 |  | 38.68251 | 4.3272 |  | 38.68188 | 4.4084 |  | 38.72577 | 3.9902 |  | 38.67247 | 4.0181 |  | 38.67114 | 4.0792
|  | 38.68251 | 3.9608 |  | 38.69771 | 4.3272 |  | 38.69708 | 4.4084 |  | 38.74861 | 3.9902 |  | 38.68768 | 4.0181 |  | 38.68634 | 4.0792
|  | 38.69771 | 3.9611 |  | 38.71292 | 4.3272 |  | 38.71229 | 4.4087 |  | 38.75622 | 3.9902 |  | 38.70289 | 4.0181 |  | 38.70154 | 4.0795
|  | 38.71292 | 3.9611 |  | 38.72812 | 4.3272 |  | 38.72749 | 4.4087 |  | 38.77906 | 3.9905 |  | 38.7181 | 4.0181 |  | 38.72435 | 4.0792
|  | 38.72812 | 3.9611 |  | 38.74332 | 4.3272 |  | 38.74269 | 4.4087 |  | 38.78668 | 3.9902 |  | 38.73331 | 4.0181 |  | 38.73195 | 4.0795
|  | 38.74332 | 3.9608 |  | 38.75852 | 4.3272 |  | 38.75789 | 4.4087 |  | 38.8019 | 3.9902 |  | 38.74852 | 4.0181 |  | 38.74715 | 4.0795
|  | 38.75852 | 3.9611 |  | 38.77373 | 4.3272 |  | 38.77309 | 4.4087 |  | 38.81713 | 3.9905 |  | 38.76373 | 4.0181 |  | 38.76995 | 4.0795
|  | 38.77373 | 3.9611 |  | 38.78893 | 4.3272 |  | 38.78829 | 4.4091 |  | 38.83998 | 3.9905 |  | 38.77894 | 4.0181 |  | 38.77755 | 4.0795
|  | 38.78893 | 3.9611 |  | 38.80413 | 4.3272 |  | 38.8035 | 4.4091 |  | 38.84759 | 3.9905 |  | 38.79415 | 4.0181 |  | 38.79275 | 4.0795
|  | 38.80413 | 3.9611 |  | 38.81933 | 4.3272 |  | 38.8187 | 4.4091 |  | 38.86282 | 3.9905 |  | 38.80936 | 4.0181 |  | 38.80795 | 4.0795
|  | 38.81933 | 3.9611 |  | 38.83454 | 4.3272 |  | 38.8339 | 4.4094 |  | 38.87805 | 3.9905 |  | 38.82457 | 4.0181 |  | 38.83075 | 4.0795
|  | 38.83454 | 3.9611 |  | 38.84974 | 4.3272 |  | 38.8491 | 4.4094 |  | 38.89327 | 3.9905 |  | 38.84739 | 4.0181 |  | 38.83835 | 4.0795
|  | 38.84974 | 3.9611 |  | 38.86494 | 4.3272 |  | 38.8643 | 4.4094 |  | 38.9085 | 3.9905 |  | 38.855 | 4.0181 |  | 38.85355 | 4.0795
|  | 38.86494 | 3.9611 |  | 38.88014 | 4.3272 |  | 38.87951 | 4.4094 |  | 38.92373 | 3.9905 |  | 38.87021 | 4.0181 |  | 38.87636 | 4.0795
|  | 38.88014 | 3.9611 |  | 38.89535 | 4.3272 |  | 38.89471 | 4.4094 |  | 38.94657 | 3.9905 |  | 38.88542 | 4.0181 |  | 38.88396 | 4.0795
|  | 38.89535 | 3.9611 |  | 38.91055 | 4.3272 |  | 38.90991 | 4.4094 |  | 38.95419 | 3.9905 |  | 38.90063 | 4.0181 |  | 38.89916 | 4.0795
|  | 38.91055 | 3.9611 |  | 38.92575 | 4.3272 |  | 38.92511 | 4.4097 |  | 38.96941 | 3.9905 |  | 38.92344 | 4.0181 |  | 38.91436 | 4.0795
|  | 38.92575 | 3.9611 |  | 38.94095 | 4.3272 |  | 38.94031 | 4.4097 |  | 38.98464 | 3.9905 |  | 38.93105 | 4.0184 |  | 38.92956 | 4.0795
|  | 38.94095 | 3.9611 |  | 38.95616 | 4.3272 |  | 38.95551 | 4.4097 |  | 38.99987 | 3.9905 |  | 38.94626 | 4.0181 |  | 38.94476 | 4.0795
|  | 38.95616 | 3.9611 |  | 38.97136 | 4.3272 |  | 38.97072 | 4.41 |  | 39.01509 | 3.9905 |  | 38.96147 | 4.0181 |  | 38.96756 | 4.0795
|  | 38.97136 | 3.9611 |  | 38.98656 | 4.3272 |  | 38.98592 | 4.41 |  | 39.03032 | 3.9905 |  | 38.97668 | 4.0184 |  | 38.97516 | 4.0795
|  | 38.98656 | 3.9611 |  | 39.00176 | 4.3272 |  | 39.00112 | 4.41 |  | 39.04555 | 3.9905 |  | 38.99189 | 4.0184 |  | 38.99036 | 4.0795
|  | 39.00176 | 3.9611 |  | 39.01696 | 4.3272 |  | 39.01632 | 4.41 |  | 39.06078 | 3.9905 |  | 39.0071 | 4.0181 |  | 39.01316 | 4.0795
|  | 39.01696 | 3.9611 |  | 39.03217 | 4.3272 |  | 39.03152 | 4.41 |  | 39.07601 | 3.9905 |  | 39.02231 | 4.0181 |  | 39.02837 | 4.0795
|  | 39.03217 | 3.9611 |  | 39.04737 | 4.3275 |  | 39.04673 | 4.41 |  | 39.09885 | 3.9905 |  | 39.03752 | 4.0184 |  | 39.04357 | 4.0795
|  | 39.04737 | 3.9611 |  | 39.06257 | 4.3272 |  | 39.06193 | 4.4103 |  | 39.10646 | 3.9905 |  | 39.05273 | 4.0184 |  | 39.05117 | 4.0795
|  | 39.06257 | 3.9611 |  | 39.07777 | 4.3275 |  | 39.07713 | 4.4103 |  | 39.12169 | 3.9905 |  | 39.06794 | 4.0184 |  | 39.06637 | 4.0795
|  | 39.07777 | 3.9611 |  | 39.09298 | 4.3272 |  | 39.09233 | 4.4103 |  | 39.13692 | 3.9905 |  | 39.08315 | 4.0184 |  | 39.08157 | 4.0795
|  | 39.09298 | 3.9611 |  | 39.10818 | 4.3275 |  | 39.10754 | 4.4103 |  | 39.15976 | 3.9905 |  | 39.09836 | 4.0184 |  | 39.09677 | 4.0795
|  | 39.10818 | 3.9611 |  | 39.12338 | 4.3275 |  | 39.12274 | 4.4106 |  | 39.16737 | 3.9908 |  | 39.11357 | 4.0184 |  | 39.11957 | 4.0795
|  | 39.12338 | 3.9611 |  | 39.13858 | 4.3275 |  | 39.13794 | 4.4106 |  | 39.1826 | 3.9905 |  | 39.12878 | 4.0184 |  | 39.12717 | 4.0795
|  | 39.13858 | 3.9611 |  | 39.15379 | 4.3275 |  | 39.15314 | 4.4106 |  | 39.19783 | 3.9905 |  | 39.14399 | 4.0184 |  | 39.14237 | 4.0795
|  | 39.15379 | 3.9611 |  | 39.16899 | 4.3275 |  | 39.16834 | 4.4106 |  | 39.21305 | 3.9908 |  | 39.1592 | 4.0184 |  | 39.15757 | 4.0795
|  | 39.16899 | 3.9611 |  | 39.18419 | 4.3275 |  | 39.18355 | 4.4106 |  | 39.22828 | 3.9908 |  | 39.17441 | 4.0184 |  | 39.17278 | 4.0795
|  | 39.18419 | 3.9611 |  | 39.19939 | 4.3275 |  | 39.19875 | 4.4109 |  | 39.24351 | 3.9908 |  | 39.19723 | 4.0184 |  | 39.19558 | 4.0795
|  | 39.19939 | 3.9611 |  | 39.2146 | 4.3275 |  | 39.21395 | 4.4109 |  | 39.25874 | 3.9908 |  | 39.20483 | 4.0184 |  | 39.21078 | 4.0798
|  | 39.2146 | 3.9611 |  | 39.2298 | 4.3278 |  | 39.22915 | 4.4109 |  | 39.28158 | 3.9908 |  | 39.22005 | 4.0184 |  | 39.21838 | 4.0795
|  | 39.2298 | 3.9611 |  | 39.245 | 4.3278 |  | 39.24436 | 4.4109 |  | 39.29681 | 3.9908 |  | 39.24286 | 4.0184 |  | 39.24118 | 4.0795
|  | 39.245 | 3.9611 |  | 39.2602 | 4.3278 |  | 39.25956 | 4.4112 |  | 39.30442 | 3.9908 |  | 39.25047 | 4.0184 |  | 39.24878 | 4.0795
|  | 39.2602 | 3.9611 |  | 39.27541 | 4.3278 |  | 39.27476 | 4.4112 |  | 39.31965 | 3.9908 |  | 39.27328 | 4.0184 |  | 39.26398 | 4.0798
|  | 39.27541 | 3.9611 |  | 39.29061 | 4.3278 |  | 39.28996 | 4.4112 |  | 39.34249 | 3.9908 |  | 39.28089 | 4.0184 |  | 39.27918 | 4.0798
|  | 39.29061 | 3.9611 |  | 39.30581 | 4.3278 |  | 39.30516 | 4.4112 |  | 39.35772 | 3.9908 |  | 39.2961 | 4.0184 |  | 39.29438 | 4.0798
|  | 39.30581 | 3.9611 |  | 39.32101 | 4.3278 |  | 39.32037 | 4.4112 |  | 39.37295 | 3.9908 |  | 39.31131 | 4.0184 |  | 39.30958 | 4.0798
|  | 39.32101 | 3.9614 |  | 39.33622 | 4.3278 |  | 39.33557 | 4.4112 |  | 39.38817 | 3.9908 |  | 39.32652 | 4.0184 |  | 39.32479 | 4.0798
|  | 39.33622 | 3.9611 |  | 39.35142 | 4.3278 |  | 39.35077 | 4.4115 |  | 39.4034 | 3.9908 |  | 39.34933 | 4.0184 |  | 39.34759 | 4.0798
|  | 39.35142 | 3.9611 |  | 39.36662 | 4.3281 |  | 39.36597 | 4.4115 |  | 39.41102 | 3.9908 |  | 39.36454 | 4.0184 |  | 39.35519 | 4.0798
|  | 39.36662 | 3.9611 |  | 39.38182 | 4.3281 |  | 39.38118 | 4.4118 |  | 39.42624 | 3.9908 |  | 39.37215 | 4.0184 |  | 39.37799 | 4.0798
|  | 39.38182 | 3.9614 |  | 39.39702 | 4.3281 |  | 39.39638 | 4.4118 |  | 39.44147 | 3.9908 |  | 39.38736 | 4.0184 |  | 39.38559 | 4.0798
|  | 39.39702 | 3.9614 |  | 39.41223 | 4.3281 |  | 39.41158 | 4.4118 |  | 39.4567 | 3.9908 |  | 39.40257 | 4.0184 |  | 39.40079 | 4.0798
|  | 39.41223 | 3.9611 |  | 39.42743 | 4.3281 |  | 39.42678 | 4.4118 |  | 39.47193 | 3.9908 |  | 39.41778 | 4.0184 |  | 39.41599 | 4.0798
|  | 39.42743 | 3.9611 |  | 39.44263 | 4.3281 |  | 39.44199 | 4.4118 |  | 39.49477 | 3.9908 |  | 39.4406 | 4.0184 |  | 39.43119 | 4.0798
|  | 39.44263 | 3.9611 |  | 39.45783 | 4.3281 |  | 39.45719 | 4.4122 |  | 39.50239 | 3.9908 |  | 39.45581 | 4.0187 |  | 39.44639 | 4.0798
|  | 39.45783 | 3.9614 |  | 39.47304 | 4.3284 |  | 39.47239 | 4.4122 |  | 39.52523 | 3.9908 |  | 39.47102 | 4.0187 |  | 39.46159 | 4.0798
|  | 39.47304 | 3.9611 |  | 39.48824 | 4.3284 |  | 39.48759 | 4.4122 |  | 39.53284 | 3.9908 |  | 39.47862 | 4.0184 |  | 39.4768 | 4.0798
|  | 39.48824 | 3.9614 |  | 39.50344 | 4.3284 |  | 39.50279 | 4.4122 |  | 39.54807 | 3.9908 |  | 39.49383 | 4.0184 |  | 39.492 | 4.0798
|  | 39.50344 | 3.9614 |  | 39.51864 | 4.3284 |  | 39.518 | 4.4125 |  | 39.5633 | 3.9908 |  | 39.50904 | 4.0187 |  | 39.5072 | 4.0798
|  | 39.51864 | 3.9614 |  | 39.53385 | 4.3284 |  | 39.5332 | 4.4125 |  | 39.58614 | 3.9908 |  | 39.52425 | 4.0187 |  | 39.5224 | 4.0798
|  | 39.53385 | 3.9614 |  | 39.54905 | 4.3284 |  | 39.5484 | 4.4125 |  | 39.59376 | 3.9908 |  | 39.53946 | 4.0187 |  | 39.5376 | 4.0798
|  | 39.54905 | 3.9614 |  | 39.56425 | 4.3284 |  | 39.5636 | 4.4125 |  | 39.60899 | 3.9908 |  | 39.55467 | 4.0187 |  | 39.5528 | 4.0798
|  | 39.56425 | 3.9614 |  | 39.57945 | 4.3284 |  | 39.5788 | 4.4125 |  | 39.62421 | 3.9908 |  | 39.56988 | 4.0187 |  | 39.568 | 4.0798
|  | 39.57945 | 3.9614 |  | 39.59466 | 4.3284 |  | 39.594 | 4.4125 |  | 39.63944 | 3.9908 |  | 39.5851 | 4.0187 |  | 39.5832 | 4.0798
|  | 39.59466 | 3.9614 |  | 39.60986 | 4.3284 |  | 39.6092 | 4.4128 |  | 39.65466 | 3.9908 |  | 39.60031 | 4.0187 |  | 39.606 | 4.0798
|  | 39.60986 | 3.9614 |  | 39.62506 | 4.3284 |  | 39.62441 | 4.4128 |  | 39.66989 | 3.9908 |  | 39.61552 | 4.0187 |  | 39.61361 | 4.0798
|  | 39.62506 | 3.9614 |  | 39.64026 | 4.3284 |  | 39.63961 | 4.4128 |  | 39.68512 | 3.9908 |  | 39.63073 | 4.0187 |  | 39.63641 | 4.0798
|  | 39.64026 | 3.9614 |  | 39.65547 | 4.3284 |  | 39.65481 | 4.4131 |  | 39.70035 | 3.9908 |  | 39.64594 | 4.0187 |  | 39.65161 | 4.0798
|  | 39.65547 | 3.9614 |  | 39.67067 | 4.3284 |  | 39.67001 | 4.4131 |  | 39.71558 | 3.9908 |  | 39.66115 | 4.0187 |  | 39.65921 | 4.0798
|  | 39.67067 | 3.9614 |  | 39.68587 | 4.3284 |  | 39.68522 | 4.4131 |  | 39.73081 | 3.9908 |  | 39.67636 | 4.0187 |  | 39.68201 | 4.0798
|  | 39.68587 | 3.9614 |  | 39.70107 | 4.3284 |  | 39.70042 | 4.4131 |  | 39.75365 | 3.9911 |  | 39.69917 | 4.0187 |  | 39.68961 | 4.0798
|  | 39.70107 | 3.9614 |  | 39.71628 | 4.3284 |  | 39.71562 | 4.4131 |  | 39.76126 | 3.9908 |  | 39.70678 | 4.0187 |  | 39.70481 | 4.0801
|  | 39.71628 | 3.9614 |  | 39.73148 | 4.3284 |  | 39.73082 | 4.4134 |  | 39.77649 | 3.9908 |  | 39.72199 | 4.0187 |  | 39.72001 | 4.0798
|  | 39.73148 | 3.9614 |  | 39.74668 | 4.3284 |  | 39.74602 | 4.4134 |  | 39.79171 | 3.9911 |  | 39.7372 | 4.0187 |  | 39.74281 | 4.0801
|  | 39.74668 | 3.9614 |  | 39.76188 | 4.3284 |  | 39.76123 | 4.4137 |  | 39.80694 | 3.9911 |  | 39.75241 | 4.0187 |  | 39.75041 | 4.0798
|  | 39.76188 | 3.9614 |  | 39.77709 | 4.3284 |  | 39.77643 | 4.4137 |  | 39.82217 | 3.9911 |  | 39.76762 | 4.0187 |  | 39.76562 | 4.0798
|  | 39.77709 | 3.9614 |  | 39.79229 | 4.3284 |  | 39.79163 | 4.4137 |  | 39.8374 | 3.9911 |  | 39.78283 | 4.0187 |  | 39.78842 | 4.0801
|  | 39.79229 | 3.9614 |  | 39.80749 | 4.3284 |  | 39.80683 | 4.4137 |  | 39.85262 | 3.9911 |  | 39.79804 | 4.0187 |  | 39.79602 | 4.0801
|  | 39.80749 | 3.9614 |  | 39.82269 | 4.3284 |  | 39.82203 | 4.4137 |  | 39.86785 | 3.9911 |  | 39.81325 | 4.019 |  | 39.81122 | 4.0801
|  | 39.82269 | 3.9614 |  | 39.83789 | 4.3284 |  | 39.83723 | 4.4143 |  | 39.88308 | 3.9911 |  | 39.82846 | 4.0187 |  | 39.82642 | 4.0801
|  | 39.83789 | 3.9614 |  | 39.8531 | 4.3284 |  | 39.85243 | 4.4143 |  | 39.89831 | 3.9911 |  | 39.84367 | 4.0187 |  | 39.84162 | 4.0801
|  | 39.8531 | 3.9614 |  | 39.8683 | 4.3284 |  | 39.86764 | 4.4146 |  | 39.91354 | 3.9911 |  | 39.85888 | 4.019 |  | 39.86442 | 4.0801
|  | 39.8683 | 3.9614 |  | 39.8835 | 4.3284 |  | 39.88284 | 4.4146 |  | 39.93638 | 3.9911 |  | 39.87409 | 4.019 |  | 39.87962 | 4.0801
|  | 39.8835 | 3.9614 |  | 39.8987 | 4.3284 |  | 39.89804 | 4.4146 |  | 39.94399 | 3.9911 |  | 39.8893 | 4.019 |  | 39.88722 | 4.0801
|  | 39.8987 | 3.9614 |  | 39.91391 | 4.3284 |  | 39.91324 | 4.4149 |  | 39.95922 | 3.9911 |  | 39.90451 | 4.019 |  | 39.90242 | 4.0801
|  | 39.91391 | 3.9614 |  | 39.92911 | 4.3284 |  | 39.92844 | 4.4149 |  | 39.97445 | 3.9911 |  | 39.91972 | 4.019 |  | 39.91763 | 4.0801
|  | 39.92911 | 3.9614 |  | 39.94431 | 4.3284 |  | 39.94364 | 4.4149 |  | 39.98968 | 3.9911 |  | 39.93493 | 4.019 |  | 39.93283 | 4.0798
|  | 39.94431 | 3.9614 |  | 39.95951 | 4.3284 |  | 39.95884 | 4.4153 |  | 40.00491 | 3.9911 |  | 39.95775 | 4.019 |  | 39.95563 | 4.0801
|  | 39.95951 | 3.9614 |  | 39.97472 | 4.3284 |  | 39.97404 | 4.4153 |  | 40.02013 | 3.9911 |  | 39.96536 | 4.019 |  | 39.96323 | 4.0798
|  | 39.97472 | 3.9614 |  | 39.98992 | 4.3284 |  | 39.98924 | 4.4156 |  | 40.03536 | 3.9911 |  | 39.98057 | 4.019 |  | 39.97843 | 4.0798
|  | 39.98992 | 3.9614 |  | 40.00512 | 4.3284 |  | 40.00445 | 4.4156 |  | 40.05059 | 3.9911 |  | 39.99578 | 4.019 |  | 40.00123 | 4.0798
|  | 40.00512 | 3.9614 |  | 40.02032 | 4.3284 |  | 40.01965 | 4.4156 |  | 40.06582 | 3.9911 |  | 40.01099 | 4.019 |  | 40.00883 | 4.0801
|  | 40.02032 | 3.9614 |  | 40.03553 | 4.3284 |  | 40.03485 | 4.4159 |  | 40.08105 | 3.9911 |  | 40.0262 | 4.019 |  | 40.03163 | 4.0801
|  | 40.03553 | 3.9614 |  | 40.05073 | 4.3284 |  | 40.05005 | 4.4159 |  | 40.09628 | 3.9911 |  | 40.04141 | 4.019 |  | 40.03923 | 4.0801
|  | 40.05073 | 3.9614 |  | 40.06593 | 4.3284 |  | 40.06526 | 4.4159 |  | 40.1115 | 3.9911 |  | 40.05662 | 4.019 |  | 40.05443 | 4.0801
|  | 40.06593 | 3.9614 |  | 40.08113 | 4.3284 |  | 40.08046 | 4.4162 |  | 40.12673 | 3.9911 |  | 40.07943 | 4.019 |  | 40.07724 | 4.0801
|  | 40.08113 | 3.9614 |  | 40.09634 | 4.3284 |  | 40.09566 | 4.4162 |  | 40.14196 | 3.9911 |  | 40.08704 | 4.019 |  | 40.09244 | 4.0801
|  | 40.09634 | 3.9614 |  | 40.11154 | 4.3284 |  | 40.11086 | 4.4162 |  | 40.15718 | 3.9915 |  | 40.10225 | 4.019 |  | 40.10004 | 4.0801
|  | 40.11154 | 3.9614 |  | 40.12674 | 4.3284 |  | 40.12607 | 4.4162 |  | 40.18002 | 3.9915 |  | 40.11746 | 4.019 |  | 40.11524 | 4.0801
|  | 40.12674 | 3.9614 |  | 40.14194 | 4.3281 |  | 40.14127 | 4.4165 |  | 40.19525 | 3.9911 |  | 40.14028 | 4.019 |  | 40.13044 | 4.0801
|  | 40.14194 | 3.9614 |  | 40.15715 | 4.3284 |  | 40.15647 | 4.4165 |  | 40.20286 | 3.9915 |  | 40.14788 | 4.019 |  | 40.15324 | 4.0801
|  | 40.15715 | 3.9614 |  | 40.17235 | 4.3284 |  | 40.17167 | 4.4165 |  | 40.21809 | 3.9911 |  | 40.1707 | 4.019 |  | 40.16084 | 4.0801
|  | 40.17235 | 3.9614 |  | 40.18755 | 4.3284 |  | 40.18688 | 4.4165 |  | 40.23332 | 3.9911 |  | 40.1783 | 4.019 |  | 40.17604 | 4.0801
|  | 40.18755 | 3.9614 |  | 40.20275 | 4.3281 |  | 40.20208 | 4.4168 |  | 40.24854 | 3.9915 |  | 40.19351 | 4.019 |  | 40.19884 | 4.0801
|  | 40.20275 | 3.9614 |  | 40.21795 | 4.3281 |  | 40.21728 | 4.4168 |  | 40.26376 | 3.9915 |  | 40.20872 | 4.019 |  | 40.20645 | 4.0801
|  | 40.21795 | 3.9614 |  | 40.23316 | 4.3281 |  | 40.23248 | 4.4171 |  | 40.27899 | 3.9915 |  | 40.22393 | 4.0194 |  | 40.22165 | 4.0801
|  | 40.23316 | 3.9614 |  | 40.24836 | 4.3281 |  | 40.24768 | 4.4171 |  | 40.30183 | 3.9915 |  | 40.23914 | 4.019 |  | 40.23685 | 4.0801
|  | 40.24836 | 3.9614 |  | 40.26356 | 4.3281 |  | 40.26289 | 4.4171 |  | 40.30944 | 3.9915 |  | 40.26196 | 4.019 |  | 40.25965 | 4.0801
|  | 40.26356 | 3.9614 |  | 40.27876 | 4.3281 |  | 40.27809 | 4.4171 |  | 40.32467 | 3.9915 |  | 40.26956 | 4.0194 |  | 40.26725 | 4.0801
|  | 40.27876 | 3.9614 |  | 40.29397 | 4.3281 |  | 40.29329 | 4.4174 |  | 40.3399 | 3.9915 |  | 40.28477 | 4.0194 |  | 40.28245 | 4.0801
|  | 40.29397 | 3.9614 |  | 40.30917 | 4.3281 |  | 40.30849 | 4.4174 |  | 40.36274 | 3.9915 |  | 40.29998 | 4.0194 |  | 40.29765 | 4.0801
|  | 40.30917 | 3.9614 |  | 40.32437 | 4.3281 |  | 40.32369 | 4.4174 |  | 40.37035 | 3.9915 |  | 40.31519 | 4.0194 |  | 40.31285 | 4.0801
|  | 40.32437 | 3.9614 |  | 40.33957 | 4.3281 |  | 40.33889 | 4.4177 |  | 40.38558 | 3.9915 |  | 40.33041 | 4.0194 |  | 40.32805 | 4.0801
|  | 40.33957 | 3.9614 |  | 40.35478 | 4.3281 |  | 40.3541 | 4.4177 |  | 40.4008 | 3.9915 |  | 40.34562 | 4.0194 |  | 40.34325 | 4.0801
|  | 40.35478 | 3.9614 |  | 40.36998 | 4.3281 |  | 40.3693 | 4.4177 |  | 40.41602 | 3.9915 |  | 40.36083 | 4.0194 |  | 40.35846 | 4.0801
|  | 40.36998 | 3.9614 |  | 40.38518 | 4.3278 |  | 40.3845 | 4.4177 |  | 40.43125 | 3.9915 |  | 40.37604 | 4.0194 |  | 40.37366 | 4.0801
|  | 40.38518 | 3.9614 |  | 40.40038 | 4.3281 |  | 40.3997 | 4.418 |  | 40.44648 | 3.9915 |  | 40.39125 | 4.0194 |  | 40.38886 | 4.0801
|  | 40.40038 | 3.9614 |  | 40.41559 | 4.3278 |  | 40.4149 | 4.418 |  | 40.46171 | 3.9915 |  | 40.41406 | 4.0194 |  | 40.40406 | 4.0801
|  | 40.41559 | 3.9614 |  | 40.43079 | 4.3278 |  | 40.4301 | 4.418 |  | 40.47694 | 3.9915 |  | 40.42167 | 4.0194 |  | 40.41926 | 4.0801
|  | 40.43079 | 3.9614 |  | 40.44599 | 4.3278 |  | 40.44531 | 4.4184 |  | 40.49217 | 3.9915 |  | 40.43688 | 4.0194 |  | 40.43446 | 4.0801
|  | 40.44599 | 3.9617 |  | 40.46119 | 4.3278 |  | 40.46051 | 4.4184 |  | 40.50739 | 3.9915 |  | 40.45209 | 4.0197 |  | 40.44966 | 4.0801
|  | 40.46119 | 3.9614 |  | 40.4764 | 4.3278 |  | 40.47571 | 4.4184 |  | 40.52262 | 3.9915 |  | 40.4673 | 4.0194 |  | 40.46486 | 4.0801
|  | 40.4764 | 3.9614 |  | 40.4916 | 4.3278 |  | 40.49091 | 4.4184 |  | 40.53785 | 3.9915 |  | 40.48251 | 4.0197 |  | 40.48766 | 4.0801
|  | 40.4916 | 3.9614 |  | 40.5068 | 4.3278 |  | 40.50611 | 4.4184 |  | 40.55308 | 3.9915 |  | 40.49772 | 4.0197 |  | 40.50286 | 4.0804
|  | 40.5068 | 3.9617 |  | 40.522 | 4.3278 |  | 40.52132 | 4.4187 |  | 40.56831 | 3.9915 |  | 40.51293 | 4.0197 |  | 40.51807 | 4.0804
|  | 40.522 | 3.9614 |  | 40.53721 | 4.3278 |  | 40.53652 | 4.4187 |  | 40.58353 | 3.9915 |  | 40.52814 | 4.0197 |  | 40.52567 | 4.0804
|  | 40.53721 | 3.9617 |  | 40.55241 | 4.3278 |  | 40.55172 | 4.419 |  | 40.59876 | 3.9915 |  | 40.54335 | 4.0197 |  | 40.54087 | 4.0804
|  | 40.55241 | 3.9617 |  | 40.56761 | 4.3278 |  | 40.56692 | 4.419 |  | 40.61398 | 3.9915 |  | 40.55856 | 4.0197 |  | 40.56367 | 4.0804
|  | 40.56761 | 3.9614 |  | 40.58281 | 4.3278 |  | 40.58213 | 4.419 |  | 40.62921 | 3.9915 |  | 40.58138 | 4.0197 |  | 40.57127 | 4.0801
|  | 40.58281 | 3.9617 |  | 40.59801 | 4.3278 |  | 40.59733 | 4.419 |  | 40.65205 | 3.9915 |  | 40.59659 | 4.0197 |  | 40.58647 | 4.0804
|  | 40.59801 | 3.9617 |  | 40.61322 | 4.3278 |  | 40.61253 | 4.419 |  | 40.65966 | 3.9915 |  | 40.6118 | 4.0197 |  | 40.60167 | 4.0804
|  | 40.61322 | 3.9614 |  | 40.62842 | 4.3275 |  | 40.62773 | 4.4193 |  | 40.67489 | 3.9915 |  | 40.6194 | 4.0197 |  | 40.62447 | 4.0804
|  | 40.62842 | 3.9617 |  | 40.64362 | 4.3275 |  | 40.64293 | 4.4193 |  | 40.69011 | 3.9915 |  | 40.64222 | 4.0197 |  | 40.63207 | 4.0804
|  | 40.64362 | 3.9614 |  | 40.65882 | 4.3275 |  | 40.65813 | 4.4193 |  | 40.70534 | 3.9915 |  | 40.64982 | 4.0197 |  | 40.64727 | 4.0804
|  | 40.65882 | 3.9617 |  | 40.67403 | 4.3275 |  | 40.67334 | 4.4196 |  | 40.72057 | 3.9915 |  | 40.66503 | 4.0197 |  | 40.67008 | 4.0801
|  | 40.67403 | 3.9617 |  | 40.68923 | 4.3275 |  | 40.68854 | 4.4196 |  | 40.74341 | 3.9915 |  | 40.68024 | 4.0197 |  | 40.67768 | 4.0804
|  | 40.68923 | 3.9614 |  | 40.70443 | 4.3275 |  | 40.70374 | 4.4196 |  | 40.75102 | 3.9915 |  | 40.69546 | 4.0197 |  | 40.69288 | 4.0801
|  | 40.70443 | 3.9617 |  | 40.71963 | 4.3275 |  | 40.71894 | 4.4196 |  | 40.76625 | 3.9915 |  | 40.71067 | 4.0197 |  | 40.71568 | 4.0804
|  | 40.71963 | 3.9614 |  | 40.73484 | 4.3275 |  | 40.73415 | 4.4199 |  | 40.78148 | 3.9915 |  | 40.72588 | 4.0197 |  | 40.72328 | 4.0801
|  | 40.73484 | 3.9617 |  | 40.75004 | 4.3275 |  | 40.74934 | 4.4199 |  | 40.79671 | 3.9915 |  | 40.74109 | 4.0197 |  | 40.73848 | 4.0801
|  | 40.75004 | 3.9617 |  | 40.76524 | 4.3275 |  | 40.76455 | 4.4199 |  | 40.81194 | 3.9915 |  | 40.7563 | 4.0197 |  | 40.76128 | 4.0804
|  | 40.76524 | 3.9617 |  | 40.78044 | 4.3275 |  | 40.77975 | 4.4202 |  | 40.82716 | 3.9915 |  | 40.77151 | 4.0197 |  | 40.76888 | 4.0801
|  | 40.78044 | 3.9617 |  | 40.79565 | 4.3275 |  | 40.79495 | 4.4202 |  | 40.85001 | 3.9915 |  | 40.78672 | 4.0197 |  | 40.79168 | 4.0801
|  | 40.79565 | 3.9617 |  | 40.81085 | 4.3272 |  | 40.81015 | 4.4202 |  | 40.85761 | 3.9918 |  | 40.80193 | 4.0197 |  | 40.79928 | 4.0804
|  | 40.81085 | 3.9617 |  | 40.82605 | 4.3272 |  | 40.82535 | 4.4202 |  | 40.87284 | 3.9915 |  | 40.81714 | 4.0197 |  | 40.82209 | 4.0804
|  | 40.82605 | 3.9617 |  | 40.84125 | 4.3272 |  | 40.84055 | 4.4205 |  | 40.88807 | 3.9915 |  | 40.83995 | 4.0197 |  | 40.83729 | 4.0801
|  | 40.84125 | 3.9617 |  | 40.85646 | 4.3272 |  | 40.85575 | 4.4205 |  | 40.9033 | 3.9918 |  | 40.84756 | 4.0197 |  | 40.84489 | 4.0801
|  | 40.85646 | 3.9617 |  | 40.87166 | 4.3272 |  | 40.87096 | 4.4208 |  | 40.91852 | 3.9918 |  | 40.86277 | 4.0197 |  | 40.86009 | 4.0801
|  | 40.87166 | 3.9617 |  | 40.88686 | 4.3272 |  | 40.88616 | 4.4208 |  | 40.93375 | 3.9918 |  | 40.87798 | 4.0197 |  | 40.87529 | 4.0804
|  | 40.88686 | 3.9617 |  | 40.90206 | 4.3272 |  | 40.90136 | 4.4208 |  | 40.94898 | 3.9918 |  | 40.89319 | 4.02 |  | 40.89049 | 4.0801
|  | 40.90206 | 3.9617 |  | 40.91727 | 4.3272 |  | 40.91656 | 4.4208 |  | 40.9642 | 3.9918 |  | 40.91601 | 4.02 |  | 40.90569 | 4.0804
|  | 40.91727 | 3.9617 |  | 40.93247 | 4.3272 |  | 40.93176 | 4.4208 |  | 40.97942 | 3.9918 |  | 40.92361 | 4.02 |  | 40.92089 | 4.0804
|  | 40.93247 | 3.9617 |  | 40.94767 | 4.3272 |  | 40.94697 | 4.4211 |  | 41.00226 | 3.9918 |  | 40.93882 | 4.02 |  | 40.94369 | 4.0804
|  | 40.94767 | 3.9617 |  | 40.96287 | 4.3272 |  | 40.96217 | 4.4211 |  | 41.00988 | 3.9918 |  | 40.95403 | 4.02 |  | 40.9513 | 4.0801
|  | 40.96287 | 3.9617 |  | 40.97807 | 4.3272 |  | 40.97737 | 4.4211 |  | 41.03271 | 3.9918 |  | 40.96924 | 4.02 |  | 40.9741 | 4.0801
|  | 40.97807 | 3.9617 |  | 40.99328 | 4.3272 |  | 40.99257 | 4.4215 |  | 41.04032 | 3.9918 |  | 40.98445 | 4.02 |  | 40.9893 | 4.0801
|  | 40.99328 | 3.9617 |  | 41.00848 | 4.3272 |  | 41.00777 | 4.4215 |  | 41.05555 | 3.9918 |  | 40.99966 | 4.02 |  | 40.9969 | 4.0804
|  | 41.00848 | 3.9617 |  | 41.02368 | 4.3272 |  | 41.02298 | 4.4215 |  | 41.07077 | 3.9918 |  | 41.01487 | 4.02 |  | 41.0121 | 4.0804
|  | 41.02368 | 3.9617 |  | 41.03888 | 4.3272 |  | 41.03818 | 4.4215 |  | 41.09362 | 3.9918 |  | 41.03008 | 4.02 |  | 41.0273 | 4.0804
|  | 41.03888 | 3.9617 |  | 41.05409 | 4.3269 |  | 41.05338 | 4.4215 |  | 41.10123 | 3.9918 |  | 41.04529 | 4.02 |  | 41.0425 | 4.0804
|  | 41.05409 | 3.9617 |  | 41.06929 | 4.3269 |  | 41.06858 | 4.4218 |  | 41.11645 | 3.9918 |  | 41.06811 | 4.02 |  | 41.0577 | 4.0804
|  | 41.06929 | 3.9617 |  | 41.08449 | 4.3269 |  | 41.08379 | 4.4218 |  | 41.13167 | 3.9918 |  | 41.07572 | 4.02 |  | 41.0729 | 4.0804
|  | 41.08449 | 3.9617 |  | 41.09969 | 4.3269 |  | 41.09899 | 4.4218 |  | 41.15452 | 3.9918 |  | 41.09093 | 4.02 |  | 41.0881 | 4.0804
|  | 41.09969 | 3.9617 |  | 41.1149 | 4.3269 |  | 41.11419 | 4.4221 |  | 41.16213 | 3.9918 |  | 41.10614 | 4.02 |  | 41.10331 | 4.0804
|  | 41.1149 | 3.9617 |  | 41.1301 | 4.3269 |  | 41.12939 | 4.4221 |  | 41.17736 | 3.9918 |  | 41.12135 | 4.02 |  | 41.11851 | 4.0804
|  | 41.1301 | 3.9617 |  | 41.1453 | 4.3269 |  | 41.14459 | 4.4221 |  | 41.19259 | 3.9918 |  | 41.13656 | 4.02 |  | 41.13371 | 4.0804
|  | 41.1453 | 3.9617 |  | 41.1605 | 4.3269 |  | 41.15979 | 4.4221 |  | 41.20782 | 3.9918 |  | 41.15177 | 4.0203 |  | 41.14891 | 4.0804
|  | 41.1605 | 3.9617 |  | 41.17571 | 4.3269 |  | 41.175 | 4.4224 |  | 41.22304 | 3.9918 |  | 41.16698 | 4.0203 |  | 41.17171 | 4.0804
|  | 41.17571 | 3.9617 |  | 41.19091 | 4.3269 |  | 41.1902 | 4.4224 |  | 41.23827 | 3.9918 |  | 41.18979 | 4.0203 |  | 41.18691 | 4.0804
|  | 41.19091 | 3.9617 |  | 41.20611 | 4.3269 |  | 41.2054 | 4.4224 |  | 41.2535 | 3.9921 |  | 41.1974 | 4.0203 |  | 41.20211 | 4.0804
|  | 41.20611 | 3.9617 |  | 41.22131 | 4.3269 |  | 41.2206 | 4.4227 |  | 41.26873 | 3.9921 |  | 41.22021 | 4.0203 |  | 41.21731 | 4.0804
|  | 41.22131 | 3.9617 |  | 41.23652 | 4.3266 |  | 41.2358 | 4.4227 |  | 41.28396 | 3.9918 |  | 41.22782 | 4.0203 |  | 41.22491 | 4.0804
|  | 41.23652 | 3.9617 |  | 41.25172 | 4.3269 |  | 41.251 | 4.4227 |  | 41.29919 | 3.9921 |  | 41.24303 | 4.0203 |  | 41.24011 | 4.0804
|  | 41.25172 | 3.9617 |  | 41.26692 | 4.3269 |  | 41.2662 | 4.4227 |  | 41.31442 | 3.9921 |  | 41.25824 | 4.0203 |  | 41.25532 | 4.0804
|  | 41.26692 | 3.9617 |  | 41.28212 | 4.3269 |  | 41.28141 | 4.4227 |  | 41.32964 | 3.9921 |  | 41.27345 | 4.0203 |  | 41.27052 | 4.0804
|  | 41.28212 | 3.9617 |  | 41.29733 | 4.3266 |  | 41.29661 | 4.423 |  | 41.34487 | 3.9921 |  | 41.28866 | 4.0203 |  | 41.28572 | 4.0804
|  | 41.29733 | 3.9617 |  | 41.31253 | 4.3269 |  | 41.31181 | 4.423 |  | 41.3601 | 3.9921 |  | 41.30387 | 4.0203 |  | 41.30852 | 4.0804
|  | 41.31253 | 3.9617 |  | 41.32773 | 4.3266 |  | 41.32701 | 4.423 |  | 41.37533 | 3.9921 |  | 41.32669 | 4.0203 |  | 41.31612 | 4.0804
|  | 41.32773 | 3.9617 |  | 41.34293 | 4.3266 |  | 41.34221 | 4.4233 |  | 41.39818 | 3.9921 |  | 41.33429 | 4.0203 |  | 41.33132 | 4.0804
|  | 41.34293 | 3.9617 |  | 41.35813 | 4.3269 |  | 41.35741 | 4.4233 |  | 41.40579 | 3.9921 |  | 41.35711 | 4.0203 |  | 41.35412 | 4.0804
|  | 41.35813 | 3.9617 |  | 41.37334 | 4.3269 |  | 41.37262 | 4.4233 |  | 41.42102 | 3.9921 |  | 41.36471 | 4.0203 |  | 41.36172 | 4.0804
|  | 41.37334 | 3.9617 |  | 41.38854 | 4.3266 |  | 41.38782 | 4.4233 |  | 41.43624 | 3.9921 |  | 41.37992 | 4.0203 |  | 41.38452 | 4.0807
|  | 41.38854 | 3.9617 |  | 41.40374 | 4.3269 |  | 41.40302 | 4.4233 |  | 41.45908 | 3.9921 |  | 41.39513 | 4.0203 |  | 41.39212 | 4.0807
|  | 41.40374 | 3.9617 |  | 41.41894 | 4.3269 |  | 41.41822 | 4.4236 |  | 41.4667 | 3.9921 |  | 41.41034 | 4.0203 |  | 41.40733 | 4.0807
|  | 41.41894 | 3.9617 |  | 41.43415 | 4.3269 |  | 41.43342 | 4.4236 |  | 41.48193 | 3.9921 |  | 41.43316 | 4.0203 |  | 41.42253 | 4.0807
|  | 41.43415 | 3.9617 |  | 41.44935 | 4.3269 |  | 41.44863 | 4.4236 |  | 41.49716 | 3.9921 |  | 41.44837 | 4.0203 |  | 41.43773 | 4.0807
|  | 41.44935 | 3.9617 |  | 41.46455 | 4.3269 |  | 41.46383 | 4.4236 |  | 41.51238 | 3.9921 |  | 41.45598 | 4.0203 |  | 41.46053 | 4.0807
|  | 41.46455 | 3.9617 |  | 41.47975 | 4.3266 |  | 41.47903 | 4.4236 |  | 41.52761 | 3.9921 |  | 41.47879 | 4.0206 |  | 41.46813 | 4.0807
|  | 41.47975 | 3.9617 |  | 41.49496 | 4.3269 |  | 41.49423 | 4.4239 |  | 41.55045 | 3.9921 |  | 41.494 | 4.0206 |  | 41.49093 | 4.0807
|  | 41.49496 | 3.9617 |  | 41.51016 | 4.3269 |  | 41.50183 | 4.4239 |  | 41.55807 | 3.9921 |  | 41.50161 | 4.0206 |  | 41.50613 | 4.0807
|  | 41.51016 | 3.9617 |  | 41.52536 | 4.3266 |  | 41.51703 | 4.4239 |  | 41.58091 | 3.9921 |  | 41.51682 | 4.0206 |  | 41.51373 | 4.0807
|  | 41.52536 | 3.9617 |  | 41.54056 | 4.3269 |  | 41.53224 | 4.4239 |  | 41.58853 | 3.9921 |  | 41.53963 | 4.0206 |  | 41.52893 | 4.0807
|  | 41.54056 | 3.9617 |  | 41.55577 | 4.3269 |  | 41.54744 | 4.4239 |  | 41.60376 | 3.9921 |  | 41.54724 | 4.0203 |  | 41.54413 | 4.0807
|  | 41.55577 | 3.9617 |  | 41.57097 | 4.3269 |  | 41.56264 | 4.4242 |  | 41.61898 | 3.9921 |  | 41.56245 | 4.0206 |  | 41.55934 | 4.0811
|  | 41.57097 | 3.9617 |  | 41.58617 | 4.3269 |  | 41.57784 | 4.4242 |  | 41.63421 | 3.9921 |  | 41.57766 | 4.0206 |  | 41.57454 | 4.0807
|  | 41.58617 | 3.9617 |  | 41.60137 | 4.3269 |  | 41.59305 | 4.4242 |  | 41.64943 | 3.9921 |  | 41.59287 | 4.0206 |  | 41.58974 | 4.0811
|  | 41.60137 | 3.9617 |  | 41.61658 | 4.3269 |  | 41.60825 | 4.4242 |  | 41.66466 | 3.9921 |  | 41.60808 | 4.0206 |  | 41.60494 | 4.0811
|  | 41.61658 | 3.9617 |  | 41.63178 | 4.3269 |  | 41.62345 | 4.4246 |  | 41.67989 | 3.9921 |  | 41.62329 | 4.0206 |  | 41.62014 | 4.0811
|  | 41.63178 | 3.9617 |  | 41.64698 | 4.3269 |  | 41.63865 | 4.4246 |  | 41.69512 | 3.9921 |  | 41.6385 | 4.0206 |  | 41.63534 | 4.0811
|  | 41.64698 | 3.9617 |  | 41.66218 | 4.3269 |  | 41.65385 | 4.4246 |  | 41.71796 | 3.9921 |  | 41.65371 | 4.0206 |  | 41.65054 | 4.0811
|  | 41.66218 | 3.9617 |  | 41.67739 | 4.3269 |  | 41.66905 | 4.4246 |  | 41.72558 | 3.9921 |  | 41.66892 | 4.0206 |  | 41.67334 | 4.0811
|  | 41.67739 | 3.9617 |  | 41.69259 | 4.3269 |  | 41.68426 | 4.4246 |  | 41.7408 | 3.9921 |  | 41.69174 | 4.0206 |  | 41.68094 | 4.0811
|  | 41.69259 | 3.9617 |  | 41.70779 | 4.3269 |  | 41.69946 | 4.4246 |  | 41.75602 | 3.9921 |  | 41.69934 | 4.0206 |  | 41.69615 | 4.0811
|  | 41.70779 | 3.9617 |  | 41.72299 | 4.3269 |  | 41.71466 | 4.4249 |  | 41.77125 | 3.9924 |  | 41.71455 | 4.0209 |  | 41.71135 | 4.0811
|  | 41.72299 | 3.9617 |  | 41.73819 | 4.3269 |  | 41.72986 | 4.4249 |  | 41.78648 | 3.9924 |  | 41.72976 | 4.0206 |  | 41.73415 | 4.0811
|  | 41.73819 | 3.9614 |  | 41.7534 | 4.3269 |  | 41.74506 | 4.4249 |  | 41.80932 | 3.9924 |  | 41.74497 | 4.0209 |  | 41.74175 | 4.0811
|  | 41.7534 | 3.9617 |  | 41.7686 | 4.3272 |  | 41.76027 | 4.4252 |  | 41.81694 | 3.9924 |  | 41.76018 | 4.0209 |  | 41.75695 | 4.0811
|  | 41.7686 | 3.9617 |  | 41.7838 | 4.3272 |  | 41.77547 | 4.4252 |  | 41.83216 | 3.9924 |  | 41.77539 | 4.0209 |  | 41.77215 | 4.0811
|  | 41.7838 | 3.9617 |  | 41.799 | 4.3272 |  | 41.79067 | 4.4252 |  | 41.84738 | 3.9924 |  | 41.7906 | 4.0209 |  | 41.78735 | 4.0811
|  | 41.799 | 3.9617 |  | 41.81421 | 4.3272 |  | 41.80587 | 4.4252 |  | 41.87022 | 3.9924 |  | 41.80582 | 4.0209 |  | 41.80255 | 4.0811
|  | 41.81421 | 3.9617 |  | 41.82941 | 4.3272 |  | 41.82107 | 4.4252 |  | 41.88545 | 3.9924 |  | 41.82103 | 4.0209 |  | 41.81775 | 4.0811
|  | 41.82941 | 3.9614 |  | 41.84461 | 4.3272 |  | 41.83628 | 4.4252 |  | 41.89306 | 3.9924 |  | 41.83624 | 4.0209 |  | 41.83295 | 4.0811
|  | 41.84461 | 3.9617 |  | 41.85981 | 4.3272 |  | 41.85148 | 4.4255 |  | 41.90829 | 3.9924 |  | 41.85145 | 4.0209 |  | 41.85576 | 4.0814
|  | 41.85981 | 3.9617 |  | 41.87502 | 4.3272 |  | 41.86668 | 4.4255 |  | 41.92352 | 3.9924 |  | 41.87426 | 4.0209 |  | 41.86336 | 4.0811
|  | 41.87502 | 3.9617 |  | 41.89022 | 4.3272 |  | 41.88188 | 4.4255 |  | 41.93875 | 3.9924 |  | 41.88187 | 4.0209 |  | 41.87856 | 4.0811
|  | 41.89022 | 3.9617 |  | 41.90542 | 4.3272 |  | 41.89709 | 4.4255 |  | 41.96159 | 3.9924 |  | 41.89708 | 4.0209 |  | 41.89376 | 4.0814
|  | 41.90542 | 3.9617 |  | 41.92062 | 4.3272 |  | 41.91229 | 4.4258 |  | 41.9692 | 3.9924 |  | 41.91229 | 4.0209 |  | 41.90896 | 4.0814
|  | 41.92062 | 3.9614 |  | 41.93583 | 4.3275 |  | 41.92749 | 4.4258 |  | 41.98443 | 3.9924 |  | 41.9275 | 4.0209 |  | 41.92416 | 4.0814
|  | 41.93583 | 3.9617 |  | 41.95103 | 4.3275 |  | 41.94269 | 4.4258 |  | 41.99966 | 3.9924 |  | 41.95031 | 4.0209 |  | 41.93176 | 4.0814
|  | 41.95103 | 3.9617 |  | 41.96623 | 4.3275 |  | 41.95789 | 4.4258 |  | 42.0225 | 3.9924 |  | 41.95792 | 4.0209 |  | 41.94696 | 4.0814
|  | 41.96623 | 3.9617 |  | 41.98143 | 4.3275 |  | 41.9731 | 4.4258 |  | 42.03773 | 3.9924 |  | 41.97313 | 4.0209 |  | 41.96216 | 4.0814
|  | 41.98143 | 3.9617 |  | 41.99664 | 4.3275 |  | 41.9883 | 4.4258 |  | 42.04534 | 3.9924 |  | 41.98834 | 4.0209 |  | 41.97736 | 4.0814
|  | 41.99664 | 3.9617 |  | 42.01184 | 4.3275 |  | 42.0035 | 4.4261 |  | 42.06057 | 3.9924 |  | 42.00355 | 4.0209 |  | 42.00017 | 4.0814
|  | 42.01184 | 3.9617 |  | 42.02704 | 4.3278 |  | 42.0187 | 4.4261 |  | 42.0758 | 3.9924 |  | 42.02637 | 4.0209 |  | 42.00777 | 4.0814
|  | 42.02704 | 3.9617 |  | 42.04224 | 4.3275 |  | 42.0339 | 4.4261 |  | 42.09102 | 3.9924 |  | 42.03397 | 4.0209 |  | 42.02297 | 4.0814
|  | 42.04224 | 3.9617 |  | 42.05745 | 4.3278 |  | 42.04911 | 4.4264 |  | 42.11387 | 3.9924 |  | 42.04918 | 4.0209 |  | 42.03817 | 4.0814
|  | 42.05745 | 3.9617 |  | 42.07265 | 4.3278 |  | 42.06431 | 4.4264 |  | 42.12148 | 3.9924 |  | 42.06439 | 4.0209 |  | 42.05337 | 4.0814
|  | 42.07265 | 3.9617 |  | 42.08785 | 4.3278 |  | 42.07951 | 4.4264 |  | 42.13671 | 3.9927 |  | 42.0796 | 4.0209 |  | 42.07617 | 4.0814
|  | 42.08785 | 3.9617 |  | 42.10305 | 4.3278 |  | 42.09471 | 4.4264 |  | 42.15193 | 3.9927 |  | 42.09481 | 4.0212 |  | 42.08377 | 4.0814
|  | 42.10305 | 3.9617 |  | 42.11825 | 4.3278 |  | 42.10992 | 4.4264 |  | 42.16716 | 3.9927 |  | 42.11002 | 4.0212 |  | 42.09897 | 4.0814
|  | 42.11825 | 3.9617 |  | 42.13346 | 4.3278 |  | 42.12512 | 4.4264 |  | 42.18238 | 3.9924 |  | 42.12523 | 4.0212 |  | 42.12177 | 4.0814
|  | 42.13346 | 3.9617 |  | 42.14866 | 4.3278 |  | 42.14032 | 4.4267 |  | 42.19761 | 3.9927 |  | 42.14044 | 4.0212 |  | 42.12937 | 4.0814
|  | 42.14866 | 3.9617 |  | 42.16386 | 4.3278 |  | 42.15552 | 4.4267 |  | 42.21283 | 3.9927 |  | 42.15565 | 4.0212 |  | 42.14458 | 4.0814
|  | 42.16386 | 3.9617 |  | 42.17906 | 4.3278 |  | 42.17073 | 4.427 |  | 42.23567 | 3.9927 |  | 42.17847 | 4.0212 |  | 42.15978 | 4.0814
|  | 42.17906 | 3.9617 |  | 42.19427 | 4.3281 |  | 42.18593 | 4.427 |  | 42.24329 | 3.9927 |  | 42.18608 | 4.0212 |  | 42.17498 | 4.0814
|  | 42.19427 | 3.9614 |  | 42.20947 | 4.3281 |  | 42.20113 | 4.427 |  | 42.25852 | 3.9927 |  | 42.20129 | 4.0212 |  | 42.19018 | 4.0814
|  | 42.20947 | 3.9614 |  | 42.22467 | 4.3281 |  | 42.21633 | 4.427 |  | 42.27374 | 3.9927 |  | 42.2165 | 4.0212 |  | 42.20538 | 4.0814
|  | 42.22467 | 3.9617 |  | 42.23987 | 4.3281 |  | 42.23154 | 4.427 |  | 42.28897 | 3.9927 |  | 42.23171 | 4.0212 |  | 42.22818 | 4.0814
|  | 42.23987 | 3.9617 |  | 42.25508 | 4.3284 |  | 42.24674 | 4.427 |  | 42.3042 | 3.9927 |  | 42.24692 | 4.0212 |  | 42.24338 | 4.0814
|  | 42.25508 | 3.9614 |  | 42.27028 | 4.3284 |  | 42.26194 | 4.4273 |  | 42.31943 | 3.9927 |  | 42.26213 | 4.0212 |  | 42.25098 | 4.0814
|  | 42.27028 | 3.9617 |  | 42.28548 | 4.3284 |  | 42.27714 | 4.4273 |  | 42.33466 | 3.9927 |  | 42.27734 | 4.0212 |  | 42.27378 | 4.0814
|  | 42.28548 | 3.9617 |  | 42.30068 | 4.3284 |  | 42.29234 | 4.4273 |  | 42.34989 | 3.9927 |  | 42.29255 | 4.0212 |  | 42.28138 | 4.0814
|  | 42.30068 | 3.9617 |  | 42.31589 | 4.3284 |  | 42.30755 | 4.4273 |  | 42.36512 | 3.9927 |  | 42.30776 | 4.0212 |  | 42.29659 | 4.0814
|  | 42.31589 | 3.9614 |  | 42.33109 | 4.3288 |  | 42.32275 | 4.4277 |  | 42.38034 | 3.9927 |  | 42.32297 | 4.0212 |  | 42.31179 | 4.0814
|  | 42.33109 | 3.9614 |  | 42.34629 | 4.3288 |  | 42.33795 | 4.4277 |  | 42.39557 | 3.9927 |  | 42.33818 | 4.0212 |  | 42.32699 | 4.0814
|  | 42.34629 | 3.9617 |  | 42.36149 | 4.3288 |  | 42.35315 | 4.4277 |  | 42.41079 | 3.9927 |  | 42.35339 | 4.0215 |  | 42.34979 | 4.0814
|  | 42.36149 | 3.9617 |  | 42.3767 | 4.3288 |  | 42.36835 | 4.4277 |  | 42.42602 | 3.9927 |  | 42.3686 | 4.0215 |  | 42.36499 | 4.0814
|  | 42.3767 | 3.9617 |  | 42.3919 | 4.3291 |  | 42.38355 | 4.4277 |  | 42.44125 | 3.9927 |  | 42.39142 | 4.0215 |  | 42.37259 | 4.0814
|  | 42.3919 | 3.9617 |  | 42.4071 | 4.3291 |  | 42.39876 | 4.4277 |  | 42.45648 | 3.9927 |  | 42.39902 | 4.0212 |  | 42.38779 | 4.0814
|  | 42.4071 | 3.9617 |  | 42.4223 | 4.3291 |  | 42.41396 | 4.428 |  | 42.4717 | 3.9927 |  | 42.41423 | 4.0215 |  | 42.40299 | 4.0814
|  | 42.4223 | 3.9617 |  | 42.43751 | 4.3291 |  | 42.42916 | 4.428 |  | 42.48693 | 3.9927 |  | 42.42944 | 4.0215 |  | 42.41819 | 4.0814
|  | 42.43751 | 3.9617 |  | 42.45271 | 4.3291 |  | 42.44436 | 4.428 |  | 42.50978 | 3.9927 |  | 42.44465 | 4.0215 |  | 42.43339 | 4.0814
|  | 42.45271 | 3.9617 |  | 42.46791 | 4.3291 |  | 42.45956 | 4.428 |  | 42.51739 | 3.9927 |  | 42.45986 | 4.0215 |  | 42.4486 | 4.0814
|  | 42.46791 | 3.9614 |  | 42.48311 | 4.3294 |  | 42.47476 | 4.4283 |  | 42.53262 | 3.9927 |  | 42.47507 | 4.0215 |  | 42.4638 | 4.0814
|  | 42.48311 | 3.9617 |  | 42.49831 | 4.3294 |  | 42.48997 | 4.4283 |  | 42.54784 | 3.9927 |  | 42.49028 | 4.0215 |  | 42.4866 | 4.0814
|  | 42.49831 | 3.9617 |  | 42.51352 | 4.3294 |  | 42.50517 | 4.4283 |  | 42.57068 | 3.993 |  | 42.50549 | 4.0215 |  | 42.4942 | 4.0814
|  | 42.51352 | 3.9614 |  | 42.52872 | 4.3294 |  | 42.52037 | 4.4283 |  | 42.57829 | 3.993 |  | 42.5207 | 4.0215 |  | 42.5094 | 4.0814
|  | 42.52872 | 3.9614 |  | 42.54392 | 4.3297 |  | 42.53557 | 4.4283 |  | 42.59352 | 3.9927 |  | 42.53591 | 4.0215 |  | 42.5322 | 4.0814
|  | 42.54392 | 3.9617 |  | 42.55912 | 4.3297 |  | 42.55078 | 4.4283 |  | 42.60875 | 3.9927 |  | 42.55113 | 4.0215 |  | 42.5398 | 4.0814
|  | 42.55912 | 3.9617 |  | 42.57433 | 4.3297 |  | 42.56598 | 4.4286 |  | 42.63159 | 3.993 |  | 42.56634 | 4.0215 |  | 42.555 | 4.0814
|  | 42.57433 | 3.9617 |  | 42.58953 | 4.3297 |  | 42.58118 | 4.4286 |  | 42.64681 | 3.993 |  | 42.58155 | 4.0215 |  | 42.5702 | 4.0814
|  | 42.58953 | 3.9614 |  | 42.60473 | 4.3297 |  | 42.59638 | 4.4286 |  | 42.65442 | 3.993 |  | 42.59676 | 4.0215 |  | 42.58541 | 4.0814
|  | 42.60473 | 3.9617 |  | 42.61993 | 4.3297 |  | 42.61158 | 4.4286 |  | 42.66965 | 3.993 |  | 42.61197 | 4.0215 |  | 42.60061 | 4.0814
|  | 42.61993 | 3.9617 |  | 42.63514 | 4.3297 |  | 42.62678 | 4.4289 |  | 42.68488 | 3.993 |  | 42.62718 | 4.0215 |  | 42.61581 | 4.0814
|  | 42.63514 | 3.9617 |  | 42.65034 | 4.33 |  | 42.64198 | 4.4289 |  | 42.7001 | 3.993 |  | 42.64999 | 4.0215 |  | 42.63861 | 4.0814
|  | 42.65034 | 3.9617 |  | 42.66554 | 4.33 |  | 42.65719 | 4.4289 |  | 42.71533 | 3.993 |  | 42.6576 | 4.0215 |  | 42.64621 | 4.0814
|  | 42.66554 | 3.9617 |  | 42.68074 | 4.33 |  | 42.67239 | 4.4289 |  | 42.73056 | 3.993 |  | 42.67281 | 4.0215 |  | 42.66901 | 4.0814
|  | 42.68074 | 3.9617 |  | 42.69595 | 4.33 |  | 42.68759 | 4.4289 |  | 42.74579 | 3.993 |  | 42.68802 | 4.0215 |  | 42.67661 | 4.0814
|  | 42.69595 | 3.9617 |  | 42.71115 | 4.33 |  | 42.70279 | 4.4289 |  | 42.76102 | 3.993 |  | 42.70323 | 4.0218 |  | 42.69941 | 4.0814
|  | 42.71115 | 3.9617 |  | 42.72635 | 4.3303 |  | 42.71799 | 4.4289 |  | 42.78385 | 3.993 |  | 42.71844 | 4.0215 |  | 42.70701 | 4.0814
|  | 42.72635 | 3.9617 |  | 42.74155 | 4.3303 |  | 42.7332 | 4.4289 |  | 42.79147 | 3.993 |  | 42.73365 | 4.0218 |  | 42.72221 | 4.0814
|  | 42.74155 | 3.9617 |  | 42.75676 | 4.3303 |  | 42.7484 | 4.4292 |  | 42.8067 | 3.993 |  | 42.74886 | 4.0218 |  | 42.73742 | 4.0814
|  | 42.75676 | 3.9617 |  | 42.77196 | 4.3303 |  | 42.7636 | 4.4292 |  | 42.82954 | 3.993 |  | 42.77168 | 4.0218 |  | 42.75262 | 4.0811
|  | 42.77196 | 3.9617 |  | 42.78716 | 4.3303 |  | 42.7788 | 4.4292 |  | 42.84477 | 3.993 |  | 42.77928 | 4.0218 |  | 42.76782 | 4.0811
|  | 42.78716 | 3.9617 |  | 42.80236 | 4.3303 |  | 42.794 | 4.4292 |  | 42.85238 | 3.9933 |  | 42.79449 | 4.0218 |  | 42.78302 | 4.0814
|  | 42.80236 | 3.9617 |  | 42.81757 | 4.3306 |  | 42.80921 | 4.4292 |  | 42.86761 | 3.993 |  | 42.8097 | 4.0218 |  | 42.79822 | 4.0814
|  | 42.81757 | 3.9617 |  | 42.83277 | 4.3306 |  | 42.82441 | 4.4295 |  | 42.88284 | 3.9933 |  | 42.82491 | 4.0218 |  | 42.82102 | 4.0814
|  | 42.83277 | 3.9617 |  | 42.84797 | 4.3306 |  | 42.83961 | 4.4295 |  | 42.89806 | 3.993 |  | 42.84773 | 4.0218 |  | 42.82862 | 4.0811
|  | 42.84797 | 3.9617 |  | 42.86317 | 4.3306 |  | 42.85481 | 4.4295 |  | 42.91329 | 3.993 |  | 42.85533 | 4.0218 |  | 42.85142 | 4.0814
|  | 42.86317 | 3.9617 |  | 42.87837 | 4.3306 |  | 42.87002 | 4.4295 |  | 42.92852 | 3.993 |  | 42.87054 | 4.0218 |  | 42.86662 | 4.0811
|  | 42.87837 | 3.9617 |  | 42.89358 | 4.3309 |  | 42.88522 | 4.4295 |  | 42.94374 | 3.9933 |  | 42.88575 | 4.0218 |  | 42.87422 | 4.0814
|  | 42.89358 | 3.9617 |  | 42.90878 | 4.3309 |  | 42.90042 | 4.4295 |  | 42.95897 | 3.9933 |  | 42.90096 | 4.0218 |  | 42.89703 | 4.0814
|  | 42.90878 | 3.9617 |  | 42.92398 | 4.3309 |  | 42.91562 | 4.4295 |  | 42.9742 | 3.9933 |  | 42.91618 | 4.0218 |  | 42.91223 | 4.0814
|  | 42.92398 | 3.9617 |  | 42.93918 | 4.3309 |  | 42.93082 | 4.4295 |  | 42.98942 | 3.9933 |  | 42.93139 | 4.0221 |  | 42.91983 | 4.0814
|  | 42.93918 | 3.9617 |  | 42.95439 | 4.3309 |  | 42.94603 | 4.4298 |  | 43.00465 | 3.9933 |  | 42.9466 | 4.0218 |  | 42.93503 | 4.0814
|  | 42.95439 | 3.9617 |  | 42.96959 | 4.3312 |  | 42.96123 | 4.4295 |  | 43.01988 | 3.9933 |  | 42.96181 | 4.0221 |  | 42.95023 | 4.0814
|  | 42.96959 | 3.9617 |  | 42.98479 | 4.3312 |  | 42.97643 | 4.4298 |  | 43.0351 | 3.9933 |  | 42.97702 | 4.0221 |  | 42.97303 | 4.0814
|  | 42.98479 | 3.9617 |  | 42.99999 | 4.3312 |  | 42.99163 | 4.4298 |  | 43.05033 | 3.9933 |  | 42.99223 | 4.0221 |  | 42.98063 | 4.0814
|  | 42.99999 | 3.9617 |  | 43.0152 | 4.3312 |  | 43.00683 | 4.4298 |  | 43.07317 | 3.9933 |  | 43.01504 | 4.0221 |  | 42.99583 | 4.0814
|  | 43.0152 | 3.9617 |  | 43.0304 | 4.3312 |  | 43.02204 | 4.4298 |  | 43.08079 | 3.9933 |  | 43.02265 | 4.0221 |  | 43.01103 | 4.0814
|  | 43.0304 | 3.9617 |  | 43.0456 | 4.3312 |  | 43.03724 | 4.4298 |  | 43.09601 | 3.9933 |  | 43.04546 | 4.0221 |  | 43.02623 | 4.0814
|  | 43.0456 | 3.9617 |  | 43.0608 | 4.3312 |  | 43.05244 | 4.4301 |  | 43.11124 | 3.9933 |  | 43.05307 | 4.0221 |  | 43.04144 | 4.0814
|  | 43.0608 | 3.9617 |  | 43.07601 | 4.3312 |  | 43.06764 | 4.4301 |  | 43.12647 | 3.9933 |  | 43.06828 | 4.0221 |  | 43.06424 | 4.0814
|  | 43.07601 | 3.9617 |  | 43.09121 | 4.3312 |  | 43.08285 | 4.4301 |  | 43.1417 | 3.9933 |  | 43.08349 | 4.0221 |  | 43.07184 | 4.0814
|  | 43.09121 | 3.9617 |  | 43.10641 | 4.3315 |  | 43.09805 | 4.4301 |  | 43.15693 | 3.9933 |  | 43.0987 | 4.0221 |  | 43.08704 | 4.0814
|  | 43.10641 | 3.9617 |  | 43.12161 | 4.3315 |  | 43.11325 | 4.4301 |  | 43.17216 | 3.9933 |  | 43.11391 | 4.0221 |  | 43.10224 | 4.0814
|  | 43.12161 | 3.9617 |  | 43.13682 | 4.3315 |  | 43.12845 | 4.4301 |  | 43.195 | 3.9933 |  | 43.12912 | 4.0221 |  | 43.12504 | 4.0814
|  | 43.13682 | 3.9617 |  | 43.15202 | 4.3315 |  | 43.14365 | 4.4301 |  | 43.20261 | 3.9933 |  | 43.14433 | 4.0221 |  | 43.13264 | 4.0814
|  | 43.15202 | 3.9617 |  | 43.16722 | 4.3315 |  | 43.15886 | 4.4301 |  | 43.21784 | 3.9933 |  | 43.16715 | 4.0221 |  | 43.14784 | 4.0814
|  | 43.16722 | 3.9617 |  | 43.18242 | 4.3315 |  | 43.17406 | 4.4301 |  | 43.23307 | 3.9933 |  | 43.17475 | 4.0221 |  | 43.16304 | 4.0814
|  | 43.18242 | 3.9617 |  | 43.19763 | 4.3315 |  | 43.18926 | 4.4301 |  | 43.2483 | 3.9933 |  | 43.18996 | 4.0221 |  | 43.17824 | 4.0814
|  | 43.19763 | 3.9617 |  | 43.21283 | 4.3315 |  | 43.20446 | 4.4301 |  | 43.26353 | 3.9933 |  | 43.20517 | 4.0221 |  | 43.19345 | 4.0814
|  | 43.21283 | 3.9617 |  | 43.22803 | 4.3315 |  | 43.21967 | 4.4301 |  | 43.27876 | 3.9933 |  | 43.22038 | 4.0225 |  | 43.20865 | 4.0814
|  | 43.22803 | 3.9617 |  | 43.24323 | 4.3315 |  | 43.23487 | 4.4301 |  | 43.3016 | 3.9933 |  | 43.2432 | 4.0221 |  | 43.23145 | 4.0814
|  | 43.24323 | 3.9617 |  | 43.25843 | 4.3315 |  | 43.25007 | 4.4301 |  | 43.30921 | 3.9933 |  | 43.2508 | 4.0221 |  | 43.23905 | 4.0814
|  | 43.25843 | 3.9617 |  | 43.27364 | 4.3315 |  | 43.26527 | 4.4301 |  | 43.33205 | 3.9933 |  | 43.27362 | 4.0221 |  | 43.25425 | 4.0814
|  | 43.27364 | 3.9617 |  | 43.28884 | 4.3315 |  | 43.28047 | 4.4304 |  | 43.33967 | 3.9933 |  | 43.28122 | 4.0225 |  | 43.26945 | 4.0814
|  | 43.28884 | 3.9617 |  | 43.30404 | 4.3315 |  | 43.29567 | 4.4304 |  | 43.3549 | 3.9933 |  | 43.29644 | 4.0225 |  | 43.28465 | 4.0817
|  | 43.30404 | 3.9617 |  | 43.31924 | 4.3315 |  | 43.31088 | 4.4304 |  | 43.37012 | 3.9933 |  | 43.31165 | 4.0225 |  | 43.30745 | 4.0817
|  | 43.31924 | 3.9617 |  | 43.33445 | 4.3315 |  | 43.32608 | 4.4304 |  | 43.38535 | 3.9933 |  | 43.33446 | 4.0225 |  | 43.31505 | 4.0817
|  | 43.33445 | 3.9617 |  | 43.34965 | 4.3315 |  | 43.34128 | 4.4304 |  | 43.40058 | 3.9933 |  | 43.34207 | 4.0225 |  | 43.33026 | 4.0817
|  | 43.34965 | 3.9617 |  | 43.36485 | 4.3315 |  | 43.35648 | 4.4308 |  | 43.42341 | 3.9933 |  | 43.35728 | 4.0225 |  | 43.35306 | 4.0817
|  | 43.36485 | 3.9617 |  | 43.38005 | 4.3315 |  | 43.37169 | 4.4304 |  | 43.43103 | 3.9936 |  | 43.37249 | 4.0225 |  | 43.36066 | 4.0817
|  | 43.38005 | 3.9617 |  | 43.39526 | 4.3315 |  | 43.38689 | 4.4304 |  | 43.44626 | 3.9933 |  | 43.3877 | 4.0225 |  | 43.38346 | 4.0817
|  | 43.39526 | 3.9617 |  | 43.41046 | 4.3315 |  | 43.40209 | 4.4304 |  | 43.46149 | 3.9933 |  | 43.40291 | 4.0225 |  | 43.39866 | 4.0817
|  | 43.41046 | 3.962 |  | 43.42566 | 4.3315 |  | 43.41729 | 4.4304 |  | 43.47672 | 3.9933 |  | 43.41812 | 4.0225 |  | 43.40626 | 4.0817
|  | 43.42566 | 3.9617 |  | 43.44086 | 4.3319 |  | 43.4325 | 4.4308 |  | 43.49194 | 3.9933 |  | 43.43333 | 4.0225 |  | 43.42146 | 4.0817
|  | 43.44086 | 3.9617 |  | 43.45607 | 4.3319 |  | 43.4477 | 4.4308 |  | 43.51478 | 3.9936 |  | 43.44854 | 4.0225 |  | 43.44426 | 4.0817
|  | 43.45607 | 3.9617 |  | 43.47127 | 4.3319 |  | 43.4629 | 4.4308 |  | 43.52239 | 3.9936 |  | 43.46375 | 4.0225 |  | 43.45186 | 4.0817
|  | 43.47127 | 3.962 |  | 43.48647 | 4.3319 |  | 43.4781 | 4.4308 |  | 43.53762 | 3.9936 |  | 43.47896 | 4.0225 |  | 43.46706 | 4.0817
|  | 43.48647 | 3.962 |  | 43.50167 | 4.3319 |  | 43.4933 | 4.4308 |  | 43.55285 | 3.9936 |  | 43.49417 | 4.0225 |  | 43.48227 | 4.0817
|  | 43.50167 | 3.962 |  | 43.51688 | 4.3319 |  | 43.50851 | 4.4308 |  | 43.56808 | 3.9936 |  | 43.50938 | 4.0225 |  | 43.49747 | 4.0817
|  | 43.51688 | 3.962 |  | 43.53208 | 4.3322 |  | 43.52371 | 4.4308 |  | 43.58331 | 3.9936 |  | 43.52459 | 4.0228 |  | 43.51267 | 4.0817
|  | 43.53208 | 3.962 |  | 43.54728 | 4.3322 |  | 43.53891 | 4.4308 |  | 43.59854 | 3.9936 |  | 43.5398 | 4.0228 |  | 43.53547 | 4.0817
|  | 43.54728 | 3.9617 |  | 43.56248 | 4.3322 |  | 43.55411 | 4.4308 |  | 43.61376 | 3.9936 |  | 43.55501 | 4.0228 |  | 43.54307 | 4.0817
|  | 43.56248 | 3.962 |  | 43.57769 | 4.3322 |  | 43.56931 | 4.4308 |  | 43.62899 | 3.9936 |  | 43.57783 | 4.0228 |  | 43.56587 | 4.0817
|  | 43.57769 | 3.962 |  | 43.59289 | 4.3322 |  | 43.58452 | 4.4308 |  | 43.64422 | 3.9936 |  | 43.58543 | 4.0228 |  | 43.58107 | 4.0817
|  | 43.59289 | 3.962 |  | 43.60809 | 4.3322 |  | 43.59972 | 4.4311 |  | 43.65945 | 3.9936 |  | 43.60064 | 4.0228 |  | 43.58867 | 4.0817
|  | 43.60809 | 3.962 |  | 43.62329 | 4.3322 |  | 43.61492 | 4.4311 |  | 43.67467 | 3.9936 |  | 43.61585 | 4.0228 |  | 43.61147 | 4.082
|  | 43.62329 | 3.962 |  | 43.6385 | 4.3322 |  | 43.63012 | 4.4311 |  | 43.68989 | 3.9936 |  | 43.63106 | 4.0228 |  | 43.62667 | 4.082
|  | 43.6385 | 3.962 |  | 43.6537 | 4.3322 |  | 43.64532 | 4.4311 |  | 43.70512 | 3.9936 |  | 43.64627 | 4.0228 |  | 43.64188 | 4.082
|  | 43.6537 | 3.962 |  | 43.6689 | 4.3322 |  | 43.66053 | 4.4311 |  | 43.72034 | 3.9936 |  | 43.66909 | 4.0228 |  | 43.64948 | 4.082
|  | 43.6689 | 3.962 |  | 43.6841 | 4.3322 |  | 43.67573 | 4.4311 |  | 43.73557 | 3.9936 |  | 43.6843 | 4.0228 |  | 43.67228 | 4.082
|  | 43.6841 | 3.962 |  | 43.6993 | 4.3322 |  | 43.69093 | 4.4314 |  | 43.75079 | 3.9939 |  | 43.69191 | 4.0228 |  | 43.67988 | 4.082
|  | 43.6993 | 3.962 |  | 43.71451 | 4.3322 |  | 43.70613 | 4.4314 |  | 43.76602 | 3.9936 |  | 43.70712 | 4.0228 |  | 43.69508 | 4.082
|  | 43.71451 | 3.962 |  | 43.72971 | 4.3322 |  | 43.72134 | 4.4314 |  | 43.78125 | 3.9936 |  | 43.72233 | 4.0228 |  | 43.71028 | 4.082
|  | 43.72971 | 3.962 |  | 43.74491 | 4.3325 |  | 43.73654 | 4.4314 |  | 43.80409 | 3.9939 |  | 43.74514 | 4.0228 |  | 43.73308 | 4.082
|  | 43.74491 | 3.962 |  | 43.76011 | 4.3325 |  | 43.75174 | 4.4314 |  | 43.81932 | 3.9939 |  | 43.76035 | 4.0228 |  | 43.74828 | 4.082
|  | 43.76011 | 3.962 |  | 43.77532 | 4.3325 |  | 43.76694 | 4.4314 |  | 43.82693 | 3.9939 |  | 43.76796 | 4.0228 |  | 43.75588 | 4.082
|  | 43.77532 | 3.962 |  | 43.79052 | 4.3325 |  | 43.78214 | 4.4314 |  | 43.84216 | 3.9939 |  | 43.78317 | 4.0228 |  | 43.77108 | 4.082
|  | 43.79052 | 3.962 |  | 43.80572 | 4.3325 |  | 43.79735 | 4.4314 |  | 43.85739 | 3.9939 |  | 43.79838 | 4.0228 |  | 43.79389 | 4.0823
|  | 43.80572 | 3.962 |  | 43.82092 | 4.3325 |  | 43.81255 | 4.4314 |  | 43.87261 | 3.9939 |  | 43.81359 | 4.0228 |  | 43.80149 | 4.082
|  | 43.82092 | 3.962 |  | 43.83613 | 4.3325 |  | 43.82775 | 4.4314 |  | 43.88784 | 3.9939 |  | 43.8288 | 4.0228 |  | 43.82429 | 4.082
|  | 43.83613 | 3.962 |  | 43.85133 | 4.3325 |  | 43.84295 | 4.4317 |  | 43.90306 | 3.9939 |  | 43.84401 | 4.0228 |  | 43.83949 | 4.0823
|  | 43.85133 | 3.962 |  | 43.86653 | 4.3328 |  | 43.85815 | 4.4317 |  | 43.91829 | 3.9939 |  | 43.85922 | 4.0228 |  | 43.84709 | 4.0823
|  | 43.86653 | 3.962 |  | 43.88173 | 4.3328 |  | 43.87336 | 4.4317 |  | 43.93352 | 3.9939 |  | 43.87443 | 4.0228 |  | 43.86229 | 4.0823
|  | 43.88173 | 3.962 |  | 43.89694 | 4.3328 |  | 43.88856 | 4.4317 |  | 43.94874 | 3.9939 |  | 43.88964 | 4.0228 |  | 43.87749 | 4.0823
|  | 43.89694 | 3.962 |  | 43.91214 | 4.3328 |  | 43.90376 | 4.432 |  | 43.96396 | 3.9939 |  | 43.90485 | 4.0228 |  | 43.90029 | 4.0823
|  | 43.91214 | 3.962 |  | 43.92734 | 4.3328 |  | 43.91896 | 4.432 |  | 43.97918 | 3.9939 |  | 43.92006 | 4.0231 |  | 43.90789 | 4.0823
|  | 43.92734 | 3.962 |  | 43.94254 | 4.3328 |  | 43.93417 | 4.432 |  | 43.99441 | 3.9939 |  | 43.93527 | 4.0231 |  | 43.92309 | 4.0823
|  | 43.94254 | 3.962 |  | 43.95775 | 4.3328 |  | 43.94937 | 4.432 |  | 44.00963 | 3.9939 |  | 43.95048 | 4.0231 |  | 43.9383 | 4.0823
|  | 43.95775 | 3.962 |  | 43.97295 | 4.3328 |  | 43.96457 | 4.432 |  | 44.02486 | 3.9939 |  | 43.9733 | 4.0231 |  | 43.9535 | 4.0823
|  | 43.97295 | 3.962 |  | 43.98815 | 4.3331 |  | 43.97977 | 4.4323 |  | 44.04009 | 3.9939 |  | 43.98851 | 4.0231 |  | 43.9687 | 4.0823
|  | 43.98815 | 3.962 |  | 44.00335 | 4.3331 |  | 43.99497 | 4.432 |  | 44.05531 | 3.9939 |  | 43.99611 | 4.0231 |  | 43.9839 | 4.0823
|  | 44.00335 | 3.962 |  | 44.01856 | 4.3331 |  | 44.01017 | 4.4323 |  | 44.07054 | 3.9939 |  | 44.01132 | 4.0231 |  | 44.0067 | 4.0823
|  | 44.01856 | 3.962 |  | 44.03376 | 4.3331 |  | 44.02538 | 4.4323 |  | 44.08577 | 3.9939 |  | 44.01893 | 4.0231 |  | 44.0219 | 4.0823
|  | 44.03376 | 3.962 |  | 44.04896 | 4.3334 |  | 44.04058 | 4.4323 |  | 44.10099 | 3.9939 |  | 44.03414 | 4.0231 |  | 44.0295 | 4.0823
|  | 44.04896 | 3.962 |  | 44.06416 | 4.3334 |  | 44.05578 | 4.4323 |  | 44.12383 | 3.9939 |  | 44.04935 | 4.0231 |  | 44.0523 | 4.0823
|  | 44.06416 | 3.962 |  | 44.07936 | 4.3334 |  | 44.07098 | 4.4326 |  | 44.13144 | 3.9939 |  | 44.06456 | 4.0231 |  | 44.0675 | 4.0823
|  | 44.07936 | 3.962 |  | 44.09457 | 4.3334 |  | 44.08618 | 4.4326 |  | 44.14667 | 3.9939 |  | 44.07977 | 4.0231 |  | 44.07511 | 4.0823
|  | 44.09457 | 3.962 |  | 44.10977 | 4.3334 |  | 44.10138 | 4.4326 |  | 44.16951 | 3.9939 |  | 44.10259 | 4.0231 |  | 44.09031 | 4.0823
|  | 44.10977 | 3.962 |  | 44.12497 | 4.3334 |  | 44.11659 | 4.4326 |  | 44.17713 | 3.9939 |  | 44.11019 | 4.0231 |  | 44.10551 | 4.0823
|  | 44.12497 | 3.962 |  | 44.14017 | 4.3334 |  | 44.13179 | 4.4326 |  | 44.19996 | 3.9939 |  | 44.1254 | 4.0231 |  | 44.12071 | 4.0823
|  | 44.14017 | 3.962 |  | 44.15538 | 4.3334 |  | 44.14699 | 4.4329 |  | 44.20758 | 3.9939 |  | 44.14822 | 4.0234 |  | 44.13591 | 4.0823
|  | 44.15538 | 3.962 |  | 44.17058 | 4.3334 |  | 44.16219 | 4.4329 |  | 44.23041 | 3.9939 |  | 44.15582 | 4.0234 |  | 44.15111 | 4.0823
|  | 44.17058 | 3.962 |  | 44.18578 | 4.3334 |  | 44.17739 | 4.4329 |  | 44.23802 | 3.9939 |  | 44.17103 | 4.0234 |  | 44.17391 | 4.0823
|  | 44.18578 | 3.962 |  | 44.20098 | 4.3334 |  | 44.1926 | 4.4329 |  | 44.25325 | 3.9939 |  | 44.18624 | 4.0234 |  | 44.18151 | 4.0823
|  | 44.20098 | 3.962 |  | 44.21619 | 4.3334 |  | 44.2078 | 4.4329 |  | 44.26847 | 3.9942 |  | 44.20145 | 4.0234 |  | 44.20431 | 4.0823
|  | 44.21619 | 3.962 |  | 44.23139 | 4.3334 |  | 44.223 | 4.4332 |  | 44.29131 | 3.9942 |  | 44.21667 | 4.0234 |  | 44.21191 | 4.0823
|  | 44.23139 | 3.962 |  | 44.24659 | 4.3334 |  | 44.2382 | 4.4332 |  | 44.29892 | 3.9942 |  | 44.23188 | 4.0234 |  | 44.22712 | 4.0823
|  | 44.24659 | 3.962 |  | 44.26179 | 4.3334 |  | 44.25341 | 4.4332 |  | 44.31415 | 3.9942 |  | 44.24709 | 4.0234 |  | 44.24232 | 4.0823
|  | 44.26179 | 3.962 |  | 44.277 | 4.3334 |  | 44.26861 | 4.4332 |  | 44.32937 | 3.9942 |  | 44.2623 | 4.0234 |  | 44.25752 | 4.0823
|  | 44.277 | 3.962 |  | 44.2922 | 4.3334 |  | 44.28381 | 4.4332 |  | 44.3446 | 3.9942 |  | 44.27751 | 4.0234 |  | 44.27272 | 4.0823
|  | 44.2922 | 3.962 |  | 44.3074 | 4.3334 |  | 44.29901 | 4.4335 |  | 44.35983 | 3.9942 |  | 44.29272 | 4.0234 |  | 44.29552 | 4.0823
|  | 44.3074 | 3.962 |  | 44.3226 | 4.3334 |  | 44.31421 | 4.4335 |  | 44.37506 | 3.9942 |  | 44.30793 | 4.0234 |  | 44.30312 | 4.0823
|  | 44.3226 | 3.962 |  | 44.33781 | 4.3337 |  | 44.32941 | 4.4335 |  | 44.39789 | 3.9942 |  | 44.32314 | 4.0234 |  | 44.31832 | 4.0823
|  | 44.33781 | 3.962 |  | 44.35301 | 4.3334 |  | 44.34461 | 4.4335 |  | 44.40551 | 3.9942 |  | 44.33835 | 4.0234 |  | 44.33352 | 4.0823
|  | 44.35301 | 3.962 |  | 44.36821 | 4.3337 |  | 44.35982 | 4.4335 |  | 44.42074 | 3.9942 |  | 44.35356 | 4.0234 |  | 44.35632 | 4.0823
|  | 44.36821 | 3.962 |  | 44.38341 | 4.3337 |  | 44.37502 | 4.4339 |  | 44.43597 | 3.9942 |  | 44.37637 | 4.0234 |  | 44.36392 | 4.0823
|  | 44.38341 | 3.962 |  | 44.39862 | 4.3337 |  | 44.39022 | 4.4339 |  | 44.45119 | 3.9942 |  | 44.38398 | 4.0234 |  | 44.37913 | 4.0823
|  | 44.39862 | 3.962 |  | 44.41382 | 4.3337 |  | 44.40542 | 4.4339 |  | 44.46642 | 3.9942 |  | 44.39919 | 4.0234 |  | 44.40193 | 4.0823
|  | 44.41382 | 3.962 |  | 44.42902 | 4.3337 |  | 44.42063 | 4.4339 |  | 44.48165 | 3.9942 |  | 44.4144 | 4.0234 |  | 44.40953 | 4.0823
|  | 44.42902 | 3.962 |  | 44.44422 | 4.334 |  | 44.43583 | 4.4339 |  | 44.49687 | 3.9942 |  | 44.42961 | 4.0234 |  | 44.42473 | 4.0823
|  | 44.44422 | 3.962 |  | 44.45942 | 4.334 |  | 44.45103 | 4.4342 |  | 44.5121 | 3.9942 |  | 44.45243 | 4.0234 |  | 44.43993 | 4.0823
|  | 44.45942 | 3.9623 |  | 44.47463 | 4.334 |  | 44.46623 | 4.4342 |  | 44.52733 | 3.9942 |  | 44.46003 | 4.0234 |  | 44.46273 | 4.0823
|  | 44.47463 | 3.962 |  | 44.48983 | 4.334 |  | 44.48144 | 4.4342 |  | 44.54256 | 3.9942 |  | 44.47524 | 4.0234 |  | 44.47033 | 4.0823
|  | 44.48983 | 3.9623 |  | 44.50503 | 4.334 |  | 44.49664 | 4.4342 |  | 44.55779 | 3.9942 |  | 44.49806 | 4.0234 |  | 44.49313 | 4.0823
|  | 44.50503 | 3.962 |  | 44.52023 | 4.334 |  | 44.51184 | 4.4345 |  | 44.57302 | 3.9942 |  | 44.50566 | 4.0234 |  | 44.50073 | 4.0823
|  | 44.52023 | 3.9623 |  | 44.53544 | 4.334 |  | 44.52704 | 4.4345 |  | 44.58824 | 3.9942 |  | 44.52087 | 4.0234 |  | 44.51593 | 4.0823
|  | 44.53544 | 3.9623 |  | 44.55064 | 4.334 |  | 44.54224 | 4.4345 |  | 44.60346 | 3.9942 |  | 44.53608 | 4.0234 |  | 44.53114 | 4.0823
|  | 44.55064 | 3.9623 |  | 44.56584 | 4.334 |  | 44.55744 | 4.4345 |  | 44.61869 | 3.9942 |  | 44.54369 | 4.0234 |  | 44.54634 | 4.0823
|  | 44.56584 | 3.9623 |  | 44.58104 | 4.334 |  | 44.57264 | 4.4345 |  | 44.63392 | 3.9942 |  | 44.5589 | 4.0234 |  | 44.56154 | 4.0823
|  | 44.58104 | 3.9623 |  | 44.59625 | 4.334 |  | 44.58785 | 4.4345 |  | 44.64914 | 3.9946 |  | 44.58172 | 4.0234 |  | 44.57674 | 4.0823
|  | 44.59625 | 3.9623 |  | 44.61145 | 4.334 |  | 44.60305 | 4.4348 |  | 44.66436 | 3.9946 |  | 44.58932 | 4.0234 |  | 44.59194 | 4.0823
|  | 44.61145 | 3.9623 |  | 44.62665 | 4.334 |  | 44.61825 | 4.4348 |  | 44.67959 | 3.9942 |  | 44.60453 | 4.0234 |  | 44.60714 | 4.0823
|  | 44.62665 | 3.9623 |  | 44.64185 | 4.334 |  | 44.63345 | 4.4348 |  | 44.70243 | 3.9946 |  | 44.61974 | 4.0234 |  | 44.62234 | 4.0823
|  | 44.64185 | 3.9623 |  | 44.65706 | 4.334 |  | 44.64866 | 4.4348 |  | 44.71004 | 3.9946 |  | 44.63495 | 4.0234 |  | 44.63754 | 4.0823
|  | 44.65706 | 3.9623 |  | 44.67226 | 4.334 |  | 44.66386 | 4.4351 |  | 44.73288 | 3.9946 |  | 44.65016 | 4.0234 |  | 44.65274 | 4.0823
|  | 44.67226 | 3.9623 |  | 44.68746 | 4.3343 |  | 44.67906 | 4.4351 |  | 44.74811 | 3.9946 |  | 44.66537 | 4.0237 |  | 44.66795 | 4.0823
|  | 44.68746 | 3.9623 |  | 44.70266 | 4.334 |  | 44.69426 | 4.4351 |  | 44.75572 | 3.9946 |  | 44.68058 | 4.0234 |  | 44.69075 | 4.0823
|  | 44.70266 | 3.9623 |  | 44.71787 | 4.3343 |  | 44.70947 | 4.4351 |  | 44.77095 | 3.9946 |  | 44.69579 | 4.0237 |  | 44.70595 | 4.0823
|  | 44.71787 | 3.9623 |  | 44.73307 | 4.3343 |  | 44.72467 | 4.4351 |  | 44.78617 | 3.9946 |  | 44.711 | 4.0237 |  | 44.72115 | 4.0826
|  | 44.73307 | 3.9623 |  | 44.74827 | 4.3346 |  | 44.73987 | 4.4354 |  | 44.80901 | 3.9946 |  | 44.72621 | 4.0237 |  | 44.72875 | 4.0823
|  | 44.74827 | 3.9623 |  | 44.76347 | 4.3346 |  | 44.75507 | 4.4354 |  | 44.81662 | 3.9946 |  | 44.74142 | 4.0237 |  | 44.74395 | 4.0826
|  | 44.76347 | 3.9623 |  | 44.77868 | 4.3346 |  | 44.77027 | 4.4354 |  | 44.83185 | 3.9946 |  | 44.76424 | 4.0237 |  | 44.75915 | 4.0823
|  | 44.77868 | 3.9623 |  | 44.79388 | 4.3346 |  | 44.78547 | 4.4357 |  | 44.84708 | 3.9946 |  | 44.77185 | 4.0237 |  | 44.77435 | 4.0826
|  | 44.79388 | 3.9623 |  | 44.80908 | 4.3346 |  | 44.80068 | 4.4357 |  | 44.86231 | 3.9946 |  | 44.78706 | 4.0237 |  | 44.79715 | 4.0826
|  | 44.80908 | 3.9623 |  | 44.82428 | 4.3346 |  | 44.81588 | 4.4357 |  | 44.87753 | 3.9946 |  | 44.80227 | 4.0237 |  | 44.80475 | 4.0823
|  | 44.82428 | 3.9623 |  | 44.83948 | 4.3346 |  | 44.83108 | 4.4357 |  | 44.89275 | 3.9946 |  | 44.82508 | 4.0237 |  | 44.81996 | 4.0826
|  | 44.83948 | 3.9623 |  | 44.85469 | 4.3346 |  | 44.84628 | 4.436 |  | 44.90798 | 3.9946 |  | 44.83269 | 4.0237 |  | 44.83516 | 4.0826
|  | 44.85469 | 3.9623 |  | 44.86989 | 4.3346 |  | 44.86148 | 4.436 |  | 44.9232 | 3.9946 |  | 44.8479 | 4.0237 |  | 44.85036 | 4.0826
|  | 44.86989 | 3.9623 |  | 44.88509 | 4.335 |  | 44.87669 | 4.436 |  | 44.93842 | 3.9946 |  | 44.86311 | 4.0237 |  | 44.86556 | 4.0823
|  | 44.88509 | 3.9623 |  | 44.90029 | 4.335 |  | 44.89189 | 4.4363 |  | 44.95365 | 3.9946 |  | 44.87832 | 4.0237 |  | 44.88076 | 4.0826
|  | 44.90029 | 3.9623 |  | 44.9155 | 4.335 |  | 44.90709 | 4.4363 |  | 44.97649 | 3.9946 |  | 44.89353 | 4.0237 |  | 44.89596 | 4.0826
|  | 44.9155 | 3.9623 |  | 44.9307 | 4.335 |  | 44.92229 | 4.4363 |  | 44.9841 | 3.9946 |  | 44.90874 | 4.0237 |  | 44.91116 | 4.0826
|  | 44.9307 | 3.9626 |  | 44.9459 | 4.335 |  | 44.9375 | 4.4366 |  | 44.99933 | 3.9946 |  | 44.92395 | 4.0237 |  | 44.92636 | 4.0826
|  | 44.9459 | 3.9623 |  | 44.9611 | 4.335 |  | 44.9527 | 4.4366 |  | 45.01455 | 3.9946 |  | 44.93916 | 4.0237 |  | 44.94156 | 4.0826
|  | 44.9611 | 3.9623 |  | 44.97631 | 4.335 |  | 44.9679 | 4.4366 |  | 45.02977 | 3.9946 |  | 44.95437 | 4.0237 |  | 44.96436 | 4.0826
|  | 44.97631 | 3.9623 |  | 44.99151 | 4.3353 |  | 44.9831 | 4.4366 |  | 45.045 | 3.9946 |  | 44.96958 | 4.0237 |  | 44.97197 | 4.0826
|  | 44.99151 | 3.9623 |  | 45.00671 | 4.3353 |  | 44.99831 | 4.437 |  | 45.06023 | 3.9946 |  | 44.98479 | 4.0237 |  | 44.98717 | 4.0826
|  | 45.00671 | 3.9623 |  | 45.02191 | 4.3353 |  | 45.01351 | 4.437 |  | 45.07545 | 3.9946 |  | 45 | 4.0237 |  | 45.00237 | 4.0826
|  | 45.02191 | 3.9623 |  | 45.03712 | 4.3353 |  | 45.02871 | 4.437 |  | 45.09829 | 3.9946 |  | 45.01521 | 4.0237 |  | 45.01757 | 4.0826
|  | 45.03712 | 3.9623 |  | 45.05232 | 4.3353 |  | 45.04391 | 4.437 |  | 45.10591 | 3.9949 |  | 45.03042 | 4.0237 |  | 45.04037 | 4.0826
|  | 45.05232 | 3.9623 |  | 45.06752 | 4.3353 |  | 45.05912 | 4.4373 |  | 45.12113 | 3.9949 |  | 45.04563 | 4.0237 |  | 45.04797 | 4.0826
|  | 45.06752 | 3.9623 |  | 45.08272 | 4.3353 |  | 45.07432 | 4.4373 |  | 45.14397 | 3.9949 |  | 45.06084 | 4.0237 |  | 45.06317 | 4.0826
|  | 45.08272 | 3.9623 |  | 45.09793 | 4.3353 |  | 45.08952 | 4.4376 |  | 45.15158 | 3.9946 |  | 45.08366 | 4.0237 |  | 45.08597 | 4.0826
|  | 45.09793 | 3.9623 |  | 45.11313 | 4.3353 |  | 45.10472 | 4.4376 |  | 45.17442 | 3.9949 |  | 45.09126 | 4.024 |  | 45.09357 | 4.0826
|  | 45.11313 | 3.9626 |  | 45.12833 | 4.3356 |  | 45.11992 | 4.4376 |  | 45.18203 | 3.9949 |  | 45.10647 | 4.0237 |  | 45.11638 | 4.0826
|  | 45.12833 | 3.9626 |  | 45.14353 | 4.3356 |  | 45.13512 | 4.4376 |  | 45.20487 | 3.9949 |  | 45.12168 | 4.0237 |  | 45.12398 | 4.0826
|  | 45.14353 | 3.9623 |  | 45.15874 | 4.3356 |  | 45.15033 | 4.4379 |  | 45.21248 | 3.9949 |  | 45.1369 | 4.0237 |  | 45.14678 | 4.0826
|  | 45.15874 | 3.9626 |  | 45.17394 | 4.3356 |  | 45.16553 | 4.4379 |  | 45.23532 | 3.9949 |  | 45.15211 | 4.024 |  | 45.15438 | 4.0826
|  | 45.17394 | 3.9623 |  | 45.18914 | 4.3356 |  | 45.18073 | 4.4379 |  | 45.24293 | 3.9949 |  | 45.17492 | 4.024 |  | 45.17718 | 4.0826
|  | 45.18914 | 3.9626 |  | 45.20434 | 4.3356 |  | 45.19593 | 4.4382 |  | 45.26577 | 3.9949 |  | 45.18253 | 4.024 |  | 45.18478 | 4.0826
|  | 45.20434 | 3.9626 |  | 45.21954 | 4.3362 |  | 45.21113 | 4.4382 |  | 45.27339 | 3.9949 |  | 45.19774 | 4.0237 |  | 45.19998 | 4.0826
|  | 45.21954 | 3.9626 |  | 45.23475 | 4.3362 |  | 45.22634 | 4.4382 |  | 45.2886 | 3.9949 |  | 45.21295 | 4.024 |  | 45.21518 | 4.0826
|  | 45.23475 | 3.9626 |  | 45.24995 | 4.3362 |  | 45.24154 | 4.4382 |  | 45.30382 | 3.9949 |  | 45.22816 | 4.024 |  | 45.23038 | 4.0826
|  | 45.24995 | 3.9626 |  | 45.26515 | 4.3356 |  | 45.25674 | 4.4382 |  | 45.31905 | 3.9949 |  | 45.24337 | 4.024 |  | 45.24558 | 4.0826
|  | 45.26515 | 3.9626 |  | 45.28035 | 4.3362 |  | 45.27194 | 4.4382 |  | 45.33428 | 3.9949 |  | 45.25858 | 4.024 |  | 45.26839 | 4.0826
|  | 45.28035 | 3.9623 |  | 45.29556 | 4.3362 |  | 45.28715 | 4.4385 |  | 45.35712 | 3.9949 |  | 45.27379 | 4.024 |  | 45.27599 | 4.0826
|  | 45.29556 | 3.9626 |  | 45.31076 | 4.3362 |  | 45.30235 | 4.4385 |  | 45.36473 | 3.9949 |  | 45.289 | 4.024 |  | 45.29119 | 4.0826
|  | 45.31076 | 3.9626 |  | 45.32596 | 4.3362 |  | 45.31755 | 4.4388 |  | 45.38757 | 3.9949 |  | 45.30421 | 4.024 |  | 45.30639 | 4.0826
|  | 45.32596 | 3.9626 |  | 45.34116 | 4.3362 |  | 45.33275 | 4.4388 |  | 45.39518 | 3.9949 |  | 45.31942 | 4.024 |  | 45.32159 | 4.0829
|  | 45.34116 | 3.9626 |  | 45.35637 | 4.3362 |  | 45.34795 | 4.4388 |  | 45.41041 | 3.9952 |  | 45.34224 | 4.024 |  | 45.33679 | 4.0829
|  | 45.35637 | 3.9626 |  | 45.37157 | 4.3362 |  | 45.36315 | 4.4388 |  | 45.42563 | 3.9949 |  | 45.34984 | 4.024 |  | 45.35199 | 4.0829
|  | 45.37157 | 3.9626 |  | 45.38677 | 4.3362 |  | 45.37835 | 4.4388 |  | 45.44085 | 3.9952 |  | 45.36505 | 4.024 |  | 45.36719 | 4.0829
|  | 45.38677 | 3.9626 |  | 45.40197 | 4.3365 |  | 45.39355 | 4.4391 |  | 45.45608 | 3.9949 |  | 45.38026 | 4.024 |  | 45.38999 | 4.0829
|  | 45.40197 | 3.9626 |  | 45.41718 | 4.3365 |  | 45.40876 | 4.4391 |  | 45.4713 | 3.9952 |  | 45.39547 | 4.024 |  | 45.40519 | 4.0829
|  | 45.41718 | 3.9626 |  | 45.43238 | 4.3365 |  | 45.42396 | 4.4391 |  | 45.48653 | 3.9952 |  | 45.41068 | 4.024 |  | 45.4128 | 4.0826
|  | 45.43238 | 3.9626 |  | 45.44758 | 4.3365 |  | 45.43916 | 4.4391 |  | 45.50176 | 3.9952 |  | 45.42589 | 4.024 |  | 45.428 | 4.0829
|  | 45.44758 | 3.9626 |  | 45.46278 | 4.3365 |  | 45.45436 | 4.4394 |  | 45.51699 | 3.9952 |  | 45.44871 | 4.024 |  | 45.4432 | 4.0829
|  | 45.46278 | 3.9626 |  | 45.47799 | 4.3365 |  | 45.46957 | 4.4394 |  | 45.53983 | 3.9952 |  | 45.46392 | 4.024 |  | 45.466 | 4.0826
|  | 45.47799 | 3.9626 |  | 45.49319 | 4.3365 |  | 45.48477 | 4.4394 |  | 45.54744 | 3.9952 |  | 45.47152 | 4.024 |  | 45.4736 | 4.0829
|  | 45.49319 | 3.9626 |  | 45.50839 | 4.3365 |  | 45.49997 | 4.4394 |  | 45.56267 | 3.9952 |  | 45.48673 | 4.024 |  | 45.4964 | 4.0829
|  | 45.50839 | 3.9626 |  | 45.52359 | 4.3365 |  | 45.51517 | 4.4397 |  | 45.5779 | 3.9952 |  | 45.50194 | 4.024 |  | 45.504 | 4.0829
|  | 45.52359 | 3.9626 |  | 45.5388 | 4.3365 |  | 45.53038 | 4.4397 |  | 45.59312 | 3.9952 |  | 45.52476 | 4.024 |  | 45.5192 | 4.0829
|  | 45.5388 | 3.9626 |  | 45.554 | 4.3365 |  | 45.54558 | 4.4404 |  | 45.60835 | 3.9952 |  | 45.53237 | 4.024 |  | 45.5344 | 4.0829
|  | 45.554 | 3.9626 |  | 45.5692 | 4.3365 |  | 45.56078 | 4.4404 |  | 45.63119 | 3.9952 |  | 45.54758 | 4.024 |  | 45.5572 | 4.0829
|  | 45.5692 | 3.9626 |  | 45.5844 | 4.3365 |  | 45.57598 | 4.4404 |  | 45.6388 | 3.9952 |  | 45.56279 | 4.0243 |  | 45.56481 | 4.0826
|  | 45.5844 | 3.9626 |  | 45.5996 | 4.3365 |  | 45.59119 | 4.4407 |  | 45.66164 | 3.9952 |  | 45.5856 | 4.024 |  | 45.58001 | 4.0829
|  | 45.5996 | 3.9626 |  | 45.61481 | 4.3368 |  | 45.60639 | 4.4407 |  | 45.67686 | 3.9952 |  | 45.60081 | 4.0243 |  | 45.59521 | 4.0829
|  | 45.61481 | 3.9626 |  | 45.63001 | 4.3368 |  | 45.62159 | 4.4407 |  | 45.68448 | 3.9952 |  | 45.60842 | 4.024 |  | 45.61041 | 4.0829
|  | 45.63001 | 3.9626 |  | 45.64521 | 4.3368 |  | 45.63679 | 4.441 |  | 45.69971 | 3.9952 |  | 45.62363 | 4.0243 |  | 45.63321 | 4.0829
|  | 45.64521 | 3.9626 |  | 45.66041 | 4.3368 |  | 45.65199 | 4.441 |  | 45.72254 | 3.9952 |  | 45.63884 | 4.0243 |  | 45.64841 | 4.0829
|  | 45.66041 | 3.9626 |  | 45.67562 | 4.3368 |  | 45.66719 | 4.441 |  | 45.73015 | 3.9952 |  | 45.65405 | 4.0243 |  | 45.65601 | 4.0829
|  | 45.67562 | 3.9626 |  | 45.69082 | 4.3368 |  | 45.68239 | 4.441 |  | 45.74538 | 3.9952 |  | 45.66926 | 4.0243 |  | 45.67121 | 4.0829
|  | 45.69082 | 3.9626 |  | 45.70602 | 4.3368 |  | 45.69759 | 4.4413 |  | 45.76061 | 3.9952 |  | 45.68447 | 4.0243 |  | 45.68641 | 4.0829
|  | 45.70602 | 3.9626 |  | 45.72122 | 4.3368 |  | 45.7128 | 4.4413 |  | 45.77583 | 3.9952 |  | 45.69968 | 4.0243 |  | 45.70161 | 4.0829
|  | 45.72122 | 3.9626 |  | 45.73643 | 4.3368 |  | 45.728 | 4.4416 |  | 45.79106 | 3.9952 |  | 45.71489 | 4.0243 |  | 45.72442 | 4.0829
|  | 45.73643 | 3.9626 |  | 45.75163 | 4.3368 |  | 45.7432 | 4.4413 |  | 45.80628 | 3.9952 |  | 45.7301 | 4.0243 |  | 45.73202 | 4.0829
|  | 45.75163 | 3.9626 |  | 45.76683 | 4.3368 |  | 45.7584 | 4.4416 |  | 45.82912 | 3.9952 |  | 45.74531 | 4.0243 |  | 45.74722 | 4.0829
|  | 45.76683 | 3.9626 |  | 45.78203 | 4.3368 |  | 45.77361 | 4.4416 |  | 45.84435 | 3.9952 |  | 45.76052 | 4.0243 |  | 45.76242 | 4.0829
|  | 45.78203 | 3.9626 |  | 45.79724 | 4.3368 |  | 45.78881 | 4.4416 |  | 45.85196 | 3.9952 |  | 45.78334 | 4.0243 |  | 45.77762 | 4.0829
|  | 45.79724 | 3.9626 |  | 45.81244 | 4.3368 |  | 45.80401 | 4.4419 |  | 45.86719 | 3.9952 |  | 45.79094 | 4.0243 |  | 45.80042 | 4.0829
|  | 45.81244 | 3.9626 |  | 45.82764 | 4.3368 |  | 45.81921 | 4.4419 |  | 45.88241 | 3.9952 |  | 45.81376 | 4.0246 |  | 45.80802 | 4.0829
|  | 45.82764 | 3.9626 |  | 45.84284 | 4.3368 |  | 45.83442 | 4.4419 |  | 45.89764 | 3.9952 |  | 45.82136 | 4.0243 |  | 45.82322 | 4.0829
|  | 45.84284 | 3.9626 |  | 45.85805 | 4.3368 |  | 45.84962 | 4.4422 |  | 45.91287 | 3.9955 |  | 45.84418 | 4.0246 |  | 45.84602 | 4.0829
|  | 45.85805 | 3.9626 |  | 45.87325 | 4.3368 |  | 45.86482 | 4.4422 |  | 45.92809 | 3.9955 |  | 45.85178 | 4.0246 |  | 45.86123 | 4.0829
|  | 45.87325 | 3.9626 |  | 45.88845 | 4.3368 |  | 45.88002 | 4.4422 |  | 45.94331 | 3.9955 |  | 45.86699 | 4.0243 |  | 45.86883 | 4.0829
|  | 45.88845 | 3.9626 |  | 45.90365 | 4.3368 |  | 45.89522 | 4.4422 |  | 45.95853 | 3.9955 |  | 45.88221 | 4.0246 |  | 45.88403 | 4.0829
|  | 45.90365 | 3.9626 |  | 45.91886 | 4.3368 |  | 45.91043 | 4.4425 |  | 45.97376 | 3.9955 |  | 45.89742 | 4.0246 |  | 45.89923 | 4.0829
|  | 45.91886 | 3.9626 |  | 45.93406 | 4.3368 |  | 45.92563 | 4.4425 |  | 45.98898 | 3.9955 |  | 45.91263 | 4.0246 |  | 45.91443 | 4.0829
|  | 45.93406 | 3.9626 |  | 45.94926 | 4.3368 |  | 45.94083 | 4.4425 |  | 46.01183 | 3.9955 |  | 45.93544 | 4.0246 |  | 45.92963 | 4.0829
|  | 45.94926 | 3.9626 |  | 45.96446 | 4.3368 |  | 45.95603 | 4.4428 |  | 46.01944 | 3.9955 |  | 45.94305 | 4.0246 |  | 45.94483 | 4.0829
|  | 45.96446 | 3.9626 |  | 45.97966 | 4.3368 |  | 45.97123 | 4.4428 |  | 46.03466 | 3.9955 |  | 45.95826 | 4.0246 |  | 45.96003 | 4.0829
|  | 45.97966 | 3.9626 |  | 45.99487 | 4.3368 |  | 45.98644 | 4.4428 |  | 46.04989 | 3.9955 |  | 45.97347 | 4.0246 |  | 45.97523 | 4.0829
|  | 45.99487 | 3.9626 |  | 46.01007 | 4.3368 |  | 46.00164 | 4.4428 |  | 46.07272 | 3.9955 |  | 45.98868 | 4.0246 |  | 45.99803 | 4.0829
|  | 46.01007 | 3.9626 |  | 46.02527 | 4.3368 |  | 46.01684 | 4.4432 |  | 46.08034 | 3.9955 |  | 46.00389 | 4.0246 |  | 46.01324 | 4.0829
|  | 46.02527 | 3.9626 |  | 46.04047 | 4.3368 |  | 46.03204 | 4.4432 |  | 46.09556 | 3.9955 |  | 46.0191 | 4.0246 |  | 46.02084 | 4.0829
|  | 46.04047 | 3.9626 |  | 46.05568 | 4.3365 |  | 46.04725 | 4.4435 |  | 46.11079 | 3.9955 |  | 46.04191 | 4.0246 |  | 46.03604 | 4.0829
|  | 46.05568 | 3.9629 |  | 46.07088 | 4.3368 |  | 46.06245 | 4.4435 |  | 46.12602 | 3.9955 |  | 46.04952 | 4.0246 |  | 46.05124 | 4.0829
|  | 46.07088 | 3.9626 |  | 46.08608 | 4.3365 |  | 46.07765 | 4.4435 |  | 46.14124 | 3.9955 |  | 46.06473 | 4.0246 |  | 46.06644 | 4.0829
|  | 46.08608 | 3.9626 |  | 46.10128 | 4.3365 |  | 46.09285 | 4.4435 |  | 46.15647 | 3.9955 |  | 46.08755 | 4.0246 |  | 46.08924 | 4.0829
|  | 46.10128 | 3.9629 |  | 46.11649 | 4.3365 |  | 46.10805 | 4.4435 |  | 46.17169 | 3.9955 |  | 46.10276 | 4.0246 |  | 46.09684 | 4.0832
|  | 46.11649 | 3.9626 |  | 46.13169 | 4.3365 |  | 46.12326 | 4.4435 |  | 46.18692 | 3.9955 |  | 46.11036 | 4.0246 |  | 46.11964 | 4.0832
|  | 46.13169 | 3.9626 |  | 46.14689 | 4.3365 |  | 46.13846 | 4.4438 |  | 46.20215 | 3.9955 |  | 46.12557 | 4.0246 |  | 46.12724 | 4.0832
|  | 46.14689 | 3.9626 |  | 46.16209 | 4.3365 |  | 46.15366 | 4.4438 |  | 46.21737 | 3.9955 |  | 46.14078 | 4.0246 |  | 46.14244 | 4.0832
|  | 46.16209 | 3.9626 |  | 46.1773 | 4.3365 |  | 46.16886 | 4.4441 |  | 46.2402 | 3.9958 |  | 46.15599 | 4.0246 |  | 46.15765 | 4.0832
|  | 46.1773 | 3.9626 |  | 46.1925 | 4.3362 |  | 46.18407 | 4.4441 |  | 46.24781 | 3.9958 |  | 46.1712 | 4.0246 |  | 46.17285 | 4.0832
|  | 46.1925 | 3.9629 |  | 46.2077 | 4.3362 |  | 46.19927 | 4.4441 |  | 46.26304 | 3.9958 |  | 46.18641 | 4.0246 |  | 46.19565 | 4.0832
|  | 46.2077 | 3.9629 |  | 46.2229 | 4.3362 |  | 46.21447 | 4.4441 |  | 46.27826 | 3.9958 |  | 46.20162 | 4.0246 |  | 46.20325 | 4.0832
|  | 46.2229 | 3.9626 |  | 46.23811 | 4.3362 |  | 46.22967 | 4.4444 |  | 46.29349 | 3.9958 |  | 46.21683 | 4.0246 |  | 46.21845 | 4.0832
|  | 46.23811 | 3.9629 |  | 46.25331 | 4.3362 |  | 46.24488 | 4.4444 |  | 46.30872 | 3.9958 |  | 46.23204 | 4.0246 |  | 46.23365 | 4.0832
|  | 46.25331 | 3.9626 |  | 46.26851 | 4.3362 |  | 46.26008 | 4.4447 |  | 46.32394 | 3.9958 |  | 46.24726 | 4.0246 |  | 46.24885 | 4.0832
|  | 46.26851 | 3.9629 |  | 46.28371 | 4.3362 |  | 46.27528 | 4.4447 |  | 46.33917 | 3.9958 |  | 46.26247 | 4.0246 |  | 46.26405 | 4.0832
|  | 46.28371 | 3.9626 |  | 46.29892 | 4.3362 |  | 46.29048 | 4.4447 |  | 46.35439 | 3.9958 |  | 46.27768 | 4.0246 |  | 46.27925 | 4.0832
|  | 46.29892 | 3.9629 |  | 46.31412 | 4.3362 |  | 46.30568 | 4.4447 |  | 46.36961 | 3.9958 |  | 46.29289 | 4.0246 |  | 46.30205 | 4.0832
|  | 46.31412 | 3.9629 |  | 46.32932 | 4.3362 |  | 46.32088 | 4.4447 |  | 46.38484 | 3.9958 |  | 46.3157 | 4.0246 |  | 46.30966 | 4.0832
|  | 46.32932 | 3.9629 |  | 46.34452 | 4.3362 |  | 46.33609 | 4.445 |  | 46.40007 | 3.9958 |  | 46.32331 | 4.0249 |  | 46.32486 | 4.0835
|  | 46.34452 | 3.9629 |  | 46.35972 | 4.3362 |  | 46.35129 | 4.445 |  | 46.41529 | 3.9958 |  | 46.34612 | 4.0249 |  | 46.34006 | 4.0835
|  | 46.35972 | 3.9629 |  | 46.37493 | 4.3362 |  | 46.36649 | 4.445 |  | 46.43051 | 3.9958 |  | 46.35373 | 4.0249 |  | 46.35526 | 4.0835
|  | 46.37493 | 3.9629 |  | 46.39013 | 4.3356 |  | 46.38169 | 4.4453 |  | 46.45335 | 3.9958 |  | 46.36894 | 4.0249 |  | 46.37046 | 4.0835
|  | 46.39013 | 3.9629 |  | 46.40533 | 4.3362 |  | 46.3969 | 4.4453 |  | 46.46858 | 3.9958 |  | 46.38415 | 4.0249 |  | 46.38566 | 4.0835
|  | 46.40533 | 3.9629 |  | 46.42053 | 4.3362 |  | 46.4121 | 4.4453 |  | 46.4838 | 3.9958 |  | 46.39936 | 4.0249 |  | 46.40086 | 4.0835
|  | 46.42053 | 3.9629 |  | 46.43574 | 4.3356 |  | 46.4273 | 4.4456 |  | 46.49902 | 3.9958 |  | 46.41457 | 4.0249 |  | 46.42366 | 4.0835
|  | 46.43574 | 3.9629 |  | 46.45094 | 4.3356 |  | 46.4425 | 4.4456 |  | 46.51424 | 3.9958 |  | 46.42978 | 4.0249 |  | 46.43126 | 4.0835
|  | 46.45094 | 3.9629 |  | 46.46614 | 4.3356 |  | 46.4577 | 4.4456 |  | 46.52185 | 3.9958 |  | 46.44499 | 4.0249 |  | 46.44646 | 4.0835
|  | 46.46614 | 3.9629 |  | 46.48134 | 4.3356 |  | 46.47291 | 4.4459 |  | 46.53707 | 3.9958 |  | 46.4602 | 4.0249 |  | 46.46927 | 4.0835
|  | 46.48134 | 3.9629 |  | 46.49655 | 4.3356 |  | 46.48811 | 4.4459 |  | 46.55229 | 3.9958 |  | 46.47541 | 4.0249 |  | 46.47687 | 4.0835
|  | 46.49655 | 3.9629 |  | 46.51175 | 4.3356 |  | 46.50331 | 4.4459 |  | 46.56751 | 3.9958 |  | 46.49062 | 4.0249 |  | 46.49967 | 4.0835
|  | 46.51175 | 3.9629 |  | 46.52695 | 4.3353 |  | 46.51851 | 4.4459 |  | 46.58274 | 3.9958 |  | 46.50583 | 4.0249 |  | 46.50727 | 4.0835
|  | 46.52695 | 3.9629 |  | 46.54215 | 4.3356 |  | 46.53372 | 4.4463 |  | 46.59797 | 3.9958 |  | 46.52104 | 4.0249 |  | 46.52247 | 4.0835
|  | 46.54215 | 3.9629 |  | 46.55736 | 4.3356 |  | 46.54892 | 4.4463 |  | 46.61319 | 3.9958 |  | 46.53625 | 4.0249 |  | 46.53767 | 4.0835
|  | 46.55736 | 3.9629 |  | 46.57256 | 4.3353 |  | 46.56412 | 4.4463 |  | 46.62841 | 3.9958 |  | 46.55146 | 4.0249 |  | 46.55287 | 4.0835
|  | 46.57256 | 3.9629 |  | 46.58776 | 4.3353 |  | 46.57932 | 4.4466 |  | 46.64364 | 3.9958 |  | 46.56667 | 4.0249 |  | 46.56807 | 4.0835
|  | 46.58776 | 3.9629 |  | 46.60296 | 4.3353 |  | 46.59452 | 4.4466 |  | 46.65886 | 3.9958 |  | 46.58188 | 4.0249 |  | 46.58327 | 4.0835
|  | 46.60296 | 3.9629 |  | 46.61817 | 4.3353 |  | 46.60973 | 4.4466 |  | 46.6817 | 3.9961 |  | 46.59709 | 4.0249 |  | 46.59847 | 4.0835
|  | 46.61817 | 3.9629 |  | 46.63337 | 4.3353 |  | 46.62493 | 4.4469 |  | 46.68931 | 3.9958 |  | 46.6123 | 4.0249 |  | 46.61368 | 4.0835
|  | 46.63337 | 3.9629 |  | 46.64857 | 4.3353 |  | 46.64013 | 4.4469 |  | 46.70454 | 3.9961 |  | 46.62752 | 4.0249 |  | 46.62888 | 4.0838
|  | 46.64857 | 3.9629 |  | 46.66377 | 4.3353 |  | 46.65533 | 4.4469 |  | 46.71976 | 3.9961 |  | 46.64273 | 4.0249 |  | 46.65168 | 4.0838
|  | 46.66377 | 3.9629 |  | 46.67898 | 4.3353 |  | 46.67054 | 4.4472 |  | 46.7426 | 3.9961 |  | 46.66554 | 4.0249 |  | 46.65928 | 4.0838
|  | 46.67898 | 3.9629 |  | 46.69418 | 4.3353 |  | 46.68574 | 4.4472 |  | 46.75021 | 3.9961 |  | 46.67315 | 4.0252 |  | 46.67448 | 4.0835
|  | 46.69418 | 3.9629 |  | 46.70938 | 4.3353 |  | 46.70094 | 4.4472 |  | 46.76544 | 3.9961 |  | 46.68836 | 4.0249 |  | 46.68968 | 4.0838
|  | 46.70938 | 3.9629 |  | 46.72458 | 4.3353 |  | 46.71614 | 4.4475 |  | 46.78066 | 3.9961 |  | 46.70357 | 4.0252 |  | 46.71248 | 4.0838
|  | 46.72458 | 3.9629 |  | 46.73979 | 4.3353 |  | 46.73135 | 4.4475 |  | 46.79588 | 3.9961 |  | 46.72638 | 4.0252 |  | 46.72008 | 4.0838
|  | 46.73979 | 3.9629 |  | 46.75499 | 4.3353 |  | 46.74655 | 4.4475 |  | 46.8111 | 3.9961 |  | 46.73399 | 4.0252 |  | 46.74288 | 4.0838
|  | 46.75499 | 3.9629 |  | 46.77019 | 4.3353 |  | 46.76175 | 4.4475 |  | 46.82633 | 3.9961 |  | 46.7492 | 4.0252 |  | 46.75048 | 4.0838
|  | 46.77019 | 3.9629 |  | 46.78539 | 4.3353 |  | 46.77695 | 4.4478 |  | 46.84916 | 3.9961 |  | 46.76441 | 4.0252 |  | 46.76569 | 4.0838
|  | 46.78539 | 3.9629 |  | 46.80059 | 4.3353 |  | 46.79215 | 4.4478 |  | 46.85677 | 3.9961 |  | 46.77962 | 4.0252 |  | 46.78089 | 4.0838
|  | 46.80059 | 3.9629 |  | 46.8158 | 4.3353 |  | 46.80736 | 4.4478 |  | 46.87199 | 3.9961 |  | 46.79483 | 4.0252 |  | 46.79609 | 4.0838
|  | 46.8158 | 3.9629 |  | 46.831 | 4.3353 |  | 46.82256 | 4.4478 |  | 46.88722 | 3.9961 |  | 46.81004 | 4.0252 |  | 46.81889 | 4.0838
|  | 46.831 | 3.9629 |  | 46.8462 | 4.3353 |  | 46.83776 | 4.4481 |  | 46.90245 | 3.9961 |  | 46.83286 | 4.0252 |  | 46.82649 | 4.0838
|  | 46.8462 | 3.9629 |  | 46.8614 | 4.3353 |  | 46.85296 | 4.4481 |  | 46.91767 | 3.9961 |  | 46.84046 | 4.0252 |  | 46.84169 | 4.0838
|  | 46.8614 | 3.9629 |  | 46.87661 | 4.3353 |  | 46.86817 | 4.4484 |  | 46.93289 | 3.9961 |  | 46.85567 | 4.0252 |  | 46.85689 | 4.0838
|  | 46.87661 | 3.9629 |  | 46.89181 | 4.3353 |  | 46.88337 | 4.4484 |  | 46.94811 | 3.9961 |  | 46.87088 | 4.0252 |  | 46.87209 | 4.0838
|  | 46.89181 | 3.9629 |  | 46.90701 | 4.3353 |  | 46.89857 | 4.4484 |  | 46.96334 | 3.9961 |  | 46.88609 | 4.0252 |  | 46.89489 | 4.0838
|  | 46.90701 | 3.9629 |  | 46.92221 | 4.3353 |  | 46.91377 | 4.4484 |  | 46.98619 | 3.9961 |  | 46.9013 | 4.0252 |  | 46.9025 | 4.0838
|  | 46.92221 | 3.9629 |  | 46.93742 | 4.3353 |  | 46.92898 | 4.4484 |  | 46.9938 | 3.9961 |  | 46.91651 | 4.0252 |  | 46.9177 | 4.0838
|  | 46.93742 | 3.9629 |  | 46.95262 | 4.3353 |  | 46.94418 | 4.4484 |  | 47.00902 | 3.9961 |  | 46.93172 | 4.0252 |  | 46.9405 | 4.0838
|  | 46.95262 | 3.9629 |  | 46.96782 | 4.3356 |  | 46.95938 | 4.4484 |  | 47.03186 | 3.9961 |  | 46.94693 | 4.0252 |  | 46.9481 | 4.0838
|  | 46.96782 | 3.9629 |  | 46.98302 | 4.3356 |  | 46.97458 | 4.4487 |  | 47.03947 | 3.9961 |  | 46.96214 | 4.0252 |  | 46.9633 | 4.0838
|  | 46.98302 | 3.9629 |  | 46.99823 | 4.3356 |  | 46.98979 | 4.4487 |  | 47.0547 | 3.9961 |  | 46.97735 | 4.0252 |  | 46.9785 | 4.0838
|  | 46.99823 | 3.9629 |  | 47.01343 | 4.3356 |  | 47.00499 | 4.4487 |  | 47.06993 | 3.9961 |  | 46.99257 | 4.0252 |  | 47.0013 | 4.0838
|  | 47.01343 | 3.9629 |  | 47.02863 | 4.3356 |  | 47.02019 | 4.449 |  | 47.08515 | 3.9961 |  | 47.00778 | 4.0252 |  | 47.0089 | 4.0838
|  | 47.02863 | 3.9629 |  | 47.04383 | 4.3356 |  | 47.03539 | 4.449 |  | 47.10038 | 3.9961 |  | 47.02299 | 4.0252 |  | 47.0241 | 4.0838
|  | 47.04383 | 3.9629 |  | 47.05904 | 4.3356 |  | 47.05059 | 4.449 |  | 47.1156 | 3.9964 |  | 47.0382 | 4.0252 |  | 47.0393 | 4.0838
|  | 47.05904 | 3.9629 |  | 47.07424 | 4.3356 |  | 47.06579 | 4.449 |  | 47.13082 | 3.9961 |  | 47.05341 | 4.0252 |  | 47.05451 | 4.0838
|  | 47.06664 | 3.9629 |  | 47.08944 | 4.3356 |  | 47.08099 | 4.449 |  | 47.14604 | 3.9961 |  | 47.06862 | 4.0252 |  | 47.06971 | 4.0838
|  | 47.08184 | 3.9629 |  | 47.10464 | 4.3356 |  | 47.09619 | 4.4494 |  | 47.16127 | 3.9961 |  | 47.08383 | 4.0252 |  | 47.08491 | 4.0838
|  | 47.09704 | 3.9629 |  | 47.11985 | 4.3356 |  | 47.1114 | 4.4494 |  | 47.17649 | 3.9964 |  | 47.09904 | 4.0252 |  | 47.10011 | 4.0838
|  | 47.11224 | 3.9629 |  | 47.13505 | 4.3356 |  | 47.1266 | 4.4494 |  | 47.19933 | 3.9964 |  | 47.11425 | 4.0252 |  | 47.12291 | 4.0838
|  | 47.12745 | 3.9629 |  | 47.15025 | 4.3356 |  | 47.1418 | 4.4494 |  | 47.20695 | 3.9964 |  | 47.12946 | 4.0256 |  | 47.13051 | 4.0838
|  | 47.14265 | 3.9632 |  | 47.16545 | 4.3362 |  | 47.157 | 4.4497 |  | 47.22978 | 3.9964 |  | 47.14467 | 4.0252 |  | 47.14571 | 4.0838
|  | 47.15785 | 3.9629 |  | 47.18065 | 4.3362 |  | 47.1722 | 4.4497 |  | 47.2374 | 3.9964 |  | 47.15988 | 4.0252 |  | 47.16091 | 4.0838
|  | 47.17305 | 3.9629 |  | 47.19586 | 4.3362 |  | 47.18741 | 4.4497 |  | 47.26024 | 3.9964 |  | 47.1827 | 4.0256 |  | 47.17611 | 4.0838
|  | 47.18826 | 3.9629 |  | 47.21106 | 4.3362 |  | 47.20261 | 4.45 |  | 47.26785 | 3.9964 |  | 47.19791 | 4.0256 |  | 47.19131 | 4.0838
|  | 47.20346 | 3.9629 |  | 47.22626 | 4.3362 |  | 47.21781 | 4.45 |  | 47.28308 | 3.9964 |  | 47.20551 | 4.0256 |  | 47.20652 | 4.0838
|  | 47.21866 | 3.9629 |  | 47.24146 | 4.3362 |  | 47.23301 | 4.45 |  | 47.2983 | 3.9964 |  | 47.22072 | 4.0256 |  | 47.22172 | 4.0838
|  | 47.23386 | 3.9629 |  | 47.25667 | 4.3362 |  | 47.24821 | 4.4503 |  | 47.31353 | 3.9964 |  | 47.23593 | 4.0256 |  | 47.23692 | 4.0838
|  | 47.24907 | 3.9629 |  | 47.27187 | 4.3362 |  | 47.26341 | 4.4503 |  | 47.33637 | 3.9964 |  | 47.25114 | 4.0256 |  | 47.25972 | 4.0838
|  | 47.26427 | 3.9629 |  | 47.28707 | 4.3365 |  | 47.27862 | 4.4503 |  | 47.34398 | 3.9964 |  | 47.26635 | 4.0256 |  | 47.27492 | 4.0838
|  | 47.27947 | 3.9629 |  | 47.30227 | 4.3365 |  | 47.29382 | 4.4503 |  | 47.35921 | 3.9964 |  | 47.28156 | 4.0256 |  | 47.28252 | 4.0838
|  | 47.29467 | 3.9632 |  | 47.31748 | 4.3365 |  | 47.30902 | 4.4503 |  | 47.38205 | 3.9964 |  | 47.29677 | 4.0256 |  | 47.29772 | 4.0838
|  | 47.30988 | 3.9629 |  | 47.33268 | 4.3365 |  | 47.32422 | 4.4506 |  | 47.38967 | 3.9964 |  | 47.31198 | 4.0256 |  | 47.31292 | 4.0838
|  | 47.32508 | 3.9629 |  | 47.34788 | 4.3365 |  | 47.33942 | 4.4506 |  | 47.4125 | 3.9964 |  | 47.32719 | 4.0256 |  | 47.33572 | 4.0838
|  | 47.34028 | 3.9629 |  | 47.36308 | 4.3368 |  | 47.35462 | 4.4506 |  | 47.42012 | 3.9964 |  | 47.3424 | 4.0256 |  | 47.35093 | 4.0838
|  | 47.35548 | 3.9629 |  | 47.37829 | 4.3368 |  | 47.36983 | 4.4509 |  | 47.43535 | 3.9964 |  | 47.35762 | 4.0256 |  | 47.35853 | 4.0838
|  | 47.37068 | 3.9629 |  | 47.39349 | 4.3368 |  | 47.38503 | 4.4509 |  | 47.45819 | 3.9964 |  | 47.37283 | 4.0256 |  | 47.37373 | 4.0838
|  | 47.38589 | 3.9629 |  | 47.40869 | 4.3368 |  | 47.40023 | 4.4509 |  | 47.4658 | 3.9964 |  | 47.38804 | 4.0256 |  | 47.38893 | 4.0838
|  | 47.40109 | 3.9632 |  | 47.42389 | 4.3368 |  | 47.41543 | 4.4509 |  | 47.48864 | 3.9964 |  | 47.40325 | 4.0256 |  | 47.40413 | 4.0838
|  | 47.41629 | 3.9629 |  | 47.4391 | 4.3368 |  | 47.43064 | 4.4509 |  | 47.50387 | 3.9964 |  | 47.41846 | 4.0256 |  | 47.41933 | 4.0838
|  | 47.43149 | 3.9629 |  | 47.4543 | 4.3371 |  | 47.44584 | 4.4512 |  | 47.51148 | 3.9964 |  | 47.43367 | 4.0256 |  | 47.43453 | 4.0838
|  | 47.4467 | 3.9629 |  | 47.4695 | 4.3371 |  | 47.46104 | 4.4512 |  | 47.5267 | 3.9964 |  | 47.44888 | 4.0259 |  | 47.44973 | 4.0838
|  | 47.4619 | 3.9629 |  | 47.4847 | 4.3371 |  | 47.47624 | 4.4515 |  | 47.54954 | 3.9964 |  | 47.46409 | 4.0259 |  | 47.47253 | 4.0838
|  | 47.4771 | 3.9629 |  | 47.49991 | 4.3371 |  | 47.49145 | 4.4515 |  | 47.56477 | 3.9964 |  | 47.4793 | 4.0259 |  | 47.48013 | 4.0838
|  | 47.4923 | 3.9629 |  | 47.51511 | 4.3374 |  | 47.50665 | 4.4515 |  | 47.57238 | 3.9964 |  | 47.50211 | 4.0256 |  | 47.49534 | 4.0838
|  | 47.50751 | 3.9629 |  | 47.53031 | 4.3371 |  | 47.52185 | 4.4515 |  | 47.58761 | 3.9964 |  | 47.50972 | 4.0259 |  | 47.51814 | 4.0838
|  | 47.52271 | 3.9629 |  | 47.54551 | 4.3374 |  | 47.53705 | 4.4518 |  | 47.61045 | 3.9964 |  | 47.52493 | 4.0259 |  | 47.53334 | 4.0838
|  | 47.53791 | 3.9629 |  | 47.56071 | 4.3374 |  | 47.55225 | 4.4518 |  | 47.61806 | 3.9964 |  | 47.54014 | 4.0259 |  | 47.54854 | 4.0835
|  | 47.55311 | 3.9629 |  | 47.57592 | 4.3374 |  | 47.56746 | 4.4518 |  | 47.63329 | 3.9964 |  | 47.55535 | 4.0259 |  | 47.56374 | 4.0838
|  | 47.56832 | 3.9629 |  | 47.59112 | 4.3374 |  | 47.58266 | 4.4521 |  | 47.64852 | 3.9964 |  | 47.57056 | 4.0259 |  | 47.57894 | 4.0838
|  | 47.58352 | 3.9629 |  | 47.60632 | 4.3374 |  | 47.59786 | 4.4521 |  | 47.66375 | 3.9964 |  | 47.58577 | 4.0259 |  | 47.58654 | 4.0838
|  | 47.59872 | 3.9629 |  | 47.62152 | 4.3374 |  | 47.61306 | 4.4521 |  | 47.67898 | 3.9964 |  | 47.60098 | 4.0259 |  | 47.60174 | 4.0838
|  | 47.61392 | 3.9629 |  | 47.63673 | 4.3377 |  | 47.62827 | 4.4521 |  | 47.69421 | 3.9964 |  | 47.61619 | 4.0259 |  | 47.61694 | 4.0838
|  | 47.62913 | 3.9629 |  | 47.65193 | 4.3377 |  | 47.64347 | 4.4525 |  | 47.70944 | 3.9964 |  | 47.6314 | 4.0259 |  | 47.63214 | 4.0838
|  | 47.64433 | 3.9629 |  | 47.66713 | 4.3377 |  | 47.65867 | 4.4525 |  | 47.73227 | 3.9964 |  | 47.64661 | 4.0259 |  | 47.65495 | 4.0838
|  | 47.65953 | 3.9629 |  | 47.68233 | 4.3377 |  | 47.67387 | 4.4525 |  | 47.73989 | 3.9964 |  | 47.66182 | 4.0259 |  | 47.66255 | 4.0838
|  | 47.67473 | 3.9629 |  | 47.69754 | 4.3381 |  | 47.68907 | 4.4528 |  | 47.75511 | 3.9964 |  | 47.67703 | 4.0259 |  | 47.67775 | 4.0838
|  | 47.68994 | 3.9629 |  | 47.71274 | 4.3377 |  | 47.70428 | 4.4528 |  | 47.77034 | 3.9964 |  | 47.69224 | 4.0259 |  | 47.69295 | 4.0838
|  | 47.70514 | 3.9629 |  | 47.72794 | 4.3381 |  | 47.71948 | 4.4528 |  | 47.78556 | 3.9964 |  | 47.70745 | 4.0259 |  | 47.70815 | 4.0838
|  | 47.72034 | 3.9629 |  | 47.74314 | 4.3381 |  | 47.73468 | 4.4531 |  | 47.8084 | 3.9964 |  | 47.72266 | 4.0259 |  | 47.73095 | 4.0838
|  | 47.73554 | 3.9629 |  | 47.75835 | 4.3381 |  | 47.74988 | 4.4531 |  | 47.81602 | 3.9964 |  | 47.74548 | 4.0259 |  | 47.73855 | 4.0838
|  | 47.75074 | 3.9629 |  | 47.77355 | 4.3381 |  | 47.76508 | 4.4531 |  | 47.83125 | 3.9964 |  | 47.76069 | 4.0262 |  | 47.76135 | 4.0838
|  | 47.76595 | 3.9629 |  | 47.78875 | 4.3381 |  | 47.78028 | 4.4531 |  | 47.83886 | 3.9964 |  | 47.7683 | 4.0259 |  | 47.76895 | 4.0838
|  | 47.78115 | 3.9629 |  | 47.80395 | 4.3384 |  | 47.79548 | 4.4534 |  | 47.85408 | 3.9964 |  | 47.78351 | 4.0259 |  | 47.79176 | 4.0838
|  | 47.79635 | 3.9629 |  | 47.81916 | 4.3384 |  | 47.81068 | 4.4534 |  | 47.86931 | 3.9967 |  | 47.79872 | 4.0259 |  | 47.79936 | 4.0838
|  | 47.81155 | 3.9629 |  | 47.83436 | 4.3384 |  | 47.82588 | 4.4534 |  | 47.88454 | 3.9967 |  | 47.82153 | 4.0259 |  | 47.82216 | 4.0838
|  | 47.82676 | 3.9629 |  | 47.84956 | 4.3384 |  | 47.84109 | 4.4534 |  | 47.89976 | 3.9967 |  | 47.82914 | 4.0262 |  | 47.82976 | 4.0838
|  | 47.84196 | 3.9629 |  | 47.86476 | 4.3387 |  | 47.85629 | 4.4537 |  | 47.92259 | 3.9964 |  | 47.85195 | 4.0262 |  | 47.85256 | 4.0838
|  | 47.85716 | 3.9629 |  | 47.87997 | 4.3387 |  | 47.87149 | 4.4537 |  | 47.9302 | 3.9964 |  | 47.85956 | 4.0262 |  | 47.86776 | 4.0838
|  | 47.87236 | 3.9629 |  | 47.89517 | 4.3387 |  | 47.88669 | 4.4537 |  | 47.94542 | 3.9967 |  | 47.87477 | 4.0262 |  | 47.88296 | 4.0838
|  | 47.88757 | 3.9629 |  | 47.91037 | 4.3387 |  | 47.90189 | 4.4537 |  | 47.96065 | 3.9967 |  | 47.88998 | 4.0262 |  | 47.89816 | 4.0838
|  | 47.90277 | 3.9632 |  | 47.92557 | 4.3387 |  | 47.91709 | 4.454 |  | 47.97587 | 3.9967 |  | 47.90519 | 4.0262 |  | 47.90576 | 4.0838
|  | 47.91797 | 3.9629 |  | 47.94077 | 4.3387 |  | 47.93229 | 4.454 |  | 47.9987 | 3.9967 |  | 47.9204 | 4.0262 |  | 47.92096 | 4.0842
|  | 47.93317 | 3.9629 |  | 47.95598 | 4.3387 |  | 47.94749 | 4.454 |  | 48.00631 | 3.9967 |  | 47.94322 | 4.0262 |  | 47.94377 | 4.0838
|  | 47.94838 | 3.9629 |  | 47.97118 | 4.3387 |  | 47.9627 | 4.454 |  | 48.02153 | 3.9967 |  | 47.95843 | 4.0262 |  | 47.95137 | 4.0842
|  | 47.96358 | 3.9629 |  | 47.98638 | 4.3387 |  | 47.9779 | 4.4543 |  | 48.03676 | 3.9967 |  | 47.96603 | 4.0262 |  | 47.96657 | 4.0838
|  | 47.97878 | 3.9629 |  | 48.00158 | 4.339 |  | 47.9931 | 4.4543 |  | 48.05199 | 3.9967 |  | 47.98124 | 4.0262 |  | 47.98177 | 4.0842
|  | 47.99398 | 3.9629 |  | 48.01679 | 4.339 |  | 48.0083 | 4.4543 |  | 48.06722 | 3.9967 |  | 48.00406 | 4.0262 |  | 48.00457 | 4.0842
|  | 48.00919 | 3.9629 |  | 48.03199 | 4.3393 |  | 48.0235 | 4.4543 |  | 48.08244 | 3.9964 |  | 48.01166 | 4.0262 |  | 48.01217 | 4.0842
|  | 48.02439 | 3.9629 |  | 48.04719 | 4.339 |  | 48.0387 | 4.4546 |  | 48.09767 | 3.9967 |  | 48.02687 | 4.0262 |  | 48.02737 | 4.0838
|  | 48.03959 | 3.9629 |  | 48.06239 | 4.3393 |  | 48.0539 | 4.4546 |  | 48.1129 | 3.9967 |  | 48.04208 | 4.0262 |  | 48.04257 | 4.0842
|  | 48.05479 | 3.9629 |  | 48.0776 | 4.3393 |  | 48.0691 | 4.4546 |  | 48.12812 | 3.9967 |  | 48.05729 | 4.0262 |  | 48.05777 | 4.0842
|  | 48.07 | 3.9629 |  | 48.0928 | 4.3393 |  | 48.08431 | 4.4546 |  | 48.14335 | 3.9967 |  | 48.0725 | 4.0262 |  | 48.07297 | 4.0842
|  | 48.0852 | 3.9629 |  | 48.108 | 4.3393 |  | 48.09951 | 4.4549 |  | 48.15858 | 3.9967 |  | 48.08771 | 4.0262 |  | 48.08817 | 4.0842
|  | 48.1004 | 3.9629 |  | 48.1232 | 4.3393 |  | 48.11471 | 4.4549 |  | 48.1738 | 3.9967 |  | 48.10293 | 4.0262 |  | 48.11098 | 4.0842
|  | 48.1156 | 3.9629 |  | 48.13841 | 4.3393 |  | 48.12991 | 4.4549 |  | 48.18903 | 3.9967 |  | 48.11814 | 4.0262 |  | 48.12618 | 4.0842
|  | 48.1308 | 3.9629 |  | 48.15361 | 4.3396 |  | 48.14511 | 4.4552 |  | 48.20425 | 3.9967 |  | 48.13335 | 4.0265 |  | 48.13378 | 4.0842
|  | 48.14601 | 3.9629 |  | 48.16881 | 4.3396 |  | 48.16031 | 4.4552 |  | 48.21948 | 3.9967 |  | 48.14095 | 4.0265 |  | 48.14898 | 4.0842
|  | 48.16121 | 3.9629 |  | 48.18401 | 4.3396 |  | 48.17552 | 4.4552 |  | 48.23471 | 3.9967 |  | 48.15616 | 4.0265 |  | 48.16418 | 4.0842
|  | 48.17641 | 3.9629 |  | 48.19922 | 4.3396 |  | 48.19072 | 4.4552 |  | 48.24994 | 3.9967 |  | 48.17137 | 4.0265 |  | 48.17938 | 4.0842
|  | 48.19161 | 3.9629 |  | 48.21442 | 4.3399 |  | 48.20592 | 4.4552 |  | 48.27277 | 3.9967 |  | 48.18658 | 4.0265 |  | 48.19458 | 4.0842
|  | 48.20682 | 3.9629 |  | 48.22962 | 4.3399 |  | 48.22112 | 4.4552 |  | 48.28039 | 3.9967 |  | 48.2094 | 4.0265 |  | 48.20978 | 4.0842
|  | 48.22202 | 3.9629 |  | 48.24482 | 4.3399 |  | 48.23632 | 4.4556 |  | 48.29562 | 3.9967 |  | 48.217 | 4.0265 |  | 48.22498 | 4.0842
|  | 48.23722 | 3.9629 |  | 48.26003 | 4.3399 |  | 48.25153 | 4.4556 |  | 48.31085 | 3.9967 |  | 48.23982 | 4.0265 |  | 48.24779 | 4.0842
|  | 48.25242 | 3.9629 |  | 48.27523 | 4.3399 |  | 48.26672 | 4.4559 |  | 48.33369 | 3.9967 |  | 48.25503 | 4.0265 |  | 48.25539 | 4.0842
|  | 48.26763 | 3.9629 |  | 48.29043 | 4.3399 |  | 48.28193 | 4.4559 |  | 48.34131 | 3.997 |  | 48.26263 | 4.0265 |  | 48.27059 | 4.0845
|  | 48.28283 | 3.9629 |  | 48.30563 | 4.3399 |  | 48.29713 | 4.4559 |  | 48.35654 | 3.997 |  | 48.27784 | 4.0265 |  | 48.28579 | 4.0842
|  | 48.29803 | 3.9629 |  | 48.32083 | 4.3399 |  | 48.31233 | 4.4559 |  | 48.37176 | 3.997 |  | 48.30066 | 4.0265 |  | 48.30859 | 4.0845
|  | 48.31323 | 3.9629 |  | 48.33604 | 4.3399 |  | 48.32753 | 4.4559 |  | 48.38699 | 3.9967 |  | 48.30827 | 4.0265 |  | 48.31619 | 4.0845
|  | 48.32844 | 3.9632 |  | 48.35124 | 4.3402 |  | 48.34273 | 4.4559 |  | 48.40983 | 3.9967 |  | 48.32348 | 4.0265 |  | 48.33139 | 4.0845
|  | 48.34364 | 3.9629 |  | 48.36644 | 4.3402 |  | 48.35793 | 4.4562 |  | 48.41744 | 3.9967 |  | 48.33869 | 4.0265 |  | 48.34659 | 4.0845
|  | 48.35884 | 3.9629 |  | 48.38164 | 4.3402 |  | 48.37313 | 4.4562 |  | 48.43266 | 3.9967 |  | 48.3539 | 4.0265 |  | 48.36179 | 4.0845
|  | 48.37404 | 3.9629 |  | 48.39685 | 4.3402 |  | 48.38834 | 4.4562 |  | 48.45551 | 3.997 |  | 48.36911 | 4.0265 |  | 48.37699 | 4.0845
|  | 48.38925 | 3.9632 |  | 48.41205 | 4.3402 |  | 48.40354 | 4.4562 |  | 48.46312 | 3.997 |  | 48.38432 | 4.0265 |  | 48.3922 | 4.0845
|  | 48.40445 | 3.9632 |  | 48.42725 | 4.3405 |  | 48.41874 | 4.4565 |  | 48.47835 | 3.997 |  | 48.39953 | 4.0265 |  | 48.4074 | 4.0845
|  | 48.41965 | 3.9632 |  | 48.44245 | 4.3405 |  | 48.43394 | 4.4565 |  | 48.49358 | 3.997 |  | 48.41474 | 4.0265 |  | 48.4226 | 4.0848
|  | 48.43485 | 3.9629 |  | 48.45766 | 4.3405 |  | 48.44914 | 4.4565 |  | 48.5088 | 3.997 |  | 48.42995 | 4.0265 |  | 48.4378 | 4.0848
|  | 48.45006 | 3.9629 |  | 48.47286 | 4.3405 |  | 48.46434 | 4.4565 |  | 48.52403 | 3.997 |  | 48.44516 | 4.0265 |  | 48.453 | 4.0848
|  | 48.46526 | 3.9632 |  | 48.48806 | 4.3405 |  | 48.47954 | 4.4565 |  | 48.53926 | 3.997 |  | 48.46037 | 4.0265 |  | 48.4682 | 4.0848
|  | 48.48046 | 3.9632 |  | 48.50326 | 4.3405 |  | 48.49474 | 4.4565 |  | 48.55449 | 3.997 |  | 48.47558 | 4.0265 |  | 48.4834 | 4.0848
|  | 48.49566 | 3.9629 |  | 48.51847 | 4.3405 |  | 48.50994 | 4.4565 |  | 48.56972 | 3.997 |  | 48.49079 | 4.0265 |  | 48.4986 | 4.0848
|  | 48.51086 | 3.9632 |  | 48.53367 | 4.3405 |  | 48.51754 | 4.4565 |  | 48.58494 | 3.997 |  | 48.51361 | 4.0268 |  | 48.5138 | 4.0848
|  | 48.52607 | 3.9632 |  | 48.54887 | 4.3405 |  | 48.53275 | 4.4565 |  | 48.60778 | 3.997 |  | 48.52882 | 4.0268 |  | 48.53661 | 4.0848
|  | 48.54127 | 3.9632 |  | 48.56407 | 4.3405 |  | 48.54795 | 4.4568 |  | 48.61539 | 3.997 |  | 48.53642 | 4.0268 |  | 48.55181 | 4.0848
|  | 48.55647 | 3.9632 |  | 48.57928 | 4.3405 |  | 48.56315 | 4.4568 |  | 48.63062 | 3.997 |  | 48.55163 | 4.0268 |  | 48.56701 | 4.0848
|  | 48.57167 | 3.9632 |  | 48.59448 | 4.3408 |  | 48.57835 | 4.4568 |  | 48.64585 | 3.997 |  | 48.56684 | 4.0268 |  | 48.58221 | 4.0848
|  | 48.58688 | 3.9632 |  | 48.60968 | 4.3408 |  | 48.59355 | 4.4568 |  | 48.66108 | 3.997 |  | 48.58205 | 4.0268 |  | 48.59741 | 4.0848
|  | 48.60208 | 3.9632 |  | 48.62488 | 4.3408 |  | 48.60876 | 4.4568 |  | 48.67631 | 3.997 |  | 48.59726 | 4.0268 |  | 48.60501 | 4.0848
|  | 48.61728 | 3.9632 |  | 48.64009 | 4.3408 |  | 48.62396 | 4.4568 |  | 48.69153 | 3.997 |  | 48.61247 | 4.0268 |  | 48.62021 | 4.0851
|  | 48.63248 | 3.9632 |  | 48.65529 | 4.3408 |  | 48.63916 | 4.4571 |  | 48.70675 | 3.997 |  | 48.62768 | 4.0268 |  | 48.63541 | 4.0851
|  | 48.64769 | 3.9632 |  | 48.67049 | 4.3412 |  | 48.65436 | 4.4571 |  | 48.72959 | 3.997 |  | 48.6505 | 4.0268 |  | 48.65061 | 4.0851
|  | 48.66289 | 3.9632 |  | 48.68569 | 4.3412 |  | 48.66956 | 4.4571 |  | 48.73721 | 3.997 |  | 48.65811 | 4.0268 |  | 48.66581 | 4.0851
|  | 48.67809 | 3.9632 |  | 48.7009 | 4.3412 |  | 48.68476 | 4.4571 |  | 48.75243 | 3.997 |  | 48.67332 | 4.0268 |  | 48.68101 | 4.0851
|  | 48.69329 | 3.9632 |  | 48.7161 | 4.3412 |  | 48.69997 | 4.4571 |  | 48.76766 | 3.997 |  | 48.68853 | 4.0268 |  | 48.69622 | 4.0851
|  | 48.7085 | 3.9632 |  | 48.7313 | 4.3412 |  | 48.71517 | 4.4571 |  | 48.79051 | 3.997 |  | 48.70374 | 4.0268 |  | 48.71142 | 4.0851
|  | 48.7237 | 3.9632 |  | 48.7465 | 4.3412 |  | 48.73037 | 4.4571 |  | 48.79812 | 3.997 |  | 48.71895 | 4.0268 |  | 48.72662 | 4.0851
|  | 48.7389 | 3.9632 |  | 48.7617 | 4.3412 |  | 48.74557 | 4.4571 |  | 48.81335 | 3.997 |  | 48.74176 | 4.0268 |  | 48.74182 | 4.0851
|  | 48.7541 | 3.9632 |  | 48.77691 | 4.3412 |  | 48.76078 | 4.4571 |  | 48.82857 | 3.997 |  | 48.74937 | 4.0268 |  | 48.75702 | 4.0851
|  | 48.76931 | 3.9632 |  | 48.79211 | 4.3415 |  | 48.77598 | 4.4574 |  | 48.84379 | 3.997 |  | 48.77218 | 4.0268 |  | 48.77982 | 4.0854
|  | 48.78451 | 3.9632 |  | 48.80731 | 4.3415 |  | 48.79118 | 4.4574 |  | 48.85901 | 3.997 |  | 48.77979 | 4.0268 |  | 48.79502 | 4.0854
|  | 48.79971 | 3.9632 |  | 48.82251 | 4.3415 |  | 48.80638 | 4.4574 |  | 48.87424 | 3.997 |  | 48.795 | 4.0268 |  | 48.80262 | 4.0851
|  | 48.81491 | 3.9632 |  | 48.83772 | 4.3415 |  | 48.82158 | 4.4574 |  | 48.88947 | 3.997 |  | 48.81021 | 4.0271 |  | 48.81782 | 4.0854
|  | 48.83012 | 3.9632 |  | 48.85292 | 4.3418 |  | 48.83678 | 4.4574 |  | 48.90469 | 3.997 |  | 48.82542 | 4.0271 |  | 48.84063 | 4.0854
|  | 48.84532 | 3.9629 |  | 48.86812 | 4.3418 |  | 48.85198 | 4.4577 |  | 48.91992 | 3.997 |  | 48.84063 | 4.0268 |  | 48.84823 | 4.0854
|  | 48.86052 | 3.9632 |  | 48.88332 | 4.3418 |  | 48.86718 | 4.4577 |  | 48.93515 | 3.997 |  | 48.85584 | 4.0271 |  | 48.86343 | 4.0854
|  | 48.87572 | 3.9632 |  | 48.89853 | 4.3418 |  | 48.88238 | 4.4577 |  | 48.95037 | 3.997 |  | 48.87866 | 4.0271 |  | 48.87863 | 4.0854
|  | 48.89093 | 3.9632 |  | 48.91373 | 4.3418 |  | 48.89758 | 4.4577 |  | 48.9656 | 3.997 |  | 48.89387 | 4.0271 |  | 48.89383 | 4.0854
|  | 48.90613 | 3.9632 |  | 48.92893 | 4.3418 |  | 48.91279 | 4.4577 |  | 48.98844 | 3.997 |  | 48.90147 | 4.0271 |  | 48.91663 | 4.0854
|  | 48.92133 | 3.9632 |  | 48.94413 | 4.3418 |  | 48.92799 | 4.4577 |  | 48.99605 | 3.997 |  | 48.92429 | 4.0271 |  | 48.92423 | 4.0854
|  | 48.93653 | 3.9632 |  | 48.95934 | 4.3418 |  | 48.94319 | 4.4577 |  | 49.01128 | 3.9973 |  | 48.93189 | 4.0268 |  | 48.93943 | 4.0854
|  | 48.95173 | 3.9632 |  | 48.97454 | 4.3421 |  | 48.95839 | 4.4577 |  | 49.02651 | 3.997 |  | 48.9471 | 4.0271 |  | 48.95463 | 4.0854
|  | 48.96694 | 3.9632 |  | 48.98974 | 4.3421 |  | 48.97359 | 4.4577 |  | 49.04174 | 3.997 |  | 48.96231 | 4.0271 |  | 48.96983 | 4.0854
|  | 48.98214 | 3.9632 |  | 49.00494 | 4.3421 |  | 48.9888 | 4.4577 |  | 49.05696 | 3.9973 |  | 48.97752 | 4.0271 |  | 48.98504 | 4.0854
|  | 48.99734 | 3.9632 |  | 49.02015 | 4.3421 |  | 49.004 | 4.4577 |  | 49.07218 | 3.997 |  | 48.99273 | 4.0271 |  | 49.00784 | 4.0857
|  | 49.01254 | 3.9632 |  | 49.03535 | 4.3421 |  | 49.0192 | 4.4577 |  | 49.0874 | 3.997 |  | 49.00794 | 4.0271 |  | 49.01544 | 4.0857
|  | 49.02775 | 3.9632 |  | 49.05055 | 4.3424 |  | 49.0344 | 4.4577 |  | 49.11023 | 3.997 |  | 49.02316 | 4.0271 |  | 49.03064 | 4.0857
|  | 49.04295 | 3.9632 |  | 49.06575 | 4.3424 |  | 49.0496 | 4.4577 |  | 49.11784 | 3.9973 |  | 49.03837 | 4.0271 |  | 49.04584 | 4.0857
|  | 49.05815 | 3.9632 |  | 49.08096 | 4.3424 |  | 49.0648 | 4.458 |  | 49.14068 | 3.9973 |  | 49.05358 | 4.0271 |  | 49.06864 | 4.0857
|  | 49.07335 | 3.9632 |  | 49.09616 | 4.3424 |  | 49.08001 | 4.458 |  | 49.14829 | 3.9973 |  | 49.07639 | 4.0271 |  | 49.07624 | 4.0857
|  | 49.08856 | 3.9632 |  | 49.11136 | 4.3424 |  | 49.09521 | 4.458 |  | 49.16352 | 3.997 |  | 49.084 | 4.0271 |  | 49.09144 | 4.0857
|  | 49.10376 | 3.9632 |  | 49.12656 | 4.3424 |  | 49.11041 | 4.458 |  | 49.17874 | 3.9973 |  | 49.09921 | 4.0271 |  | 49.10664 | 4.0857
|  | 49.11896 | 3.9632 |  | 49.14176 | 4.3424 |  | 49.12561 | 4.458 |  | 49.19397 | 3.9973 |  | 49.11442 | 4.0271 |  | 49.12944 | 4.0857
|  | 49.13416 | 3.9632 |  | 49.15697 | 4.3424 |  | 49.14081 | 4.458 |  | 49.20919 | 3.9973 |  | 49.12963 | 4.0271 |  | 49.13705 | 4.0857
|  | 49.14937 | 3.9632 |  | 49.17217 | 4.3424 |  | 49.15601 | 4.458 |  | 49.22442 | 3.9973 |  | 49.15244 | 4.0271 |  | 49.15225 | 4.0857
|  | 49.16457 | 3.9632 |  | 49.18737 | 4.3424 |  | 49.17122 | 4.4583 |  | 49.23964 | 3.9973 |  | 49.16005 | 4.0271 |  | 49.16745 | 4.0857
|  | 49.17977 | 3.9632 |  | 49.20257 | 4.3424 |  | 49.18642 | 4.4583 |  | 49.26248 | 3.9973 |  | 49.17526 | 4.0271 |  | 49.18265 | 4.0857
|  | 49.19497 | 3.9632 |  | 49.21778 | 4.3427 |  | 49.20162 | 4.4583 |  | 49.27009 | 3.9973 |  | 49.19047 | 4.0271 |  | 49.19785 | 4.0857
|  | 49.21018 | 3.9632 |  | 49.23298 | 4.3427 |  | 49.21682 | 4.4583 |  | 49.28531 | 3.9973 |  | 49.20568 | 4.0271 |  | 49.21305 | 4.0857
|  | 49.22538 | 3.9632 |  | 49.24818 | 4.3427 |  | 49.23202 | 4.4583 |  | 49.30053 | 3.9973 |  | 49.22089 | 4.0271 |  | 49.22825 | 4.0857
|  | 49.24058 | 3.9632 |  | 49.26338 | 4.3427 |  | 49.24723 | 4.4583 |  | 49.31576 | 3.9973 |  | 49.2361 | 4.0271 |  | 49.25105 | 4.0857
|  | 49.25578 | 3.9632 |  | 49.27859 | 4.3427 |  | 49.26243 | 4.4583 |  | 49.33098 | 3.9973 |  | 49.25131 | 4.0271 |  | 49.25865 | 4.0857
|  | 49.27099 | 3.9632 |  | 49.29379 | 4.3427 |  | 49.27763 | 4.4583 |  | 49.35382 | 3.9973 |  | 49.26652 | 4.0271 |  | 49.27385 | 4.0857
|  | 49.28619 | 3.9632 |  | 49.30899 | 4.343 |  | 49.29283 | 4.4583 |  | 49.36144 | 3.9973 |  | 49.28173 | 4.0271 |  | 49.28906 | 4.0857
|  | 49.30139 | 3.9632 |  | 49.32419 | 4.343 |  | 49.30803 | 4.4583 |  | 49.37667 | 3.9973 |  | 49.29694 | 4.0271 |  | 49.30426 | 4.0857
|  | 49.31659 | 3.9632 |  | 49.3394 | 4.3427 |  | 49.32324 | 4.4587 |  | 49.39189 | 3.9973 |  | 49.31215 | 4.0271 |  | 49.32706 | 4.0857
|  | 49.33179 | 3.9632 |  | 49.3546 | 4.343 |  | 49.33844 | 4.4587 |  | 49.40711 | 3.9973 |  | 49.32736 | 4.0271 |  | 49.33466 | 4.086
|  | 49.347 | 3.9632 |  | 49.3698 | 4.343 |  | 49.35364 | 4.4587 |  | 49.42233 | 3.9973 |  | 49.34257 | 4.0271 |  | 49.34986 | 4.086
|  | 49.3622 | 3.9632 |  | 49.385 | 4.343 |  | 49.36884 | 4.4587 |  | 49.43756 | 3.9973 |  | 49.35778 | 4.0271 |  | 49.37266 | 4.086
|  | 49.3774 | 3.9632 |  | 49.40021 | 4.343 |  | 49.38404 | 4.4587 |  | 49.45279 | 3.9973 |  | 49.37299 | 4.0271 |  | 49.38026 | 4.086
|  | 49.3926 | 3.9632 |  | 49.41541 | 4.343 |  | 49.39925 | 4.459 |  | 49.46801 | 3.9973 |  | 49.3882 | 4.0271 |  | 49.39546 | 4.086
|  | 49.40781 | 3.9632 |  | 49.43061 | 4.343 |  | 49.41445 | 4.459 |  | 49.48324 | 3.9973 |  | 49.40342 | 4.0271 |  | 49.41066 | 4.086
|  | 49.42301 | 3.9632 |  | 49.44581 | 4.343 |  | 49.42965 | 4.459 |  | 49.49846 | 3.9973 |  | 49.41863 | 4.0271 |  | 49.42586 | 4.086
|  | 49.43821 | 3.9632 |  | 49.46102 | 4.3433 |  | 49.44485 | 4.459 |  | 49.51369 | 3.9973 |  | 49.43384 | 4.0271 |  | 49.44107 | 4.086
|  | 49.45341 | 3.9632 |  | 49.47622 | 4.3433 |  | 49.46005 | 4.459 |  | 49.52892 | 3.9973 |  | 49.44905 | 4.0271 |  | 49.45627 | 4.086
|  | 49.46862 | 3.9632 |  | 49.49142 | 4.3433 |  | 49.47526 | 4.459 |  | 49.55176 | 3.9973 |  | 49.46426 | 4.0271 |  | 49.47147 | 4.086
|  | 49.48382 | 3.9632 |  | 49.50662 | 4.3433 |  | 49.49046 | 4.459 |  | 49.55937 | 3.9973 |  | 49.47947 | 4.0271 |  | 49.49427 | 4.086
|  | 49.49902 | 3.9632 |  | 49.52182 | 4.3433 |  | 49.50566 | 4.4593 |  | 49.57459 | 3.9973 |  | 49.49468 | 4.0271 |  | 49.50187 | 4.086
|  | 49.51422 | 3.9632 |  | 49.53703 | 4.3436 |  | 49.52086 | 4.4593 |  | 49.58982 | 3.9973 |  | 49.50989 | 4.0271 |  | 49.51707 | 4.086
|  | 49.52943 | 3.9632 |  | 49.55223 | 4.3436 |  | 49.53607 | 4.4593 |  | 49.60505 | 3.9973 |  | 49.5251 | 4.0271 |  | 49.53987 | 4.086
|  | 49.54463 | 3.9632 |  | 49.56743 | 4.3436 |  | 49.55127 | 4.4593 |  | 49.62028 | 3.9973 |  | 49.54031 | 4.0271 |  | 49.54747 | 4.086
|  | 49.55983 | 3.9636 |  | 49.58263 | 4.3436 |  | 49.56647 | 4.4596 |  | 49.63551 | 3.9973 |  | 49.55552 | 4.0271 |  | 49.57027 | 4.086
|  | 49.57503 | 3.9636 |  | 49.59784 | 4.3436 |  | 49.58167 | 4.4596 |  | 49.65073 | 3.9973 |  | 49.57073 | 4.0271 |  | 49.57788 | 4.0863
|  | 49.59024 | 3.9636 |  | 49.61304 | 4.3436 |  | 49.59688 | 4.4596 |  | 49.66596 | 3.9973 |  | 49.58594 | 4.0271 |  | 49.60068 | 4.086
|  | 49.60544 | 3.9636 |  | 49.62824 | 4.3436 |  | 49.61208 | 4.4596 |  | 49.68119 | 3.9973 |  | 49.60876 | 4.0271 |  | 49.61588 | 4.0863
|  | 49.62064 | 3.9632 |  | 49.64344 | 4.3439 |  | 49.62728 | 4.4596 |  | 49.69641 | 3.9973 |  | 49.61636 | 4.0271 |  | 49.62348 | 4.0863
|  | 49.63584 | 3.9636 |  | 49.65865 | 4.3436 |  | 49.64248 | 4.4596 |  | 49.71164 | 3.9973 |  | 49.63157 | 4.0271 |  | 49.64628 | 4.0863
|  | 49.65105 | 3.9636 |  | 49.67385 | 4.3439 |  | 49.65769 | 4.4599 |  | 49.72687 | 3.9973 |  | 49.64678 | 4.0271 |  | 49.66148 | 4.0863
|  | 49.66625 | 3.9636 |  | 49.68905 | 4.3439 |  | 49.67289 | 4.4599 |  | 49.7421 | 3.9977 |  | 49.66199 | 4.0271 |  | 49.66908 | 4.0863
|  | 49.68145 | 3.9636 |  | 49.70425 | 4.3439 |  | 49.68809 | 4.4599 |  | 49.75733 | 3.9977 |  | 49.6772 | 4.0271 |  | 49.68428 | 4.0863
|  | 49.69665 | 3.9636 |  | 49.71946 | 4.3439 |  | 49.70329 | 4.4602 |  | 49.77255 | 3.9977 |  | 49.69241 | 4.0271 |  | 49.69948 | 4.0863
|  | 49.71185 | 3.9636 |  | 49.73466 | 4.3439 |  | 49.7185 | 4.4602 |  | 49.78778 | 3.9977 |  | 49.70762 | 4.0271 |  | 49.71468 | 4.0863
|  | 49.72706 | 3.9636 |  | 49.74986 | 4.3443 |  | 49.7337 | 4.4602 |  | 49.80301 | 3.9977 |  | 49.72283 | 4.0271 |  | 49.72989 | 4.0863
|  | 49.74226 | 3.9636 |  | 49.76506 | 4.3443 |  | 49.7489 | 4.4602 |  | 49.81823 | 3.9977 |  | 49.73804 | 4.0271 |  | 49.74509 | 4.0866
|  | 49.75746 | 3.9636 |  | 49.78027 | 4.3443 |  | 49.7641 | 4.4602 |  | 49.83346 | 3.9973 |  | 49.75325 | 4.0271 |  | 49.76789 | 4.0863
|  | 49.77266 | 3.9636 |  | 49.79547 | 4.3443 |  | 49.7793 | 4.4605 |  | 49.84869 | 3.9977 |  | 49.76847 | 4.0271 |  | 49.77549 | 4.0863
|  | 49.78787 | 3.9636 |  | 49.81067 | 4.3443 |  | 49.7945 | 4.4605 |  | 49.86392 | 3.9977 |  | 49.78368 | 4.0271 |  | 49.79069 | 4.0866
|  | 49.80307 | 3.9636 |  | 49.82587 | 4.3443 |  | 49.80971 | 4.4605 |  | 49.88676 | 3.9977 |  | 49.79889 | 4.0271 |  | 49.80589 | 4.0866
|  | 49.81827 | 3.9636 |  | 49.84108 | 4.3443 |  | 49.82491 | 4.4608 |  | 49.89437 | 3.9977 |  | 49.8217 | 4.0271 |  | 49.82109 | 4.0866
|  | 49.83347 | 3.9636 |  | 49.85628 | 4.3443 |  | 49.84011 | 4.4608 |  | 49.9096 | 3.9977 |  | 49.82931 | 4.0271 |  | 49.83629 | 4.0866
|  | 49.84868 | 3.9636 |  | 49.87148 | 4.3443 |  | 49.85531 | 4.4608 |  | 49.93244 | 3.9977 |  | 49.84452 | 4.0271 |  | 49.85149 | 4.0866
|  | 49.86388 | 3.9636 |  | 49.88668 | 4.3443 |  | 49.87052 | 4.4608 |  | 49.94005 | 3.9977 |  | 49.85973 | 4.0271 |  | 49.86669 | 4.0866
|  | 49.87908 | 3.9636 |  | 49.90188 | 4.3443 |  | 49.88572 | 4.4611 |  | 49.95528 | 3.9977 |  | 49.87494 | 4.0274 |  | 49.8819 | 4.0866
|  | 49.89428 | 3.9636 |  | 49.91709 | 4.3443 |  | 49.90092 | 4.4611 |  | 49.97051 | 3.9977 |  | 49.89015 | 4.0274 |  | 49.8971 | 4.0866
|  | 49.90949 | 3.9636 |  | 49.93229 | 4.3446 |  | 49.91612 | 4.4614 |  | 49.99335 | 3.9977 |  | 49.90536 | 4.0271 |  | 49.9123 | 4.0866
|  | 49.92469 | 3.9636 |  | 49.94749 | 4.3446 |  | 49.93132 | 4.4614 |  | 50.00857 | 3.9977 |  | 49.92057 | 4.0274 |  | 49.9351 | 4.0866
|  | 49.93989 | 3.9636 |  | 49.96269 | 4.3446 |  | 49.94653 | 4.4614 |  | 50.01619 | 3.9977 |  | 49.94338 | 4.0274 |  | 49.9427 | 4.0869
|  | 49.95509 | 3.9636 |  | 49.9779 | 4.3446 |  | 49.96173 | 4.4614 |  | 50.03141 | 3.9977 |  | 49.95099 | 4.0274 |  | 49.9579 | 4.0866
|  | 49.9703 | 3.9636 |  | 49.9931 | 4.3446 |  | 49.97693 | 4.4618 |  | 50.04664 | 3.9977 |  | 49.9662 | 4.0274 |  | 49.9731 | 4.0866
|  | 49.9855 | 3.9636 |  | 50.0083 | 4.3446 |  | 49.99213 | 4.4618 |  | 50.06186 | 3.9977 |  | 49.98141 | 4.0274 |  | 49.9883 | 4.0869
|  | 50.0007 | 3.9636 |  | 50.0235 | 4.3446 |  | 50.00733 | 4.4618 |  | 50.07709 | 3.9977 |  | 50.00423 | 4.0271 |  | 50.0035 | 4.0869
|  | 50.0159 | 3.9636 |  | 50.03871 | 4.3449 |  | 50.02253 | 4.4621 |  | 50.09993 | 3.9977 |  | 50.01944 | 4.0274 |  | 50.0187 | 4.0869
|  | 50.03111 | 3.9636 |  | 50.05391 | 4.3449 |  | 50.03773 | 4.4621 |  | 50.11515 | 3.9977 |  | 50.03465 | 4.0274 |  | 50.03391 | 4.0869
|  | 50.04631 | 3.9636 |  | 50.06911 | 4.3449 |  | 50.05294 | 4.4621 |  | 50.12276 | 3.9977 |  | 50.04225 | 4.0274 |  | 50.04911 | 4.0869
|  | 50.06151 | 3.9636 |  | 50.08431 | 4.3449 |  | 50.06814 | 4.4624 |  | 50.13799 | 3.9977 |  | 50.06507 | 4.0274 |  | 50.06431 | 4.0869
|  | 50.07671 | 3.9636 |  | 50.09952 | 4.3449 |  | 50.08334 | 4.4624 |  | 50.15321 | 3.9977 |  | 50.07267 | 4.0274 |  | 50.08711 | 4.0869
|  | 50.09191 | 3.9636 |  | 50.11472 | 4.3449 |  | 50.09854 | 4.4624 |  | 50.16844 | 3.9977 |  | 50.08788 | 4.0274 |  | 50.10231 | 4.0869
|  | 50.10712 | 3.9639 |  | 50.12992 | 4.3449 |  | 50.11374 | 4.4627 |  | 50.18367 | 3.9977 |  | 50.10309 | 4.0274 |  | 50.10991 | 4.0869
|  | 50.12232 | 3.9639 |  | 50.14512 | 4.3449 |  | 50.12894 | 4.4627 |  | 50.1989 | 3.9977 |  | 50.1183 | 4.0274 |  | 50.12511 | 4.0869
|  | 50.13752 | 3.9639 |  | 50.16033 | 4.3449 |  | 50.14415 | 4.4627 |  | 50.21413 | 3.9977 |  | 50.13352 | 4.0274 |  | 50.14031 | 4.0869
|  | 50.15272 | 3.9639 |  | 50.17553 | 4.3452 |  | 50.15935 | 4.4627 |  | 50.22935 | 3.9977 |  | 50.14873 | 4.0274 |  | 50.15551 | 4.0869
|  | 50.16793 | 3.9639 |  | 50.19073 | 4.3452 |  | 50.17455 | 4.463 |  | 50.24458 | 3.9977 |  | 50.16394 | 4.0274 |  | 50.17071 | 4.0869
|  | 50.18313 | 3.9639 |  | 50.20593 | 4.3452 |  | 50.18975 | 4.463 |  | 50.2598 | 3.9977 |  | 50.17915 | 4.0274 |  | 50.18592 | 4.0869
|  | 50.19833 | 3.9639 |  | 50.22114 | 4.3452 |  | 50.20495 | 4.4633 |  | 50.27503 | 3.9977 |  | 50.19436 | 4.0274 |  | 50.20112 | 4.0869
|  | 50.21353 | 3.9639 |  | 50.23634 | 4.3455 |  | 50.22016 | 4.4633 |  | 50.29025 | 3.9977 |  | 50.20957 | 4.0274 |  | 50.21632 | 4.0873
|  | 50.22874 | 3.9636 |  | 50.25154 | 4.3455 |  | 50.23536 | 4.4633 |  | 50.30548 | 3.9977 |  | 50.22478 | 4.0274 |  | 50.23912 | 4.0873
|  | 50.24394 | 3.9639 |  | 50.26674 | 4.3455 |  | 50.25056 | 4.4633 |  | 50.32071 | 3.9977 |  | 50.23999 | 4.0277 |  | 50.24672 | 4.0873
|  | 50.25914 | 3.9639 |  | 50.28194 | 4.3455 |  | 50.26576 | 4.4636 |  | 50.33593 | 3.9977 |  | 50.2552 | 4.0274 |  | 50.26192 | 4.0873
|  | 50.27434 | 3.9639 |  | 50.29715 | 4.3455 |  | 50.28097 | 4.4636 |  | 50.35115 | 3.9977 |  | 50.27041 | 4.0274 |  | 50.27712 | 4.0873
|  | 50.28955 | 3.9639 |  | 50.31235 | 4.3455 |  | 50.29617 | 4.4639 |  | 50.37399 | 3.9977 |  | 50.28562 | 4.0274 |  | 50.29232 | 4.0873
|  | 50.30475 | 3.9639 |  | 50.32755 | 4.3455 |  | 50.31137 | 4.4639 |  | 50.3816 | 3.998 |  | 50.30083 | 4.0277 |  | 50.31512 | 4.0873
|  | 50.31995 | 3.9639 |  | 50.34275 | 4.3455 |  | 50.32657 | 4.4639 |  | 50.39681 | 3.998 |  | 50.31604 | 4.0277 |  | 50.32273 | 4.0873
|  | 50.33515 | 3.9639 |  | 50.35796 | 4.3458 |  | 50.34177 | 4.4642 |  | 50.41203 | 3.998 |  | 50.33125 | 4.0277 |  | 50.33793 | 4.0873
|  | 50.35036 | 3.9639 |  | 50.37316 | 4.3458 |  | 50.35698 | 4.4642 |  | 50.43487 | 3.998 |  | 50.34646 | 4.0277 |  | 50.35313 | 4.0873
|  | 50.36556 | 3.9639 |  | 50.38836 | 4.3458 |  | 50.37218 | 4.4642 |  | 50.44249 | 3.998 |  | 50.36928 | 4.0277 |  | 50.36833 | 4.0873
|  | 50.38076 | 3.9639 |  | 50.40356 | 4.3458 |  | 50.38738 | 4.4645 |  | 50.46533 | 3.998 |  | 50.37688 | 4.0277 |  | 50.38353 | 4.0873
|  | 50.39596 | 3.9639 |  | 50.41877 | 4.3458 |  | 50.40258 | 4.4645 |  | 50.47294 | 3.998 |  | 50.39209 | 4.0277 |  | 50.40633 | 4.0873
|  | 50.41117 | 3.9639 |  | 50.43397 | 4.3458 |  | 50.41779 | 4.4645 |  | 50.48816 | 3.998 |  | 50.4073 | 4.0277 |  | 50.41393 | 4.0873
|  | 50.42637 | 3.9639 |  | 50.44917 | 4.3458 |  | 50.43299 | 4.4649 |  | 50.50339 | 3.998 |  | 50.42251 | 4.0277 |  | 50.42913 | 4.0873
|  | 50.44157 | 3.9639 |  | 50.46437 | 4.3458 |  | 50.44819 | 4.4649 |  | 50.51861 | 3.998 |  | 50.43772 | 4.0277 |  | 50.45193 | 4.0873
|  | 50.45677 | 3.9639 |  | 50.47958 | 4.3461 |  | 50.46339 | 4.4649 |  | 50.54145 | 3.998 |  | 50.45293 | 4.0277 |  | 50.45953 | 4.0873
|  | 50.47197 | 3.9639 |  | 50.49478 | 4.3461 |  | 50.47859 | 4.4652 |  | 50.55667 | 3.998 |  | 50.46814 | 4.0277 |  | 50.47474 | 4.0873
|  | 50.48718 | 3.9639 |  | 50.50998 | 4.3461 |  | 50.4938 | 4.4652 |  | 50.56429 | 3.998 |  | 50.48335 | 4.0277 |  | 50.48994 | 4.0873
|  | 50.50238 | 3.9639 |  | 50.52518 | 4.3461 |  | 50.509 | 4.4652 |  | 50.57951 | 3.998 |  | 50.49856 | 4.0277 |  | 50.50514 | 4.0873
|  | 50.51758 | 3.9639 |  | 50.54039 | 4.3461 |  | 50.5242 | 4.4652 |  | 50.59474 | 3.998 |  | 50.51378 | 4.0277 |  | 50.52034 | 4.0873
|  | 50.53278 | 3.9639 |  | 50.55559 | 4.3461 |  | 50.5394 | 4.4652 |  | 50.60996 | 3.998 |  | 50.52899 | 4.0277 |  | 50.54314 | 4.0873
|  | 50.54799 | 3.9639 |  | 50.57079 | 4.3461 |  | 50.5546 | 4.4655 |  | 50.62519 | 3.998 |  | 50.5442 | 4.0277 |  | 50.55834 | 4.0873
|  | 50.56319 | 3.9639 |  | 50.58599 | 4.3461 |  | 50.56981 | 4.4658 |  | 50.64042 | 3.998 |  | 50.55941 | 4.0277 |  | 50.56594 | 4.0873
|  | 50.57839 | 3.9639 |  | 50.6012 | 4.3461 |  | 50.58501 | 4.4658 |  | 50.65565 | 3.998 |  | 50.57462 | 4.0277 |  | 50.58114 | 4.0873
|  | 50.59359 | 3.9639 |  | 50.6164 | 4.3461 |  | 50.60021 | 4.4658 |  | 50.67087 | 3.998 |  | 50.58983 | 4.0277 |  | 50.59634 | 4.0873
|  | 50.6088 | 3.9639 |  | 50.6316 | 4.3461 |  | 50.61541 | 4.4658 |  | 50.6861 | 3.998 |  | 50.60504 | 4.0277 |  | 50.61154 | 4.0873
|  | 50.624 | 3.9639 |  | 50.6468 | 4.3464 |  | 50.63061 | 4.4658 |  | 50.70133 | 3.998 |  | 50.62025 | 4.028 |  | 50.63435 | 4.0873
|  | 50.6392 | 3.9639 |  | 50.662 | 4.3464 |  | 50.64581 | 4.4664 |  | 50.72417 | 3.998 |  | 50.63546 | 4.028 |  | 50.64955 | 4.0873
|  | 50.6544 | 3.9639 |  | 50.67721 | 4.3464 |  | 50.66102 | 4.4664 |  | 50.73178 | 3.998 |  | 50.65067 | 4.028 |  | 50.65715 | 4.0873
|  | 50.66961 | 3.9639 |  | 50.69241 | 4.3464 |  | 50.67621 | 4.4667 |  | 50.747 | 3.998 |  | 50.66588 | 4.028 |  | 50.67235 | 4.0873
|  | 50.68481 | 3.9639 |  | 50.70761 | 4.3464 |  | 50.69142 | 4.4667 |  | 50.76223 | 3.998 |  | 50.68109 | 4.028 |  | 50.68755 | 4.0873
|  | 50.70001 | 3.9639 |  | 50.72281 | 4.3464 |  | 50.70662 | 4.4667 |  | 50.77745 | 3.998 |  | 50.70391 | 4.028 |  | 50.71035 | 4.0873
|  | 50.71521 | 3.9639 |  | 50.73802 | 4.3467 |  | 50.72182 | 4.467 |  | 50.79268 | 3.9983 |  | 50.71912 | 4.028 |  | 50.71795 | 4.0873
|  | 50.73042 | 3.9639 |  | 50.75322 | 4.3467 |  | 50.73702 | 4.467 |  | 50.8079 | 3.9983 |  | 50.72672 | 4.028 |  | 50.73315 | 4.0873
|  | 50.74562 | 3.9639 |  | 50.76842 | 4.3467 |  | 50.75222 | 4.4673 |  | 50.82312 | 3.9983 |  | 50.74193 | 4.028 |  | 50.74835 | 4.0873
|  | 50.76082 | 3.9639 |  | 50.78362 | 4.3467 |  | 50.76743 | 4.4673 |  | 50.83834 | 3.9983 |  | 50.76475 | 4.028 |  | 50.77116 | 4.0873
|  | 50.77602 | 3.9639 |  | 50.79883 | 4.3467 |  | 50.78263 | 4.4673 |  | 50.85356 | 3.9983 |  | 50.77235 | 4.028 |  | 50.77876 | 4.0873
|  | 50.79123 | 3.9639 |  | 50.81403 | 4.3467 |  | 50.79783 | 4.4673 |  | 50.86879 | 3.9983 |  | 50.78756 | 4.028 |  | 50.79396 | 4.0873
|  | 50.80643 | 3.9639 |  | 50.82923 | 4.3467 |  | 50.81303 | 4.4676 |  | 50.88401 | 3.9983 |  | 50.80277 | 4.028 |  | 50.81676 | 4.0873
|  | 50.82163 | 3.9639 |  | 50.84443 | 4.3467 |  | 50.82823 | 4.468 |  | 50.89924 | 3.9983 |  | 50.82559 | 4.028 |  | 50.82436 | 4.0873
|  | 50.83683 | 3.9639 |  | 50.85964 | 4.3467 |  | 50.84343 | 4.468 |  | 50.91447 | 3.9983 |  | 50.83319 | 4.028 |  | 50.83956 | 4.0873
|  | 50.85203 | 3.9639 |  | 50.87484 | 4.3467 |  | 50.85864 | 4.468 |  | 50.92969 | 3.9983 |  | 50.8484 | 4.028 |  | 50.86236 | 4.0873
|  | 50.86724 | 3.9639 |  | 50.89004 | 4.3467 |  | 50.87384 | 4.4683 |  | 50.94492 | 3.9983 |  | 50.86361 | 4.028 |  | 50.86996 | 4.0873
|  | 50.88244 | 3.9639 |  | 50.90524 | 4.3467 |  | 50.88904 | 4.4683 |  | 50.96015 | 3.9983 |  | 50.87883 | 4.028 |  | 50.89276 | 4.0873
|  | 50.89764 | 3.9639 |  | 50.92045 | 4.3467 |  | 50.90424 | 4.4683 |  | 50.98298 | 3.9983 |  | 50.90164 | 4.028 |  | 50.90036 | 4.0873
|  | 50.91284 | 3.9639 |  | 50.93565 | 4.3467 |  | 50.91944 | 4.4686 |  | 50.9906 | 3.9983 |  | 50.90925 | 4.0283 |  | 50.91557 | 4.0873
|  | 50.92805 | 3.9639 |  | 50.95085 | 4.347 |  | 50.93464 | 4.4686 |  | 51.00583 | 3.9983 |  | 50.92446 | 4.028 |  | 50.93077 | 4.0873
|  | 50.94325 | 3.9642 |  | 50.96605 | 4.3467 |  | 50.94984 | 4.4686 |  | 51.02105 | 3.9983 |  | 50.94727 | 4.0283 |  | 50.94597 | 4.0873
|  | 50.95845 | 3.9639 |  | 50.98126 | 4.347 |  | 50.96504 | 4.4686 |  | 51.03628 | 3.9983 |  | 50.95488 | 4.0283 |  | 50.96117 | 4.0873
|  | 50.97365 | 3.9642 |  | 50.99646 | 4.347 |  | 50.98025 | 4.4686 |  | 51.0515 | 3.9983 |  | 50.97009 | 4.0283 |  | 50.97637 | 4.0873
|  | 50.98886 | 3.9642 |  | 51.01166 | 4.347 |  | 50.99545 | 4.4689 |  | 51.06672 | 3.9983 |  | 50.9853 | 4.0283 |  | 50.99917 | 4.0873
|  | 51.00406 | 3.9642 |  | 51.02686 | 4.347 |  | 51.01065 | 4.4692 |  | 51.08195 | 3.9983 |  | 51.00051 | 4.0283 |  | 51.00677 | 4.0873
|  | 51.01926 | 3.9642 |  | 51.04206 | 4.347 |  | 51.02585 | 4.4692 |  | 51.09717 | 3.9983 |  | 51.01572 | 4.0283 |  | 51.02957 | 4.0873
|  | 51.03446 | 3.9642 |  | 51.05727 | 4.347 |  | 51.04105 | 4.4692 |  | 51.12 | 3.9983 |  | 51.03853 | 4.0283 |  | 51.03717 | 4.0873
|  | 51.04967 | 3.9642 |  | 51.07247 | 4.347 |  | 51.05625 | 4.4695 |  | 51.12761 | 3.9983 |  | 51.04614 | 4.0283 |  | 51.05237 | 4.0873
|  | 51.06487 | 3.9642 |  | 51.08767 | 4.347 |  | 51.07146 | 4.4695 |  | 51.15045 | 3.9983 |  | 51.06135 | 4.0283 |  | 51.06758 | 4.0873
|  | 51.08007 | 3.9642 |  | 51.10287 | 4.347 |  | 51.08666 | 4.4698 |  | 51.16568 | 3.9983 |  | 51.07656 | 4.0283 |  | 51.09038 | 4.0873
|  | 51.09527 | 3.9642 |  | 51.11808 | 4.347 |  | 51.10186 | 4.4698 |  | 51.17329 | 3.9983 |  | 51.09177 | 4.0283 |  | 51.09798 | 4.0873
|  | 51.11048 | 3.9642 |  | 51.13328 | 4.347 |  | 51.11706 | 4.4698 |  | 51.18851 | 3.9983 |  | 51.10698 | 4.0283 |  | 51.11318 | 4.0873
|  | 51.12568 | 3.9642 |  | 51.14848 | 4.347 |  | 51.13227 | 4.4698 |  | 51.20374 | 3.9983 |  | 51.12219 | 4.0283 |  | 51.12838 | 4.0873
|  | 51.14088 | 3.9642 |  | 51.16368 | 4.347 |  | 51.14747 | 4.4701 |  | 51.21896 | 3.9983 |  | 51.1374 | 4.0283 |  | 51.14358 | 4.0873
|  | 51.15608 | 3.9642 |  | 51.17889 | 4.347 |  | 51.16267 | 4.4701 |  | 51.23419 | 3.9983 |  | 51.15261 | 4.0283 |  | 51.15878 | 4.0873
|  | 51.17129 | 3.9642 |  | 51.19409 | 4.347 |  | 51.17787 | 4.4704 |  | 51.24941 | 3.9983 |  | 51.16782 | 4.0283 |  | 51.17398 | 4.0873
|  | 51.18649 | 3.9642 |  | 51.20929 | 4.3474 |  | 51.19308 | 4.4704 |  | 51.27224 | 3.9983 |  | 51.18303 | 4.0283 |  | 51.18918 | 4.0873
|  | 51.20169 | 3.9642 |  | 51.22449 | 4.3474 |  | 51.20828 | 4.4704 |  | 51.28746 | 3.9983 |  | 51.19824 | 4.0283 |  | 51.20438 | 4.0873
|  | 51.21689 | 3.9642 |  | 51.2397 | 4.347 |  | 51.22348 | 4.4704 |  | 51.29508 | 3.9983 |  | 51.21345 | 4.0283 |  | 51.21959 | 4.0873
|  | 51.23209 | 3.9642 |  | 51.2549 | 4.3474 |  | 51.23868 | 4.4707 |  | 51.3103 | 3.9983 |  | 51.22866 | 4.0283 |  | 51.24239 | 4.0873
|  | 51.2473 | 3.9642 |  | 51.2701 | 4.347 |  | 51.25388 | 4.4707 |  | 51.32552 | 3.9983 |  | 51.24388 | 4.0283 |  | 51.24999 | 4.0873
|  | 51.2625 | 3.9642 |  | 51.2853 | 4.347 |  | 51.26908 | 4.4707 |  | 51.34075 | 3.9983 |  | 51.25909 | 4.0283 |  | 51.26519 | 4.0873
|  | 51.2777 | 3.9642 |  | 51.30051 | 4.347 |  | 51.28429 | 4.4711 |  | 51.35598 | 3.9983 |  | 51.2743 | 4.0283 |  | 51.28799 | 4.0873
|  | 51.2929 | 3.9642 |  | 51.31571 | 4.347 |  | 51.29949 | 4.4711 |  | 51.3712 | 3.9986 |  | 51.28951 | 4.0283 |  | 51.29559 | 4.0873
|  | 51.30811 | 3.9642 |  | 51.33091 | 4.347 |  | 51.31469 | 4.4711 |  | 51.38643 | 3.9986 |  | 51.30472 | 4.0283 |  | 51.31079 | 4.0873
|  | 51.32331 | 3.9642 |  | 51.34611 | 4.3474 |  | 51.32989 | 4.4711 |  | 51.40166 | 3.9986 |  | 51.31993 | 4.0283 |  | 51.32599 | 4.0873
|  | 51.33851 | 3.9642 |  | 51.36132 | 4.347 |  | 51.34509 | 4.4714 |  | 51.42449 | 3.9986 |  | 51.34274 | 4.0283 |  | 51.34879 | 4.0873
|  | 51.35371 | 3.9642 |  | 51.37652 | 4.347 |  | 51.36029 | 4.4717 |  | 51.43211 | 3.9986 |  | 51.35035 | 4.0283 |  | 51.35639 | 4.0873
|  | 51.36892 | 3.9642 |  | 51.39172 | 4.347 |  | 51.3755 | 4.4717 |  | 51.44733 | 3.9986 |  | 51.36556 | 4.0287 |  | 51.3716 | 4.0873
|  | 51.38412 | 3.9642 |  | 51.40692 | 4.347 |  | 51.3907 | 4.4717 |  | 51.46255 | 3.9986 |  | 51.38077 | 4.0287 |  | 51.3868 | 4.0873
|  | 51.39932 | 3.9642 |  | 51.42212 | 4.347 |  | 51.4059 | 4.4717 |  | 51.47777 | 3.9986 |  | 51.39598 | 4.0287 |  | 51.4096 | 4.0873
|  | 51.41452 | 3.9642 |  | 51.43733 | 4.347 |  | 51.4211 | 4.472 |  | 51.5006 | 3.9986 |  | 51.41119 | 4.0287 |  | 51.4172 | 4.0873
|  | 51.42973 | 3.9645 |  | 51.45253 | 4.347 |  | 51.4363 | 4.472 |  | 51.50821 | 3.9986 |  | 51.4264 | 4.0287 |  | 51.4324 | 4.0873
|  | 51.44493 | 3.9642 |  | 51.46773 | 4.347 |  | 51.45151 | 4.472 |  | 51.52344 | 3.9986 |  | 51.44161 | 4.0287 |  | 51.4476 | 4.0873
|  | 51.46013 | 3.9642 |  | 51.48293 | 4.347 |  | 51.46671 | 4.4723 |  | 51.53867 | 3.9986 |  | 51.45682 | 4.0287 |  | 51.4628 | 4.0869
|  | 51.47533 | 3.9642 |  | 51.49814 | 4.347 |  | 51.48191 | 4.4723 |  | 51.5539 | 3.9986 |  | 51.47203 | 4.0287 |  | 51.478 | 4.0873
|  | 51.49054 | 3.9645 |  | 51.51334 | 4.347 |  | 51.49711 | 4.4723 |  | 51.56912 | 3.9986 |  | 51.48724 | 4.0287 |  | 51.4932 | 4.0873
|  | 51.50574 | 3.9645 |  | 51.52854 | 4.347 |  | 51.51232 | 4.4726 |  | 51.58434 | 3.9986 |  | 51.50245 | 4.0287 |  | 51.51601 | 4.0873
|  | 51.52094 | 3.9645 |  | 51.54374 | 4.347 |  | 51.52752 | 4.4726 |  | 51.59957 | 3.9986 |  | 51.51766 | 4.0287 |  | 51.52361 | 4.0873
|  | 51.53614 | 3.9645 |  | 51.55895 | 4.347 |  | 51.54272 | 4.4729 |  | 51.61479 | 3.9986 |  | 51.53287 | 4.0287 |  | 51.53881 | 4.0873
|  | 51.55135 | 3.9642 |  | 51.57415 | 4.3467 |  | 51.55792 | 4.4729 |  | 51.63762 | 3.9986 |  | 51.54808 | 4.0287 |  | 51.55401 | 4.0873
|  | 51.56655 | 3.9645 |  | 51.58935 | 4.3467 |  | 51.57312 | 4.4732 |  | 51.64524 | 3.9986 |  | 51.56329 | 4.0287 |  | 51.57681 | 4.0873
|  | 51.58175 | 3.9645 |  | 51.60455 | 4.3467 |  | 51.58833 | 4.4732 |  | 51.66807 | 3.9986 |  | 51.58611 | 4.0287 |  | 51.58441 | 4.0873
|  | 51.59695 | 3.9645 |  | 51.61976 | 4.3467 |  | 51.60353 | 4.4735 |  | 51.67569 | 3.9986 |  | 51.59371 | 4.0287 |  | 51.59961 | 4.0873
|  | 51.61215 | 3.9642 |  | 51.63496 | 4.3467 |  | 51.61873 | 4.4735 |  | 51.69853 | 3.9986 |  | 51.60892 | 4.029 |  | 51.61481 | 4.0873
|  | 51.62736 | 3.9645 |  | 51.65016 | 4.3467 |  | 51.63393 | 4.4735 |  | 51.70614 | 3.9986 |  | 51.62414 | 4.029 |  | 51.63761 | 4.0869
|  | 51.64256 | 3.9645 |  | 51.66536 | 4.3467 |  | 51.64913 | 4.4735 |  | 51.72137 | 3.9989 |  | 51.63935 | 4.0287 |  | 51.65281 | 4.0873
|  | 51.65776 | 3.9645 |  | 51.68057 | 4.3467 |  | 51.66434 | 4.4738 |  | 51.73659 | 3.9989 |  | 51.65456 | 4.0287 |  | 51.66042 | 4.0869
|  | 51.67296 | 3.9645 |  | 51.69577 | 4.3467 |  | 51.67954 | 4.4738 |  | 51.75944 | 3.9989 |  | 51.66977 | 4.0287 |  | 51.67562 | 4.0869
|  | 51.68817 | 3.9645 |  | 51.71097 | 4.3467 |  | 51.69474 | 4.4738 |  | 51.77466 | 3.9989 |  | 51.69258 | 4.029 |  | 51.69082 | 4.0869
|  | 51.70337 | 3.9645 |  | 51.72617 | 4.3467 |  | 51.70994 | 4.4742 |  | 51.78227 | 3.9989 |  | 51.70019 | 4.029 |  | 51.70602 | 4.0869
|  | 51.71857 | 3.9645 |  | 51.74138 | 4.3464 |  | 51.72514 | 4.4742 |  | 51.7975 | 3.9989 |  | 51.7154 | 4.029 |  | 51.72882 | 4.0869
|  | 51.73377 | 3.9645 |  | 51.75658 | 4.3467 |  | 51.74034 | 4.4742 |  | 51.81273 | 3.9989 |  | 51.73821 | 4.029 |  | 51.74402 | 4.0869
|  | 51.74898 | 3.9645 |  | 51.77178 | 4.3464 |  | 51.75555 | 4.4745 |  | 51.82795 | 3.9989 |  | 51.74582 | 4.029 |  | 51.75162 | 4.0869
|  | 51.76418 | 3.9645 |  | 51.78698 | 4.3464 |  | 51.77075 | 4.4745 |  | 51.84317 | 3.9989 |  | 51.76103 | 4.029 |  | 51.76682 | 4.0869
|  | 51.77938 | 3.9645 |  | 51.80219 | 4.3464 |  | 51.78595 | 4.4748 |  | 51.8584 | 3.9989 |  | 51.77624 | 4.029 |  | 51.78202 | 4.0869
|  | 51.79458 | 3.9645 |  | 51.81739 | 4.3464 |  | 51.80115 | 4.4748 |  | 51.87362 | 3.9989 |  | 51.79145 | 4.029 |  | 51.79722 | 4.0869
|  | 51.80979 | 3.9645 |  | 51.83259 | 4.3464 |  | 51.81635 | 4.4748 |  | 51.88884 | 3.9989 |  | 51.80666 | 4.029 |  | 51.81243 | 4.0869
|  | 51.82499 | 3.9645 |  | 51.84779 | 4.3464 |  | 51.83156 | 4.4751 |  | 51.90407 | 3.9989 |  | 51.82187 | 4.029 |  | 51.82763 | 4.0869
|  | 51.84019 | 3.9645 |  | 51.86299 | 4.3464 |  | 51.84676 | 4.4751 |  | 51.91929 | 3.9989 |  | 51.83708 | 4.029 |  | 51.84283 | 4.0869
|  | 51.85539 | 3.9645 |  | 51.8782 | 4.3464 |  | 51.86196 | 4.4751 |  | 51.93451 | 3.9989 |  | 51.85229 | 4.029 |  | 51.85803 | 4.0869
|  | 51.8706 | 3.9645 |  | 51.8934 | 4.3464 |  | 51.87716 | 4.4754 |  | 51.94973 | 3.9989 |  | 51.8675 | 4.029 |  | 51.88083 | 4.0869
|  | 51.8858 | 3.9645 |  | 51.9086 | 4.3461 |  | 51.89236 | 4.4754 |  | 51.96496 | 3.9989 |  | 51.88271 | 4.029 |  | 51.88843 | 4.0869
|  | 51.901 | 3.9645 |  | 51.9238 | 4.3461 |  | 51.90756 | 4.4754 |  | 51.98019 | 3.9989 |  | 51.89792 | 4.029 |  | 51.90363 | 4.0869
|  | 51.9162 | 3.9645 |  | 51.93901 | 4.3461 |  | 51.92277 | 4.4757 |  | 51.99542 | 3.9989 |  | 51.92074 | 4.029 |  | 51.92643 | 4.0869
|  | 51.93141 | 3.9645 |  | 51.95421 | 4.3461 |  | 51.93797 | 4.476 |  | 52.01064 | 3.9989 |  | 51.92834 | 4.0293 |  | 51.94163 | 4.0869
|  | 51.94661 | 3.9645 |  | 51.96941 | 4.3461 |  | 51.95317 | 4.476 |  | 52.02586 | 3.9989 |  | 51.94355 | 4.0293 |  | 51.95683 | 4.0869
|  | 51.96181 | 3.9645 |  | 51.98461 | 4.3461 |  | 51.96837 | 4.476 |  | 52.04109 | 3.9989 |  | 51.95116 | 4.0293 |  | 51.96444 | 4.0866
|  | 51.97701 | 3.9645 |  | 51.99982 | 4.3461 |  | 51.98357 | 4.476 |  | 52.06393 | 3.9989 |  | 51.96637 | 4.0293 |  | 51.97964 | 4.0869
|  | 51.99222 | 3.9645 |  | 52.01502 | 4.3461 |  | 51.99878 | 4.4763 |  | 52.07155 | 3.9989 |  | 51.98158 | 4.0293 |  | 51.99484 | 4.0866
|  | 52.00742 | 3.9645 |  | 52.03022 | 4.3461 |  | 52.01398 | 4.4763 |  | 52.08677 | 3.9989 |  | 51.99679 | 4.0293 |  | 52.01764 | 4.0866
|  | 52.02262 | 3.9645 |  | 52.04542 | 4.3461 |  | 52.02918 | 4.4766 |  | 52.102 | 3.9989 |  | 52.012 | 4.0293 |  | 52.02524 | 4.0866
|  | 52.03782 | 3.9645 |  | 52.06063 | 4.3461 |  | 52.04438 | 4.4766 |  | 52.11723 | 3.9989 |  | 52.02721 | 4.0293 |  | 52.04044 | 4.0866
|  | 52.05302 | 3.9645 |  | 52.07583 | 4.3461 |  | 52.05958 | 4.4766 |  | 52.13245 | 3.9989 |  | 52.04242 | 4.0293 |  | 52.05564 | 4.0866
|  | 52.06823 | 3.9645 |  | 52.09103 | 4.3461 |  | 52.07478 | 4.4766 |  | 52.14768 | 3.9989 |  | 52.05763 | 4.0293 |  | 52.07084 | 4.0866
|  | 52.08343 | 3.9645 |  | 52.10623 | 4.3461 |  | 52.08999 | 4.4769 |  | 52.16291 | 3.9989 |  | 52.07284 | 4.0293 |  | 52.08604 | 4.0866
|  | 52.09863 | 3.9645 |  | 52.12144 | 4.3461 |  | 52.10519 | 4.4769 |  | 52.17813 | 3.9989 |  | 52.08805 | 4.0293 |  | 52.10124 | 4.0869
|  | 52.11383 | 3.9645 |  | 52.13664 | 4.3461 |  | 52.12039 | 4.4773 |  | 52.19336 | 3.9989 |  | 52.10326 | 4.0293 |  | 52.12405 | 4.0866
|  | 52.12904 | 3.9645 |  | 52.15184 | 4.3461 |  | 52.13559 | 4.4773 |  | 52.20859 | 3.9989 |  | 52.11847 | 4.0293 |  | 52.13925 | 4.0869
|  | 52.14424 | 3.9645 |  | 52.16704 | 4.3461 |  | 52.15079 | 4.4773 |  | 52.22381 | 3.9992 |  | 52.13368 | 4.0293 |  | 52.14685 | 4.0869
|  | 52.15944 | 3.9645 |  | 52.18225 | 4.3461 |  | 52.166 | 4.4773 |  | 52.23903 | 3.9992 |  | 52.14889 | 4.0296 |  | 52.16205 | 4.0869
|  | 52.17464 | 3.9645 |  | 52.19745 | 4.3461 |  | 52.1812 | 4.4776 |  | 52.25426 | 3.9989 |  | 52.1641 | 4.0296 |  | 52.17725 | 4.0869
|  | 52.18985 | 3.9645 |  | 52.21265 | 4.3461 |  | 52.1964 | 4.4776 |  | 52.26949 | 3.9992 |  | 52.17932 | 4.0293 |  | 52.19245 | 4.0869
|  | 52.20505 | 3.9645 |  | 52.22785 | 4.3461 |  | 52.2116 | 4.4776 |  | 52.28471 | 3.9992 |  | 52.20213 | 4.0296 |  | 52.20765 | 4.0869
|  | 52.22025 | 3.9645 |  | 52.24305 | 4.3461 |  | 52.22681 | 4.4779 |  | 52.29994 | 3.9992 |  | 52.21734 | 4.0296 |  | 52.22285 | 4.0869
|  | 52.23545 | 3.9645 |  | 52.25826 | 4.3461 |  | 52.24201 | 4.4779 |  | 52.31516 | 3.9992 |  | 52.23255 | 4.0296 |  | 52.24565 | 4.0869
|  | 52.25066 | 3.9645 |  | 52.27346 | 4.3461 |  | 52.25721 | 4.4779 |  | 52.33039 | 3.9992 |  | 52.24016 | 4.0296 |  | 52.25326 | 4.0869
|  | 52.26586 | 3.9645 |  | 52.28866 | 4.3461 |  | 52.27241 | 4.4782 |  | 52.35323 | 3.9992 |  | 52.25537 | 4.0296 |  | 52.26846 | 4.0869
|  | 52.28106 | 3.9645 |  | 52.30386 | 4.3461 |  | 52.28761 | 4.4782 |  | 52.36084 | 3.9992 |  | 52.27058 | 4.0296 |  | 52.28366 | 4.0869
|  | 52.29626 | 3.9645 |  | 52.31907 | 4.3461 |  | 52.30282 | 4.4785 |  | 52.37607 | 3.9992 |  | 52.28579 | 4.0296 |  | 52.30646 | 4.0869
|  | 52.31147 | 3.9645 |  | 52.33427 | 4.3461 |  | 52.31802 | 4.4785 |  | 52.3989 | 3.9992 |  | 52.301 | 4.0296 |  | 52.32166 | 4.0869
|  | 52.32667 | 3.9645 |  | 52.34947 | 4.3461 |  | 52.33322 | 4.4785 |  | 52.40651 | 3.9992 |  | 52.31621 | 4.0296 |  | 52.32926 | 4.0869
|  | 52.34187 | 3.9645 |  | 52.36467 | 4.3461 |  | 52.34842 | 4.4785 |  | 52.42174 | 3.9992 |  | 52.33902 | 4.0296 |  | 52.34446 | 4.0869
|  | 52.35707 | 3.9645 |  | 52.37988 | 4.3461 |  | 52.36362 | 4.4788 |  | 52.43697 | 3.9992 |  | 52.34663 | 4.0296 |  | 52.35966 | 4.0869
|  | 52.37228 | 3.9645 |  | 52.39508 | 4.3461 |  | 52.37882 | 4.4788 |  | 52.4522 | 3.9992 |  | 52.36184 | 4.0296 |  | 52.37486 | 4.0869
|  | 52.38748 | 3.9645 |  | 52.41028 | 4.3461 |  | 52.39403 | 4.4791 |  | 52.46743 | 3.9992 |  | 52.37705 | 4.0296 |  | 52.39006 | 4.0869
|  | 52.40268 | 3.9645 |  | 52.42548 | 4.3461 |  | 52.40923 | 4.4791 |  | 52.48265 | 3.9992 |  | 52.39226 | 4.0299 |  | 52.41287 | 4.0869
|  | 52.41788 | 3.9645 |  | 52.44069 | 4.3461 |  | 52.42443 | 4.4791 |  | 52.50549 | 3.9992 |  | 52.40747 | 4.0296 |  | 52.42047 | 4.0869
|  | 52.43308 | 3.9645 |  | 52.45589 | 4.3461 |  | 52.43963 | 4.4791 |  | 52.5131 | 3.9992 |  | 52.42268 | 4.0299 |  | 52.44327 | 4.0869
|  | 52.44829 | 3.9645 |  | 52.47109 | 4.3461 |  | 52.45484 | 4.4794 |  | 52.52833 | 3.9995 |  | 52.43789 | 4.0299 |  | 52.45087 | 4.0869
|  | 52.46349 | 3.9645 |  | 52.48629 | 4.3461 |  | 52.47004 | 4.4794 |  | 52.54356 | 3.9995 |  | 52.4531 | 4.0299 |  | 52.46607 | 4.0869
|  | 52.47869 | 3.9645 |  | 52.5015 | 4.3461 |  | 52.48524 | 4.4794 |  | 52.55879 | 3.9992 |  | 52.46831 | 4.0299 |  | 52.48127 | 4.0869
|  | 52.49389 | 3.9645 |  | 52.5167 | 4.3461 |  | 52.50044 | 4.4797 |  | 52.58163 | 3.9995 |  | 52.48352 | 4.0299 |  | 52.49647 | 4.0869
|  | 52.5091 | 3.9645 |  | 52.5319 | 4.3461 |  | 52.51565 | 4.4797 |  | 52.58925 | 3.9995 |  | 52.49873 | 4.0299 |  | 52.51167 | 4.0869
|  | 52.5243 | 3.9645 |  | 52.5471 | 4.3461 |  | 52.53085 | 4.4797 |  | 52.60447 | 3.9995 |  | 52.51394 | 4.0299 |  | 52.52687 | 4.0873
|  | 52.5395 | 3.9648 |  | 52.56231 | 4.3461 |  | 52.54605 | 4.48 |  | 52.6197 | 3.9995 |  | 52.52915 | 4.0299 |  | 52.54967 | 4.0873
|  | 52.5547 | 3.9645 |  | 52.57751 | 4.3461 |  | 52.56125 | 4.48 |  | 52.63493 | 3.9995 |  | 52.54437 | 4.0299 |  | 52.56488 | 4.0873
|  | 52.56991 | 3.9645 |  | 52.59271 | 4.3461 |  | 52.57646 | 4.48 |  | 52.65777 | 3.9995 |  | 52.55958 | 4.0299 |  | 52.57248 | 4.0873
|  | 52.58511 | 3.9645 |  | 52.60791 | 4.3461 |  | 52.59166 | 4.4804 |  | 52.66538 | 3.9995 |  | 52.57479 | 4.0299 |  | 52.58768 | 4.0873
|  | 52.60031 | 3.9645 |  | 52.62311 | 4.3461 |  | 52.60686 | 4.4804 |  | 52.68061 | 3.9995 |  | 52.5976 | 4.0299 |  | 52.61048 | 4.0873
|  | 52.61551 | 3.9645 |  | 52.63832 | 4.3464 |  | 52.62206 | 4.4804 |  | 52.69584 | 3.9995 |  | 52.60521 | 4.0302 |  | 52.61808 | 4.0873
|  | 52.63072 | 3.9645 |  | 52.65352 | 4.3464 |  | 52.63726 | 4.4804 |  | 52.71107 | 3.9995 |  | 52.62042 | 4.0299 |  | 52.63328 | 4.0873
|  | 52.64592 | 3.9645 |  | 52.66872 | 4.3464 |  | 52.65247 | 4.4807 |  | 52.72629 | 3.9995 |  | 52.63563 | 4.0299 |  | 52.64848 | 4.0873
|  | 52.66112 | 3.9648 |  | 52.68392 | 4.3464 |  | 52.66767 | 4.4807 |  | 52.74152 | 3.9995 |  | 52.65084 | 4.0302 |  | 52.66368 | 4.0873
|  | 52.67632 | 3.9648 |  | 52.69913 | 4.3464 |  | 52.68287 | 4.481 |  | 52.75674 | 3.9995 |  | 52.66605 | 4.0302 |  | 52.67888 | 4.0873
|  | 52.69153 | 3.9648 |  | 52.71433 | 4.3464 |  | 52.69807 | 4.481 |  | 52.77197 | 3.9995 |  | 52.68126 | 4.0302 |  | 52.69408 | 4.0873
|  | 52.70673 | 3.9648 |  | 52.72953 | 4.3464 |  | 52.71328 | 4.481 |  | 52.7872 | 3.9995 |  | 52.69647 | 4.0302 |  | 52.70929 | 4.0873
|  | 52.72193 | 3.9645 |  | 52.74473 | 4.3464 |  | 52.72848 | 4.481 |  | 52.80243 | 3.9995 |  | 52.71168 | 4.0302 |  | 52.72449 | 4.0876
|  | 52.73713 | 3.9645 |  | 52.75994 | 4.3464 |  | 52.74368 | 4.481 |  | 52.81765 | 3.9995 |  | 52.72689 | 4.0302 |  | 52.73969 | 4.0876
|  | 52.75234 | 3.9648 |  | 52.77514 | 4.3467 |  | 52.75888 | 4.4813 |  | 52.83287 | 3.9995 |  | 52.74971 | 4.0302 |  | 52.75489 | 4.0876
|  | 52.76754 | 3.9648 |  | 52.79034 | 4.3467 |  | 52.77408 | 4.4816 |  | 52.84809 | 3.9995 |  | 52.75731 | 4.0302 |  | 52.77009 | 4.0876
|  | 52.78274 | 3.9648 |  | 52.80554 | 4.3467 |  | 52.78929 | 4.4816 |  | 52.86332 | 3.9995 |  | 52.77252 | 4.0302 |  | 52.78529 | 4.0876
|  | 52.79794 | 3.9648 |  | 52.82075 | 4.3467 |  | 52.80449 | 4.4816 |  | 52.87854 | 3.9995 |  | 52.78773 | 4.0302 |  | 52.80809 | 4.0876
|  | 52.81314 | 3.9648 |  | 52.83595 | 4.3467 |  | 52.81969 | 4.4816 |  | 52.89376 | 3.9995 |  | 52.80294 | 4.0302 |  | 52.82329 | 4.0876
|  | 52.82835 | 3.9645 |  | 52.85115 | 4.3467 |  | 52.83489 | 4.4819 |  | 52.90899 | 3.9995 |  | 52.81815 | 4.0302 |  | 52.83089 | 4.0876
|  | 52.84355 | 3.9648 |  | 52.86635 | 4.3467 |  | 52.8501 | 4.4819 |  | 52.92422 | 3.9995 |  | 52.83336 | 4.0302 |  | 52.84609 | 4.0876
|  | 52.85875 | 3.9648 |  | 52.88156 | 4.3467 |  | 52.8653 | 4.4822 |  | 52.93945 | 3.9995 |  | 52.84857 | 4.0302 |  | 52.8613 | 4.0876
|  | 52.87395 | 3.9648 |  | 52.89676 | 4.3467 |  | 52.8805 | 4.4822 |  | 52.95468 | 3.9995 |  | 52.86378 | 4.0302 |  | 52.8765 | 4.0876
|  | 52.88916 | 3.9648 |  | 52.91196 | 4.3467 |  | 52.8957 | 4.4825 |  | 52.9699 | 3.9995 |  | 52.87899 | 4.0302 |  | 52.8917 | 4.0879
|  | 52.90436 | 3.9648 |  | 52.92716 | 4.3467 |  | 52.91091 | 4.4825 |  | 52.98512 | 3.9995 |  | 52.8942 | 4.0302 |  | 52.9069 | 4.0879
|  | 52.91956 | 3.9648 |  | 52.94237 | 4.347 |  | 52.92611 | 4.4825 |  | 53.00035 | 3.9998 |  | 52.90942 | 4.0302 |  | 52.9221 | 4.0879
|  | 52.93476 | 3.9648 |  | 52.95757 | 4.347 |  | 52.94131 | 4.4828 |  | 53.01557 | 3.9998 |  | 52.92463 | 4.0302 |  | 52.9373 | 4.0879
|  | 52.94997 | 3.9648 |  | 52.97277 | 4.347 |  | 52.95651 | 4.4828 |  | 53.0308 | 3.9998 |  | 52.93984 | 4.0302 |  | 52.9525 | 4.0879
|  | 52.96517 | 3.9648 |  | 52.98797 | 4.347 |  | 52.97171 | 4.4828 |  | 53.04603 | 3.9998 |  | 52.95505 | 4.0305 |  | 52.9677 | 4.0879
|  | 52.98037 | 3.9648 |  | 53.00317 | 4.347 |  | 52.98692 | 4.4831 |  | 53.06126 | 3.9998 |  | 52.97026 | 4.0302 |  | 52.9829 | 4.0879
|  | 52.99557 | 3.9648 |  | 53.01838 | 4.3474 |  | 53.00212 | 4.4831 |  | 53.07649 | 3.9998 |  | 52.98547 | 4.0305 |  | 52.99811 | 4.0879
|  | 53.01078 | 3.9648 |  | 53.03358 | 4.3474 |  | 53.01732 | 4.4835 |  | 53.09171 | 3.9998 |  | 53.00068 | 4.0305 |  | 53.02091 | 4.0879
|  | 53.02598 | 3.9648 |  | 53.04878 | 4.3474 |  | 53.03252 | 4.4835 |  | 53.10694 | 3.9998 |  | 53.02349 | 4.0305 |  | 53.02851 | 4.0882
|  | 53.04118 | 3.9648 |  | 53.06398 | 4.3474 |  | 53.04772 | 4.4835 |  | 53.12217 | 3.9998 |  | 53.0311 | 4.0305 |  | 53.05131 | 4.0882
|  | 53.05638 | 3.9648 |  | 53.07919 | 4.3474 |  | 53.06292 | 4.4835 |  | 53.14501 | 3.9998 |  | 53.04631 | 4.0305 |  | 53.06651 | 4.0882
|  | 53.07159 | 3.9648 |  | 53.09439 | 4.3474 |  | 53.07813 | 4.4838 |  | 53.15262 | 3.9998 |  | 53.06152 | 4.0305 |  | 53.07411 | 4.0882
|  | 53.08679 | 3.9648 |  | 53.10959 | 4.3474 |  | 53.09333 | 4.4838 |  | 53.16785 | 3.9998 |  | 53.07673 | 4.0305 |  | 53.08931 | 4.0882
|  | 53.10199 | 3.9648 |  | 53.12479 | 4.3474 |  | 53.10853 | 4.4838 |  | 53.18307 | 3.9998 |  | 53.09194 | 4.0305 |  | 53.10451 | 4.0885
|  | 53.11719 | 3.9648 |  | 53.14 | 4.3477 |  | 53.12373 | 4.4841 |  | 53.1983 | 3.9998 |  | 53.10715 | 4.0305 |  | 53.12731 | 4.0885
|  | 53.1324 | 3.9648 |  | 53.1552 | 4.3477 |  | 53.13893 | 4.4841 |  | 53.21352 | 3.9998 |  | 53.12997 | 4.0305 |  | 53.13491 | 4.0885
|  | 53.1476 | 3.9648 |  | 53.1704 | 4.3477 |  | 53.15414 | 4.4841 |  | 53.22875 | 3.9998 |  | 53.13757 | 4.0305 |  | 53.15012 | 4.0885
|  | 53.1628 | 3.9648 |  | 53.1856 | 4.348 |  | 53.16934 | 4.4841 |  | 53.25159 | 3.9998 |  | 53.15278 | 4.0305 |  | 53.16532 | 4.0885
|  | 53.178 | 3.9648 |  | 53.20081 | 4.348 |  | 53.18454 | 4.4844 |  | 53.25921 | 3.9998 |  | 53.16799 | 4.0308 |  | 53.18052 | 4.0885
|  | 53.1932 | 3.9648 |  | 53.21601 | 4.348 |  | 53.19974 | 4.4844 |  | 53.27444 | 3.9998 |  | 53.1832 | 4.0308 |  | 53.19572 | 4.0885
|  | 53.20841 | 3.9648 |  | 53.23121 | 4.348 |  | 53.21494 | 4.4844 |  | 53.28966 | 3.9998 |  | 53.19841 | 4.0308 |  | 53.21852 | 4.0885
|  | 53.22361 | 3.9648 |  | 53.24641 | 4.348 |  | 53.23014 | 4.4847 |  | 53.31251 | 3.9998 |  | 53.21362 | 4.0308 |  | 53.22612 | 4.0885
|  | 53.23881 | 3.9648 |  | 53.26162 | 4.348 |  | 53.24535 | 4.4847 |  | 53.32012 | 3.9998 |  | 53.23644 | 4.0308 |  | 53.24132 | 4.0885
|  | 53.25401 | 3.9648 |  | 53.27682 | 4.348 |  | 53.26055 | 4.4847 |  | 53.33534 | 3.9998 |  | 53.24404 | 4.0308 |  | 53.26412 | 4.0885
|  | 53.26922 | 3.9648 |  | 53.29202 | 4.3483 |  | 53.27575 | 4.4847 |  | 53.35057 | 4.0001 |  | 53.25925 | 4.0308 |  | 53.27172 | 4.0888
|  | 53.28442 | 3.9648 |  | 53.30722 | 4.3483 |  | 53.29095 | 4.485 |  | 53.37341 | 4.0001 |  | 53.27447 | 4.0308 |  | 53.28692 | 4.0888
|  | 53.29962 | 3.9648 |  | 53.32243 | 4.3486 |  | 53.30616 | 4.485 |  | 53.38102 | 4.0001 |  | 53.28968 | 4.0308 |  | 53.30973 | 4.0888
|  | 53.31482 | 3.9648 |  | 53.33763 | 4.3486 |  | 53.32136 | 4.4853 |  | 53.39625 | 4.0001 |  | 53.31249 | 4.0308 |  | 53.31733 | 4.0888
|  | 53.33003 | 3.9648 |  | 53.35283 | 4.3486 |  | 53.33656 | 4.4853 |  | 53.41148 | 4.0001 |  | 53.3201 | 4.0308 |  | 53.34013 | 4.0888
|  | 53.34523 | 3.9648 |  | 53.36803 | 4.3486 |  | 53.35176 | 4.4853 |  | 53.42671 | 4.0001 |  | 53.33531 | 4.0308 |  | 53.34773 | 4.0888
|  | 53.36043 | 3.9651 |  | 53.38323 | 4.3486 |  | 53.36696 | 4.4853 |  | 53.44193 | 4.0001 |  | 53.35052 | 4.0308 |  | 53.37053 | 4.0891
|  | 53.37563 | 3.9648 |  | 53.39844 | 4.3486 |  | 53.38217 | 4.4856 |  | 53.45716 | 4.0001 |  | 53.36573 | 4.0308 |  | 53.37813 | 4.0891
|  | 53.39084 | 3.9648 |  | 53.41364 | 4.3489 |  | 53.39737 | 4.4856 |  | 53.47239 | 4.0001 |  | 53.38094 | 4.0308 |  | 53.39333 | 4.0891
|  | 53.40604 | 3.9648 |  | 53.42884 | 4.3489 |  | 53.41257 | 4.4859 |  | 53.48761 | 4.0001 |  | 53.39615 | 4.0308 |  | 53.40853 | 4.0891
|  | 53.42124 | 3.9648 |  | 53.44404 | 4.3489 |  | 53.42777 | 4.4859 |  | 53.50284 | 4.0001 |  | 53.41136 | 4.0308 |  | 53.42373 | 4.0891
|  | 53.43644 | 3.9648 |  | 53.45925 | 4.3489 |  | 53.44297 | 4.4859 |  | 53.51806 | 4.0001 |  | 53.42657 | 4.0308 |  | 53.44654 | 4.0891
|  | 53.45165 | 3.9648 |  | 53.47445 | 4.3492 |  | 53.45817 | 4.4859 |  | 53.53329 | 4.0001 |  | 53.44178 | 4.0308 |  | 53.46174 | 4.0891
|  | 53.46685 | 3.9648 |  | 53.48965 | 4.3492 |  | 53.47338 | 4.4862 |  | 53.54852 | 4.0001 |  | 53.45699 | 4.0308 |  | 53.46934 | 4.0891
|  | 53.48205 | 3.9648 |  | 53.50485 | 4.3492 |  | 53.48858 | 4.4862 |  | 53.57135 | 4.0001 |  | 53.4722 | 4.0308 |  | 53.48454 | 4.0894
|  | 53.49725 | 3.9648 |  | 53.52006 | 4.3492 |  | 53.50378 | 4.4862 |  | 53.58658 | 4.0001 |  | 53.48741 | 4.0308 |  | 53.50734 | 4.0894
|  | 53.51246 | 3.9648 |  | 53.53526 | 4.3492 |  | 53.51898 | 4.4866 |  | 53.59419 | 4.0001 |  | 53.50262 | 4.0308 |  | 53.51494 | 4.0894
|  | 53.52766 | 3.9648 |  | 53.55046 | 4.3492 |  | 53.53418 | 4.4866 |  | 53.61703 | 4.0001 |  | 53.51783 | 4.0308 |  | 53.53014 | 4.0894
|  | 53.54286 | 3.9648 |  | 53.56566 | 4.3492 |  | 53.54939 | 4.4866 |  | 53.62465 | 4.0001 |  | 53.54065 | 4.0308 |  | 53.54534 | 4.0894
|  | 53.55806 | 3.9648 |  | 53.58087 | 4.3495 |  | 53.56459 | 4.4866 |  | 53.63988 | 4.0001 |  | 53.54825 | 4.0311 |  | 53.56814 | 4.0894
|  | 53.57326 | 3.9648 |  | 53.59607 | 4.3495 |  | 53.57979 | 4.4869 |  | 53.6551 | 4.0001 |  | 53.56346 | 4.0311 |  | 53.57574 | 4.0897
|  | 53.58847 | 3.9648 |  | 53.61127 | 4.3495 |  | 53.59499 | 4.4869 |  | 53.67794 | 4.0001 |  | 53.58628 | 4.0311 |  | 53.59094 | 4.0897
|  | 53.60367 | 3.9648 |  | 53.62647 | 4.3495 |  | 53.61019 | 4.4869 |  | 53.68555 | 4.0001 |  | 53.59388 | 4.0311 |  | 53.60615 | 4.0897
|  | 53.61887 | 3.9648 |  | 53.64168 | 4.3498 |  | 53.62539 | 4.4872 |  | 53.70077 | 4.0001 |  | 53.60909 | 4.0311 |  | 53.62135 | 4.0897
|  | 53.63407 | 3.9648 |  | 53.65688 | 4.3498 |  | 53.6406 | 4.4872 |  | 53.716 | 4.0001 |  | 53.63191 | 4.0311 |  | 53.63655 | 4.0897
|  | 53.64928 | 3.9648 |  | 53.67208 | 4.3498 |  | 53.6558 | 4.4872 |  | 53.73123 | 4.0001 |  | 53.63951 | 4.0311 |  | 53.65935 | 4.0897
|  | 53.66448 | 3.9648 |  | 53.68728 | 4.3498 |  | 53.671 | 4.4872 |  | 53.75408 | 4.0001 |  | 53.65473 | 4.0311 |  | 53.66695 | 4.0897
|  | 53.67968 | 3.9648 |  | 53.70249 | 4.3498 |  | 53.6862 | 4.4872 |  | 53.76169 | 4.0004 |  | 53.66994 | 4.0311 |  | 53.68215 | 4.0897
|  | 53.69488 | 3.9648 |  | 53.71769 | 4.3498 |  | 53.70141 | 4.4872 |  | 53.77691 | 4.0001 |  | 53.68515 | 4.0311 |  | 53.69735 | 4.0897
|  | 53.71009 | 3.9651 |  | 53.73289 | 4.3498 |  | 53.71661 | 4.4875 |  | 53.79975 | 4.0004 |  | 53.70036 | 4.0311 |  | 53.71255 | 4.0897
|  | 53.72529 | 3.9648 |  | 53.74809 | 4.3501 |  | 53.73181 | 4.4875 |  | 53.81498 | 4.0004 |  | 53.71557 | 4.0311 |  | 53.73535 | 4.09
|  | 53.74049 | 3.9648 |  | 53.76329 | 4.3501 |  | 53.74701 | 4.4878 |  | 53.82259 | 4.0004 |  | 53.73078 | 4.0311 |  | 53.74296 | 4.09
|  | 53.75569 | 3.9648 |  | 53.7785 | 4.3501 |  | 53.76221 | 4.4878 |  | 53.84544 | 4.0004 |  | 53.75359 | 4.0311 |  | 53.76576 | 4.09
|  | 53.7709 | 3.9648 |  | 53.7937 | 4.3505 |  | 53.77741 | 4.4878 |  | 53.85305 | 4.0004 |  | 53.7612 | 4.0311 |  | 53.77336 | 4.09
|  | 53.7861 | 3.9648 |  | 53.8089 | 4.3505 |  | 53.79261 | 4.4878 |  | 53.86828 | 4.0004 |  | 53.77641 | 4.0311 |  | 53.78856 | 4.09
|  | 53.8013 | 3.9651 |  | 53.8241 | 4.3505 |  | 53.80781 | 4.4878 |  | 53.88351 | 4.0004 |  | 53.79162 | 4.0311 |  | 53.80376 | 4.09
|  | 53.8165 | 3.9648 |  | 53.83931 | 4.3505 |  | 53.82302 | 4.4881 |  | 53.89874 | 4.0004 |  | 53.80683 | 4.0314 |  | 53.81896 | 4.09
|  | 53.83171 | 3.9648 |  | 53.85451 | 4.3505 |  | 53.83822 | 4.4881 |  | 53.91396 | 4.0004 |  | 53.82204 | 4.0311 |  | 53.84176 | 4.0904
|  | 53.84691 | 3.9648 |  | 53.86971 | 4.3505 |  | 53.85342 | 4.4881 |  | 53.92919 | 4.0004 |  | 53.83725 | 4.0314 |  | 53.85696 | 4.09
|  | 53.86211 | 3.9648 |  | 53.88491 | 4.3505 |  | 53.86862 | 4.4884 |  | 53.94441 | 4.0004 |  | 53.85246 | 4.0314 |  | 53.86456 | 4.0904
|  | 53.87731 | 3.9648 |  | 53.90012 | 4.3505 |  | 53.88382 | 4.4884 |  | 53.95964 | 4.0004 |  | 53.86767 | 4.0314 |  | 53.87976 | 4.0904
|  | 53.89252 | 3.9648 |  | 53.91532 | 4.3505 |  | 53.89902 | 4.4884 |  | 53.97487 | 4.0004 |  | 53.88288 | 4.0314 |  | 53.89497 | 4.0904
|  | 53.90772 | 3.9648 |  | 53.93052 | 4.3508 |  | 53.91422 | 4.4884 |  | 53.9901 | 4.0004 |  | 53.89809 | 4.0314 |  | 53.91017 | 4.0904
|  | 53.92292 | 3.9651 |  | 53.94572 | 4.3508 |  | 53.92943 | 4.4887 |  | 54.01294 | 4.0004 |  | 53.92091 | 4.0314 |  | 53.93297 | 4.0904
|  | 53.93812 | 3.9648 |  | 53.96093 | 4.3508 |  | 53.94463 | 4.4887 |  | 54.02055 | 4.0004 |  | 53.92851 | 4.0314 |  | 53.94057 | 4.0904
|  | 53.95332 | 3.9648 |  | 53.97613 | 4.3511 |  | 53.95983 | 4.4887 |  | 54.03578 | 4.0004 |  | 53.94372 | 4.0314 |  | 53.96337 | 4.0904
|  | 53.96853 | 3.9648 |  | 53.99133 | 4.3511 |  | 53.97503 | 4.489 |  | 54.05101 | 4.0004 |  | 53.95893 | 4.0314 |  | 53.97097 | 4.0904
|  | 53.98373 | 3.9648 |  | 54.00653 | 4.3511 |  | 53.99023 | 4.489 |  | 54.06624 | 4.0004 |  | 53.97414 | 4.0314 |  | 53.98617 | 4.0904
|  | 53.99893 | 3.9648 |  | 54.02174 | 4.3511 |  | 54.00543 | 4.489 |  | 54.08146 | 4.0004 |  | 53.98935 | 4.0314 |  | 54.00137 | 4.0904
|  | 54.01413 | 3.9648 |  | 54.03694 | 4.3511 |  | 54.02064 | 4.489 |  | 54.09669 | 4.0004 |  | 54.00456 | 4.0314 |  | 54.02417 | 4.0907
|  | 54.02934 | 3.9651 |  | 54.05214 | 4.3511 |  | 54.03584 | 4.489 |  | 54.11192 | 4.0004 |  | 54.01978 | 4.0314 |  | 54.03177 | 4.0907
|  | 54.04454 | 3.9651 |  | 54.06734 | 4.3514 |  | 54.05104 | 4.4893 |  | 54.12714 | 4.0004 |  | 54.03499 | 4.0314 |  | 54.04698 | 4.0907
|  | 54.05974 | 3.9651 |  | 54.08255 | 4.3514 |  | 54.06624 | 4.4893 |  | 54.14236 | 4.0004 |  | 54.0502 | 4.0314 |  | 54.06218 | 4.0907
|  | 54.07494 | 3.9651 |  | 54.09775 | 4.3514 |  | 54.08145 | 4.4893 |  | 54.15758 | 4.0004 |  | 54.06541 | 4.0314 |  | 54.07738 | 4.0907
|  | 54.09015 | 3.9648 |  | 54.11295 | 4.3514 |  | 54.09665 | 4.4893 |  | 54.17281 | 4.0004 |  | 54.08062 | 4.0314 |  | 54.09258 | 4.0907
|  | 54.10535 | 3.9648 |  | 54.12815 | 4.3517 |  | 54.11185 | 4.4897 |  | 54.18804 | 4.0004 |  | 54.09583 | 4.0318 |  | 54.11538 | 4.0907
|  | 54.12055 | 3.9648 |  | 54.14335 | 4.3517 |  | 54.12705 | 4.4897 |  | 54.20327 | 4.0008 |  | 54.11104 | 4.0314 |  | 54.12298 | 4.0907
|  | 54.13575 | 3.9651 |  | 54.15856 | 4.3517 |  | 54.14225 | 4.4897 |  | 54.21849 | 4.0004 |  | 54.12625 | 4.0318 |  | 54.13818 | 4.0907
|  | 54.15096 | 3.9651 |  | 54.17376 | 4.3517 |  | 54.15745 | 4.4897 |  | 54.23372 | 4.0008 |  | 54.14906 | 4.0318 |  | 54.15338 | 4.0907
|  | 54.16616 | 3.9648 |  | 54.18896 | 4.3517 |  | 54.17266 | 4.4897 |  | 54.24894 | 4.0008 |  | 54.16427 | 4.0318 |  | 54.16858 | 4.0907
|  | 54.18136 | 3.9651 |  | 54.20416 | 4.3517 |  | 54.18786 | 4.49 |  | 54.26417 | 4.0008 |  | 54.17188 | 4.0318 |  | 54.19139 | 4.091
|  | 54.19656 | 3.9651 |  | 54.21937 | 4.3517 |  | 54.20306 | 4.49 |  | 54.27938 | 4.0008 |  | 54.18709 | 4.0314 |  | 54.19899 | 4.0907
|  | 54.21177 | 3.9648 |  | 54.23457 | 4.3517 |  | 54.21826 | 4.49 |  | 54.29461 | 4.0008 |  | 54.2023 | 4.0318 |  | 54.21419 | 4.0907
|  | 54.22697 | 3.9651 |  | 54.24977 | 4.3517 |  | 54.23346 | 4.49 |  | 54.31745 | 4.0008 |  | 54.21751 | 4.0318 |  | 54.22939 | 4.091
|  | 54.24217 | 3.9648 |  | 54.26497 | 4.3517 |  | 54.24866 | 4.49 |  | 54.33267 | 4.0008 |  | 54.23272 | 4.0318 |  | 54.25219 | 4.091
|  | 54.25737 | 3.9651 |  | 54.28018 | 4.3517 |  | 54.26387 | 4.4903 |  | 54.34028 | 4.0008 |  | 54.24793 | 4.0318 |  | 54.25979 | 4.091
|  | 54.27258 | 3.9651 |  | 54.29538 | 4.352 |  | 54.27907 | 4.4903 |  | 54.35551 | 4.0008 |  | 54.26314 | 4.0318 |  | 54.28259 | 4.091
|  | 54.28778 | 3.9651 |  | 54.31058 | 4.352 |  | 54.29427 | 4.4903 |  | 54.37073 | 4.0008 |  | 54.27835 | 4.0318 |  | 54.29019 | 4.091
|  | 54.30298 | 3.9648 |  | 54.32578 | 4.352 |  | 54.30947 | 4.4903 |  | 54.38596 | 4.0008 |  | 54.29356 | 4.0318 |  | 54.30539 | 4.091
|  | 54.31818 | 3.9651 |  | 54.34099 | 4.352 |  | 54.32467 | 4.4903 |  | 54.4088 | 4.0008 |  | 54.30877 | 4.0318 |  | 54.32059 | 4.091
|  | 54.33338 | 3.9651 |  | 54.35619 | 4.352 |  | 54.33988 | 4.4903 |  | 54.41641 | 4.0008 |  | 54.32398 | 4.0318 |  | 54.3434 | 4.091
|  | 54.34859 | 3.9651 |  | 54.37139 | 4.352 |  | 54.35508 | 4.4903 |  | 54.43163 | 4.0008 |  | 54.33919 | 4.0318 |  | 54.351 | 4.091
|  | 54.36379 | 3.9648 |  | 54.38659 | 4.3523 |  | 54.37028 | 4.4906 |  | 54.44685 | 4.0008 |  | 54.3544 | 4.0318 |  | 54.3738 | 4.091
|  | 54.37899 | 3.9651 |  | 54.4018 | 4.3523 |  | 54.38548 | 4.4906 |  | 54.46208 | 4.0008 |  | 54.37722 | 4.0321 |  | 54.389 | 4.091
|  | 54.39419 | 3.9651 |  | 54.417 | 4.3523 |  | 54.40069 | 4.4906 |  | 54.48492 | 4.0008 |  | 54.38483 | 4.0318 |  | 54.3966 | 4.091
|  | 54.4094 | 3.9651 |  | 54.4322 | 4.3523 |  | 54.41589 | 4.4906 |  | 54.49253 | 4.0008 |  | 54.40004 | 4.0318 |  | 54.4118 | 4.091
|  | 54.4246 | 3.9651 |  | 54.4474 | 4.3523 |  | 54.43109 | 4.4906 |  | 54.50776 | 4.0008 |  | 54.41525 | 4.0321 |  | 54.427 | 4.091
|  | 54.4398 | 3.9651 |  | 54.46261 | 4.3523 |  | 54.44629 | 4.4909 |  | 54.5306 | 4.0008 |  | 54.43806 | 4.0321 |  | 54.4498 | 4.091
|  | 54.455 | 3.9651 |  | 54.47781 | 4.3523 |  | 54.46149 | 4.4909 |  | 54.53821 | 4.0008 |  | 54.44567 | 4.0321 |  | 54.4574 | 4.091
|  | 54.47021 | 3.9651 |  | 54.49301 | 4.3526 |  | 54.47669 | 4.4909 |  | 54.55343 | 4.0008 |  | 54.46088 | 4.0321 |  | 54.4726 | 4.091
|  | 54.48541 | 3.9651 |  | 54.50821 | 4.3526 |  | 54.49189 | 4.4909 |  | 54.56866 | 4.0008 |  | 54.47609 | 4.0321 |  | 54.48781 | 4.091
|  | 54.50061 | 3.9651 |  | 54.52341 | 4.3526 |  | 54.5071 | 4.4909 |  | 54.58389 | 4.0008 |  | 54.4989 | 4.0321 |  | 54.50301 | 4.091
|  | 54.51581 | 3.9651 |  | 54.53862 | 4.3526 |  | 54.5223 | 4.4909 |  | 54.59912 | 4.0008 |  | 54.50651 | 4.0321 |  | 54.52581 | 4.091
|  | 54.53102 | 3.9651 |  | 54.55382 | 4.3529 |  | 54.5375 | 4.4909 |  | 54.61435 | 4.0008 |  | 54.52932 | 4.0321 |  | 54.53341 | 4.091
|  | 54.54622 | 3.9651 |  | 54.56902 | 4.3529 |  | 54.5527 | 4.4909 |  | 54.62958 | 4.0008 |  | 54.53693 | 4.0321 |  | 54.54861 | 4.091
|  | 54.56142 | 3.9651 |  | 54.58422 | 4.3529 |  | 54.5679 | 4.4912 |  | 54.64481 | 4.0008 |  | 54.55214 | 4.0321 |  | 54.56381 | 4.091
|  | 54.57662 | 3.9651 |  | 54.59943 | 4.3529 |  | 54.5831 | 4.4912 |  | 54.66003 | 4.0008 |  | 54.56735 | 4.0321 |  | 54.57901 | 4.091
|  | 54.59183 | 3.9651 |  | 54.61463 | 4.3529 |  | 54.59831 | 4.4912 |  | 54.67526 | 4.0008 |  | 54.58256 | 4.0321 |  | 54.59421 | 4.091
|  | 54.60703 | 3.9651 |  | 54.62983 | 4.3529 |  | 54.61351 | 4.4912 |  | 54.69048 | 4.0011 |  | 54.59777 | 4.0321 |  | 54.60941 | 4.091
|  | 54.62223 | 3.9651 |  | 54.64503 | 4.3529 |  | 54.62871 | 4.4912 |  | 54.7057 | 4.0011 |  | 54.61298 | 4.0321 |  | 54.63221 | 4.0913
|  | 54.63743 | 3.9651 |  | 54.66024 | 4.3532 |  | 54.64391 | 4.4912 |  | 54.72853 | 4.0011 |  | 54.62819 | 4.0321 |  | 54.63982 | 4.0913
|  | 54.65264 | 3.9651 |  | 54.67544 | 4.3532 |  | 54.65911 | 4.4915 |  | 54.73614 | 4.0011 |  | 54.6434 | 4.0321 |  | 54.65502 | 4.0913
|  | 54.66784 | 3.9651 |  | 54.69064 | 4.3532 |  | 54.67431 | 4.4915 |  | 54.75137 | 4.0011 |  | 54.65861 | 4.0321 |  | 54.67022 | 4.0913
|  | 54.68304 | 3.9651 |  | 54.70584 | 4.3532 |  | 54.68951 | 4.4915 |  | 54.76659 | 4.0011 |  | 54.67382 | 4.0321 |  | 54.69302 | 4.0913
|  | 54.69824 | 3.9651 |  | 54.72105 | 4.3536 |  | 54.70471 | 4.4915 |  | 54.78181 | 4.0011 |  | 54.68903 | 4.0321 |  | 54.70062 | 4.0913
|  | 54.71345 | 3.9651 |  | 54.73625 | 4.3536 |  | 54.71992 | 4.4915 |  | 54.79704 | 4.0011 |  | 54.70424 | 4.0321 |  | 54.71582 | 4.0913
|  | 54.72865 | 3.9651 |  | 54.75145 | 4.3536 |  | 54.73512 | 4.4915 |  | 54.81227 | 4.0011 |  | 54.71945 | 4.0321 |  | 54.73102 | 4.0913
|  | 54.74385 | 3.9651 |  | 54.76665 | 4.3536 |  | 54.75032 | 4.4915 |  | 54.82749 | 4.0011 |  | 54.74227 | 4.0321 |  | 54.74622 | 4.0913
|  | 54.75905 | 3.9651 |  | 54.78186 | 4.3536 |  | 54.76552 | 4.4915 |  | 54.85034 | 4.0011 |  | 54.74987 | 4.0321 |  | 54.76142 | 4.0913
|  | 54.77425 | 3.9651 |  | 54.79706 | 4.3539 |  | 54.78072 | 4.4918 |  | 54.85795 | 4.0011 |  | 54.76509 | 4.0321 |  | 54.78423 | 4.0913
|  | 54.78946 | 3.9651 |  | 54.81226 | 4.3539 |  | 54.79593 | 4.4918 |  | 54.87317 | 4.0011 |  | 54.7879 | 4.0324 |  | 54.79183 | 4.0913
|  | 54.80466 | 3.9651 |  | 54.82746 | 4.3539 |  | 54.81113 | 4.4918 |  | 54.8884 | 4.0011 |  | 54.79551 | 4.0321 |  | 54.80703 | 4.0913
|  | 54.81986 | 3.9651 |  | 54.84267 | 4.3539 |  | 54.82633 | 4.4918 |  | 54.90363 | 4.0011 |  | 54.81072 | 4.0321 |  | 54.82223 | 4.0913
|  | 54.83506 | 3.9651 |  | 54.85787 | 4.3542 |  | 54.84153 | 4.4918 |  | 54.91885 | 4.0011 |  | 54.82593 | 4.0324 |  | 54.83743 | 4.0913
|  | 54.85027 | 3.9651 |  | 54.87307 | 4.3542 |  | 54.85673 | 4.4924 |  | 54.93407 | 4.0011 |  | 54.84874 | 4.0321 |  | 54.85263 | 4.0913
|  | 54.86547 | 3.9651 |  | 54.88827 | 4.3542 |  | 54.87194 | 4.4924 |  | 54.9493 | 4.0011 |  | 54.85635 | 4.0324 |  | 54.86783 | 4.0913
|  | 54.88067 | 3.9651 |  | 54.90348 | 4.3542 |  | 54.88714 | 4.4924 |  | 54.96452 | 4.0011 |  | 54.87156 | 4.0324 |  | 54.89063 | 4.0916
|  | 54.89587 | 3.9651 |  | 54.91868 | 4.3542 |  | 54.90234 | 4.4924 |  | 54.98735 | 4.0011 |  | 54.88677 | 4.0324 |  | 54.90583 | 4.0913
|  | 54.91108 | 3.9651 |  | 54.93388 | 4.3542 |  | 54.91754 | 4.4924 |  | 54.99496 | 4.0011 |  | 54.90958 | 4.0324 |  | 54.91343 | 4.0916
|  | 54.92628 | 3.9651 |  | 54.94908 | 4.3542 |  | 54.93274 | 4.4924 |  | 55.01019 | 4.0011 |  | 54.92479 | 4.0324 |  | 54.92863 | 4.0916
|  | 54.94148 | 3.9651 |  | 54.96428 | 4.3542 |  | 54.94794 | 4.4924 |  | 55.02542 | 4.0011 |  | 54.9324 | 4.0324 |  | 54.94384 | 4.0916
|  | 54.95668 | 3.9651 |  | 54.97949 | 4.3545 |  | 54.96314 | 4.4924 |  | 55.04065 | 4.0011 |  | 54.95522 | 4.0324 |  | 54.95904 | 4.0916
|  | 54.97189 | 3.9651 |  | 54.99469 | 4.3545 |  | 54.97834 | 4.4924 |  | 55.05587 | 4.0014 |  | 54.96282 | 4.0324 |  | 54.97424 | 4.0916
|  | 54.98709 | 3.9651 |  | 55.00989 | 4.3545 |  | 54.99355 | 4.4928 |  | 55.0711 | 4.0014 |  | 54.97803 | 4.0324 |  | 54.98944 | 4.0916
|  | 55.00229 | 3.9651 |  | 55.02509 | 4.3545 |  | 55.00875 | 4.4928 |  | 55.08633 | 4.0014 |  | 54.99324 | 4.0324 |  | 55.00464 | 4.0916
|  | 55.01749 | 3.9651 |  | 55.0403 | 4.3548 |  | 55.02395 | 4.4928 |  | 55.10916 | 4.0014 |  | 55.00845 | 4.0324 |  | 55.01984 | 4.0916
|  | 55.0327 | 3.9651 |  | 55.0555 | 4.3548 |  | 55.03915 | 4.4928 |  | 55.11678 | 4.0014 |  | 55.02366 | 4.0324 |  | 55.04264 | 4.0916
|  | 55.0479 | 3.9651 |  | 55.0707 | 4.3548 |  | 55.05436 | 4.4931 |  | 55.13201 | 4.0014 |  | 55.03887 | 4.0324 |  | 55.05784 | 4.0916
|  | 55.0631 | 3.9651 |  | 55.0859 | 4.3548 |  | 55.06956 | 4.4931 |  | 55.14724 | 4.0014 |  | 55.06169 | 4.0324 |  | 55.06544 | 4.0916
|  | 55.0783 | 3.9651 |  | 55.10111 | 4.3548 |  | 55.08476 | 4.4931 |  | 55.16247 | 4.0014 |  | 55.06929 | 4.0324 |  | 55.08064 | 4.0916
|  | 55.09351 | 3.9651 |  | 55.11631 | 4.3548 |  | 55.09996 | 4.4931 |  | 55.18531 | 4.0014 |  | 55.0845 | 4.0324 |  | 55.10345 | 4.0916
|  | 55.10871 | 3.9651 |  | 55.13151 | 4.3551 |  | 55.11517 | 4.4931 |  | 55.19292 | 4.0014 |  | 55.09971 | 4.0324 |  | 55.11865 | 4.0916
|  | 55.12391 | 3.9651 |  | 55.14671 | 4.3551 |  | 55.13037 | 4.4931 |  | 55.20814 | 4.0014 |  | 55.11492 | 4.0324 |  | 55.13385 | 4.0916
|  | 55.13911 | 3.9651 |  | 55.16192 | 4.3551 |  | 55.14557 | 4.4931 |  | 55.22336 | 4.0014 |  | 55.13014 | 4.0327 |  | 55.14145 | 4.0919
|  | 55.15431 | 3.9651 |  | 55.17712 | 4.3551 |  | 55.16077 | 4.4934 |  | 55.23858 | 4.0014 |  | 55.14535 | 4.0327 |  | 55.15665 | 4.0919
|  | 55.16952 | 3.9651 |  | 55.19232 | 4.3551 |  | 55.17597 | 4.4934 |  | 55.25381 | 4.0014 |  | 55.16056 | 4.0324 |  | 55.17185 | 4.0919
|  | 55.18472 | 3.9651 |  | 55.20752 | 4.3551 |  | 55.19118 | 4.4934 |  | 55.26904 | 4.0014 |  | 55.17577 | 4.0327 |  | 55.18705 | 4.0919
|  | 55.19992 | 3.9651 |  | 55.22273 | 4.3554 |  | 55.20638 | 4.4937 |  | 55.29188 | 4.0014 |  | 55.19098 | 4.0327 |  | 55.20225 | 4.0919
|  | 55.21512 | 3.9654 |  | 55.23793 | 4.3554 |  | 55.22158 | 4.4937 |  | 55.29949 | 4.0014 |  | 55.20619 | 4.0327 |  | 55.21745 | 4.0919
|  | 55.23033 | 3.9651 |  | 55.25313 | 4.3554 |  | 55.23678 | 4.4937 |  | 55.31471 | 4.0014 |  | 55.2214 | 4.0327 |  | 55.23266 | 4.0919
|  | 55.24553 | 3.9651 |  | 55.26833 | 4.3554 |  | 55.25199 | 4.4937 |  | 55.32993 | 4.0014 |  | 55.23661 | 4.0327 |  | 55.24786 | 4.0919
|  | 55.26073 | 3.9651 |  | 55.28354 | 4.3554 |  | 55.26719 | 4.4937 |  | 55.34516 | 4.0014 |  | 55.25182 | 4.0327 |  | 55.27066 | 4.0919
|  | 55.27593 | 3.9651 |  | 55.29874 | 4.3554 |  | 55.28239 | 4.494 |  | 55.36039 | 4.0014 |  | 55.26703 | 4.0327 |  | 55.28586 | 4.0919
|  | 55.29114 | 3.9651 |  | 55.31394 | 4.3554 |  | 55.29759 | 4.494 |  | 55.37561 | 4.0014 |  | 55.28224 | 4.0327 |  | 55.29346 | 4.0919
|  | 55.30634 | 3.9651 |  | 55.32914 | 4.3554 |  | 55.31279 | 4.494 |  | 55.39084 | 4.0014 |  | 55.29745 | 4.0327 |  | 55.30866 | 4.0922
|  | 55.32154 | 3.9651 |  | 55.34434 | 4.3554 |  | 55.32799 | 4.494 |  | 55.40607 | 4.0014 |  | 55.31266 | 4.0327 |  | 55.33146 | 4.0922
|  | 55.33674 | 3.9651 |  | 55.35955 | 4.3554 |  | 55.34319 | 4.4943 |  | 55.42129 | 4.0014 |  | 55.32787 | 4.0327 |  | 55.33906 | 4.0922
|  | 55.35195 | 3.9654 |  | 55.37475 | 4.3554 |  | 55.35839 | 4.4943 |  | 55.43652 | 4.0014 |  | 55.34308 | 4.0327 |  | 55.35426 | 4.0922
|  | 55.36715 | 3.9654 |  | 55.38995 | 4.3554 |  | 55.3736 | 4.4943 |  | 55.45175 | 4.0017 |  | 55.3659 | 4.0327 |  | 55.37707 | 4.0922
|  | 55.38235 | 3.9654 |  | 55.40515 | 4.3554 |  | 55.3888 | 4.4946 |  | 55.46698 | 4.0017 |  | 55.3735 | 4.0327 |  | 55.38467 | 4.0922
|  | 55.39755 | 3.9654 |  | 55.42036 | 4.3554 |  | 55.404 | 4.4946 |  | 55.4822 | 4.0017 |  | 55.38871 | 4.0327 |  | 55.39987 | 4.0922
|  | 55.41276 | 3.9654 |  | 55.43556 | 4.3554 |  | 55.4192 | 4.4946 |  | 55.49742 | 4.0017 |  | 55.40392 | 4.0327 |  | 55.41507 | 4.0922
|  | 55.42796 | 3.9654 |  | 55.45076 | 4.3557 |  | 55.4344 | 4.4949 |  | 55.52026 | 4.0017 |  | 55.41913 | 4.0327 |  | 55.43787 | 4.0922
|  | 55.44316 | 3.9654 |  | 55.46596 | 4.3557 |  | 55.4496 | 4.4949 |  | 55.52787 | 4.0017 |  | 55.43434 | 4.033 |  | 55.44547 | 4.0922
|  | 55.45836 | 3.9654 |  | 55.48117 | 4.3557 |  | 55.46481 | 4.4949 |  | 55.5431 | 4.0017 |  | 55.44955 | 4.0327 |  | 55.46067 | 4.0922
|  | 55.47357 | 3.9654 |  | 55.49637 | 4.3557 |  | 55.48001 | 4.4949 |  | 55.55832 | 4.0017 |  | 55.46476 | 4.033 |  | 55.48347 | 4.0925
|  | 55.48877 | 3.9654 |  | 55.51157 | 4.3557 |  | 55.49521 | 4.4952 |  | 55.57355 | 4.0017 |  | 55.47997 | 4.033 |  | 55.49107 | 4.0925
|  | 55.50397 | 3.9654 |  | 55.52677 | 4.3557 |  | 55.51041 | 4.4952 |  | 55.58878 | 4.0017 |  | 55.49519 | 4.033 |  | 55.50627 | 4.0925
|  | 55.51917 | 3.9654 |  | 55.54198 | 4.3557 |  | 55.52562 | 4.4952 |  | 55.59639 | 4.0017 |  | 55.518 | 4.033 |  | 55.52147 | 4.0925
|  | 55.53437 | 3.9654 |  | 55.55718 | 4.3557 |  | 55.54082 | 4.4955 |  | 55.61162 | 4.0017 |  | 55.52561 | 4.033 |  | 55.54427 | 4.0925
|  | 55.54958 | 3.9654 |  | 55.57238 | 4.356 |  | 55.55602 | 4.4955 |  | 55.62684 | 4.0017 |  | 55.54082 | 4.033 |  | 55.55187 | 4.0925
|  | 55.56478 | 3.9654 |  | 55.58758 | 4.356 |  | 55.57122 | 4.4955 |  | 55.64967 | 4.0017 |  | 55.55603 | 4.033 |  | 55.56707 | 4.0925
|  | 55.57998 | 3.9654 |  | 55.60279 | 4.356 |  | 55.58643 | 4.4955 |  | 55.65728 | 4.0017 |  | 55.57124 | 4.033 |  | 55.58227 | 4.0925
|  | 55.59518 | 3.9654 |  | 55.61799 | 4.356 |  | 55.60162 | 4.4959 |  | 55.67251 | 4.0017 |  | 55.58645 | 4.033 |  | 55.59748 | 4.0925
|  | 55.61039 | 3.9654 |  | 55.63319 | 4.356 |  | 55.61683 | 4.4959 |  | 55.68773 | 4.0017 |  | 55.60166 | 4.033 |  | 55.61268 | 4.0925
|  | 55.62559 | 3.9654 |  | 55.64839 | 4.356 |  | 55.63203 | 4.4962 |  | 55.70296 | 4.0017 |  | 55.61687 | 4.033 |  | 55.63548 | 4.0928
|  | 55.64079 | 3.9654 |  | 55.6636 | 4.356 |  | 55.64723 | 4.4962 |  | 55.71819 | 4.0017 |  | 55.63208 | 4.033 |  | 55.65068 | 4.0928
|  | 55.65599 | 3.9654 |  | 55.6788 | 4.356 |  | 55.66243 | 4.4962 |  | 55.74103 | 4.0017 |  | 55.65489 | 4.033 |  | 55.65828 | 4.0928
|  | 55.6712 | 3.9654 |  | 55.694 | 4.356 |  | 55.67764 | 4.4962 |  | 55.74864 | 4.0017 |  | 55.6625 | 4.033 |  | 55.67348 | 4.0928
|  | 55.6864 | 3.9654 |  | 55.7092 | 4.356 |  | 55.69284 | 4.4965 |  | 55.76386 | 4.002 |  | 55.67771 | 4.0333 |  | 55.68868 | 4.0928
|  | 55.7016 | 3.9654 |  | 55.7244 | 4.356 |  | 55.70804 | 4.4965 |  | 55.77908 | 4.002 |  | 55.69292 | 4.033 |  | 55.70388 | 4.0928
|  | 55.7168 | 3.9654 |  | 55.73961 | 4.356 |  | 55.72324 | 4.4965 |  | 55.7943 | 4.002 |  | 55.70813 | 4.0333 |  | 55.71908 | 4.0928
|  | 55.73201 | 3.9654 |  | 55.75481 | 4.3563 |  | 55.73845 | 4.4968 |  | 55.80953 | 4.002 |  | 55.72334 | 4.033 |  | 55.73428 | 4.0928
|  | 55.74721 | 3.9657 |  | 55.77001 | 4.3563 |  | 55.75365 | 4.4968 |  | 55.82476 | 4.002 |  | 55.73855 | 4.0333 |  | 55.74949 | 4.0928
|  | 55.76241 | 3.9657 |  | 55.78521 | 4.3563 |  | 55.76885 | 4.4968 |  | 55.83998 | 4.002 |  | 55.75376 | 4.0333 |  | 55.77229 | 4.0931
|  | 55.77761 | 3.9657 |  | 55.80042 | 4.3563 |  | 55.78405 | 4.4971 |  | 55.8552 | 4.002 |  | 55.76897 | 4.0333 |  | 55.78749 | 4.0928
|  | 55.79282 | 3.9657 |  | 55.81562 | 4.3563 |  | 55.79925 | 4.4971 |  | 55.87043 | 4.002 |  | 55.78418 | 4.0333 |  | 55.79509 | 4.0931
|  | 55.80802 | 3.9657 |  | 55.83082 | 4.3563 |  | 55.81446 | 4.4971 |  | 55.88566 | 4.002 |  | 55.79939 | 4.0333 |  | 55.81789 | 4.0931
|  | 55.82322 | 3.9654 |  | 55.84602 | 4.3563 |  | 55.82966 | 4.4974 |  | 55.90088 | 4.002 |  | 55.8146 | 4.0333 |  | 55.83309 | 4.0931
|  | 55.83842 | 3.9657 |  | 55.86123 | 4.3563 |  | 55.84486 | 4.4974 |  | 55.91611 | 4.002 |  | 55.82981 | 4.0333 |  | 55.84069 | 4.0931
|  | 55.85363 | 3.9657 |  | 55.87643 | 4.3563 |  | 55.86006 | 4.4974 |  | 55.93133 | 4.002 |  | 55.84502 | 4.0333 |  | 55.85589 | 4.0931
|  | 55.86883 | 3.9657 |  | 55.89163 | 4.3563 |  | 55.87526 | 4.4977 |  | 55.94656 | 4.002 |  | 55.86024 | 4.0333 |  | 55.87109 | 4.0931
|  | 55.88403 | 3.9657 |  | 55.90683 | 4.3567 |  | 55.89046 | 4.4977 |  | 55.96179 | 4.002 |  | 55.87545 | 4.0333 |  | 55.88629 | 4.0931
|  | 55.89923 | 3.9657 |  | 55.92204 | 4.3567 |  | 55.90567 | 4.498 |  | 55.97701 | 4.002 |  | 55.89066 | 4.0333 |  | 55.9015 | 4.0931
|  | 55.91443 | 3.9657 |  | 55.93724 | 4.3567 |  | 55.92087 | 4.498 |  | 55.99224 | 4.002 |  | 55.90587 | 4.0333 |  | 55.9167 | 4.0931
|  | 55.92964 | 3.9657 |  | 55.95244 | 4.3567 |  | 55.93607 | 4.498 |  | 56.00747 | 4.002 |  | 55.92108 | 4.0333 |  | 55.9319 | 4.0935
|  | 55.94484 | 3.9657 |  | 55.96764 | 4.3567 |  | 55.95127 | 4.498 |  | 56.02269 | 4.002 |  | 55.94389 | 4.0333 |  | 55.9547 | 4.0935
|  | 55.96004 | 3.9657 |  | 55.98285 | 4.3567 |  | 55.96647 | 4.4983 |  | 56.03792 | 4.002 |  | 55.9515 | 4.0333 |  | 55.9623 | 4.0935
|  | 55.97524 | 3.9657 |  | 55.99805 | 4.3567 |  | 55.98168 | 4.4983 |  | 56.05314 | 4.002 |  | 55.96671 | 4.0333 |  | 55.9775 | 4.0935
|  | 55.99045 | 3.9657 |  | 56.01325 | 4.3567 |  | 55.99688 | 4.4986 |  | 56.06836 | 4.002 |  | 55.98192 | 4.0333 |  | 56.0003 | 4.0935
|  | 56.00565 | 3.9657 |  | 56.02845 | 4.3567 |  | 56.01208 | 4.4986 |  | 56.08358 | 4.0023 |  | 55.99713 | 4.0333 |  | 56.0079 | 4.0935
|  | 56.02085 | 3.9657 |  | 56.04366 | 4.3567 |  | 56.02728 | 4.4986 |  | 56.09881 | 4.002 |  | 56.01234 | 4.0333 |  | 56.0307 | 4.0935
|  | 56.03605 | 3.9657 |  | 56.05886 | 4.3567 |  | 56.04248 | 4.4986 |  | 56.11403 | 4.0023 |  | 56.02755 | 4.0333 |  | 56.04591 | 4.0935
|  | 56.05126 | 3.9657 |  | 56.07406 | 4.3567 |  | 56.05768 | 4.499 |  | 56.12926 | 4.002 |  | 56.04276 | 4.0336 |  | 56.06111 | 4.0935
|  | 56.06646 | 3.9657 |  | 56.08926 | 4.3567 |  | 56.07288 | 4.499 |  | 56.1521 | 4.002 |  | 56.06558 | 4.0333 |  | 56.06871 | 4.0935
|  | 56.08166 | 3.9657 |  | 56.10446 | 4.357 |  | 56.08808 | 4.4993 |  | 56.15972 | 4.002 |  | 56.07318 | 4.0333 |  | 56.09151 | 4.0938
|  | 56.09686 | 3.9657 |  | 56.11967 | 4.3567 |  | 56.10329 | 4.4993 |  | 56.17494 | 4.0023 |  | 56.08839 | 4.0336 |  | 56.09911 | 4.0938
|  | 56.11207 | 3.9657 |  | 56.13487 | 4.357 |  | 56.11849 | 4.4993 |  | 56.19016 | 4.0023 |  | 56.1036 | 4.0336 |  | 56.11431 | 4.0938
|  | 56.12727 | 3.9657 |  | 56.15007 | 4.357 |  | 56.13369 | 4.4996 |  | 56.20539 | 4.0023 |  | 56.12642 | 4.0336 |  | 56.13711 | 4.0938
|  | 56.14247 | 3.9657 |  | 56.16527 | 4.357 |  | 56.14889 | 4.4996 |  | 56.22061 | 4.0023 |  | 56.14163 | 4.0336 |  | 56.14471 | 4.0938
|  | 56.15767 | 3.9657 |  | 56.18048 | 4.357 |  | 56.1641 | 4.4996 |  | 56.23584 | 4.0023 |  | 56.14923 | 4.0336 |  | 56.16751 | 4.0938
|  | 56.17288 | 3.9657 |  | 56.19568 | 4.357 |  | 56.1793 | 4.4999 |  | 56.25106 | 4.0023 |  | 56.17205 | 4.0336 |  | 56.17511 | 4.0938
|  | 56.18808 | 3.9657 |  | 56.21088 | 4.357 |  | 56.1945 | 4.4999 |  | 56.26629 | 4.0023 |  | 56.17965 | 4.0336 |  | 56.19031 | 4.0938
|  | 56.20328 | 3.9657 |  | 56.22608 | 4.357 |  | 56.2097 | 4.4999 |  | 56.28912 | 4.0023 |  | 56.19486 | 4.0336 |  | 56.20551 | 4.0938
|  | 56.21848 | 3.9657 |  | 56.24129 | 4.357 |  | 56.2249 | 4.5002 |  | 56.29673 | 4.0023 |  | 56.21007 | 4.0336 |  | 56.22071 | 4.0941
|  | 56.23369 | 3.9657 |  | 56.25649 | 4.357 |  | 56.24011 | 4.5002 |  | 56.31196 | 4.0023 |  | 56.22528 | 4.0336 |  | 56.23591 | 4.0941
|  | 56.24889 | 3.9657 |  | 56.27169 | 4.357 |  | 56.25531 | 4.5002 |  | 56.32718 | 4.0023 |  | 56.2405 | 4.0336 |  | 56.25111 | 4.0941
|  | 56.26409 | 3.9657 |  | 56.28689 | 4.357 |  | 56.27051 | 4.5005 |  | 56.3424 | 4.0023 |  | 56.25571 | 4.0336 |  | 56.27391 | 4.0941
|  | 56.27929 | 3.9657 |  | 56.3021 | 4.3573 |  | 56.28571 | 4.5005 |  | 56.35763 | 4.0023 |  | 56.27092 | 4.0336 |  | 56.28151 | 4.0941
|  | 56.29449 | 3.9657 |  | 56.3173 | 4.357 |  | 56.30091 | 4.5005 |  | 56.37285 | 4.0023 |  | 56.28613 | 4.0336 |  | 56.30431 | 4.0941
|  | 56.3097 | 3.9657 |  | 56.3325 | 4.3573 |  | 56.31611 | 4.5005 |  | 56.38808 | 4.0023 |  | 56.30134 | 4.0336 |  | 56.31951 | 4.0941
|  | 56.3249 | 3.9657 |  | 56.3477 | 4.3573 |  | 56.33132 | 4.5008 |  | 56.4033 | 4.0026 |  | 56.31655 | 4.0336 |  | 56.32711 | 4.0941
|  | 56.3401 | 3.9657 |  | 56.36291 | 4.3573 |  | 56.34652 | 4.5008 |  | 56.42614 | 4.0026 |  | 56.33176 | 4.0336 |  | 56.34992 | 4.0941
|  | 56.3553 | 3.9657 |  | 56.37811 | 4.3573 |  | 56.36172 | 4.5011 |  | 56.44137 | 4.0026 |  | 56.34697 | 4.0339 |  | 56.35752 | 4.0941
|  | 56.37051 | 3.9657 |  | 56.39331 | 4.3573 |  | 56.37692 | 4.5011 |  | 56.44898 | 4.0026 |  | 56.36218 | 4.0336 |  | 56.37272 | 4.0941
|  | 56.38571 | 3.9657 |  | 56.40851 | 4.3573 |  | 56.39212 | 4.5011 |  | 56.46421 | 4.0026 |  | 56.37739 | 4.0339 |  | 56.39552 | 4.0941
|  | 56.40091 | 3.9657 |  | 56.42372 | 4.3573 |  | 56.40732 | 4.5011 |  | 56.47943 | 4.0026 |  | 56.3926 | 4.0339 |  | 56.41072 | 4.0941
|  | 56.41611 | 3.966 |  | 56.43892 | 4.3573 |  | 56.42253 | 4.5014 |  | 56.49465 | 4.0026 |  | 56.40781 | 4.0339 |  | 56.41832 | 4.0944
|  | 56.43132 | 3.966 |  | 56.45412 | 4.3573 |  | 56.43773 | 4.5014 |  | 56.51748 | 4.0026 |  | 56.42302 | 4.0339 |  | 56.43352 | 4.0944
|  | 56.44652 | 3.966 |  | 56.46932 | 4.3573 |  | 56.45293 | 4.5014 |  | 56.5251 | 4.0026 |  | 56.43823 | 4.0339 |  | 56.44872 | 4.0944
|  | 56.46172 | 3.966 |  | 56.48452 | 4.3573 |  | 56.46813 | 4.5017 |  | 56.54032 | 4.0026 |  | 56.45344 | 4.0339 |  | 56.46392 | 4.0944
|  | 56.47692 | 3.966 |  | 56.49973 | 4.3573 |  | 56.48334 | 4.5017 |  | 56.55555 | 4.0026 |  | 56.47626 | 4.0339 |  | 56.48673 | 4.0944
|  | 56.49213 | 3.966 |  | 56.51493 | 4.3573 |  | 56.49854 | 4.5017 |  | 56.57839 | 4.0026 |  | 56.48386 | 4.0339 |  | 56.50193 | 4.0944
|  | 56.50733 | 3.966 |  | 56.53013 | 4.3573 |  | 56.51374 | 4.5021 |  | 56.586 | 4.0026 |  | 56.49907 | 4.0339 |  | 56.50953 | 4.0944
|  | 56.52253 | 3.966 |  | 56.54533 | 4.3573 |  | 56.52894 | 4.5021 |  | 56.60123 | 4.0026 |  | 56.51428 | 4.0339 |  | 56.52473 | 4.0944
|  | 56.53773 | 3.9657 |  | 56.56054 | 4.3573 |  | 56.54414 | 4.5024 |  | 56.61645 | 4.0026 |  | 56.5371 | 4.0339 |  | 56.53993 | 4.0947
|  | 56.55294 | 3.966 |  | 56.57574 | 4.3573 |  | 56.55935 | 4.5024 |  | 56.63167 | 4.0026 |  | 56.5447 | 4.0339 |  | 56.55513 | 4.0947
|  | 56.56814 | 3.966 |  | 56.59094 | 4.3573 |  | 56.57455 | 4.5024 |  | 56.6469 | 4.0026 |  | 56.55991 | 4.0339 |  | 56.57033 | 4.0947
|  | 56.58334 | 3.966 |  | 56.60614 | 4.3573 |  | 56.58975 | 4.5024 |  | 56.66213 | 4.0026 |  | 56.57512 | 4.0339 |  | 56.58553 | 4.0947
|  | 56.59854 | 3.966 |  | 56.62135 | 4.3576 |  | 56.60495 | 4.5027 |  | 56.67735 | 4.0026 |  | 56.59033 | 4.0339 |  | 56.60073 | 4.0947
|  | 56.61375 | 3.966 |  | 56.63655 | 4.3573 |  | 56.62015 | 4.5027 |  | 56.69258 | 4.0026 |  | 56.60555 | 4.0339 |  | 56.61593 | 4.0947
|  | 56.62895 | 3.966 |  | 56.65175 | 4.3573 |  | 56.63536 | 4.503 |  | 56.7078 | 4.0026 |  | 56.62836 | 4.0339 |  | 56.63114 | 4.0947
|  | 56.64415 | 3.966 |  | 56.66695 | 4.3576 |  | 56.65056 | 4.503 |  | 56.72303 | 4.0026 |  | 56.64357 | 4.0339 |  | 56.64634 | 4.0947
|  | 56.65935 | 3.966 |  | 56.68216 | 4.3573 |  | 56.66576 | 4.503 |  | 56.73825 | 4.0026 |  | 56.65118 | 4.0339 |  | 56.66154 | 4.0947
|  | 56.67455 | 3.966 |  | 56.69736 | 4.3573 |  | 56.68096 | 4.5033 |  | 56.75348 | 4.0026 |  | 56.66639 | 4.0339 |  | 56.67674 | 4.0947
|  | 56.68976 | 3.966 |  | 56.71256 | 4.3573 |  | 56.69617 | 4.5033 |  | 56.7687 | 4.0026 |  | 56.6816 | 4.0339 |  | 56.69954 | 4.0947
|  | 56.70496 | 3.966 |  | 56.72776 | 4.3573 |  | 56.71137 | 4.5036 |  | 56.78393 | 4.0026 |  | 56.69681 | 4.0342 |  | 56.70714 | 4.0947
|  | 56.72016 | 3.966 |  | 56.74297 | 4.3573 |  | 56.72657 | 4.5036 |  | 56.79916 | 4.0026 |  | 56.71202 | 4.0342 |  | 56.72234 | 4.0947
|  | 56.73536 | 3.966 |  | 56.75817 | 4.3573 |  | 56.74177 | 4.5036 |  | 56.82201 | 4.0026 |  | 56.72723 | 4.0342 |  | 56.73754 | 4.0947
|  | 56.75057 | 3.966 |  | 56.77337 | 4.3573 |  | 56.75697 | 4.5039 |  | 56.82962 | 4.0029 |  | 56.75004 | 4.0339 |  | 56.75274 | 4.095
|  | 56.76577 | 3.966 |  | 56.78857 | 4.3573 |  | 56.77218 | 4.5039 |  | 56.84485 | 4.0026 |  | 56.75765 | 4.0342 |  | 56.76794 | 4.095
|  | 56.78097 | 3.966 |  | 56.80378 | 4.3573 |  | 56.78738 | 4.5042 |  | 56.86008 | 4.0029 |  | 56.77286 | 4.0342 |  | 56.78315 | 4.095
|  | 56.79617 | 3.966 |  | 56.81898 | 4.3573 |  | 56.80258 | 4.5042 |  | 56.8753 | 4.0026 |  | 56.79568 | 4.0342 |  | 56.79835 | 4.095
|  | 56.81138 | 3.966 |  | 56.83418 | 4.3573 |  | 56.81778 | 4.5042 |  | 56.89052 | 4.0029 |  | 56.80328 | 4.0342 |  | 56.81355 | 4.095
|  | 56.82658 | 3.966 |  | 56.84938 | 4.3573 |  | 56.83299 | 4.5045 |  | 56.90575 | 4.0029 |  | 56.81849 | 4.0342 |  | 56.82875 | 4.095
|  | 56.84178 | 3.966 |  | 56.86458 | 4.3573 |  | 56.84819 | 4.5045 |  | 56.92098 | 4.0029 |  | 56.8337 | 4.0342 |  | 56.85155 | 4.095
|  | 56.85698 | 3.9663 |  | 56.87979 | 4.3573 |  | 56.86339 | 4.5045 |  | 56.94382 | 4.0026 |  | 56.84891 | 4.0342 |  | 56.85915 | 4.095
|  | 56.87219 | 3.9663 |  | 56.89499 | 4.3573 |  | 56.87859 | 4.5048 |  | 56.95143 | 4.0029 |  | 56.86412 | 4.0342 |  | 56.87435 | 4.095
|  | 56.88739 | 3.9663 |  | 56.91019 | 4.3573 |  | 56.89379 | 4.5048 |  | 56.96665 | 4.0026 |  | 56.87933 | 4.0342 |  | 56.88955 | 4.095
|  | 56.90259 | 3.9663 |  | 56.92539 | 4.3573 |  | 56.90899 | 4.5052 |  | 56.98187 | 4.0026 |  | 56.89454 | 4.0342 |  | 56.90475 | 4.095
|  | 56.91779 | 3.9663 |  | 56.9406 | 4.3573 |  | 56.9242 | 4.5052 |  | 57.00471 | 4.0029 |  | 56.90975 | 4.0342 |  | 56.91995 | 4.095
|  | 56.933 | 3.9663 |  | 56.9558 | 4.3573 |  | 56.9394 | 4.5052 |  | 57.01232 | 4.0029 |  | 56.92496 | 4.0342 |  | 56.93516 | 4.095
|  | 56.9482 | 3.9663 |  | 56.971 | 4.3573 |  | 56.9546 | 4.5055 |  | 57.02755 | 4.0029 |  | 56.94017 | 4.0342 |  | 56.95036 | 4.095
|  | 56.9634 | 3.9663 |  | 56.9862 | 4.3573 |  | 56.9698 | 4.5055 |  | 57.04277 | 4.0029 |  | 56.95538 | 4.0342 |  | 56.96556 | 4.095
|  | 56.9786 | 3.9663 |  | 57.00141 | 4.357 |  | 56.985 | 4.5055 |  | 57.05799 | 4.0029 |  | 56.9706 | 4.0345 |  | 56.98076 | 4.095
|  | 56.99381 | 3.9663 |  | 57.01661 | 4.3573 |  | 57.0002 | 4.5058 |  | 57.08083 | 4.0029 |  | 56.98581 | 4.0345 |  | 56.99596 | 4.0953
|  | 57.00901 | 3.9663 |  | 57.03181 | 4.357 |  | 57.01541 | 4.5061 |  | 57.09606 | 4.0029 |  | 57.00102 | 4.0342 |  | 57.01116 | 4.0953
|  | 57.02421 | 3.9663 |  | 57.04701 | 4.3573 |  | 57.03061 | 4.5061 |  | 57.10367 | 4.0029 |  | 57.01623 | 4.0345 |  | 57.02636 | 4.0953
|  | 57.03941 | 3.9663 |  | 57.06222 | 4.357 |  | 57.04581 | 4.5061 |  | 57.1189 | 4.0029 |  | 57.03144 | 4.0345 |  | 57.04156 | 4.0953
|  | 57.05461 | 3.9663 |  | 57.07742 | 4.357 |  | 57.06101 | 4.5061 |  | 57.13413 | 4.0029 |  | 57.04665 | 4.0345 |  | 57.05676 | 4.0953
|  | 57.06982 | 3.9663 |  | 57.09262 | 4.357 |  | 57.07621 | 4.5064 |  | 57.15696 | 4.0029 |  | 57.06186 | 4.0345 |  | 57.07196 | 4.0953
|  | 57.08502 | 3.9663 |  | 57.10782 | 4.357 |  | 57.09142 | 4.5067 |  | 57.16458 | 4.0029 |  | 57.08467 | 4.0345 |  | 57.08717 | 4.0953
|  | 57.10022 | 3.9663 |  | 57.12303 | 4.357 |  | 57.10662 | 4.5067 |  | 57.18741 | 4.0029 |  | 57.09228 | 4.0345 |  | 57.10237 | 4.0953
|  | 57.11542 | 3.9663 |  | 57.13823 | 4.357 |  | 57.12182 | 4.5067 |  | 57.19502 | 4.0032 |  | 57.10749 | 4.0345 |  | 57.11757 | 4.0953
|  | 57.13063 | 3.9663 |  | 57.15343 | 4.357 |  | 57.13702 | 4.5067 |  | 57.21024 | 4.0029 |  | 57.1227 | 4.0345 |  | 57.13277 | 4.0953
|  | 57.14583 | 3.9663 |  | 57.16863 | 4.357 |  | 57.15222 | 4.507 |  | 57.22547 | 4.0032 |  | 57.13791 | 4.0345 |  | 57.14797 | 4.0953
|  | 57.16103 | 3.9663 |  | 57.18384 | 4.357 |  | 57.16743 | 4.507 |  | 57.2407 | 4.0032 |  | 57.15312 | 4.0345 |  | 57.16317 | 4.0953
|  | 57.17623 | 3.9663 |  | 57.19904 | 4.3567 |  | 57.18263 | 4.5073 |  | 57.26354 | 4.0032 |  | 57.16833 | 4.0345 |  | 57.18597 | 4.0953
|  | 57.19144 | 3.9663 |  | 57.21424 | 4.3567 |  | 57.19783 | 4.5073 |  | 57.27116 | 4.0032 |  | 57.19115 | 4.0345 |  | 57.19357 | 4.0953
|  | 57.20664 | 3.9663 |  | 57.22944 | 4.3567 |  | 57.21303 | 4.5073 |  | 57.28638 | 4.0032 |  | 57.20636 | 4.0345 |  | 57.20877 | 4.0953
|  | 57.22184 | 3.9663 |  | 57.24464 | 4.3567 |  | 57.22823 | 4.5073 |  | 57.30161 | 4.0032 |  | 57.21396 | 4.0345 |  | 57.22398 | 4.0953
|  | 57.23704 | 3.9663 |  | 57.25985 | 4.3567 |  | 57.24344 | 4.5076 |  | 57.32445 | 4.0032 |  | 57.22917 | 4.0345 |  | 57.23918 | 4.0953
|  | 57.25225 | 3.9663 |  | 57.27505 | 4.3567 |  | 57.25864 | 4.5076 |  | 57.33206 | 4.0032 |  | 57.25199 | 4.0345 |  | 57.25438 | 4.0953
|  | 57.26745 | 3.9663 |  | 57.29025 | 4.3567 |  | 57.27384 | 4.5079 |  | 57.34728 | 4.0032 |  | 57.25959 | 4.0345 |  | 57.26958 | 4.0953
|  | 57.28265 | 3.9663 |  | 57.30545 | 4.3567 |  | 57.28904 | 4.5079 |  | 57.36251 | 4.0032 |  | 57.2748 | 4.0349 |  | 57.28478 | 4.0953
|  | 57.29785 | 3.9663 |  | 57.32066 | 4.3567 |  | 57.30425 | 4.5079 |  | 57.37773 | 4.0032 |  | 57.29762 | 4.0349 |  | 57.29998 | 4.0953
|  | 57.31306 | 3.9663 |  | 57.33586 | 4.3567 |  | 57.31945 | 4.5079 |  | 57.40057 | 4.0032 |  | 57.30522 | 4.0349 |  | 57.32278 | 4.0956
|  | 57.32826 | 3.9663 |  | 57.35106 | 4.3567 |  | 57.33465 | 4.5083 |  | 57.40818 | 4.0032 |  | 57.32043 | 4.0349 |  | 57.33038 | 4.0953
|  | 57.34346 | 3.9663 |  | 57.36626 | 4.3567 |  | 57.34985 | 4.5086 |  | 57.42341 | 4.0032 |  | 57.33564 | 4.0349 |  | 57.35318 | 4.0956
|  | 57.35866 | 3.9663 |  | 57.38147 | 4.3567 |  | 57.36506 | 4.5086 |  | 57.43863 | 4.0032 |  | 57.35086 | 4.0349 |  | 57.36078 | 4.0956
|  | 57.37387 | 3.9663 |  | 57.39667 | 4.3567 |  | 57.38026 | 4.5086 |  | 57.45386 | 4.0032 |  | 57.36607 | 4.0349 |  | 57.38359 | 4.0956
|  | 57.38907 | 3.9663 |  | 57.41187 | 4.3567 |  | 57.39546 | 4.5089 |  | 57.46908 | 4.0032 |  | 57.38128 | 4.0349 |  | 57.39119 | 4.0956
|  | 57.40427 | 3.9663 |  | 57.42707 | 4.3567 |  | 57.41066 | 4.5089 |  | 57.4843 | 4.0032 |  | 57.40409 | 4.0349 |  | 57.41399 | 4.0956
|  | 57.41947 | 3.9663 |  | 57.44228 | 4.3567 |  | 57.42587 | 4.5089 |  | 57.50714 | 4.0032 |  | 57.4117 | 4.0349 |  | 57.42159 | 4.0956
|  | 57.43467 | 3.9663 |  | 57.45748 | 4.3567 |  | 57.44107 | 4.5092 |  | 57.51475 | 4.0032 |  | 57.42691 | 4.0349 |  | 57.43679 | 4.0956
|  | 57.44988 | 3.9667 |  | 57.47268 | 4.3567 |  | 57.45627 | 4.5092 |  | 57.52998 | 4.0032 |  | 57.44212 | 4.0349 |  | 57.45199 | 4.0956
|  | 57.46508 | 3.9663 |  | 57.48788 | 4.3567 |  | 57.47147 | 4.5095 |  | 57.5452 | 4.0032 |  | 57.45733 | 4.0349 |  | 57.46719 | 4.0956
|  | 57.48028 | 3.9663 |  | 57.50309 | 4.3567 |  | 57.48667 | 4.5095 |  | 57.56043 | 4.0032 |  | 57.47254 | 4.0349 |  | 57.48239 | 4.0956
|  | 57.49548 | 3.9663 |  | 57.51829 | 4.3567 |  | 57.50188 | 4.5098 |  | 57.57565 | 4.0032 |  | 57.49535 | 4.0349 |  | 57.49759 | 4.0956
|  | 57.51069 | 3.9663 |  | 57.53349 | 4.3567 |  | 57.51708 | 4.5098 |  | 57.59087 | 4.0032 |  | 57.50296 | 4.0349 |  | 57.51279 | 4.0956
|  | 57.52589 | 3.9667 |  | 57.54869 | 4.3567 |  | 57.53228 | 4.5098 |  | 57.6061 | 4.0032 |  | 57.51817 | 4.0349 |  | 57.528 | 4.0956
|  | 57.54109 | 3.9663 |  | 57.5639 | 4.3567 |  | 57.54748 | 4.5098 |  | 57.62893 | 4.0032 |  | 57.53338 | 4.0352 |  | 57.5432 | 4.0956
|  | 57.54869 | 3.9667 |  | 57.5791 | 4.3567 |  | 57.56268 | 4.5101 |  | 57.63654 | 4.0032 |  | 57.54859 | 4.0352 |  | 57.5584 | 4.0956
|  | 57.5639 | 3.9663 |  | 57.5943 | 4.3567 |  | 57.57789 | 4.5104 |  | 57.65177 | 4.0035 |  | 57.5638 | 4.0352 |  | 57.5736 | 4.0956
|  | 57.5791 | 3.9667 |  | 57.6095 | 4.3567 |  | 57.59309 | 4.5104 |  | 57.67461 | 4.0032 |  | 57.58662 | 4.0352 |  | 57.5888 | 4.0956
|  | 57.5943 | 3.9667 |  | 57.6247 | 4.3567 |  | 57.60829 | 4.5104 |  | 57.68222 | 4.0035 |  | 57.60183 | 4.0352 |  | 57.6116 | 4.0956
|  | 57.6095 | 3.9667 |  | 57.63991 | 4.3567 |  | 57.62349 | 4.5104 |  | 57.69745 | 4.0035 |  | 57.61704 | 4.0352 |  | 57.6268 | 4.0956
|  | 57.6247 | 3.9667 |  | 57.65511 | 4.3567 |  | 57.63869 | 4.5107 |  | 57.71268 | 4.0035 |  | 57.63225 | 4.0352 |  | 57.642 | 4.0956
|  | 57.63991 | 3.9667 |  | 57.67031 | 4.3567 |  | 57.6539 | 4.5107 |  | 57.7279 | 4.0032 |  | 57.63985 | 4.0352 |  | 57.6496 | 4.0956
|  | 57.65511 | 3.9667 |  | 57.68551 | 4.3567 |  | 57.6691 | 4.511 |  | 57.74313 | 4.0035 |  | 57.65506 | 4.0352 |  | 57.6648 | 4.0956
|  | 57.67031 | 3.9667 |  | 57.70072 | 4.3567 |  | 57.6843 | 4.511 |  | 57.75836 | 4.0035 |  | 57.67027 | 4.0352 |  | 57.68001 | 4.0959
|  | 57.68551 | 3.9667 |  | 57.71592 | 4.3567 |  | 57.6995 | 4.511 |  | 57.77359 | 4.0035 |  | 57.69309 | 4.0352 |  | 57.69521 | 4.0959
|  | 57.70072 | 3.9667 |  | 57.73112 | 4.3567 |  | 57.71471 | 4.5114 |  | 57.78882 | 4.0035 |  | 57.70069 | 4.0352 |  | 57.718 | 4.0959
|  | 57.71592 | 3.9667 |  | 57.74632 | 4.3567 |  | 57.72991 | 4.5114 |  | 57.80405 | 4.0035 |  | 57.72351 | 4.0352 |  | 57.7332 | 4.0959
|  | 57.73112 | 3.9667 |  | 57.76153 | 4.3567 |  | 57.74511 | 4.5117 |  | 57.81927 | 4.0035 |  | 57.73112 | 4.0352 |  | 57.74081 | 4.0959
|  | 57.74632 | 3.9667 |  | 57.77673 | 4.3567 |  | 57.76031 | 4.5117 |  | 57.84211 | 4.0035 |  | 57.74633 | 4.0352 |  | 57.76361 | 4.0959
|  | 57.76153 | 3.9667 |  | 57.79193 | 4.3567 |  | 57.77551 | 4.5117 |  | 57.84972 | 4.0035 |  | 57.76154 | 4.0352 |  | 57.77121 | 4.0959
|  | 57.77673 | 3.9667 |  | 57.80713 | 4.3567 |  | 57.79072 | 4.512 |  | 57.86495 | 4.0035 |  | 57.77675 | 4.0352 |  | 57.78641 | 4.0959
|  | 57.79193 | 3.9667 |  | 57.82234 | 4.3567 |  | 57.80592 | 4.512 |  | 57.88017 | 4.0035 |  | 57.79196 | 4.0352 |  | 57.80161 | 4.0959
|  | 57.80713 | 3.9667 |  | 57.83754 | 4.3567 |  | 57.82112 | 4.5123 |  | 57.8954 | 4.0035 |  | 57.80717 | 4.0352 |  | 57.81681 | 4.0959
|  | 57.82234 | 3.9667 |  | 57.85274 | 4.3567 |  | 57.83632 | 4.5123 |  | 57.91063 | 4.0035 |  | 57.82238 | 4.0352 |  | 57.83201 | 4.0959
|  | 57.83754 | 3.9667 |  | 57.86794 | 4.3567 |  | 57.85152 | 4.5123 |  | 57.92586 | 4.0035 |  | 57.84519 | 4.0352 |  | 57.84721 | 4.0959
|  | 57.85274 | 3.967 |  | 57.88315 | 4.3567 |  | 57.86673 | 4.5123 |  | 57.94108 | 4.0035 |  | 57.8528 | 4.0352 |  | 57.86241 | 4.0959
|  | 57.86794 | 3.9667 |  | 57.89835 | 4.3567 |  | 57.88193 | 4.5126 |  | 57.95631 | 4.0035 |  | 57.86801 | 4.0352 |  | 57.88521 | 4.0959
|  | 57.88315 | 3.9667 |  | 57.91355 | 4.357 |  | 57.89713 | 4.5126 |  | 57.97154 | 4.0039 |  | 57.88322 | 4.0352 |  | 57.89281 | 4.0959
|  | 57.89835 | 3.9667 |  | 57.92875 | 4.3567 |  | 57.91233 | 4.5126 |  | 57.98676 | 4.0039 |  | 57.90604 | 4.0352 |  | 57.90801 | 4.0962
|  | 57.91355 | 3.9667 |  | 57.94396 | 4.357 |  | 57.92753 | 4.5129 |  | 58.00198 | 4.0039 |  | 57.91364 | 4.0355 |  | 57.93081 | 4.0962
|  | 57.92875 | 3.9667 |  | 57.95916 | 4.357 |  | 57.94273 | 4.5129 |  | 58.01721 | 4.0039 |  | 57.92885 | 4.0355 |  | 57.93841 | 4.0962
|  | 57.94396 | 3.967 |  | 57.97436 | 4.357 |  | 57.95794 | 4.5129 |  | 58.03244 | 4.0039 |  | 57.95167 | 4.0355 |  | 57.95361 | 4.0962
|  | 57.95916 | 3.967 |  | 57.98956 | 4.357 |  | 57.97314 | 4.5132 |  | 58.04767 | 4.0039 |  | 57.96688 | 4.0355 |  | 57.96882 | 4.0962
|  | 57.97436 | 3.967 |  | 58.00476 | 4.357 |  | 57.98834 | 4.5132 |  | 58.06289 | 4.0039 |  | 57.97448 | 4.0355 |  | 57.99162 | 4.0962
|  | 57.98956 | 3.9667 |  | 58.01997 | 4.357 |  | 58.00354 | 4.5135 |  | 58.07812 | 4.0039 |  | 57.98969 | 4.0355 |  | 57.99922 | 4.0962
|  | 58.00476 | 3.9667 |  | 58.03517 | 4.3573 |  | 58.01874 | 4.5135 |  | 58.09335 | 4.0039 |  | 58.0049 | 4.0355 |  | 58.01442 | 4.0962
|  | 58.01997 | 3.967 |  | 58.05037 | 4.3573 |  | 58.03395 | 4.5138 |  | 58.10858 | 4.0039 |  | 58.02011 | 4.0355 |  | 58.02962 | 4.0962
|  | 58.03517 | 3.967 |  | 58.06557 | 4.3573 |  | 58.04915 | 4.5138 |  | 58.12381 | 4.0039 |  | 58.03532 | 4.0355 |  | 58.05242 | 4.0962
|  | 58.05037 | 3.967 |  | 58.08078 | 4.3573 |  | 58.06435 | 4.5141 |  | 58.13904 | 4.0039 |  | 58.05053 | 4.0355 |  | 58.06002 | 4.0962
|  | 58.06557 | 3.967 |  | 58.09598 | 4.3573 |  | 58.07955 | 4.5141 |  | 58.15427 | 4.0039 |  | 58.06574 | 4.0355 |  | 58.07522 | 4.0962
|  | 58.08078 | 3.967 |  | 58.11118 | 4.3573 |  | 58.09476 | 4.5141 |  | 58.16949 | 4.0039 |  | 58.08856 | 4.0355 |  | 58.09042 | 4.0962
|  | 58.08838 | 3.967 |  | 58.12638 | 4.3573 |  | 58.10996 | 4.5145 |  | 58.18472 | 4.0039 |  | 58.09617 | 4.0355 |  | 58.10563 | 4.0962
|  | 58.10358 | 3.967 |  | 58.14159 | 4.3573 |  | 58.12516 | 4.5145 |  | 58.19994 | 4.0039 |  | 58.11138 | 4.0355 |  | 58.12843 | 4.0962
|  | 58.11878 | 3.967 |  | 58.15679 | 4.3573 |  | 58.14036 | 4.5148 |  | 58.21517 | 4.0039 |  | 58.12659 | 4.0355 |  | 58.14363 | 4.0962
|  | 58.13399 | 3.967 |  | 58.17199 | 4.3573 |  | 58.15557 | 4.5148 |  | 58.2304 | 4.0039 |  | 58.1418 | 4.0355 |  | 58.15123 | 4.0962
|  | 58.14919 | 3.967 |  | 58.18719 | 4.3576 |  | 58.17077 | 4.5148 |  | 58.24562 | 4.0039 |  | 58.15701 | 4.0355 |  | 58.16643 | 4.0962
|  | 58.16439 | 3.967 |  | 58.2024 | 4.3576 |  | 58.18597 | 4.5148 |  | 58.26084 | 4.0039 |  | 58.17222 | 4.0358 |  | 58.18923 | 4.0966
|  | 58.17959 | 3.967 |  | 58.2176 | 4.3576 |  | 58.20117 | 4.5151 |  | 58.27607 | 4.0039 |  | 58.19503 | 4.0358 |  | 58.20443 | 4.0966
|  | 58.19479 | 3.967 |  | 58.2328 | 4.3576 |  | 58.21638 | 4.5154 |  | 58.2913 | 4.0039 |  | 58.20264 | 4.0358 |  | 58.21203 | 4.0966
|  | 58.21 | 3.967 |  | 58.248 | 4.3579 |  | 58.23158 | 4.5154 |  | 58.30652 | 4.0039 |  | 58.21785 | 4.0358 |  | 58.23483 | 4.0966
|  | 58.2252 | 3.967 |  | 58.26321 | 4.3579 |  | 58.24678 | 4.5154 |  | 58.32936 | 4.0039 |  | 58.23306 | 4.0358 |  | 58.25003 | 4.0966
|  | 58.2404 | 3.967 |  | 58.27841 | 4.3579 |  | 58.26198 | 4.5157 |  | 58.33698 | 4.0039 |  | 58.24827 | 4.0358 |  | 58.25764 | 4.0966
|  | 58.2556 | 3.967 |  | 58.29361 | 4.3579 |  | 58.27718 | 4.5157 |  | 58.35221 | 4.0039 |  | 58.26348 | 4.0358 |  | 58.27284 | 4.0966
|  | 58.27081 | 3.967 |  | 58.30881 | 4.3579 |  | 58.29238 | 4.5157 |  | 58.36744 | 4.0039 |  | 58.27869 | 4.0358 |  | 58.28804 | 4.0966
|  | 58.28601 | 3.967 |  | 58.32402 | 4.3579 |  | 58.30759 | 4.516 |  | 58.39028 | 4.0039 |  | 58.30151 | 4.0358 |  | 58.30324 | 4.0966
|  | 58.30121 | 3.967 |  | 58.33922 | 4.3582 |  | 58.32279 | 4.516 |  | 58.39789 | 4.0042 |  | 58.30911 | 4.0358 |  | 58.31844 | 4.0966
|  | 58.31641 | 3.967 |  | 58.35442 | 4.3582 |  | 58.33799 | 4.516 |  | 58.41312 | 4.0039 |  | 58.32432 | 4.0358 |  | 58.34124 | 4.0966
|  | 58.33162 | 3.967 |  | 58.36962 | 4.3582 |  | 58.35319 | 4.5163 |  | 58.42835 | 4.0039 |  | 58.34714 | 4.0358 |  | 58.34884 | 4.0966
|  | 58.34682 | 3.967 |  | 58.38483 | 4.3585 |  | 58.36839 | 4.5163 |  | 58.44357 | 4.0042 |  | 58.35474 | 4.0358 |  | 58.36404 | 4.0966
|  | 58.36202 | 3.967 |  | 58.40003 | 4.3585 |  | 58.3836 | 4.5163 |  | 58.4588 | 4.0042 |  | 58.36995 | 4.0358 |  | 58.37924 | 4.0966
|  | 58.37722 | 3.967 |  | 58.41523 | 4.3585 |  | 58.3988 | 4.5166 |  | 58.47403 | 4.0042 |  | 58.39277 | 4.0358 |  | 58.39444 | 4.0966
|  | 58.39243 | 3.967 |  | 58.43043 | 4.3585 |  | 58.414 | 4.5166 |  | 58.48925 | 4.0042 |  | 58.40037 | 4.0358 |  | 58.40964 | 4.0966
|  | 58.40763 | 3.967 |  | 58.44563 | 4.3585 |  | 58.4292 | 4.5166 |  | 58.50448 | 4.0042 |  | 58.41558 | 4.0358 |  | 58.42484 | 4.0966
|  | 58.42283 | 3.967 |  | 58.46084 | 4.3588 |  | 58.4444 | 4.5169 |  | 58.5197 | 4.0042 |  | 58.43079 | 4.0358 |  | 58.44764 | 4.0966
|  | 58.43803 | 3.967 |  | 58.47604 | 4.3588 |  | 58.4596 | 4.5169 |  | 58.53493 | 4.0042 |  | 58.446 | 4.0358 |  | 58.45524 | 4.0966
|  | 58.45324 | 3.967 |  | 58.49124 | 4.3588 |  | 58.4748 | 4.5172 |  | 58.55016 | 4.0042 |  | 58.46882 | 4.0358 |  | 58.47044 | 4.0966
|  | 58.46844 | 3.967 |  | 58.50644 | 4.3588 |  | 58.49 | 4.5172 |  | 58.56538 | 4.0042 |  | 58.47643 | 4.0358 |  | 58.48564 | 4.0966
|  | 58.48364 | 3.967 |  | 58.52165 | 4.3588 |  | 58.5052 | 4.5172 |  | 58.5806 | 4.0042 |  | 58.49924 | 4.0361 |  | 58.50084 | 4.0966
|  | 58.49884 | 3.967 |  | 58.53685 | 4.3591 |  | 58.5204 | 4.5172 |  | 58.60344 | 4.0042 |  | 58.51445 | 4.0361 |  | 58.51604 | 4.0966
|  | 58.51405 | 3.967 |  | 58.55205 | 4.3591 |  | 58.5356 | 4.5176 |  | 58.61106 | 4.0042 |  | 58.52206 | 4.0361 |  | 58.53884 | 4.0966
|  | 58.52925 | 3.967 |  | 58.56725 | 4.3591 |  | 58.55081 | 4.5176 |  | 58.62629 | 4.0042 |  | 58.53727 | 4.0361 |  | 58.54644 | 4.0966
|  | 58.54445 | 3.967 |  | 58.58246 | 4.3591 |  | 58.56601 | 4.5182 |  | 58.64151 | 4.0042 |  | 58.56008 | 4.0361 |  | 58.56924 | 4.0966
|  | 58.55965 | 3.967 |  | 58.59766 | 4.3591 |  | 58.58121 | 4.5182 |  | 58.65674 | 4.0042 |  | 58.56769 | 4.0361 |  | 58.57684 | 4.0966
|  | 58.57486 | 3.967 |  | 58.61286 | 4.3591 |  | 58.59641 | 4.5182 |  | 58.67196 | 4.0042 |  | 58.5829 | 4.0361 |  | 58.59204 | 4.0966
|  | 58.59006 | 3.967 |  | 58.62806 | 4.3591 |  | 58.61161 | 4.5185 |  | 58.68719 | 4.0045 |  | 58.59811 | 4.0361 |  | 58.59964 | 4.0966
|  | 58.60526 | 3.967 |  | 58.64327 | 4.3591 |  | 58.62682 | 4.5185 |  | 58.70241 | 4.0045 |  | 58.61332 | 4.0361 |  | 58.62245 | 4.0966
|  | 58.62046 | 3.967 |  | 58.65847 | 4.3591 |  | 58.64202 | 4.5188 |  | 58.71764 | 4.0045 |  | 58.62853 | 4.0361 |  | 58.63005 | 4.0966
|  | 58.63566 | 3.967 |  | 58.67367 | 4.3591 |  | 58.65722 | 4.5188 |  | 58.74048 | 4.0045 |  | 58.64374 | 4.0361 |  | 58.64525 | 4.0966
|  | 58.65087 | 3.967 |  | 58.68887 | 4.3591 |  | 58.67242 | 4.5188 |  | 58.74809 | 4.0045 |  | 58.65895 | 4.0361 |  | 58.66045 | 4.0966
|  | 58.66607 | 3.967 |  | 58.70408 | 4.3591 |  | 58.68762 | 4.5191 |  | 58.76332 | 4.0045 |  | 58.68177 | 4.0361 |  | 58.67565 | 4.0966
|  | 58.68127 | 3.967 |  | 58.71928 | 4.3591 |  | 58.70282 | 4.5191 |  | 58.78615 | 4.0045 |  | 58.68937 | 4.0361 |  | 58.69085 | 4.0966
|  | 58.69647 | 3.967 |  | 58.73448 | 4.3591 |  | 58.71802 | 4.5194 |  | 58.79376 | 4.0045 |  | 58.70458 | 4.0361 |  | 58.71365 | 4.0966
|  | 58.71168 | 3.9673 |  | 58.74968 | 4.3591 |  | 58.73323 | 4.5194 |  | 58.80899 | 4.0045 |  | 58.71979 | 4.0364 |  | 58.72125 | 4.0966
|  | 58.72688 | 3.9673 |  | 58.76489 | 4.3591 |  | 58.74843 | 4.5194 |  | 58.83183 | 4.0045 |  | 58.735 | 4.0364 |  | 58.73645 | 4.0966
|  | 58.74208 | 3.9673 |  | 58.78009 | 4.3594 |  | 58.76363 | 4.5197 |  | 58.83944 | 4.0045 |  | 58.75021 | 4.0364 |  | 58.75165 | 4.0966
|  | 58.75728 | 3.9673 |  | 58.79529 | 4.3594 |  | 58.77883 | 4.5197 |  | 58.85467 | 4.0045 |  | 58.76542 | 4.0364 |  | 58.76686 | 4.0966
|  | 58.77249 | 3.9673 |  | 58.81049 | 4.3594 |  | 58.79404 | 4.5197 |  | 58.87751 | 4.0045 |  | 58.78063 | 4.0364 |  | 58.78206 | 4.0966
|  | 58.78769 | 3.967 |  | 58.82569 | 4.3594 |  | 58.80924 | 4.52 |  | 58.88513 | 4.0045 |  | 58.79584 | 4.0364 |  | 58.79726 | 4.0966
|  | 58.80289 | 3.9673 |  | 58.8409 | 4.3594 |  | 58.82444 | 4.52 |  | 58.90035 | 4.0045 |  | 58.81105 | 4.0364 |  | 58.81246 | 4.0966
|  | 58.81809 | 3.9673 |  | 58.8561 | 4.3594 |  | 58.83964 | 4.52 |  | 58.91558 | 4.0045 |  | 58.82627 | 4.0364 |  | 58.83526 | 4.0966
|  | 58.8333 | 3.9673 |  | 58.8713 | 4.3598 |  | 58.85485 | 4.52 |  | 58.93081 | 4.0045 |  | 58.84148 | 4.0364 |  | 58.84286 | 4.0966
|  | 58.8485 | 3.9673 |  | 58.8865 | 4.3598 |  | 58.87005 | 4.5203 |  | 58.94604 | 4.0045 |  | 58.85669 | 4.0364 |  | 58.85806 | 4.0966
|  | 58.8637 | 3.9673 |  | 58.90171 | 4.3598 |  | 58.88525 | 4.5203 |  | 58.96126 | 4.0045 |  | 58.8719 | 4.0364 |  | 58.87326 | 4.0966
|  | 58.8789 | 3.9673 |  | 58.91691 | 4.3598 |  | 58.90045 | 4.5203 |  | 58.97649 | 4.0045 |  | 58.88711 | 4.0364 |  | 58.89606 | 4.0966
|  | 58.89411 | 3.9673 |  | 58.93211 | 4.3598 |  | 58.91565 | 4.5207 |  | 58.99171 | 4.0045 |  | 58.90992 | 4.0364 |  | 58.90366 | 4.0966
|  | 58.90931 | 3.9673 |  | 58.94731 | 4.3598 |  | 58.93085 | 4.5207 |  | 59.00693 | 4.0045 |  | 58.91753 | 4.0364 |  | 58.91887 | 4.0966
|  | 58.92451 | 3.9673 |  | 58.96252 | 4.3598 |  | 58.94606 | 4.5207 |  | 59.02216 | 4.0045 |  | 58.94034 | 4.0364 |  | 58.93407 | 4.0966
|  | 58.93971 | 3.9673 |  | 58.97772 | 4.3598 |  | 58.96126 | 4.521 |  | 59.03739 | 4.0045 |  | 58.94795 | 4.0364 |  | 58.95687 | 4.0966
|  | 58.95492 | 3.9673 |  | 58.99292 | 4.3601 |  | 58.97646 | 4.521 |  | 59.05261 | 4.0045 |  | 58.96316 | 4.0364 |  | 58.96447 | 4.0966
|  | 58.97012 | 3.9673 |  | 59.00812 | 4.3598 |  | 58.99166 | 4.5213 |  | 59.06784 | 4.0045 |  | 58.97837 | 4.0364 |  | 58.97966 | 4.0966
|  | 58.98532 | 3.9673 |  | 59.02333 | 4.3601 |  | 59.00687 | 4.5213 |  | 59.08306 | 4.0045 |  | 58.99358 | 4.0364 |  | 58.99487 | 4.0966
|  | 59.00052 | 3.9673 |  | 59.03853 | 4.3601 |  | 59.02207 | 4.5213 |  | 59.09829 | 4.0045 |  | 59.00879 | 4.0364 |  | 59.01007 | 4.0966
|  | 59.01572 | 3.9673 |  | 59.05373 | 4.3601 |  | 59.03727 | 4.5213 |  | 59.11352 | 4.0048 |  | 59.024 | 4.0364 |  | 59.02527 | 4.0966
|  | 59.03093 | 3.9673 |  | 59.06893 | 4.3601 |  | 59.05247 | 4.5216 |  | 59.12875 | 4.0045 |  | 59.04682 | 4.0364 |  | 59.04047 | 4.0966
|  | 59.04613 | 3.9673 |  | 59.08414 | 4.3601 |  | 59.06767 | 4.5216 |  | 59.14397 | 4.0048 |  | 59.05442 | 4.0364 |  | 59.05567 | 4.0966
|  | 59.06133 | 3.9673 |  | 59.09934 | 4.3604 |  | 59.08288 | 4.5216 |  | 59.15919 | 4.0048 |  | 59.06963 | 4.0367 |  | 59.07087 | 4.0966
|  | 59.07653 | 3.9673 |  | 59.11454 | 4.3604 |  | 59.09808 | 4.5219 |  | 59.17442 | 4.0048 |  | 59.08484 | 4.0367 |  | 59.08607 | 4.0966
|  | 59.09174 | 3.9673 |  | 59.12974 | 4.3604 |  | 59.11328 | 4.5219 |  | 59.18965 | 4.0048 |  | 59.10005 | 4.0367 |  | 59.10887 | 4.0972
|  | 59.10694 | 3.9673 |  | 59.14495 | 4.3604 |  | 59.12848 | 4.5219 |  | 59.20487 | 4.0048 |  | 59.12287 | 4.0367 |  | 59.12407 | 4.0972
|  | 59.12214 | 3.9673 |  | 59.16015 | 4.3604 |  | 59.14368 | 4.5219 |  | 59.22771 | 4.0048 |  | 59.13047 | 4.0367 |  | 59.13168 | 4.0972
|  | 59.13734 | 3.9673 |  | 59.17535 | 4.3604 |  | 59.15888 | 4.5222 |  | 59.23532 | 4.0048 |  | 59.14568 | 4.0367 |  | 59.14688 | 4.0972
|  | 59.15255 | 3.9673 |  | 59.19055 | 4.3604 |  | 59.17408 | 4.5222 |  | 59.25055 | 4.0048 |  | 59.16089 | 4.0367 |  | 59.16968 | 4.0972
|  | 59.16775 | 3.9673 |  | 59.20575 | 4.3604 |  | 59.18929 | 4.5225 |  | 59.26578 | 4.0048 |  | 59.1761 | 4.0367 |  | 59.17728 | 4.0972
|  | 59.18295 | 3.9676 |  | 59.22096 | 4.3604 |  | 59.20449 | 4.5225 |  | 59.281 | 4.0048 |  | 59.19892 | 4.0367 |  | 59.19248 | 4.0972
|  | 59.19815 | 3.9676 |  | 59.23616 | 4.3607 |  | 59.21969 | 4.5225 |  | 59.29623 | 4.0048 |  | 59.20653 | 4.0367 |  | 59.20768 | 4.0972
|  | 59.21336 | 3.9676 |  | 59.25136 | 4.3607 |  | 59.23489 | 4.5225 |  | 59.31146 | 4.0048 |  | 59.22174 | 4.0367 |  | 59.23048 | 4.0972
|  | 59.22856 | 3.9676 |  | 59.26656 | 4.3607 |  | 59.25009 | 4.5228 |  | 59.32668 | 4.0048 |  | 59.23695 | 4.0367 |  | 59.24568 | 4.0972
|  | 59.24376 | 3.9676 |  | 59.28177 | 4.3607 |  | 59.2653 | 4.5228 |  | 59.3419 | 4.0048 |  | 59.25216 | 4.0367 |  | 59.26088 | 4.0972
|  | 59.25896 | 3.9676 |  | 59.29697 | 4.3607 |  | 59.2805 | 4.5228 |  | 59.35712 | 4.0048 |  | 59.26737 | 4.0367 |  | 59.26848 | 4.0972
|  | 59.27417 | 3.9676 |  | 59.31217 | 4.3607 |  | 59.2957 | 4.5231 |  | 59.37234 | 4.0051 |  | 59.28258 | 4.037 |  | 59.28369 | 4.0972
|  | 59.28937 | 3.9676 |  | 59.32737 | 4.3607 |  | 59.3109 | 4.5231 |  | 59.38757 | 4.0051 |  | 59.29779 | 4.037 |  | 59.29889 | 4.0972
|  | 59.30457 | 3.9676 |  | 59.34258 | 4.361 |  | 59.3261 | 4.5231 |  | 59.4028 | 4.0051 |  | 59.313 | 4.037 |  | 59.31409 | 4.0972
|  | 59.31977 | 3.9676 |  | 59.35778 | 4.361 |  | 59.34131 | 4.5231 |  | 59.41802 | 4.0051 |  | 59.32821 | 4.0367 |  | 59.32929 | 4.0972
|  | 59.33498 | 3.9676 |  | 59.37298 | 4.361 |  | 59.35651 | 4.5234 |  | 59.43325 | 4.0051 |  | 59.34342 | 4.037 |  | 59.34449 | 4.0972
|  | 59.35018 | 3.9676 |  | 59.38818 | 4.361 |  | 59.37171 | 4.5234 |  | 59.44847 | 4.0051 |  | 59.35863 | 4.037 |  | 59.35969 | 4.0972
|  | 59.36538 | 3.9676 |  | 59.40339 | 4.361 |  | 59.38691 | 4.5238 |  | 59.4637 | 4.0051 |  | 59.37384 | 4.037 |  | 59.37489 | 4.0972
|  | 59.38058 | 3.9676 |  | 59.41859 | 4.361 |  | 59.40211 | 4.5238 |  | 59.47893 | 4.0051 |  | 59.38905 | 4.037 |  | 59.39769 | 4.0975
|  | 59.39578 | 3.9676 |  | 59.43379 | 4.361 |  | 59.41731 | 4.5238 |  | 59.49416 | 4.0051 |  | 59.40426 | 4.037 |  | 59.40529 | 4.0972
|  | 59.41099 | 3.9676 |  | 59.44899 | 4.361 |  | 59.43252 | 4.5238 |  | 59.50939 | 4.0051 |  | 59.41947 | 4.037 |  | 59.42049 | 4.0975
|  | 59.42619 | 3.9676 |  | 59.4642 | 4.3613 |  | 59.44771 | 4.5241 |  | 59.53223 | 4.0051 |  | 59.43468 | 4.037 |  | 59.4433 | 4.0975
|  | 59.44139 | 3.9676 |  | 59.4794 | 4.3613 |  | 59.46292 | 4.5241 |  | 59.53984 | 4.0051 |  | 59.4575 | 4.037 |  | 59.4585 | 4.0975
|  | 59.45659 | 3.9676 |  | 59.4946 | 4.3613 |  | 59.47812 | 4.5241 |  | 59.55506 | 4.0051 |  | 59.4651 | 4.037 |  | 59.4661 | 4.0975
|  | 59.4718 | 3.9676 |  | 59.5098 | 4.3613 |  | 59.49332 | 4.5241 |  | 59.57029 | 4.0051 |  | 59.48031 | 4.037 |  | 59.4813 | 4.0975
|  | 59.487 | 3.9676 |  | 59.52501 | 4.3613 |  | 59.50852 | 4.5244 |  | 59.59313 | 4.0051 |  | 59.49552 | 4.037 |  | 59.4965 | 4.0975
|  | 59.5022 | 3.9676 |  | 59.54021 | 4.3613 |  | 59.52372 | 4.5244 |  | 59.60074 | 4.0051 |  | 59.51073 | 4.037 |  | 59.5117 | 4.0975
|  | 59.5174 | 3.9676 |  | 59.55541 | 4.3616 |  | 59.53893 | 4.5244 |  | 59.61596 | 4.0051 |  | 59.52594 | 4.037 |  | 59.5269 | 4.0975
|  | 59.53261 | 3.9676 |  | 59.57061 | 4.3616 |  | 59.55413 | 4.5244 |  | 59.63118 | 4.0051 |  | 59.54876 | 4.037 |  | 59.5421 | 4.0975
|  | 59.54781 | 3.9676 |  | 59.58581 | 4.3616 |  | 59.56933 | 4.5247 |  | 59.64641 | 4.0051 |  | 59.55636 | 4.037 |  | 59.5573 | 4.0975
|  | 59.56301 | 3.9676 |  | 59.60102 | 4.3616 |  | 59.58453 | 4.5247 |  | 59.66925 | 4.0051 |  | 59.57918 | 4.037 |  | 59.58011 | 4.0975
|  | 59.57821 | 3.9676 |  | 59.61622 | 4.3616 |  | 59.59973 | 4.5247 |  | 59.68448 | 4.0051 |  | 59.59439 | 4.037 |  | 59.59531 | 4.0975
|  | 59.59342 | 3.9676 |  | 59.63142 | 4.3616 |  | 59.61493 | 4.525 |  | 59.69209 | 4.0051 |  | 59.602 | 4.037 |  | 59.61051 | 4.0975
|  | 59.60862 | 3.9676 |  | 59.64662 | 4.3616 |  | 59.63013 | 4.525 |  | 59.70732 | 4.0051 |  | 59.62481 | 4.037 |  | 59.61811 | 4.0975
|  | 59.62382 | 3.9676 |  | 59.66183 | 4.3616 |  | 59.64534 | 4.525 |  | 59.72255 | 4.0051 |  | 59.63242 | 4.037 |  | 59.63331 | 4.0975
|  | 59.63902 | 3.9676 |  | 59.67703 | 4.3616 |  | 59.66054 | 4.525 |  | 59.73778 | 4.0051 |  | 59.64763 | 4.037 |  | 59.64851 | 4.0975
|  | 59.65423 | 3.9676 |  | 59.69223 | 4.3622 |  | 59.67574 | 4.5253 |  | 59.75301 | 4.0054 |  | 59.66284 | 4.0373 |  | 59.66371 | 4.0975
|  | 59.66943 | 3.9676 |  | 59.70743 | 4.3622 |  | 59.69094 | 4.5253 |  | 59.76823 | 4.0051 |  | 59.67805 | 4.0373 |  | 59.68651 | 4.0978
|  | 59.68463 | 3.9676 |  | 59.72264 | 4.3622 |  | 59.70614 | 4.5256 |  | 59.78345 | 4.0051 |  | 59.70086 | 4.037 |  | 59.69411 | 4.0978
|  | 59.69983 | 3.9676 |  | 59.73784 | 4.3622 |  | 59.72134 | 4.5256 |  | 59.79868 | 4.0054 |  | 59.71607 | 4.0373 |  | 59.70931 | 4.0978
|  | 59.71504 | 3.9676 |  | 59.75304 | 4.3625 |  | 59.73655 | 4.5256 |  | 59.82152 | 4.0051 |  | 59.72368 | 4.0373 |  | 59.72451 | 4.0978
|  | 59.73024 | 3.9676 |  | 59.76824 | 4.3625 |  | 59.75175 | 4.5256 |  | 59.82913 | 4.0054 |  | 59.73889 | 4.0373 |  | 59.73972 | 4.0978
|  | 59.74544 | 3.9676 |  | 59.78345 | 4.3625 |  | 59.76695 | 4.5256 |  | 59.84436 | 4.0054 |  | 59.7541 | 4.0373 |  | 59.75492 | 4.0978
|  | 59.76064 | 3.9676 |  | 59.79865 | 4.3625 |  | 59.78215 | 4.5259 |  | 59.85959 | 4.0054 |  | 59.76931 | 4.0373 |  | 59.77772 | 4.0978
|  | 59.77584 | 3.9676 |  | 59.81385 | 4.3625 |  | 59.79736 | 4.5259 |  | 59.87482 | 4.0054 |  | 59.78452 | 4.0373 |  | 59.78532 | 4.0978
|  | 59.79105 | 3.9676 |  | 59.82905 | 4.3625 |  | 59.81256 | 4.5259 |  | 59.89005 | 4.0054 |  | 59.79973 | 4.0373 |  | 59.80052 | 4.0978
|  | 59.80625 | 3.9676 |  | 59.84426 | 4.3625 |  | 59.82776 | 4.5259 |  | 59.90527 | 4.0054 |  | 59.81494 | 4.0373 |  | 59.81572 | 4.0978
|  | 59.82145 | 3.9676 |  | 59.85946 | 4.3625 |  | 59.84296 | 4.5262 |  | 59.92049 | 4.0054 |  | 59.83015 | 4.0373 |  | 59.83092 | 4.0978
|  | 59.83665 | 3.9676 |  | 59.87466 | 4.3625 |  | 59.85816 | 4.5262 |  | 59.94333 | 4.0054 |  | 59.85297 | 4.0373 |  | 59.84612 | 4.0978
|  | 59.85186 | 3.9676 |  | 59.88986 | 4.3629 |  | 59.87336 | 4.5262 |  | 59.95856 | 4.0054 |  | 59.86057 | 4.0373 |  | 59.86892 | 4.0978
|  | 59.86706 | 3.9676 |  | 59.90507 | 4.3629 |  | 59.88857 | 4.5265 |  | 59.96617 | 4.0054 |  | 59.87578 | 4.0373 |  | 59.87653 | 4.0978
|  | 59.88226 | 3.9676 |  | 59.92027 | 4.3629 |  | 59.90377 | 4.5265 |  | 59.9814 | 4.0054 |  | 59.89099 | 4.0373 |  | 59.89173 | 4.0978
|  | 59.89746 | 3.9676 |  | 59.93547 | 4.3629 |  | 59.91897 | 4.5265 |  | 60.00425 | 4.0054 |  | 59.9062 | 4.0373 |  | 59.90693 | 4.0978
|  | 59.91267 | 3.9676 |  | 59.95067 | 4.3632 |  | 59.93417 | 4.5265 |  | 60.01186 | 4.0054 |  | 59.92902 | 4.0373 |  | 59.92213 | 4.0981
|  | 59.92787 | 3.9676 |  | 59.96587 | 4.3632 |  | 59.94937 | 4.5269 |  | 60.02709 | 4.0054 |  | 59.93663 | 4.0373 |  | 59.93733 | 4.0978
|  | 59.94307 | 3.9676 |  | 59.98108 | 4.3632 |  | 59.96458 | 4.5269 |  | 60.04231 | 4.0054 |  | 59.95184 | 4.0373 |  | 59.96013 | 4.0981
|  | 59.95827 | 3.9676 |  | 59.99628 | 4.3632 |  | 59.97978 | 4.5269 |  | 60.06516 | 4.0054 |  | 59.96705 | 4.0373 |  | 59.96773 | 4.0981
|  | 59.97348 | 3.9676 |  | 60.01148 | 4.3632 |  | 59.99498 | 4.5269 |  | 60.08039 | 4.0054 |  | 59.98226 | 4.0373 |  | 59.98293 | 4.0981
|  | 59.98868 | 3.9676 |  | 60.02668 | 4.3632 |  | 60.01018 | 4.5269 |  | 60.09562 | 4.0057 |  | 59.99747 | 4.0373 |  | 59.99813 | 4.0981
|  | 60.00388 | 3.9676 |  | 60.04189 | 4.3635 |  | 60.02538 | 4.5272 |  | 60.10323 | 4.0054 |  | 60.01268 | 4.0373 |  | 60.02094 | 4.0981
|  | 60.01908 | 3.9676 |  | 60.05709 | 4.3635 |  | 60.04059 | 4.5272 |  | 60.11845 | 4.0054 |  | 60.02789 | 4.0373 |  | 60.02854 | 4.0981
|  | 60.03429 | 3.9676 |  | 60.07229 | 4.3635 |  | 60.05579 | 4.5272 |  | 60.13368 | 4.0054 |  | 60.0431 | 4.0373 |  | 60.05134 | 4.0981
|  | 60.04949 | 3.9676 |  | 60.08749 | 4.3635 |  | 60.07099 | 4.5275 |  | 60.14891 | 4.0057 |  | 60.05831 | 4.0373 |  | 60.06654 | 4.0981
|  | 60.06469 | 3.9676 |  | 60.1027 | 4.3635 |  | 60.08619 | 4.5275 |  | 60.16414 | 4.0054 |  | 60.07352 | 4.0373 |  | 60.07414 | 4.0981
|  | 60.07989 | 3.9676 |  | 60.1179 | 4.3638 |  | 60.10139 | 4.5275 |  | 60.17937 | 4.0057 |  | 60.08873 | 4.0373 |  | 60.08934 | 4.0981
|  | 60.0951 | 3.9676 |  | 60.1331 | 4.3638 |  | 60.1166 | 4.5275 |  | 60.1946 | 4.0057 |  | 60.10394 | 4.0376 |  | 60.10454 | 4.0981
|  | 60.1103 | 3.9676 |  | 60.1483 | 4.3638 |  | 60.1318 | 4.5275 |  | 60.20983 | 4.0057 |  | 60.12676 | 4.0373 |  | 60.11974 | 4.0981
|  | 60.1255 | 3.9676 |  | 60.16351 | 4.3638 |  | 60.147 | 4.5275 |  | 60.22505 | 4.0057 |  | 60.13436 | 4.0373 |  | 60.13494 | 4.0981
|  | 60.1407 | 3.9676 |  | 60.17871 | 4.3638 |  | 60.1622 | 4.5278 |  | 60.24028 | 4.0057 |  | 60.14957 | 4.0373 |  | 60.15014 | 4.0981
|  | 60.1559 | 3.9676 |  | 60.19391 | 4.3638 |  | 60.17741 | 4.5278 |  | 60.25551 | 4.0057 |  | 60.16478 | 4.0376 |  | 60.17295 | 4.0981
|  | 60.17111 | 3.9676 |  | 60.20911 | 4.3641 |  | 60.19261 | 4.5278 |  | 60.27074 | 4.0057 |  | 60.17999 | 4.0376 |  | 60.18055 | 4.0981
|  | 60.18631 | 3.9676 |  | 60.22432 | 4.3641 |  | 60.20781 | 4.5281 |  | 60.28597 | 4.0057 |  | 60.1952 | 4.0373 |  | 60.19575 | 4.0981
|  | 60.20151 | 3.9676 |  | 60.23952 | 4.3641 |  | 60.22301 | 4.5281 |  | 60.30119 | 4.0057 |  | 60.21041 | 4.0373 |  | 60.21094 | 4.0984
|  | 60.21671 | 3.9676 |  | 60.25472 | 4.3641 |  | 60.23821 | 4.5281 |  | 60.31642 | 4.0057 |  | 60.22562 | 4.0373 |  | 60.23374 | 4.0981
|  | 60.23192 | 3.9676 |  | 60.26992 | 4.3641 |  | 60.25341 | 4.5281 |  | 60.33165 | 4.0057 |  | 60.24844 | 4.0373 |  | 60.24895 | 4.0984
|  | 60.24712 | 3.9676 |  | 60.28513 | 4.3644 |  | 60.26861 | 4.5281 |  | 60.34687 | 4.0057 |  | 60.25604 | 4.0373 |  | 60.26415 | 4.0984
|  | 60.26232 | 3.9676 |  | 60.30033 | 4.3644 |  | 60.28381 | 4.5281 |  | 60.3621 | 4.0057 |  | 60.27886 | 4.0373 |  | 60.27935 | 4.0984
|  | 60.27752 | 3.9676 |  | 60.31553 | 4.3644 |  | 60.29902 | 4.5284 |  | 60.37733 | 4.0057 |  | 60.28646 | 4.0376 |  | 60.28695 | 4.0984
|  | 60.29273 | 3.9676 |  | 60.33073 | 4.3644 |  | 60.31422 | 4.5284 |  | 60.39256 | 4.0057 |  | 60.30168 | 4.0376 |  | 60.30215 | 4.0984
|  | 60.30793 | 3.9676 |  | 60.34593 | 4.3644 |  | 60.32942 | 4.5284 |  | 60.40779 | 4.0057 |  | 60.31689 | 4.0376 |  | 60.32495 | 4.0984
|  | 60.32313 | 3.9676 |  | 60.36114 | 4.3644 |  | 60.34462 | 4.5284 |  | 60.42302 | 4.0057 |  | 60.3321 | 4.0376 |  | 60.33255 | 4.0984
|  | 60.33833 | 3.9676 |  | 60.37634 | 4.3644 |  | 60.35982 | 4.5287 |  | 60.43824 | 4.0057 |  | 60.34731 | 4.0376 |  | 60.34775 | 4.0984
|  | 60.35354 | 3.9676 |  | 60.39154 | 4.3644 |  | 60.37503 | 4.5287 |  | 60.45347 | 4.0057 |  | 60.36252 | 4.0376 |  | 60.36295 | 4.0984
|  | 60.36874 | 3.9676 |  | 60.40674 | 4.3644 |  | 60.39023 | 4.5287 |  | 60.46869 | 4.0057 |  | 60.37773 | 4.0373 |  | 60.37815 | 4.0984
|  | 60.38394 | 3.9676 |  | 60.42195 | 4.3644 |  | 60.40543 | 4.5287 |  | 60.48391 | 4.0057 |  | 60.40054 | 4.0376 |  | 60.39336 | 4.0984
|  | 60.39914 | 3.9676 |  | 60.43715 | 4.3647 |  | 60.42063 | 4.5287 |  | 60.50675 | 4.0057 |  | 60.40815 | 4.0376 |  | 60.41616 | 4.0984
|  | 60.41435 | 3.9679 |  | 60.45235 | 4.3647 |  | 60.43584 | 4.5287 |  | 60.51436 | 4.0057 |  | 60.42336 | 4.0376 |  | 60.42376 | 4.0984
|  | 60.42955 | 3.9676 |  | 60.46755 | 4.3647 |  | 60.45104 | 4.5287 |  | 60.52958 | 4.0057 |  | 60.43857 | 4.0376 |  | 60.43896 | 4.0984
|  | 60.44475 | 3.9676 |  | 60.48276 | 4.3647 |  | 60.46624 | 4.529 |  | 60.55243 | 4.0057 |  | 60.45378 | 4.0376 |  | 60.45416 | 4.0984
|  | 60.45995 | 3.9676 |  | 60.49796 | 4.365 |  | 60.48144 | 4.529 |  | 60.56004 | 4.0057 |  | 60.46899 | 4.0376 |  | 60.46936 | 4.0984
|  | 60.47516 | 3.9679 |  | 60.51316 | 4.3647 |  | 60.49664 | 4.5293 |  | 60.58288 | 4.0057 |  | 60.4842 | 4.0376 |  | 60.48456 | 4.0984
|  | 60.49036 | 3.9679 |  | 60.52836 | 4.365 |  | 60.51185 | 4.5293 |  | 60.59049 | 4.006 |  | 60.49941 | 4.0376 |  | 60.49976 | 4.0987
|  | 60.50556 | 3.9679 |  | 60.54357 | 4.365 |  | 60.52705 | 4.5293 |  | 60.60572 | 4.006 |  | 60.51462 | 4.0376 |  | 60.51496 | 4.0987
|  | 60.52076 | 3.9679 |  | 60.55877 | 4.365 |  | 60.54225 | 4.5293 |  | 60.62095 | 4.006 |  | 60.52983 | 4.0376 |  | 60.53016 | 4.0987
|  | 60.53596 | 3.9679 |  | 60.57397 | 4.365 |  | 60.55745 | 4.5293 |  | 60.63618 | 4.006 |  | 60.54504 | 4.0376 |  | 60.54537 | 4.0984
|  | 60.55117 | 3.9679 |  | 60.58917 | 4.365 |  | 60.57266 | 4.5293 |  | 60.65141 | 4.006 |  | 60.56025 | 4.0376 |  | 60.56057 | 4.0987
|  | 60.56637 | 3.9679 |  | 60.60438 | 4.365 |  | 60.58786 | 4.5296 |  | 60.67425 | 4.006 |  | 60.57546 | 4.0376 |  | 60.57577 | 4.0987
|  | 60.58157 | 3.9679 |  | 60.61958 | 4.365 |  | 60.60306 | 4.5296 |  | 60.68186 | 4.006 |  | 60.59067 | 4.0376 |  | 60.59097 | 4.0987
|  | 60.59677 | 3.9679 |  | 60.63478 | 4.365 |  | 60.61826 | 4.5296 |  | 60.69709 | 4.006 |  | 60.60588 | 4.0376 |  | 60.60617 | 4.0987
|  | 60.61198 | 3.9679 |  | 60.64998 | 4.365 |  | 60.63346 | 4.53 |  | 60.71232 | 4.006 |  | 60.6287 | 4.0376 |  | 60.62897 | 4.0987
|  | 60.62718 | 3.9679 |  | 60.66519 | 4.365 |  | 60.64867 | 4.53 |  | 60.72754 | 4.006 |  | 60.6363 | 4.0376 |  | 60.63657 | 4.0987
|  | 60.64238 | 3.9679 |  | 60.68039 | 4.3653 |  | 60.66387 | 4.53 |  | 60.75038 | 4.006 |  | 60.65151 | 4.0376 |  | 60.65177 | 4.0987
|  | 60.65758 | 3.9679 |  | 60.69559 | 4.3653 |  | 60.67907 | 4.53 |  | 60.758 | 4.006 |  | 60.66672 | 4.0376 |  | 60.67457 | 4.0987
|  | 60.67279 | 3.9679 |  | 60.71079 | 4.3653 |  | 60.69427 | 4.53 |  | 60.77322 | 4.006 |  | 60.68954 | 4.0376 |  | 60.68217 | 4.0987
|  | 60.68799 | 3.9679 |  | 60.72599 | 4.3653 |  | 60.70948 | 4.53 |  | 60.79606 | 4.006 |  | 60.69715 | 4.0376 |  | 60.69738 | 4.0987
|  | 60.70319 | 3.9679 |  | 60.7412 | 4.3653 |  | 60.72468 | 4.5303 |  | 60.80368 | 4.006 |  | 60.71996 | 4.0376 |  | 60.71258 | 4.0987
|  | 60.71839 | 3.9679 |  | 60.7564 | 4.3653 |  | 60.73988 | 4.5303 |  | 60.81891 | 4.006 |  | 60.72757 | 4.0376 |  | 60.72778 | 4.0987
|  | 60.7336 | 3.9679 |  | 60.7716 | 4.3653 |  | 60.75508 | 4.5306 |  | 60.83414 | 4.006 |  | 60.74278 | 4.0376 |  | 60.75058 | 4.0987
|  | 60.7488 | 3.9679 |  | 60.7868 | 4.3656 |  | 60.77029 | 4.5306 |  | 60.84937 | 4.006 |  | 60.76559 | 4.0376 |  | 60.75818 | 4.099
|  | 60.764 | 3.9679 |  | 60.80201 | 4.3656 |  | 60.78549 | 4.5306 |  | 60.86459 | 4.006 |  | 60.7732 | 4.0376 |  | 60.77338 | 4.099
|  | 60.7792 | 3.9679 |  | 60.81721 | 4.3656 |  | 60.80069 | 4.5306 |  | 60.88744 | 4.006 |  | 60.78841 | 4.0376 |  | 60.78858 | 4.0987
|  | 60.79441 | 3.9679 |  | 60.83241 | 4.3656 |  | 60.81589 | 4.5309 |  | 60.89505 | 4.006 |  | 60.80362 | 4.0376 |  | 60.80378 | 4.0987
|  | 60.80961 | 3.9679 |  | 60.84761 | 4.3656 |  | 60.8311 | 4.5309 |  | 60.91027 | 4.006 |  | 60.81883 | 4.0376 |  | 60.81898 | 4.099
|  | 60.82481 | 3.9679 |  | 60.86282 | 4.3656 |  | 60.8463 | 4.5309 |  | 60.9255 | 4.0063 |  | 60.83404 | 4.0376 |  | 60.83418 | 4.099
|  | 60.84001 | 3.9679 |  | 60.87802 | 4.3656 |  | 60.8615 | 4.5312 |  | 60.94073 | 4.006 |  | 60.84925 | 4.0376 |  | 60.84939 | 4.099
|  | 60.85522 | 3.9679 |  | 60.89322 | 4.3656 |  | 60.8767 | 4.5312 |  | 60.95596 | 4.0063 |  | 60.86446 | 4.0376 |  | 60.86459 | 4.099
|  | 60.87042 | 3.9679 |  | 60.90842 | 4.3656 |  | 60.8919 | 4.5312 |  | 60.97119 | 4.0063 |  | 60.87967 | 4.0376 |  | 60.87979 | 4.099
|  | 60.88562 | 3.9682 |  | 60.92363 | 4.3656 |  | 60.90711 | 4.5312 |  | 60.98641 | 4.0063 |  | 60.89488 | 4.0376 |  | 60.89498 | 4.099
|  | 60.90082 | 3.9682 |  | 60.93883 | 4.3656 |  | 60.92231 | 4.5315 |  | 61.00164 | 4.0063 |  | 60.91009 | 4.0376 |  | 60.91019 | 4.099
|  | 60.91602 | 3.9682 |  | 60.95403 | 4.3656 |  | 60.93751 | 4.5315 |  | 61.02448 | 4.0063 |  | 60.9253 | 4.0376 |  | 60.93299 | 4.099
|  | 60.93123 | 3.9682 |  | 60.96923 | 4.3656 |  | 60.95271 | 4.5318 |  | 61.0321 | 4.0063 |  | 60.94051 | 4.038 |  | 60.94819 | 4.099
|  | 60.94643 | 3.9682 |  | 60.98444 | 4.366 |  | 60.96791 | 4.5318 |  | 61.04733 | 4.0063 |  | 60.96333 | 4.0376 |  | 60.95579 | 4.099
|  | 60.96163 | 3.9682 |  | 60.99964 | 4.366 |  | 60.98312 | 4.5318 |  | 61.06255 | 4.0063 |  | 60.97854 | 4.0376 |  | 60.97859 | 4.0993
|  | 60.97683 | 3.9682 |  | 61.01484 | 4.366 |  | 60.99832 | 4.5318 |  | 61.07778 | 4.0063 |  | 60.98614 | 4.0376 |  | 60.99379 | 4.0993
|  | 60.99204 | 3.9682 |  | 61.03004 | 4.366 |  | 61.01352 | 4.5321 |  | 61.093 | 4.0063 |  | 61.00135 | 4.038 |  | 61.00899 | 4.0993
|  | 61.00724 | 3.9682 |  | 61.04525 | 4.3663 |  | 61.02112 | 4.5321 |  | 61.10823 | 4.0063 |  | 61.01656 | 4.038 |  | 61.01659 | 4.0993
|  | 61.02244 | 3.9682 |  | 61.06045 | 4.3663 |  | 61.03633 | 4.5324 |  | 61.12346 | 4.0063 |  | 61.03938 | 4.038 |  | 61.03179 | 4.0993
|  | 61.03764 | 3.9682 |  | 61.07565 | 4.3663 |  | 61.05153 | 4.5324 |  | 61.13868 | 4.0063 |  | 61.04699 | 4.038 |  | 61.04699 | 4.0993
|  | 61.05285 | 3.9682 |  | 61.09085 | 4.3663 |  | 61.06673 | 4.5324 |  | 61.15391 | 4.0063 |  | 61.0622 | 4.038 |  | 61.0622 | 4.0993
|  | 61.06805 | 3.9682 |  | 61.10605 | 4.3663 |  | 61.08193 | 4.5324 |  | 61.16914 | 4.0063 |  | 61.07741 | 4.038 |  | 61.0774 | 4.0993
|  | 61.08325 | 3.9682 |  | 61.12126 | 4.3663 |  | 61.09714 | 4.5328 |  | 61.19198 | 4.0063 |  | 61.09262 | 4.038 |  | 61.1002 | 4.0993
|  | 61.09845 | 3.9682 |  | 61.13646 | 4.3663 |  | 61.11234 | 4.5331 |  | 61.19959 | 4.0063 |  | 61.10783 | 4.038 |  | 61.1078 | 4.0993
|  | 61.11366 | 3.9682 |  | 61.15166 | 4.3663 |  | 61.12754 | 4.5331 |  | 61.22243 | 4.0063 |  | 61.12304 | 4.038 |  | 61.123 | 4.0993
|  | 61.12886 | 3.9682 |  | 61.16686 | 4.3666 |  | 61.14274 | 4.5331 |  | 61.23005 | 4.0063 |  | 61.13825 | 4.038 |  | 61.1382 | 4.0993
|  | 61.14406 | 3.9682 |  | 61.18207 | 4.3666 |  | 61.15794 | 4.5331 |  | 61.24527 | 4.0063 |  | 61.15346 | 4.038 |  | 61.1534 | 4.0993
|  | 61.15926 | 3.9682 |  | 61.19727 | 4.3666 |  | 61.17314 | 4.5334 |  | 61.2605 | 4.0063 |  | 61.16867 | 4.038 |  | 61.1686 | 4.0993
|  | 61.17447 | 3.9682 |  | 61.21247 | 4.3669 |  | 61.18835 | 4.5334 |  | 61.28334 | 4.0063 |  | 61.19148 | 4.038 |  | 61.1838 | 4.0997
|  | 61.18967 | 3.9682 |  | 61.22767 | 4.3669 |  | 61.20355 | 4.5337 |  | 61.29096 | 4.0063 |  | 61.19909 | 4.038 |  | 61.199 | 4.0997
|  | 61.20487 | 3.9682 |  | 61.24288 | 4.3669 |  | 61.21875 | 4.5337 |  | 61.30618 | 4.0063 |  | 61.2219 | 4.038 |  | 61.21421 | 4.0997
|  | 61.22007 | 3.9682 |  | 61.25808 | 4.3669 |  | 61.23395 | 4.5337 |  | 61.32903 | 4.0063 |  | 61.22951 | 4.038 |  | 61.22941 | 4.0997
|  | 61.23528 | 3.9682 |  | 61.27328 | 4.3669 |  | 61.24915 | 4.534 |  | 61.33664 | 4.0063 |  | 61.25233 | 4.038 |  | 61.25221 | 4.0997
|  | 61.25048 | 3.9682 |  | 61.28848 | 4.3669 |  | 61.26436 | 4.534 |  | 61.35186 | 4.0063 |  | 61.25993 | 4.038 |  | 61.25981 | 4.0997
|  | 61.26568 | 3.9682 |  | 61.30369 | 4.3669 |  | 61.27956 | 4.534 |  | 61.37469 | 4.0066 |  | 61.27514 | 4.038 |  | 61.28261 | 4.0997
|  | 61.28088 | 3.9682 |  | 61.31889 | 4.3669 |  | 61.29476 | 4.5343 |  | 61.38231 | 4.0063 |  | 61.29035 | 4.038 |  | 61.29021 | 4.0997
|  | 61.29609 | 3.9682 |  | 61.33409 | 4.3669 |  | 61.30996 | 4.5343 |  | 61.40515 | 4.0063 |  | 61.30556 | 4.0383 |  | 61.31301 | 4.0997
|  | 61.31129 | 3.9682 |  | 61.34929 | 4.3669 |  | 61.32516 | 4.5346 |  | 61.41277 | 4.0063 |  | 61.32077 | 4.0383 |  | 61.32821 | 4.0997
|  | 61.32649 | 3.9682 |  | 61.3645 | 4.3672 |  | 61.34036 | 4.5346 |  | 61.42799 | 4.0063 |  | 61.34359 | 4.0383 |  | 61.33581 | 4.0997
|  | 61.34169 | 3.9682 |  | 61.3797 | 4.3672 |  | 61.35557 | 4.5346 |  | 61.45083 | 4.0066 |  | 61.3588 | 4.0383 |  | 61.35862 | 4.0997
|  | 61.35689 | 3.9682 |  | 61.3949 | 4.3672 |  | 61.37077 | 4.5349 |  | 61.45844 | 4.0063 |  | 61.37401 | 4.0383 |  | 61.36622 | 4.0997
|  | 61.3721 | 3.9685 |  | 61.4101 | 4.3672 |  | 61.38597 | 4.5349 |  | 61.47367 | 4.0066 |  | 61.38922 | 4.0383 |  | 61.38142 | 4.1
|  | 61.3873 | 3.9682 |  | 61.42531 | 4.3672 |  | 61.40117 | 4.5349 |  | 61.4889 | 4.0066 |  | 61.39682 | 4.0383 |  | 61.39662 | 4.1
|  | 61.4025 | 3.9685 |  | 61.44051 | 4.3672 |  | 61.40877 | 4.5352 |  | 61.51174 | 4.0066 |  | 61.41204 | 4.0383 |  | 61.41182 | 4.1
|  | 61.4177 | 3.9682 |  | 61.45571 | 4.3675 |  | 61.42398 | 4.5352 |  | 61.52697 | 4.0066 |  | 61.42725 | 4.0383 |  | 61.42702 | 4.1
|  | 61.43291 | 3.9685 |  | 61.47091 | 4.3675 |  | 61.43918 | 4.5355 |  | 61.53458 | 4.0066 |  | 61.44246 | 4.0383 |  | 61.44222 | 4.1
|  | 61.44811 | 3.9685 |  | 61.48612 | 4.3675 |  | 61.45438 | 4.5355 |  | 61.54981 | 4.0066 |  | 61.45767 | 4.0383 |  | 61.45742 | 4.1
|  | 61.46331 | 3.9685 |  | 61.50132 | 4.3675 |  | 61.46958 | 4.5355 |  | 61.56504 | 4.0066 |  | 61.47288 | 4.0383 |  | 61.47262 | 4.1
|  | 61.47851 | 3.9685 |  | 61.51652 | 4.3675 |  | 61.48478 | 4.5359 |  | 61.58027 | 4.0066 |  | 61.48809 | 4.0383 |  | 61.48782 | 4.1
|  | 61.49372 | 3.9685 |  | 61.53172 | 4.3675 |  | 61.49998 | 4.5359 |  | 61.60311 | 4.0066 |  | 61.5033 | 4.0383 |  | 61.51063 | 4.1
|  | 61.50892 | 3.9685 |  | 61.54692 | 4.3675 |  | 61.51519 | 4.5362 |  | 61.61073 | 4.0066 |  | 61.51851 | 4.0383 |  | 61.51823 | 4.1
|  | 61.52412 | 3.9685 |  | 61.56213 | 4.3675 |  | 61.53039 | 4.5362 |  | 61.62596 | 4.0066 |  | 61.53372 | 4.0383 |  | 61.53343 | 4.1
|  | 61.53932 | 3.9685 |  | 61.57733 | 4.3675 |  | 61.54559 | 4.5362 |  | 61.64119 | 4.0066 |  | 61.54893 | 4.0383 |  | 61.54863 | 4.1
|  | 61.55453 | 3.9685 |  | 61.59253 | 4.3675 |  | 61.56079 | 4.5362 |  | 61.65642 | 4.0066 |  | 61.56414 | 4.0383 |  | 61.56383 | 4.1
|  | 61.56973 | 3.9685 |  | 61.60773 | 4.3675 |  | 61.57599 | 4.5365 |  | 61.67164 | 4.0066 |  | 61.57935 | 4.0383 |  | 61.57903 | 4.1
|  | 61.58493 | 3.9685 |  | 61.62294 | 4.3675 |  | 61.59119 | 4.5365 |  | 61.68687 | 4.0066 |  | 61.59456 | 4.0383 |  | 61.60183 | 4.1003
|  | 61.60013 | 3.9685 |  | 61.63814 | 4.3675 |  | 61.60639 | 4.5368 |  | 61.7021 | 4.007 |  | 61.61738 | 4.0386 |  | 61.60943 | 4.1003
|  | 61.61534 | 3.9685 |  | 61.65334 | 4.3678 |  | 61.6216 | 4.5368 |  | 61.72494 | 4.0066 |  | 61.62498 | 4.0383 |  | 61.62463 | 4.1003
|  | 61.63054 | 3.9685 |  | 61.66854 | 4.3678 |  | 61.6368 | 4.5368 |  | 61.73256 | 4.007 |  | 61.6478 | 4.0386 |  | 61.63983 | 4.1003
|  | 61.64574 | 3.9685 |  | 61.68375 | 4.3678 |  | 61.652 | 4.5371 |  | 61.74779 | 4.0066 |  | 61.6554 | 4.0386 |  | 61.65504 | 4.1003
|  | 61.66094 | 3.9685 |  | 61.69895 | 4.3678 |  | 61.6672 | 4.5371 |  | 61.76301 | 4.0066 |  | 61.67061 | 4.0386 |  | 61.67024 | 4.1003
|  | 61.67615 | 3.9685 |  | 61.71415 | 4.3678 |  | 61.68241 | 4.5374 |  | 61.78585 | 4.0066 |  | 61.68582 | 4.0386 |  | 61.68544 | 4.1003
|  | 61.69135 | 3.9685 |  | 61.72935 | 4.3678 |  | 61.69761 | 4.5374 |  | 61.80108 | 4.007 |  | 61.70103 | 4.0386 |  | 61.70824 | 4.1003
|  | 61.70655 | 3.9685 |  | 61.74456 | 4.3681 |  | 61.71281 | 4.5374 |  | 61.81631 | 4.0066 |  | 61.71624 | 4.0386 |  | 61.71584 | 4.1003
|  | 61.72175 | 3.9685 |  | 61.75976 | 4.3681 |  | 61.72801 | 4.5377 |  | 61.82393 | 4.007 |  | 61.73145 | 4.0386 |  | 61.73104 | 4.1003
|  | 61.73695 | 3.9685 |  | 61.77496 | 4.3681 |  | 61.74322 | 4.5377 |  | 61.83916 | 4.007 |  | 61.74666 | 4.0386 |  | 61.74624 | 4.1003
|  | 61.75216 | 3.9685 |  | 61.79016 | 4.3681 |  | 61.75842 | 4.538 |  | 61.85439 | 4.007 |  | 61.76187 | 4.0386 |  | 61.76904 | 4.1003
|  | 61.76736 | 3.9685 |  | 61.80537 | 4.3681 |  | 61.77362 | 4.538 |  | 61.86961 | 4.007 |  | 61.77708 | 4.0386 |  | 61.77664 | 4.1006
|  | 61.78256 | 3.9688 |  | 61.82057 | 4.3681 |  | 61.78882 | 4.538 |  | 61.88484 | 4.007 |  | 61.7923 | 4.0386 |  | 61.79184 | 4.1006
|  | 61.79776 | 3.9688 |  | 61.83577 | 4.3681 |  | 61.80403 | 4.5383 |  | 61.90768 | 4.007 |  | 61.80751 | 4.0386 |  | 61.80705 | 4.1006
|  | 61.81297 | 3.9685 |  | 61.85097 | 4.3681 |  | 61.81923 | 4.5383 |  | 61.9153 | 4.007 |  | 61.82272 | 4.0386 |  | 61.82225 | 4.1003
|  | 61.82817 | 3.9688 |  | 61.86618 | 4.3681 |  | 61.83443 | 4.5386 |  | 61.93053 | 4.007 |  | 61.84553 | 4.0386 |  | 61.83745 | 4.1006
|  | 61.84337 | 3.9688 |  | 61.88138 | 4.3684 |  | 61.84963 | 4.5386 |  | 61.94576 | 4.007 |  | 61.85314 | 4.0386 |  | 61.85265 | 4.1006
|  | 61.85857 | 3.9688 |  | 61.89658 | 4.3684 |  | 61.86483 | 4.5386 |  | 61.96099 | 4.007 |  | 61.86835 | 4.0389 |  | 61.86785 | 4.1006
|  | 61.87378 | 3.9688 |  | 61.91178 | 4.3684 |  | 61.88004 | 4.539 |  | 61.97621 | 4.007 |  | 61.88356 | 4.0389 |  | 61.89065 | 4.1006
|  | 61.88898 | 3.9688 |  | 61.92698 | 4.3687 |  | 61.89524 | 4.539 |  | 61.99144 | 4.007 |  | 61.90637 | 4.0389 |  | 61.89825 | 4.1006
|  | 61.90418 | 3.9688 |  | 61.94219 | 4.3687 |  | 61.91044 | 4.5393 |  | 62.00667 | 4.007 |  | 61.91398 | 4.0389 |  | 61.91345 | 4.1006
|  | 61.91938 | 3.9688 |  | 61.95739 | 4.3687 |  | 61.92564 | 4.5393 |  | 62.02951 | 4.007 |  | 61.92919 | 4.0389 |  | 61.93625 | 4.1006
|  | 61.93459 | 3.9688 |  | 61.97259 | 4.3687 |  | 61.94085 | 4.5393 |  | 62.04474 | 4.007 |  | 61.9444 | 4.0389 |  | 61.94385 | 4.1006
|  | 61.94979 | 3.9688 |  | 61.98779 | 4.3687 |  | 61.95605 | 4.5396 |  | 62.05236 | 4.007 |  | 61.95961 | 4.0389 |  | 61.96666 | 4.1006
|  | 61.96499 | 3.9688 |  | 62.003 | 4.3687 |  | 61.97125 | 4.5396 |  | 62.0752 | 4.007 |  | 61.98243 | 4.0389 |  | 61.97426 | 4.1006
|  | 61.98019 | 3.9688 |  | 62.0182 | 4.3691 |  | 61.98645 | 4.5399 |  | 62.08281 | 4.007 |  | 61.99003 | 4.0389 |  | 61.99706 | 4.1006
|  | 61.9954 | 3.9688 |  | 62.0334 | 4.3691 |  | 62.00165 | 4.5399 |  | 62.09804 | 4.007 |  | 62.00524 | 4.0389 |  | 62.00466 | 4.1006
|  | 62.0106 | 3.9688 |  | 62.0486 | 4.3691 |  | 62.01686 | 4.5399 |  | 62.12088 | 4.007 |  | 62.02045 | 4.0389 |  | 62.01986 | 4.1006
|  | 62.0258 | 3.9688 |  | 62.06381 | 4.3691 |  | 62.03206 | 4.5402 |  | 62.12849 | 4.007 |  | 62.03566 | 4.0389 |  | 62.03506 | 4.1006
|  | 62.041 | 3.9688 |  | 62.07901 | 4.3691 |  | 62.04726 | 4.5402 |  | 62.14372 | 4.007 |  | 62.05087 | 4.0389 |  | 62.05026 | 4.1006
|  | 62.05621 | 3.9688 |  | 62.09421 | 4.3691 |  | 62.06246 | 4.5405 |  | 62.16656 | 4.007 |  | 62.06608 | 4.0389 |  | 62.06546 | 4.1006
|  | 62.07141 | 3.9688 |  | 62.10941 | 4.3694 |  | 62.07766 | 4.5405 |  | 62.17418 | 4.007 |  | 62.0889 | 4.0389 |  | 62.08826 | 4.1006
|  | 62.08661 | 3.9688 |  | 62.12462 | 4.3694 |  | 62.09287 | 4.5405 |  | 62.1894 | 4.007 |  | 62.0965 | 4.0389 |  | 62.10347 | 4.1006
|  | 62.10181 | 3.9688 |  | 62.13982 | 4.3694 |  | 62.10807 | 4.5408 |  | 62.20463 | 4.007 |  | 62.11932 | 4.0389 |  | 62.11867 | 4.1006
|  | 62.11701 | 3.9688 |  | 62.15502 | 4.3694 |  | 62.12327 | 4.5408 |  | 62.21986 | 4.0073 |  | 62.12692 | 4.0389 |  | 62.12627 | 4.1006
|  | 62.13222 | 3.9688 |  | 62.17022 | 4.3694 |  | 62.13847 | 4.5411 |  | 62.23509 | 4.007 |  | 62.14213 | 4.0392 |  | 62.14907 | 4.1006
|  | 62.14742 | 3.9688 |  | 62.18543 | 4.3694 |  | 62.15368 | 4.5411 |  | 62.25793 | 4.007 |  | 62.15735 | 4.0392 |  | 62.15667 | 4.1009
|  | 62.16262 | 3.9688 |  | 62.20063 | 4.3694 |  | 62.16888 | 4.5411 |  | 62.26555 | 4.007 |  | 62.17256 | 4.0392 |  | 62.17187 | 4.1006
|  | 62.17782 | 3.9688 |  | 62.21583 | 4.3697 |  | 62.18408 | 4.5414 |  | 62.28077 | 4.0073 |  | 62.19537 | 4.0392 |  | 62.18707 | 4.1006
|  | 62.19303 | 3.9688 |  | 62.23103 | 4.3697 |  | 62.19928 | 4.5414 |  | 62.296 | 4.0073 |  | 62.20298 | 4.0392 |  | 62.20987 | 4.1009
|  | 62.20823 | 3.9688 |  | 62.24624 | 4.3697 |  | 62.21448 | 4.5417 |  | 62.31123 | 4.0073 |  | 62.21819 | 4.0392 |  | 62.22507 | 4.1009
|  | 62.22343 | 3.9688 |  | 62.26144 | 4.3697 |  | 62.22968 | 4.5417 |  | 62.33407 | 4.0073 |  | 62.2334 | 4.0392 |  | 62.23267 | 4.1009
|  | 62.23863 | 3.9688 |  | 62.27664 | 4.37 |  | 62.24489 | 4.5417 |  | 62.3493 | 4.0073 |  | 62.24861 | 4.0392 |  | 62.24788 | 4.1009
|  | 62.25384 | 3.9688 |  | 62.29184 | 4.37 |  | 62.26009 | 4.5421 |  | 62.36453 | 4.0073 |  | 62.26382 | 4.0392 |  | 62.27068 | 4.1009
|  | 62.26904 | 3.9688 |  | 62.30704 | 4.37 |  | 62.27529 | 4.5424 |  | 62.37215 | 4.0073 |  | 62.27903 | 4.0392 |  | 62.27828 | 4.1009
|  | 62.28424 | 3.9691 |  | 62.32225 | 4.37 |  | 62.29049 | 4.5424 |  | 62.38737 | 4.0073 |  | 62.29424 | 4.0392 |  | 62.29348 | 4.1009
|  | 62.29944 | 3.9691 |  | 62.33745 | 4.37 |  | 62.3057 | 4.5424 |  | 62.40259 | 4.0073 |  | 62.31705 | 4.0392 |  | 62.30868 | 4.1009
|  | 62.31465 | 3.9691 |  | 62.35265 | 4.3703 |  | 62.3209 | 4.5427 |  | 62.41782 | 4.0073 |  | 62.32466 | 4.0392 |  | 62.32388 | 4.1009
|  | 62.32985 | 3.9691 |  | 62.36785 | 4.37 |  | 62.3361 | 4.543 |  | 62.43305 | 4.0073 |  | 62.33987 | 4.0392 |  | 62.33908 | 4.1009
|  | 62.34505 | 3.9691 |  | 62.38306 | 4.3703 |  | 62.3513 | 4.543 |  | 62.44828 | 4.0073 |  | 62.35508 | 4.0395 |  | 62.35428 | 4.1009
|  | 62.36025 | 3.9691 |  | 62.39826 | 4.3703 |  | 62.36651 | 4.543 |  | 62.46351 | 4.0073 |  | 62.3779 | 4.0395 |  | 62.36948 | 4.1009
|  | 62.37546 | 3.9691 |  | 62.41346 | 4.3703 |  | 62.38171 | 4.5433 |  | 62.48635 | 4.0073 |  | 62.3855 | 4.0395 |  | 62.39229 | 4.1012
|  | 62.39066 | 3.9691 |  | 62.42866 | 4.3703 |  | 62.39691 | 4.5433 |  | 62.49396 | 4.0073 |  | 62.40071 | 4.0395 |  | 62.39989 | 4.1009
|  | 62.40586 | 3.9691 |  | 62.44387 | 4.3706 |  | 62.41211 | 4.5433 |  | 62.50918 | 4.0073 |  | 62.41592 | 4.0395 |  | 62.42269 | 4.1009
|  | 62.42106 | 3.9691 |  | 62.45907 | 4.3706 |  | 62.42731 | 4.5436 |  | 62.52441 | 4.0076 |  | 62.43113 | 4.0395 |  | 62.43029 | 4.1009
|  | 62.43627 | 3.9691 |  | 62.47427 | 4.3706 |  | 62.44251 | 4.5436 |  | 62.53964 | 4.0076 |  | 62.44634 | 4.0395 |  | 62.44549 | 4.1012
|  | 62.45147 | 3.9691 |  | 62.48947 | 4.3706 |  | 62.45771 | 4.5442 |  | 62.55487 | 4.0076 |  | 62.46155 | 4.0395 |  | 62.46829 | 4.1012
|  | 62.46667 | 3.9691 |  | 62.50468 | 4.3706 |  | 62.47292 | 4.5442 |  | 62.5701 | 4.0076 |  | 62.47676 | 4.0395 |  | 62.47589 | 4.1012
|  | 62.48187 | 3.9691 |  | 62.51988 | 4.3706 |  | 62.48812 | 4.5445 |  | 62.58533 | 4.0076 |  | 62.49197 | 4.0395 |  | 62.49109 | 4.1012
|  | 62.49707 | 3.9691 |  | 62.53508 | 4.3706 |  | 62.50332 | 4.5445 |  | 62.60056 | 4.0076 |  | 62.50718 | 4.0395 |  | 62.50629 | 4.1012
|  | 62.51228 | 3.9691 |  | 62.55028 | 4.3706 |  | 62.51852 | 4.5445 |  | 62.61578 | 4.0076 |  | 62.5224 | 4.0395 |  | 62.52149 | 4.1012
|  | 62.52748 | 3.9691 |  | 62.56549 | 4.3706 |  | 62.53372 | 4.5448 |  | 62.63101 | 4.0076 |  | 62.53761 | 4.0395 |  | 62.53669 | 4.1012
|  | 62.54268 | 3.9694 |  | 62.58069 | 4.3706 |  | 62.54893 | 4.5448 |  | 62.64624 | 4.0076 |  | 62.55282 | 4.0395 |  | 62.5595 | 4.1012
|  | 62.55788 | 3.9694 |  | 62.59589 | 4.3706 |  | 62.56413 | 4.5452 |  | 62.66909 | 4.0076 |  | 62.56803 | 4.0395 |  | 62.5671 | 4.1012
|  | 62.57309 | 3.9694 |  | 62.61109 | 4.3706 |  | 62.57933 | 4.5452 |  | 62.6767 | 4.0076 |  | 62.58324 | 4.0395 |  | 62.5899 | 4.1012
|  | 62.58829 | 3.9694 |  | 62.6263 | 4.3706 |  | 62.59453 | 4.5455 |  | 62.69193 | 4.0076 |  | 62.59845 | 4.0395 |  | 62.59749 | 4.1012
|  | 62.60349 | 3.9694 |  | 62.6415 | 4.3709 |  | 62.60974 | 4.5455 |  | 62.71477 | 4.0076 |  | 62.61366 | 4.0395 |  | 62.6203 | 4.1012
|  | 62.61869 | 3.9694 |  | 62.6567 | 4.3709 |  | 62.62494 | 4.5458 |  | 62.72239 | 4.0076 |  | 62.62887 | 4.0395 |  | 62.6279 | 4.1012
|  | 62.6339 | 3.9694 |  | 62.6719 | 4.3709 |  | 62.64014 | 4.5458 |  | 62.73762 | 4.0076 |  | 62.64408 | 4.0395 |  | 62.6431 | 4.1012
|  | 62.6491 | 3.9694 |  | 62.6871 | 4.3706 |  | 62.65534 | 4.5458 |  | 62.76046 | 4.0076 |  | 62.65929 | 4.0398 |  | 62.6659 | 4.1012
|  | 62.6643 | 3.9694 |  | 62.70231 | 4.3709 |  | 62.67055 | 4.5458 |  | 62.76808 | 4.0076 |  | 62.6745 | 4.0395 |  | 62.6735 | 4.1012
|  | 62.6795 | 3.9694 |  | 62.71751 | 4.3709 |  | 62.68575 | 4.5461 |  | 62.78331 | 4.0076 |  | 62.68971 | 4.0398 |  | 62.6963 | 4.1012
|  | 62.69471 | 3.9694 |  | 62.73271 | 4.3709 |  | 62.70095 | 4.5461 |  | 62.79853 | 4.0076 |  | 62.71253 | 4.0398 |  | 62.7039 | 4.1012
|  | 62.70991 | 3.9694 |  | 62.74791 | 4.3709 |  | 62.71615 | 4.5464 |  | 62.81376 | 4.0076 |  | 62.72013 | 4.0398 |  | 62.7191 | 4.1012
|  | 62.72511 | 3.9694 |  | 62.76312 | 4.3709 |  | 62.73135 | 4.5464 |  | 62.82899 | 4.0076 |  | 62.73534 | 4.0398 |  | 62.7343 | 4.1012
|  | 62.74031 | 3.9694 |  | 62.77832 | 4.3709 |  | 62.74655 | 4.5467 |  | 62.84421 | 4.0076 |  | 62.75055 | 4.0398 |  | 62.7495 | 4.1012
|  | 62.75552 | 3.9694 |  | 62.79352 | 4.3709 |  | 62.76175 | 4.5464 |  | 62.85944 | 4.0076 |  | 62.76576 | 4.0398 |  | 62.76471 | 4.1012
|  | 62.77072 | 3.9694 |  | 62.80872 | 4.3709 |  | 62.77696 | 4.547 |  | 62.88229 | 4.0076 |  | 62.78097 | 4.0398 |  | 62.78751 | 4.1012
|  | 62.78592 | 3.9694 |  | 62.82393 | 4.3709 |  | 62.79216 | 4.547 |  | 62.8899 | 4.0079 |  | 62.79618 | 4.0398 |  | 62.80271 | 4.1012
|  | 62.80112 | 3.9694 |  | 62.83913 | 4.3709 |  | 62.80736 | 4.547 |  | 62.90513 | 4.0079 |  | 62.81139 | 4.0398 |  | 62.81031 | 4.1012
|  | 62.81633 | 3.9694 |  | 62.85433 | 4.3709 |  | 62.82256 | 4.5473 |  | 62.92036 | 4.0076 |  | 62.8266 | 4.0401 |  | 62.82551 | 4.1012
|  | 62.83153 | 3.9694 |  | 62.86953 | 4.3709 |  | 62.83777 | 4.5476 |  | 62.93559 | 4.0079 |  | 62.84181 | 4.0398 |  | 62.84071 | 4.1012
|  | 62.84673 | 3.9694 |  | 62.88474 | 4.3709 |  | 62.85297 | 4.5476 |  | 62.95082 | 4.0079 |  | 62.85702 | 4.0398 |  | 62.85591 | 4.1012
|  | 62.86193 | 3.9694 |  | 62.89994 | 4.3709 |  | 62.86817 | 4.5476 |  | 62.96605 | 4.0079 |  | 62.87223 | 4.0398 |  | 62.87111 | 4.1012
|  | 62.87713 | 3.9694 |  | 62.91514 | 4.3709 |  | 62.88337 | 4.5479 |  | 62.98889 | 4.0079 |  | 62.88744 | 4.0401 |  | 62.89391 | 4.1012
|  | 62.89234 | 3.9694 |  | 62.93034 | 4.3709 |  | 62.89857 | 4.5479 |  | 63.00412 | 4.0079 |  | 62.90266 | 4.0398 |  | 62.90151 | 4.1012
|  | 62.90754 | 3.9694 |  | 62.94555 | 4.3709 |  | 62.91378 | 4.5483 |  | 63.01173 | 4.0079 |  | 62.91787 | 4.0401 |  | 62.92432 | 4.1012
|  | 62.92274 | 3.9694 |  | 62.96075 | 4.3709 |  | 62.92898 | 4.5483 |  | 63.03458 | 4.0079 |  | 62.93308 | 4.0401 |  | 62.93192 | 4.1012
|  | 62.93794 | 3.9694 |  | 62.97595 | 4.3709 |  | 62.94418 | 4.5483 |  | 63.04981 | 4.0079 |  | 62.94829 | 4.0401 |  | 62.95472 | 4.1012
|  | 62.95315 | 3.9694 |  | 62.99115 | 4.3709 |  | 62.95938 | 4.5486 |  | 63.06504 | 4.0079 |  | 62.9635 | 4.0401 |  | 62.96992 | 4.1015
|  | 62.96835 | 3.9694 |  | 63.00636 | 4.3709 |  | 62.97458 | 4.5486 |  | 63.07265 | 4.0079 |  | 62.97871 | 4.0401 |  | 62.97752 | 4.1015
|  | 62.98355 | 3.9694 |  | 63.02156 | 4.3709 |  | 62.98979 | 4.5489 |  | 63.08788 | 4.0079 |  | 62.99392 | 4.0401 |  | 63.00032 | 4.1012
|  | 62.99875 | 3.9694 |  | 63.03676 | 4.3709 |  | 63.00499 | 4.5489 |  | 63.11072 | 4.0079 |  | 63.00913 | 4.0401 |  | 63.00792 | 4.1015
|  | 63.01396 | 3.9694 |  | 63.05196 | 4.3709 |  | 63.02019 | 4.5492 |  | 63.11833 | 4.0079 |  | 63.02434 | 4.0401 |  | 63.02312 | 4.1015
|  | 63.02916 | 3.9694 |  | 63.06716 | 4.3709 |  | 63.03539 | 4.5492 |  | 63.14118 | 4.0079 |  | 63.03955 | 4.0401 |  | 63.03832 | 4.1015
|  | 63.04436 | 3.9698 |  | 63.08237 | 4.3709 |  | 63.05059 | 4.5495 |  | 63.14879 | 4.0082 |  | 63.05476 | 4.0401 |  | 63.05352 | 4.1015
|  | 63.05956 | 3.9698 |  | 63.09757 | 4.3709 |  | 63.0658 | 4.5495 |  | 63.16402 | 4.0082 |  | 63.06997 | 4.0401 |  | 63.06873 | 4.1015
|  | 63.07477 | 3.9698 |  | 63.11277 | 4.3709 |  | 63.081 | 4.5495 |  | 63.17925 | 4.0082 |  | 63.08518 | 4.0401 |  | 63.09153 | 4.1015
|  | 63.08997 | 3.9698 |  | 63.12797 | 4.3709 |  | 63.0962 | 4.5498 |  | 63.20209 | 4.0082 |  | 63.10039 | 4.0401 |  | 63.09913 | 4.1015
|  | 63.10517 | 3.9698 |  | 63.14318 | 4.3709 |  | 63.1114 | 4.5498 |  | 63.21732 | 4.0082 |  | 63.1156 | 4.0404 |  | 63.11433 | 4.1015
|  | 63.12037 | 3.9698 |  | 63.15838 | 4.3709 |  | 63.1266 | 4.5501 |  | 63.22493 | 4.0082 |  | 63.13081 | 4.0404 |  | 63.12953 | 4.1015
|  | 63.13558 | 3.9698 |  | 63.17358 | 4.3709 |  | 63.14181 | 4.5501 |  | 63.24778 | 4.0082 |  | 63.14602 | 4.0404 |  | 63.15233 | 4.1015
|  | 63.15078 | 3.9698 |  | 63.18878 | 4.3706 |  | 63.15701 | 4.5504 |  | 63.25539 | 4.0082 |  | 63.16123 | 4.0404 |  | 63.15993 | 4.1015
|  | 63.16598 | 3.9698 |  | 63.20399 | 4.3709 |  | 63.17221 | 4.5504 |  | 63.27062 | 4.0082 |  | 63.17644 | 4.0404 |  | 63.18273 | 4.1015
|  | 63.18118 | 3.9698 |  | 63.21919 | 4.3706 |  | 63.18741 | 4.5507 |  | 63.29346 | 4.0082 |  | 63.19165 | 4.0404 |  | 63.19033 | 4.1015
|  | 63.19639 | 3.9698 |  | 63.23439 | 4.3706 |  | 63.20262 | 4.5507 |  | 63.30108 | 4.0082 |  | 63.21447 | 4.0404 |  | 63.20553 | 4.1015
|  | 63.21159 | 3.9698 |  | 63.24959 | 4.3709 |  | 63.21782 | 4.5507 |  | 63.31631 | 4.0082 |  | 63.22207 | 4.0404 |  | 63.22074 | 4.1015
|  | 63.22679 | 3.9698 |  | 63.2648 | 4.3706 |  | 63.23302 | 4.551 |  | 63.33154 | 4.0082 |  | 63.23728 | 4.0404 |  | 63.23594 | 4.1015
|  | 63.24199 | 3.9698 |  | 63.28 | 4.3709 |  | 63.24822 | 4.551 |  | 63.34677 | 4.0082 |  | 63.2601 | 4.0404 |  | 63.25874 | 4.1018
|  | 63.25719 | 3.9701 |  | 63.2952 | 4.3706 |  | 63.26343 | 4.5514 |  | 63.362 | 4.0082 |  | 63.26771 | 4.0404 |  | 63.26634 | 4.1015
|  | 63.2724 | 3.9698 |  | 63.3104 | 4.3706 |  | 63.27863 | 4.5514 |  | 63.37722 | 4.0082 |  | 63.28292 | 4.0404 |  | 63.28154 | 4.1018
|  | 63.2876 | 3.9701 |  | 63.32561 | 4.3706 |  | 63.29383 | 4.5514 |  | 63.39245 | 4.0082 |  | 63.29813 | 4.0407 |  | 63.30434 | 4.1018
|  | 63.3028 | 3.9698 |  | 63.34081 | 4.3709 |  | 63.30903 | 4.5517 |  | 63.40768 | 4.0082 |  | 63.31334 | 4.0407 |  | 63.31194 | 4.1018
|  | 63.318 | 3.9701 |  | 63.35601 | 4.3706 |  | 63.32424 | 4.5517 |  | 63.42291 | 4.0082 |  | 63.32855 | 4.0407 |  | 63.33473 | 4.1018
|  | 63.33321 | 3.9698 |  | 63.37121 | 4.3706 |  | 63.33944 | 4.552 |  | 63.43814 | 4.0082 |  | 63.34376 | 4.0407 |  | 63.34233 | 4.1018
|  | 63.34841 | 3.9701 |  | 63.38642 | 4.3706 |  | 63.35464 | 4.552 |  | 63.45337 | 4.0082 |  | 63.36657 | 4.0407 |  | 63.35754 | 4.1018
|  | 63.36361 | 3.9701 |  | 63.40162 | 4.3706 |  | 63.36984 | 4.5523 |  | 63.4686 | 4.0082 |  | 63.37418 | 4.0407 |  | 63.37274 | 4.1018
|  | 63.37881 | 3.9701 |  | 63.41682 | 4.3706 |  | 63.38504 | 4.5523 |  | 63.49144 | 4.0082 |  | 63.38939 | 4.0407 |  | 63.38794 | 4.1018
|  | 63.39402 | 3.9701 |  | 63.43202 | 4.3706 |  | 63.40025 | 4.5526 |  | 63.49905 | 4.0082 |  | 63.4122 | 4.0407 |  | 63.40314 | 4.1018
|  | 63.40922 | 3.9701 |  | 63.44722 | 4.3709 |  | 63.41545 | 4.5526 |  | 63.51428 | 4.0085 |  | 63.41981 | 4.0407 |  | 63.41834 | 4.1018
|  | 63.42442 | 3.9701 |  | 63.46243 | 4.3709 |  | 63.43065 | 4.5526 |  | 63.53713 | 4.0082 |  | 63.44262 | 4.0407 |  | 63.43354 | 4.1018
|  | 63.43962 | 3.9701 |  | 63.47763 | 4.3709 |  | 63.44585 | 4.5529 |  | 63.54474 | 4.0085 |  | 63.45023 | 4.0407 |  | 63.44874 | 4.1018
|  | 63.45483 | 3.9701 |  | 63.49283 | 4.3709 |  | 63.46105 | 4.5529 |  | 63.55997 | 4.0082 |  | 63.47305 | 4.0407 |  | 63.46394 | 4.1018
|  | 63.47003 | 3.9701 |  | 63.50803 | 4.3709 |  | 63.47625 | 4.5532 |  | 63.5752 | 4.0085 |  | 63.48065 | 4.0407 |  | 63.47914 | 4.1018
|  | 63.48523 | 3.9701 |  | 63.52324 | 4.3709 |  | 63.49146 | 4.5532 |  | 63.59043 | 4.0085 |  | 63.49586 | 4.0407 |  | 63.49435 | 4.1018
|  | 63.50043 | 3.9701 |  | 63.53844 | 4.3709 |  | 63.50666 | 4.5535 |  | 63.60566 | 4.0085 |  | 63.51868 | 4.0407 |  | 63.50955 | 4.1018
|  | 63.51564 | 3.9701 |  | 63.55364 | 4.3709 |  | 63.52186 | 4.5535 |  | 63.62089 | 4.0085 |  | 63.52628 | 4.0407 |  | 63.53235 | 4.1018
|  | 63.53084 | 3.9701 |  | 63.56884 | 4.3709 |  | 63.53706 | 4.5538 |  | 63.63612 | 4.0085 |  | 63.5491 | 4.0411 |  | 63.53995 | 4.1018
|  | 63.54604 | 3.9701 |  | 63.58405 | 4.3709 |  | 63.55227 | 4.5538 |  | 63.65135 | 4.0085 |  | 63.5567 | 4.0411 |  | 63.55515 | 4.1018
|  | 63.56124 | 3.9701 |  | 63.59925 | 4.3709 |  | 63.56747 | 4.5541 |  | 63.66657 | 4.0085 |  | 63.57191 | 4.0411 |  | 63.57035 | 4.1021
|  | 63.57645 | 3.9701 |  | 63.61445 | 4.3709 |  | 63.58267 | 4.5541 |  | 63.68941 | 4.0085 |  | 63.58712 | 4.0411 |  | 63.58555 | 4.1021
|  | 63.59165 | 3.9701 |  | 63.62965 | 4.3709 |  | 63.59787 | 4.5545 |  | 63.69702 | 4.0085 |  | 63.60233 | 4.0411 |  | 63.60075 | 4.1021
|  | 63.60685 | 3.9701 |  | 63.64486 | 4.3709 |  | 63.61308 | 4.5545 |  | 63.71986 | 4.0085 |  | 63.61754 | 4.0411 |  | 63.61595 | 4.1021
|  | 63.62205 | 3.9701 |  | 63.66006 | 4.3709 |  | 63.62828 | 4.5545 |  | 63.72747 | 4.0085 |  | 63.63276 | 4.0411 |  | 63.63115 | 4.1021
|  | 63.63726 | 3.9701 |  | 63.67526 | 4.3709 |  | 63.64348 | 4.5548 |  | 63.7427 | 4.0085 |  | 63.65557 | 4.0411 |  | 63.64636 | 4.1021
|  | 63.65246 | 3.9701 |  | 63.69046 | 4.3709 |  | 63.65868 | 4.5548 |  | 63.75793 | 4.0085 |  | 63.67078 | 4.0411 |  | 63.66156 | 4.1021
|  | 63.66766 | 3.9701 |  | 63.70567 | 4.3709 |  | 63.67388 | 4.5551 |  | 63.77316 | 4.0085 |  | 63.67839 | 4.0411 |  | 63.67676 | 4.1021
|  | 63.68286 | 3.9701 |  | 63.72087 | 4.3709 |  | 63.68909 | 4.5551 |  | 63.78839 | 4.0085 |  | 63.6936 | 4.0411 |  | 63.69196 | 4.1021
|  | 63.69806 | 3.9701 |  | 63.73607 | 4.3709 |  | 63.70429 | 4.5554 |  | 63.80362 | 4.0085 |  | 63.71641 | 4.0417 |  | 63.70716 | 4.1021
|  | 63.71327 | 3.9701 |  | 63.75127 | 4.3712 |  | 63.71949 | 4.5554 |  | 63.81885 | 4.0085 |  | 63.73162 | 4.0417 |  | 63.72236 | 4.1021
|  | 63.72847 | 3.9701 |  | 63.76648 | 4.3709 |  | 63.73469 | 4.5557 |  | 63.83408 | 4.0085 |  | 63.73923 | 4.0417 |  | 63.73756 | 4.1021
|  | 63.74367 | 3.9704 |  | 63.78168 | 4.3709 |  | 63.74989 | 4.5557 |  | 63.84931 | 4.0085 |  | 63.75444 | 4.0417 |  | 63.75276 | 4.1021
|  | 63.75887 | 3.9701 |  | 63.79688 | 4.3712 |  | 63.7651 | 4.5557 |  | 63.87215 | 4.0085 |  | 63.76965 | 4.0417 |  | 63.77556 | 4.1021
|  | 63.77408 | 3.9701 |  | 63.81208 | 4.3712 |  | 63.7803 | 4.556 |  | 63.87976 | 4.0088 |  | 63.78486 | 4.0417 |  | 63.78316 | 4.1021
|  | 63.78928 | 3.9701 |  | 63.82729 | 4.3712 |  | 63.7955 | 4.5563 |  | 63.89499 | 4.0088 |  | 63.80007 | 4.0417 |  | 63.79836 | 4.1024
|  | 63.80448 | 3.9704 |  | 63.84249 | 4.3712 |  | 63.8107 | 4.5563 |  | 63.91783 | 4.0088 |  | 63.82289 | 4.0417 |  | 63.81356 | 4.1021
|  | 63.81968 | 3.9704 |  | 63.85769 | 4.3712 |  | 63.82591 | 4.5566 |  | 63.93306 | 4.0088 |  | 63.83049 | 4.0417 |  | 63.82876 | 4.1024
|  | 63.83489 | 3.9704 |  | 63.87289 | 4.3712 |  | 63.84111 | 4.5566 |  | 63.94068 | 4.0088 |  | 63.8457 | 4.0417 |  | 63.84396 | 4.1024
|  | 63.85009 | 3.9704 |  | 63.88809 | 4.3712 |  | 63.85631 | 4.5566 |  | 63.95591 | 4.0088 |  | 63.86091 | 4.0417 |  | 63.86676 | 4.1024
|  | 63.86529 | 3.9704 |  | 63.9033 | 4.3712 |  | 63.87151 | 4.5569 |  | 63.97114 | 4.0088 |  | 63.87612 | 4.0417 |  | 63.88196 | 4.1024
|  | 63.88049 | 3.9704 |  | 63.9185 | 4.3712 |  | 63.88671 | 4.5569 |  | 63.98636 | 4.0088 |  | 63.89133 | 4.0417 |  | 63.88956 | 4.1024
|  | 63.8957 | 3.9704 |  | 63.9337 | 4.3712 |  | 63.90191 | 4.5572 |  | 64.00159 | 4.0088 |  | 63.90654 | 4.0417 |  | 63.90476 | 4.1024
|  | 63.9109 | 3.9704 |  | 63.9489 | 4.3712 |  | 63.91712 | 4.5572 |  | 64.02443 | 4.0088 |  | 63.92175 | 4.0417 |  | 63.91996 | 4.1024
|  | 63.9261 | 3.9704 |  | 63.96411 | 4.3712 |  | 63.93232 | 4.5576 |  | 64.03205 | 4.0088 |  | 63.93696 | 4.0417 |  | 63.93517 | 4.1024
|  | 63.9413 | 3.9704 |  | 63.97931 | 4.3712 |  | 63.94752 | 4.5576 |  | 64.04727 | 4.0088 |  | 63.95217 | 4.0417 |  | 63.95797 | 4.1024
|  | 63.95651 | 3.9704 |  | 63.99451 | 4.3715 |  | 63.96272 | 4.5579 |  | 64.0625 | 4.0088 |  | 63.97499 | 4.042 |  | 63.97317 | 4.1024
|  | 63.97171 | 3.9704 |  | 64.00971 | 4.3715 |  | 63.97792 | 4.5579 |  | 64.07773 | 4.0088 |  | 63.98259 | 4.042 |  | 63.98077 | 4.1024
|  | 63.98691 | 3.9707 |  | 64.02492 | 4.3715 |  | 63.99313 | 4.5582 |  | 64.09296 | 4.0088 |  | 64.00541 | 4.0417 |  | 63.99597 | 4.1024
|  | 64.00211 | 3.9704 |  | 64.04012 | 4.3715 |  | 64.00833 | 4.5582 |  | 64.10818 | 4.0088 |  | 64.01302 | 4.042 |  | 64.01877 | 4.1024
|  | 64.01731 | 3.9707 |  | 64.05532 | 4.3718 |  | 64.02353 | 4.5582 |  | 64.12341 | 4.0088 |  | 64.02823 | 4.042 |  | 64.03397 | 4.1024
|  | 64.03252 | 3.9707 |  | 64.07052 | 4.3718 |  | 64.03873 | 4.5585 |  | 64.13864 | 4.0088 |  | 64.05104 | 4.042 |  | 64.04157 | 4.1024
|  | 64.04772 | 3.9704 |  | 64.08573 | 4.3718 |  | 64.05393 | 4.5585 |  | 64.15387 | 4.0088 |  | 64.05865 | 4.042 |  | 64.05677 | 4.1024
|  | 64.06292 | 3.9707 |  | 64.10093 | 4.3718 |  | 64.06913 | 4.5588 |  | 64.17672 | 4.0088 |  | 64.07386 | 4.042 |  | 64.07197 | 4.1024
|  | 64.07812 | 3.9707 |  | 64.11613 | 4.3718 |  | 64.08434 | 4.5588 |  | 64.19194 | 4.0088 |  | 64.08907 | 4.042 |  | 64.09478 | 4.1024
|  | 64.09333 | 3.9707 |  | 64.13133 | 4.3718 |  | 64.09954 | 4.5588 |  | 64.19956 | 4.0088 |  | 64.10428 | 4.042 |  | 64.10998 | 4.1024
|  | 64.10853 | 3.9707 |  | 64.14654 | 4.3722 |  | 64.11474 | 4.5591 |  | 64.21479 | 4.0088 |  | 64.11949 | 4.042 |  | 64.12518 | 4.1024
|  | 64.12373 | 3.9707 |  | 64.16174 | 4.3722 |  | 64.12994 | 4.5591 |  | 64.23002 | 4.0088 |  | 64.1347 | 4.042 |  | 64.13278 | 4.1024
|  | 64.13893 | 3.9707 |  | 64.17694 | 4.3722 |  | 64.14515 | 4.5594 |  | 64.24525 | 4.0091 |  | 64.14991 | 4.042 |  | 64.14798 | 4.1024
|  | 64.15414 | 3.9707 |  | 64.19214 | 4.3725 |  | 64.16035 | 4.5594 |  | 64.26048 | 4.0091 |  | 64.16512 | 4.042 |  | 64.16318 | 4.1024
|  | 64.16934 | 3.9707 |  | 64.20735 | 4.3725 |  | 64.17555 | 4.5594 |  | 64.2757 | 4.0091 |  | 64.18033 | 4.042 |  | 64.17838 | 4.1028
|  | 64.18454 | 3.9707 |  | 64.22255 | 4.3725 |  | 64.19075 | 4.5597 |  | 64.29854 | 4.0091 |  | 64.19554 | 4.0423 |  | 64.19358 | 4.1028
|  | 64.19974 | 3.9707 |  | 64.23775 | 4.3725 |  | 64.20596 | 4.5597 |  | 64.31377 | 4.0091 |  | 64.21075 | 4.0423 |  | 64.20878 | 4.1028
|  | 64.21495 | 3.9707 |  | 64.25295 | 4.3725 |  | 64.22116 | 4.56 |  | 64.32138 | 4.0091 |  | 64.22596 | 4.0423 |  | 64.23159 | 4.1028
|  | 64.23015 | 3.9707 |  | 64.26815 | 4.3725 |  | 64.23636 | 4.56 |  | 64.33661 | 4.0091 |  | 64.24117 | 4.0423 |  | 64.24679 | 4.1028
|  | 64.24535 | 3.9707 |  | 64.28336 | 4.3725 |  | 64.25156 | 4.56 |  | 64.35184 | 4.0091 |  | 64.25638 | 4.0423 |  | 64.25439 | 4.1024
|  | 64.26055 | 3.9707 |  | 64.29856 | 4.3728 |  | 64.26676 | 4.5603 |  | 64.36707 | 4.0091 |  | 64.2792 | 4.0423 |  | 64.26959 | 4.1028
|  | 64.27576 | 3.9707 |  | 64.31376 | 4.3728 |  | 64.28197 | 4.5603 |  | 64.38229 | 4.0091 |  | 64.2868 | 4.0423 |  | 64.28479 | 4.1028
|  | 64.29096 | 3.9707 |  | 64.32896 | 4.3731 |  | 64.29717 | 4.5603 |  | 64.39752 | 4.0091 |  | 64.30201 | 4.0423 |  | 64.29999 | 4.1028
|  | 64.30616 | 3.9707 |  | 64.34417 | 4.3731 |  | 64.31237 | 4.5607 |  | 64.41275 | 4.0091 |  | 64.31722 | 4.0423 |  | 64.32278 | 4.1028
|  | 64.32136 | 3.9707 |  | 64.35937 | 4.3731 |  | 64.32757 | 4.5607 |  | 64.43559 | 4.0091 |  | 64.33243 | 4.0423 |  | 64.33038 | 4.1028
|  | 64.33657 | 3.9707 |  | 64.37457 | 4.3731 |  | 64.34277 | 4.561 |  | 64.4432 | 4.0091 |  | 64.34764 | 4.0423 |  | 64.35318 | 4.1028
|  | 64.35177 | 3.9707 |  | 64.38977 | 4.3731 |  | 64.35798 | 4.561 |  | 64.45843 | 4.0091 |  | 64.36285 | 4.0423 |  | 64.36078 | 4.1028
|  | 64.36697 | 3.9707 |  | 64.40498 | 4.3731 |  | 64.37318 | 4.5613 |  | 64.47366 | 4.0091 |  | 64.38567 | 4.0423 |  | 64.37599 | 4.1031
|  | 64.38217 | 3.9707 |  | 64.42018 | 4.3734 |  | 64.38838 | 4.5613 |  | 64.48889 | 4.0094 |  | 64.39328 | 4.0423 |  | 64.39119 | 4.1028
|  | 64.39738 | 3.9707 |  | 64.43538 | 4.3734 |  | 64.40358 | 4.5613 |  | 64.51172 | 4.0094 |  | 64.40849 | 4.0423 |  | 64.40639 | 4.1028
|  | 64.41258 | 3.9707 |  | 64.45058 | 4.3734 |  | 64.41878 | 4.5616 |  | 64.51933 | 4.0094 |  | 64.4237 | 4.0423 |  | 64.42159 | 4.1028
|  | 64.42778 | 3.9707 |  | 64.46579 | 4.3734 |  | 64.43399 | 4.5616 |  | 64.53456 | 4.0094 |  | 64.43891 | 4.0423 |  | 64.43679 | 4.1031
|  | 64.44298 | 3.9707 |  | 64.48099 | 4.3734 |  | 64.44919 | 4.5619 |  | 64.54979 | 4.0094 |  | 64.45412 | 4.0423 |  | 64.45199 | 4.1031
|  | 64.45818 | 3.9707 |  | 64.49619 | 4.3737 |  | 64.46439 | 4.5619 |  | 64.56502 | 4.0094 |  | 64.46933 | 4.0423 |  | 64.46719 | 4.1031
|  | 64.47339 | 3.9707 |  | 64.51139 | 4.3737 |  | 64.47959 | 4.5619 |  | 64.58785 | 4.0094 |  | 64.49214 | 4.0423 |  | 64.48999 | 4.1031
|  | 64.48859 | 3.971 |  | 64.5266 | 4.3737 |  | 64.4948 | 4.5619 |  | 64.59547 | 4.0094 |  | 64.49975 | 4.0426 |  | 64.49759 | 4.1031
|  | 64.50379 | 3.9707 |  | 64.5418 | 4.3737 |  | 64.51 | 4.5622 |  | 64.61069 | 4.0094 |  | 64.51496 | 4.0426 |  | 64.51279 | 4.1031
|  | 64.51899 | 3.971 |  | 64.557 | 4.3737 |  | 64.5252 | 4.5622 |  | 64.62592 | 4.0094 |  | 64.53017 | 4.0426 |  | 64.528 | 4.1031
|  | 64.5342 | 3.971 |  | 64.5722 | 4.374 |  | 64.5404 | 4.5625 |  | 64.64876 | 4.0094 |  | 64.54538 | 4.0426 |  | 64.5432 | 4.1031
|  | 64.5494 | 3.9707 |  | 64.58741 | 4.374 |  | 64.55561 | 4.5625 |  | 64.66399 | 4.0094 |  | 64.56059 | 4.0426 |  | 64.5584 | 4.1031
|  | 64.5646 | 3.971 |  | 64.60261 | 4.374 |  | 64.57081 | 4.5625 |  | 64.67922 | 4.0094 |  | 64.5758 | 4.0426 |  | 64.5736 | 4.1031
|  | 64.5798 | 3.971 |  | 64.61781 | 4.3743 |  | 64.58601 | 4.5628 |  | 64.68684 | 4.0094 |  | 64.59101 | 4.0426 |  | 64.5964 | 4.1031
|  | 64.59501 | 3.971 |  | 64.63301 | 4.3743 |  | 64.60121 | 4.5628 |  | 64.70967 | 4.0094 |  | 64.60622 | 4.0426 |  | 64.604 | 4.1031
|  | 64.61021 | 3.971 |  | 64.64821 | 4.3743 |  | 64.61641 | 4.5631 |  | 64.7249 | 4.0094 |  | 64.62143 | 4.0426 |  | 64.6268 | 4.1031
|  | 64.62541 | 3.971 |  | 64.66342 | 4.3743 |  | 64.63162 | 4.5631 |  | 64.74013 | 4.0094 |  | 64.64425 | 4.0426 |  | 64.6344 | 4.1031
|  | 64.64061 | 3.971 |  | 64.67862 | 4.3743 |  | 64.64682 | 4.5631 |  | 64.74774 | 4.0097 |  | 64.65185 | 4.0426 |  | 64.6496 | 4.1031
|  | 64.65582 | 3.971 |  | 64.69382 | 4.3746 |  | 64.66202 | 4.5631 |  | 64.77058 | 4.0094 |  | 64.66706 | 4.0426 |  | 64.6648 | 4.1031
|  | 64.67102 | 3.971 |  | 64.70902 | 4.3746 |  | 64.67722 | 4.5634 |  | 64.77819 | 4.0094 |  | 64.68227 | 4.0426 |  | 64.68001 | 4.1034
|  | 64.68622 | 3.971 |  | 64.72423 | 4.3746 |  | 64.69242 | 4.5634 |  | 64.79341 | 4.0094 |  | 64.69748 | 4.0426 |  | 64.69521 | 4.1034
|  | 64.70142 | 3.971 |  | 64.73943 | 4.375 |  | 64.70763 | 4.5638 |  | 64.81625 | 4.0094 |  | 64.71269 | 4.0426 |  | 64.71041 | 4.1034
|  | 64.71663 | 3.971 |  | 64.75463 | 4.375 |  | 64.72283 | 4.5638 |  | 64.83148 | 4.0097 |  | 64.7279 | 4.0429 |  | 64.73321 | 4.1034
|  | 64.73183 | 3.971 |  | 64.76983 | 4.375 |  | 64.73803 | 4.5638 |  | 64.83909 | 4.0097 |  | 64.74312 | 4.0426 |  | 64.74081 | 4.1034
|  | 64.74703 | 3.971 |  | 64.78504 | 4.375 |  | 64.75323 | 4.5641 |  | 64.85432 | 4.0097 |  | 64.75833 | 4.0426 |  | 64.75601 | 4.1034
|  | 64.76223 | 3.971 |  | 64.80024 | 4.375 |  | 64.76844 | 4.5641 |  | 64.86954 | 4.0097 |  | 64.78114 | 4.0429 |  | 64.77121 | 4.1034
|  | 64.77744 | 3.971 |  | 64.81544 | 4.3753 |  | 64.78364 | 4.5641 |  | 64.88476 | 4.0097 |  | 64.78875 | 4.0429 |  | 64.79401 | 4.1034
|  | 64.79264 | 3.971 |  | 64.83064 | 4.3753 |  | 64.79884 | 4.5644 |  | 64.89999 | 4.0097 |  | 64.80396 | 4.0426 |  | 64.80921 | 4.1034
|  | 64.80784 | 3.971 |  | 64.84585 | 4.3753 |  | 64.81404 | 4.5644 |  | 64.92283 | 4.0097 |  | 64.81917 | 4.0429 |  | 64.81682 | 4.1034
|  | 64.82304 | 3.9713 |  | 64.86105 | 4.3756 |  | 64.82924 | 4.5644 |  | 64.93045 | 4.0097 |  | 64.83438 | 4.0429 |  | 64.83202 | 4.1034
|  | 64.83824 | 3.971 |  | 64.87625 | 4.3756 |  | 64.84445 | 4.5647 |  | 64.94568 | 4.0097 |  | 64.84959 | 4.0429 |  | 64.84722 | 4.1034
|  | 64.85345 | 3.9713 |  | 64.89145 | 4.3756 |  | 64.85965 | 4.5647 |  | 64.9609 | 4.0097 |  | 64.8648 | 4.0429 |  | 64.86242 | 4.1034
|  | 64.86865 | 3.971 |  | 64.90666 | 4.3756 |  | 64.87485 | 4.565 |  | 64.98374 | 4.0097 |  | 64.88001 | 4.0429 |  | 64.87762 | 4.1037
|  | 64.88385 | 3.971 |  | 64.92186 | 4.3756 |  | 64.89005 | 4.565 |  | 64.99136 | 4.0097 |  | 64.89522 | 4.0429 |  | 64.89282 | 4.1037
|  | 64.89905 | 3.9713 |  | 64.93706 | 4.3756 |  | 64.90526 | 4.565 |  | 65.0142 | 4.0097 |  | 64.91043 | 4.0429 |  | 64.91562 | 4.1037
|  | 64.91426 | 3.9713 |  | 64.95226 | 4.3756 |  | 64.92046 | 4.5653 |  | 65.02181 | 4.0097 |  | 64.92564 | 4.0429 |  | 64.92322 | 4.1037
|  | 64.92946 | 3.9713 |  | 64.96747 | 4.3759 |  | 64.93566 | 4.5653 |  | 65.03704 | 4.0097 |  | 64.94085 | 4.0429 |  | 64.93842 | 4.1037
|  | 64.94466 | 3.9713 |  | 64.98267 | 4.3759 |  | 64.95086 | 4.5653 |  | 65.05227 | 4.0101 |  | 64.95606 | 4.0429 |  | 64.94602 | 4.1037
|  | 64.95986 | 3.9713 |  | 64.99787 | 4.3759 |  | 64.96606 | 4.5656 |  | 65.0675 | 4.0097 |  | 64.97888 | 4.0429 |  | 64.96122 | 4.1037
|  | 64.97507 | 3.9713 |  | 65.01307 | 4.3759 |  | 64.98126 | 4.5656 |  | 65.08273 | 4.0097 |  | 64.98648 | 4.0429 |  | 64.97642 | 4.1037
|  | 64.99027 | 3.9713 |  | 65.02827 | 4.3759 |  | 64.99647 | 4.5656 |  | 65.09795 | 4.0101 |  | 65.00169 | 4.0429 |  | 64.99922 | 4.1037
|  | 65.00547 | 3.9713 |  | 65.04348 | 4.3762 |  | 65.01167 | 4.5656 |  | 65.11318 | 4.0101 |  | 65.0169 | 4.0429 |  | 65.00682 | 4.1037
|  | 65.02067 | 3.9713 |  | 65.05868 | 4.3762 |  | 65.02687 | 4.5659 |  | 65.12841 | 4.0101 |  | 65.03211 | 4.0432 |  | 65.02962 | 4.1037
|  | 65.03588 | 3.9713 |  | 65.07388 | 4.3762 |  | 65.04207 | 4.5659 |  | 65.14364 | 4.0101 |  | 65.04732 | 4.0429 |  | 65.03723 | 4.1037
|  | 65.05108 | 3.9713 |  | 65.08908 | 4.3762 |  | 65.05728 | 4.5662 |  | 65.15886 | 4.0101 |  | 65.06253 | 4.0432 |  | 65.05243 | 4.1037
|  | 65.06628 | 3.9713 |  | 65.10429 | 4.3762 |  | 65.07248 | 4.5662 |  | 65.17409 | 4.0101 |  | 65.08535 | 4.0432 |  | 65.06763 | 4.1037
|  | 65.08148 | 3.9713 |  | 65.11949 | 4.3762 |  | 65.08768 | 4.5662 |  | 65.18932 | 4.0101 |  | 65.09295 | 4.0432 |  | 65.08283 | 4.104
|  | 65.09669 | 3.9713 |  | 65.13469 | 4.3762 |  | 65.10288 | 4.5662 |  | 65.20455 | 4.0101 |  | 65.10816 | 4.0432 |  | 65.09803 | 4.104
|  | 65.11189 | 3.9713 |  | 65.14989 | 4.3765 |  | 65.11808 | 4.5665 |  | 65.21978 | 4.0101 |  | 65.12338 | 4.0432 |  | 65.11323 | 4.104
|  | 65.12709 | 3.9713 |  | 65.1651 | 4.3765 |  | 65.13329 | 4.5669 |  | 65.23501 | 4.0101 |  | 65.13859 | 4.0432 |  | 65.12843 | 4.104
|  | 65.14229 | 3.9713 |  | 65.1803 | 4.3765 |  | 65.14848 | 4.5669 |  | 65.25024 | 4.0101 |  | 65.1538 | 4.0432 |  | 65.14363 | 4.104
|  | 65.1575 | 3.9713 |  | 65.1955 | 4.3765 |  | 65.16369 | 4.5669 |  | 65.26547 | 4.0101 |  | 65.17661 | 4.0432 |  | 65.16643 | 4.104
|  | 65.1727 | 3.9713 |  | 65.2107 | 4.3768 |  | 65.17889 | 4.5669 |  | 65.28069 | 4.0101 |  | 65.18422 | 4.0432 |  | 65.17403 | 4.104
|  | 65.1879 | 3.9713 |  | 65.22591 | 4.3768 |  | 65.19409 | 4.5672 |  | 65.30353 | 4.0101 |  | 65.19943 | 4.0432 |  | 65.19684 | 4.104
|  | 65.2031 | 3.9713 |  | 65.24111 | 4.3768 |  | 65.20929 | 4.5672 |  | 65.31115 | 4.0101 |  | 65.22224 | 4.0432 |  | 65.21204 | 4.104
|  | 65.2183 | 3.9713 |  | 65.25631 | 4.3768 |  | 65.22449 | 4.5675 |  | 65.32638 | 4.0101 |  | 65.22985 | 4.0432 |  | 65.21964 | 4.104
|  | 65.23351 | 3.9713 |  | 65.27151 | 4.3768 |  | 65.2397 | 4.5675 |  | 65.34922 | 4.0101 |  | 65.24506 | 4.0432 |  | 65.23484 | 4.104
|  | 65.24871 | 3.9713 |  | 65.28672 | 4.3768 |  | 65.2549 | 4.5675 |  | 65.35684 | 4.0101 |  | 65.26027 | 4.0432 |  | 65.25764 | 4.104
|  | 65.26391 | 3.9713 |  | 65.30192 | 4.3771 |  | 65.2701 | 4.5675 |  | 65.37968 | 4.0104 |  | 65.27548 | 4.0435 |  | 65.26524 | 4.104
|  | 65.27911 | 3.9713 |  | 65.31712 | 4.3771 |  | 65.2853 | 4.5678 |  | 65.38729 | 4.0101 |  | 65.29069 | 4.0432 |  | 65.28044 | 4.104
|  | 65.29432 | 3.9713 |  | 65.33232 | 4.3774 |  | 65.30051 | 4.5678 |  | 65.40252 | 4.0104 |  | 65.3059 | 4.0435 |  | 65.29564 | 4.104
|  | 65.30952 | 3.9713 |  | 65.34753 | 4.3774 |  | 65.31571 | 4.5681 |  | 65.41775 | 4.0104 |  | 65.32111 | 4.0435 |  | 65.31084 | 4.104
|  | 65.32472 | 3.9713 |  | 65.36273 | 4.3774 |  | 65.33091 | 4.5681 |  | 65.44058 | 4.0104 |  | 65.33632 | 4.0435 |  | 65.32604 | 4.104
|  | 65.33992 | 3.9713 |  | 65.37793 | 4.3774 |  | 65.34611 | 4.5681 |  | 65.45581 | 4.0104 |  | 65.35153 | 4.0435 |  | 65.34885 | 4.104
|  | 65.35513 | 3.9719 |  | 65.39313 | 4.3774 |  | 65.36132 | 4.5681 |  | 65.47104 | 4.0104 |  | 65.36674 | 4.0435 |  | 65.35645 | 4.104
|  | 65.37033 | 3.9713 |  | 65.40833 | 4.3774 |  | 65.37652 | 4.5681 |  | 65.47865 | 4.0104 |  | 65.38195 | 4.0435 |  | 65.37165 | 4.104
|  | 65.38553 | 3.9713 |  | 65.42354 | 4.3774 |  | 65.39172 | 4.5684 |  | 65.49388 | 4.0104 |  | 65.39716 | 4.0435 |  | 65.39445 | 4.104
|  | 65.40073 | 3.9719 |  | 65.43874 | 4.3777 |  | 65.40692 | 4.5684 |  | 65.5091 | 4.0104 |  | 65.41998 | 4.0435 |  | 65.40205 | 4.104
|  | 65.41594 | 3.9713 |  | 65.45394 | 4.3777 |  | 65.42212 | 4.5684 |  | 65.52433 | 4.0104 |  | 65.42758 | 4.0435 |  | 65.41725 | 4.104
|  | 65.43114 | 3.9713 |  | 65.46914 | 4.3777 |  | 65.43732 | 4.5687 |  | 65.53955 | 4.0104 |  | 65.44279 | 4.0435 |  | 65.44005 | 4.1043
|  | 65.44634 | 3.9713 |  | 65.48435 | 4.3777 |  | 65.45253 | 4.5687 |  | 65.55478 | 4.0104 |  | 65.458 | 4.0435 |  | 65.44765 | 4.1043
|  | 65.46154 | 3.9713 |  | 65.49955 | 4.3781 |  | 65.46773 | 4.5687 |  | 65.57001 | 4.0104 |  | 65.47321 | 4.0435 |  | 65.47045 | 4.1043
|  | 65.47675 | 3.9719 |  | 65.51475 | 4.3781 |  | 65.48293 | 4.5687 |  | 65.58524 | 4.0104 |  | 65.48843 | 4.0435 |  | 65.48566 | 4.1043
|  | 65.49195 | 3.9713 |  | 65.52995 | 4.3781 |  | 65.49813 | 4.569 |  | 65.60047 | 4.0104 |  | 65.50364 | 4.0435 |  | 65.49326 | 4.1043
|  | 65.50715 | 3.9719 |  | 65.53756 | 4.3781 |  | 65.51334 | 4.569 |  | 65.6157 | 4.0104 |  | 65.51885 | 4.0435 |  | 65.50846 | 4.1043
|  | 65.52235 | 3.9713 |  | 65.55276 | 4.3781 |  | 65.52854 | 4.5693 |  | 65.63092 | 4.0104 |  | 65.53406 | 4.0435 |  | 65.52366 | 4.1043
|  | 65.53756 | 3.9719 |  | 65.56796 | 4.3781 |  | 65.54374 | 4.5693 |  | 65.65376 | 4.0104 |  | 65.54927 | 4.0435 |  | 65.53886 | 4.1043
|  | 65.55276 | 3.9719 |  | 65.58316 | 4.3781 |  | 65.55894 | 4.5693 |  | 65.66899 | 4.0104 |  | 65.56448 | 4.0435 |  | 65.55406 | 4.1043
|  | 65.56796 | 3.9719 |  | 65.59836 | 4.3781 |  | 65.57414 | 4.5693 |  | 65.68422 | 4.0107 |  | 65.57969 | 4.0438 |  | 65.56926 | 4.1043
|  | 65.58316 | 3.9719 |  | 65.61357 | 4.3784 |  | 65.58935 | 4.5693 |  | 65.69184 | 4.0107 |  | 65.5949 | 4.0438 |  | 65.58446 | 4.1043
|  | 65.59836 | 3.9719 |  | 65.62877 | 4.3784 |  | 65.60455 | 4.5696 |  | 65.70707 | 4.0107 |  | 65.61011 | 4.0435 |  | 65.59966 | 4.1043
|  | 65.61357 | 3.9719 |  | 65.64397 | 4.3784 |  | 65.61975 | 4.5696 |  | 65.72229 | 4.0107 |  | 65.62532 | 4.0438 |  | 65.61486 | 4.1043
|  | 65.62877 | 3.9719 |  | 65.65917 | 4.3784 |  | 65.63495 | 4.5696 |  | 65.73752 | 4.0107 |  | 65.64053 | 4.0438 |  | 65.63767 | 4.1043
|  | 65.64397 | 3.9719 |  | 65.67438 | 4.3784 |  | 65.65015 | 4.5703 |  | 65.76036 | 4.0107 |  | 65.65574 | 4.0438 |  | 65.65287 | 4.1046
|  | 65.65917 | 3.9719 |  | 65.68958 | 4.3787 |  | 65.66536 | 4.5703 |  | 65.76798 | 4.0107 |  | 65.67856 | 4.0438 |  | 65.66047 | 4.1046
|  | 65.67438 | 3.9719 |  | 65.70478 | 4.3787 |  | 65.68056 | 4.5703 |  | 65.7832 | 4.0107 |  | 65.68616 | 4.0438 |  | 65.68327 | 4.1046
|  | 65.68958 | 3.9719 |  | 65.71998 | 4.3787 |  | 65.69576 | 4.5703 |  | 65.79843 | 4.0107 |  | 65.70898 | 4.0438 |  | 65.69087 | 4.1046
|  | 65.70478 | 3.9719 |  | 65.73519 | 4.3787 |  | 65.71096 | 4.5706 |  | 65.82128 | 4.0107 |  | 65.71658 | 4.0438 |  | 65.70607 | 4.1046
|  | 65.71998 | 3.9719 |  | 65.75039 | 4.3787 |  | 65.72616 | 4.5706 |  | 65.82889 | 4.0107 |  | 65.73179 | 4.0438 |  | 65.72127 | 4.1046
|  | 65.73519 | 3.9719 |  | 65.76559 | 4.3787 |  | 65.74136 | 4.5706 |  | 65.85173 | 4.0107 |  | 65.747 | 4.0438 |  | 65.73647 | 4.1046
|  | 65.75039 | 3.9719 |  | 65.78079 | 4.3787 |  | 65.75657 | 4.5706 |  | 65.85934 | 4.0107 |  | 65.76221 | 4.0438 |  | 65.75167 | 4.1046
|  | 65.76559 | 3.9719 |  | 65.796 | 4.3787 |  | 65.77177 | 4.5706 |  | 65.88218 | 4.0107 |  | 65.77742 | 4.0438 |  | 65.77447 | 4.1046
|  | 65.78079 | 3.9719 |  | 65.8112 | 4.3787 |  | 65.78697 | 4.5709 |  | 65.8898 | 4.0107 |  | 65.80024 | 4.0442 |  | 65.78208 | 4.1046
|  | 65.796 | 3.9719 |  | 65.8264 | 4.3787 |  | 65.80217 | 4.5709 |  | 65.90502 | 4.0107 |  | 65.80784 | 4.0442 |  | 65.79728 | 4.1046
|  | 65.8112 | 3.9719 |  | 65.8416 | 4.3787 |  | 65.81737 | 4.5709 |  | 65.92025 | 4.0107 |  | 65.82305 | 4.0438 |  | 65.81248 | 4.1046
|  | 65.8264 | 3.9719 |  | 65.85681 | 4.3787 |  | 65.83257 | 4.5709 |  | 65.94309 | 4.0107 |  | 65.83826 | 4.0442 |  | 65.82768 | 4.1046
|  | 65.8416 | 3.9719 |  | 65.87201 | 4.379 |  | 65.84778 | 4.5712 |  | 65.9507 | 4.011 |  | 65.85348 | 4.0442 |  | 65.83528 | 4.1049
|  | 65.85681 | 3.9719 |  | 65.88721 | 4.379 |  | 65.86298 | 4.5712 |  | 65.96593 | 4.0107 |  | 65.86869 | 4.0442 |  | 65.85808 | 4.1046
|  | 65.87201 | 3.9719 |  | 65.90241 | 4.379 |  | 65.87818 | 4.5712 |  | 65.98115 | 4.0107 |  | 65.8839 | 4.0442 |  | 65.86568 | 4.1049
|  | 65.88721 | 3.9719 |  | 65.91762 | 4.379 |  | 65.89338 | 4.5712 |  | 65.99638 | 4.0107 |  | 65.89911 | 4.0442 |  | 65.88848 | 4.1049
|  | 65.90241 | 3.9719 |  | 65.93282 | 4.379 |  | 65.90859 | 4.5715 |  | 66.01161 | 4.0107 |  | 65.91432 | 4.0442 |  | 65.89608 | 4.1049
|  | 65.91762 | 3.9719 |  | 65.94802 | 4.379 |  | 65.92379 | 4.5715 |  | 66.02683 | 4.011 |  | 65.92953 | 4.0442 |  | 65.91888 | 4.1049
|  | 65.93282 | 3.9719 |  | 65.96322 | 4.3793 |  | 65.93899 | 4.5715 |  | 66.04206 | 4.011 |  | 65.94474 | 4.0442 |  | 65.92649 | 4.1049
|  | 65.94802 | 3.9719 |  | 65.97842 | 4.3793 |  | 65.95419 | 4.5715 |  | 66.05729 | 4.011 |  | 65.95995 | 4.0442 |  | 65.94169 | 4.1049
|  | 65.96322 | 3.9719 |  | 65.99363 | 4.3793 |  | 65.96939 | 4.5715 |  | 66.07252 | 4.011 |  | 65.97516 | 4.0442 |  | 65.95689 | 4.1049
|  | 65.97842 | 3.9719 |  | 66.00883 | 4.3793 |  | 65.9846 | 4.5715 |  | 66.08775 | 4.011 |  | 65.99037 | 4.0442 |  | 65.97969 | 4.1049
|  | 65.99363 | 3.9719 |  | 66.02403 | 4.3793 |  | 65.9998 | 4.5718 |  | 66.10297 | 4.011 |  | 66.00558 | 4.0442 |  | 65.99489 | 4.1049
|  | 66.00883 | 3.9719 |  | 66.03923 | 4.3793 |  | 66.015 | 4.5718 |  | 66.12582 | 4.011 |  | 66.02079 | 4.0445 |  | 66.01009 | 4.1049
|  | 66.02403 | 3.9719 |  | 66.05444 | 4.3796 |  | 66.0302 | 4.5718 |  | 66.13343 | 4.011 |  | 66.036 | 4.0442 |  | 66.01769 | 4.1049
|  | 66.03923 | 3.9719 |  | 66.06964 | 4.3796 |  | 66.04541 | 4.5718 |  | 66.14866 | 4.011 |  | 66.05882 | 4.0442 |  | 66.04049 | 4.1049
|  | 66.05444 | 3.9719 |  | 66.08484 | 4.3796 |  | 66.06061 | 4.5721 |  | 66.16389 | 4.011 |  | 66.06642 | 4.0442 |  | 66.04809 | 4.1049
|  | 66.06964 | 3.9719 |  | 66.10004 | 4.3799 |  | 66.07581 | 4.5721 |  | 66.17912 | 4.011 |  | 66.08163 | 4.0442 |  | 66.06329 | 4.1049
|  | 66.08484 | 3.9719 |  | 66.11525 | 4.3799 |  | 66.09101 | 4.5721 |  | 66.19434 | 4.011 |  | 66.09684 | 4.0445 |  | 66.0785 | 4.1049
|  | 66.10004 | 3.9719 |  | 66.13045 | 4.3799 |  | 66.10622 | 4.5721 |  | 66.21719 | 4.011 |  | 66.11205 | 4.0445 |  | 66.1013 | 4.1049
|  | 66.11525 | 3.9719 |  | 66.14565 | 4.3799 |  | 66.12142 | 4.5724 |  | 66.2248 | 4.011 |  | 66.13487 | 4.0445 |  | 66.1165 | 4.1049
|  | 66.13045 | 3.9719 |  | 66.16085 | 4.3799 |  | 66.13662 | 4.5724 |  | 66.24002 | 4.0113 |  | 66.14247 | 4.0445 |  | 66.1241 | 4.1049
|  | 66.14565 | 3.9719 |  | 66.17606 | 4.3799 |  | 66.15182 | 4.5724 |  | 66.25525 | 4.0113 |  | 66.15768 | 4.0445 |  | 66.1393 | 4.1049
|  | 66.16085 | 3.9719 |  | 66.19126 | 4.3799 |  | 66.16702 | 4.5724 |  | 66.27809 | 4.0113 |  | 66.1805 | 4.0445 |  | 66.1621 | 4.1049
|  | 66.17606 | 3.9719 |  | 66.20646 | 4.3799 |  | 66.18222 | 4.5727 |  | 66.2857 | 4.0113 |  | 66.1881 | 4.0445 |  | 66.1697 | 4.1049
|  | 66.19126 | 3.9719 |  | 66.22166 | 4.3799 |  | 66.19743 | 4.5727 |  | 66.30092 | 4.0113 |  | 66.20331 | 4.0445 |  | 66.1849 | 4.1049
|  | 66.20646 | 3.9719 |  | 66.23687 | 4.3802 |  | 66.21263 | 4.5727 |  | 66.31615 | 4.0113 |  | 66.21852 | 4.0445 |  | 66.2001 | 4.1049
|  | 66.22166 | 3.9719 |  | 66.25207 | 4.3802 |  | 66.22783 | 4.5727 |  | 66.33138 | 4.0113 |  | 66.23374 | 4.0445 |  | 66.2153 | 4.1049
|  | 66.23687 | 3.9719 |  | 66.26727 | 4.3802 |  | 66.24303 | 4.5727 |  | 66.34661 | 4.0113 |  | 66.24895 | 4.0448 |  | 66.23051 | 4.1052
|  | 66.25207 | 3.9719 |  | 66.28247 | 4.3802 |  | 66.25824 | 4.5731 |  | 66.36184 | 4.0113 |  | 66.26416 | 4.0448 |  | 66.24571 | 4.1052
|  | 66.26727 | 3.9719 |  | 66.29768 | 4.3805 |  | 66.27344 | 4.5731 |  | 66.37707 | 4.0113 |  | 66.27937 | 4.0448 |  | 66.26091 | 4.1052
|  | 66.28247 | 3.9719 |  | 66.31288 | 4.3805 |  | 66.28864 | 4.5731 |  | 66.39229 | 4.0113 |  | 66.29458 | 4.0448 |  | 66.28371 | 4.1052
|  | 66.29768 | 3.9719 |  | 66.32808 | 4.3805 |  | 66.30384 | 4.5734 |  | 66.41513 | 4.0113 |  | 66.30979 | 4.0448 |  | 66.29131 | 4.1052
|  | 66.31288 | 3.9719 |  | 66.34328 | 4.3805 |  | 66.31904 | 4.5734 |  | 66.42275 | 4.0113 |  | 66.325 | 4.0448 |  | 66.31411 | 4.1052
|  | 66.32808 | 3.9719 |  | 66.35848 | 4.3805 |  | 66.33425 | 4.5734 |  | 66.43797 | 4.0113 |  | 66.34781 | 4.0448 |  | 66.32171 | 4.1052
|  | 66.34328 | 3.9719 |  | 66.37369 | 4.3805 |  | 66.34945 | 4.5737 |  | 66.4532 | 4.0113 |  | 66.35542 | 4.0448 |  | 66.34451 | 4.1052
|  | 66.35848 | 3.9719 |  | 66.38889 | 4.3805 |  | 66.36465 | 4.5737 |  | 66.47605 | 4.0113 |  | 66.37063 | 4.0448 |  | 66.35211 | 4.1055
|  | 66.37369 | 3.9719 |  | 66.40409 | 4.3805 |  | 66.37985 | 4.5737 |  | 66.48366 | 4.0116 |  | 66.38584 | 4.0448 |  | 66.36731 | 4.1055
|  | 66.38889 | 3.9719 |  | 66.41929 | 4.3805 |  | 66.39505 | 4.5737 |  | 66.49889 | 4.0113 |  | 66.40105 | 4.0448 |  | 66.38252 | 4.1055
|  | 66.40409 | 3.9719 |  | 66.4345 | 4.3805 |  | 66.41026 | 4.574 |  | 66.52173 | 4.0116 |  | 66.41626 | 4.0448 |  | 66.40532 | 4.1055
|  | 66.41929 | 3.9719 |  | 66.4497 | 4.3805 |  | 66.42546 | 4.574 |  | 66.53696 | 4.0116 |  | 66.43147 | 4.0448 |  | 66.41292 | 4.1055
|  | 66.4345 | 3.9719 |  | 66.4649 | 4.3805 |  | 66.44066 | 4.574 |  | 66.54457 | 4.0113 |  | 66.44668 | 4.0448 |  | 66.42812 | 4.1055
|  | 66.4497 | 3.9719 |  | 66.4801 | 4.3805 |  | 66.45586 | 4.5743 |  | 66.56741 | 4.0116 |  | 66.46189 | 4.0448 |  | 66.45092 | 4.1055
|  | 66.4649 | 3.9722 |  | 66.49531 | 4.3808 |  | 66.47106 | 4.5743 |  | 66.57503 | 4.0116 |  | 66.4771 | 4.0448 |  | 66.45852 | 4.1055
|  | 66.4801 | 3.9719 |  | 66.51051 | 4.3808 |  | 66.48627 | 4.5743 |  | 66.59025 | 4.0116 |  | 66.49231 | 4.0448 |  | 66.47372 | 4.1055
|  | 66.49531 | 3.9719 |  | 66.52571 | 4.3808 |  | 66.50147 | 4.5746 |  | 66.60547 | 4.0116 |  | 66.50752 | 4.0451 |  | 66.48892 | 4.1055
|  | 66.51051 | 3.9719 |  | 66.54091 | 4.3808 |  | 66.51667 | 4.5746 |  | 66.62832 | 4.0116 |  | 66.52273 | 4.0451 |  | 66.51172 | 4.1055
|  | 66.52571 | 3.9719 |  | 66.55612 | 4.3808 |  | 66.53187 | 4.5746 |  | 66.63593 | 4.0116 |  | 66.54555 | 4.0451 |  | 66.52692 | 4.1055
|  | 66.54091 | 3.9722 |  | 66.57132 | 4.3808 |  | 66.54707 | 4.5746 |  | 66.65877 | 4.0116 |  | 66.55315 | 4.0451 |  | 66.53452 | 4.1055
|  | 66.55612 | 3.9719 |  | 66.58652 | 4.3812 |  | 66.56228 | 4.5749 |  | 66.674 | 4.0116 |  | 66.57597 | 4.0451 |  | 66.54972 | 4.1055
|  | 66.57132 | 3.9719 |  | 66.60172 | 4.3812 |  | 66.57748 | 4.5749 |  | 66.68162 | 4.0116 |  | 66.58357 | 4.0451 |  | 66.56492 | 4.1055
|  | 66.58652 | 3.9722 |  | 66.61693 | 4.3812 |  | 66.59268 | 4.5752 |  | 66.70446 | 4.0116 |  | 66.59879 | 4.0451 |  | 66.58012 | 4.1055
|  | 66.60172 | 3.9722 |  | 66.63213 | 4.3812 |  | 66.60788 | 4.5752 |  | 66.71207 | 4.0116 |  | 66.614 | 4.0451 |  | 66.59533 | 4.1055
|  | 66.61693 | 3.9722 |  | 66.64733 | 4.3812 |  | 66.62309 | 4.5752 |  | 66.73492 | 4.0116 |  | 66.62921 | 4.0454 |  | 66.61813 | 4.1055
|  | 66.63213 | 3.9722 |  | 66.66253 | 4.3812 |  | 66.63829 | 4.5752 |  | 66.74253 | 4.0116 |  | 66.65202 | 4.0451 |  | 66.63333 | 4.1055
|  | 66.64733 | 3.9722 |  | 66.67774 | 4.3812 |  | 66.65349 | 4.5755 |  | 66.75776 | 4.0116 |  | 66.65963 | 4.0454 |  | 66.64093 | 4.1055
|  | 66.66253 | 3.9722 |  | 66.69294 | 4.3812 |  | 66.66869 | 4.5755 |  | 66.77298 | 4.0116 |  | 66.67484 | 4.0454 |  | 66.66373 | 4.1059
|  | 66.67774 | 3.9722 |  | 66.70814 | 4.3812 |  | 66.68389 | 4.5758 |  | 66.78821 | 4.0119 |  | 66.69005 | 4.0454 |  | 66.67133 | 4.1055
|  | 66.69294 | 3.9722 |  | 66.72334 | 4.3812 |  | 66.6991 | 4.5758 |  | 66.80344 | 4.0119 |  | 66.71286 | 4.0454 |  | 66.69413 | 4.1059
|  | 66.70814 | 3.9722 |  | 66.73855 | 4.3812 |  | 66.7143 | 4.5762 |  | 66.81866 | 4.0119 |  | 66.72047 | 4.0454 |  | 66.70173 | 4.1059
|  | 66.72334 | 3.9722 |  | 66.75375 | 4.3812 |  | 66.7295 | 4.5762 |  | 66.83389 | 4.0119 |  | 66.73568 | 4.0454 |  | 66.71693 | 4.1059
|  | 66.73855 | 3.9722 |  | 66.76895 | 4.3815 |  | 66.7447 | 4.5765 |  | 66.84911 | 4.0119 |  | 66.75089 | 4.0454 |  | 66.73213 | 4.1059
|  | 66.75375 | 3.9722 |  | 66.78415 | 4.3812 |  | 66.7599 | 4.5765 |  | 66.87196 | 4.0119 |  | 66.7661 | 4.0454 |  | 66.74734 | 4.1059
|  | 66.76895 | 3.9722 |  | 66.79935 | 4.3815 |  | 66.77511 | 4.5765 |  | 66.87957 | 4.0119 |  | 66.78131 | 4.0454 |  | 66.76254 | 4.1059
|  | 66.78415 | 3.9722 |  | 66.81456 | 4.3815 |  | 66.79031 | 4.5768 |  | 66.8948 | 4.0119 |  | 66.79652 | 4.0454 |  | 66.78534 | 4.1059
|  | 66.79935 | 3.9722 |  | 66.82976 | 4.3815 |  | 66.80551 | 4.5768 |  | 66.91764 | 4.0119 |  | 66.81173 | 4.0454 |  | 66.79294 | 4.1059
|  | 66.81456 | 3.9722 |  | 66.84496 | 4.3815 |  | 66.82071 | 4.5768 |  | 66.92525 | 4.0119 |  | 66.82694 | 4.0454 |  | 66.80814 | 4.1059
|  | 66.82976 | 3.9722 |  | 66.86016 | 4.3815 |  | 66.83591 | 4.5771 |  | 66.94809 | 4.0119 |  | 66.84215 | 4.0454 |  | 66.82334 | 4.1059
|  | 66.84496 | 3.9722 |  | 66.87537 | 4.3815 |  | 66.85111 | 4.5771 |  | 66.95571 | 4.0119 |  | 66.85736 | 4.0454 |  | 66.84614 | 4.1059
|  | 66.86016 | 3.9722 |  | 66.89057 | 4.3818 |  | 66.86632 | 4.5771 |  | 66.97094 | 4.0119 |  | 66.87257 | 4.0454 |  | 66.85374 | 4.1059
|  | 66.87537 | 3.9722 |  | 66.90577 | 4.3818 |  | 66.88152 | 4.5771 |  | 66.98616 | 4.0119 |  | 66.89539 | 4.0457 |  | 66.86894 | 4.1062
|  | 66.89057 | 3.9722 |  | 66.92097 | 4.3818 |  | 66.89672 | 4.5774 |  | 67.00139 | 4.0119 |  | 66.90299 | 4.0454 |  | 66.89175 | 4.1062
|  | 66.90577 | 3.9722 |  | 66.93618 | 4.3818 |  | 66.91192 | 4.5777 |  | 67.02423 | 4.0119 |  | 66.9182 | 4.0457 |  | 66.90695 | 4.1059
|  | 66.92097 | 3.9722 |  | 66.95138 | 4.3818 |  | 66.92712 | 4.5777 |  | 67.03184 | 4.0119 |  | 66.93341 | 4.0457 |  | 66.91455 | 4.1062
|  | 66.93618 | 3.9722 |  | 66.96658 | 4.3818 |  | 66.94233 | 4.5777 |  | 67.05468 | 4.0119 |  | 66.94862 | 4.0457 |  | 66.92975 | 4.1062
|  | 66.95138 | 3.9722 |  | 66.98178 | 4.3818 |  | 66.95753 | 4.578 |  | 67.0623 | 4.0122 |  | 66.96384 | 4.0457 |  | 66.94495 | 4.1062
|  | 66.96658 | 3.9722 |  | 66.99699 | 4.3818 |  | 66.97273 | 4.578 |  | 67.07752 | 4.0122 |  | 66.97905 | 4.0457 |  | 66.96775 | 4.1062
|  | 66.98178 | 3.9722 |  | 67.01219 | 4.3818 |  | 66.98793 | 4.5783 |  | 67.09275 | 4.0122 |  | 66.99426 | 4.0457 |  | 66.97535 | 4.1062
|  | 66.99699 | 3.9722 |  | 67.02739 | 4.3818 |  | 67.00314 | 4.5783 |  | 67.10798 | 4.0122 |  | 67.00947 | 4.0457 |  | 66.99055 | 4.1062
|  | 67.01219 | 3.9722 |  | 67.04259 | 4.3821 |  | 67.01834 | 4.5783 |  | 67.12321 | 4.0122 |  | 67.03228 | 4.0457 |  | 67.01335 | 4.1062
|  | 67.02739 | 3.9722 |  | 67.0578 | 4.3818 |  | 67.03354 | 4.5786 |  | 67.14605 | 4.0122 |  | 67.04749 | 4.0457 |  | 67.02855 | 4.1062
|  | 67.04259 | 3.9722 |  | 67.073 | 4.3818 |  | 67.04874 | 4.5786 |  | 67.15366 | 4.0122 |  | 67.0627 | 4.0457 |  | 67.03615 | 4.1062
|  | 67.0578 | 3.9722 |  | 67.0882 | 4.3821 |  | 67.06394 | 4.5789 |  | 67.1765 | 4.0122 |  | 67.07031 | 4.046 |  | 67.05136 | 4.1062
|  | 67.073 | 3.9722 |  | 67.1034 | 4.3821 |  | 67.07915 | 4.5789 |  | 67.18411 | 4.0122 |  | 67.08552 | 4.046 |  | 67.06656 | 4.1062
|  | 67.0882 | 3.9722 |  | 67.11861 | 4.3824 |  | 67.09435 | 4.5789 |  | 67.19934 | 4.0122 |  | 67.10073 | 4.046 |  | 67.08176 | 4.1062
|  | 67.1034 | 3.9722 |  | 67.13381 | 4.3824 |  | 67.10955 | 4.5793 |  | 67.21457 | 4.0122 |  | 67.11594 | 4.046 |  | 67.10456 | 4.1062
|  | 67.11861 | 3.9722 |  | 67.14901 | 4.3824 |  | 67.12475 | 4.5793 |  | 67.2298 | 4.0122 |  | 67.13115 | 4.046 |  | 67.11216 | 4.1065
|  | 67.13381 | 3.9722 |  | 67.16421 | 4.3824 |  | 67.13995 | 4.5796 |  | 67.24503 | 4.0122 |  | 67.14636 | 4.046 |  | 67.13496 | 4.1065
|  | 67.14901 | 3.9722 |  | 67.17941 | 4.3824 |  | 67.15516 | 4.5796 |  | 67.26025 | 4.0125 |  | 67.16157 | 4.046 |  | 67.14256 | 4.1065
|  | 67.16421 | 3.9722 |  | 67.19462 | 4.3824 |  | 67.17036 | 4.5796 |  | 67.27548 | 4.0125 |  | 67.17678 | 4.046 |  | 67.15776 | 4.1065
|  | 67.17941 | 3.9722 |  | 67.20982 | 4.3824 |  | 67.18556 | 4.5799 |  | 67.28309 | 4.0122 |  | 67.19199 | 4.046 |  | 67.17296 | 4.1065
|  | 67.19462 | 3.9725 |  | 67.22502 | 4.3827 |  | 67.20076 | 4.5799 |  | 67.30594 | 4.0122 |  | 67.2072 | 4.046 |  | 67.18817 | 4.1065
|  | 67.20982 | 3.9725 |  | 67.24022 | 4.3827 |  | 67.21597 | 4.5802 |  | 67.31355 | 4.0125 |  | 67.22241 | 4.046 |  | 67.20337 | 4.1065
|  | 67.22502 | 3.9725 |  | 67.25543 | 4.3827 |  | 67.23117 | 4.5802 |  | 67.32878 | 4.0125 |  | 67.23762 | 4.046 |  | 67.22617 | 4.1065
|  | 67.24022 | 3.9725 |  | 67.27063 | 4.383 |  | 67.24637 | 4.5802 |  | 67.34401 | 4.0125 |  | 67.25283 | 4.046 |  | 67.23377 | 4.1065
|  | 67.25543 | 3.9725 |  | 67.28583 | 4.383 |  | 67.26157 | 4.5805 |  | 67.35924 | 4.0125 |  | 67.26804 | 4.046 |  | 67.24897 | 4.1068
|  | 67.27063 | 3.9725 |  | 67.30103 | 4.383 |  | 67.27677 | 4.5805 |  | 67.37446 | 4.0125 |  | 67.28325 | 4.046 |  | 67.26417 | 4.1065
|  | 67.28583 | 3.9725 |  | 67.31624 | 4.383 |  | 67.29197 | 4.5808 |  | 67.38969 | 4.0125 |  | 67.29846 | 4.0463 |  | 67.28697 | 4.1068
|  | 67.30103 | 3.9725 |  | 67.33144 | 4.383 |  | 67.30718 | 4.5808 |  | 67.41253 | 4.0125 |  | 67.31367 | 4.0463 |  | 67.29457 | 4.1068
|  | 67.31624 | 3.9725 |  | 67.34664 | 4.3833 |  | 67.32238 | 4.5808 |  | 67.42014 | 4.0125 |  | 67.32889 | 4.0463 |  | 67.30977 | 4.1068
|  | 67.33144 | 3.9725 |  | 67.36184 | 4.3833 |  | 67.33758 | 4.5811 |  | 67.44298 | 4.0125 |  | 67.3441 | 4.0463 |  | 67.32497 | 4.1068
|  | 67.34664 | 3.9725 |  | 67.37705 | 4.3833 |  | 67.35278 | 4.5814 |  | 67.4506 | 4.0125 |  | 67.35931 | 4.0463 |  | 67.34018 | 4.1068
|  | 67.36184 | 3.9725 |  | 67.39225 | 4.3833 |  | 67.36799 | 4.5814 |  | 67.46583 | 4.0125 |  | 67.37452 | 4.0463 |  | 67.35538 | 4.1068
|  | 67.37705 | 3.9725 |  | 67.40745 | 4.3836 |  | 67.38319 | 4.5814 |  | 67.48105 | 4.0125 |  | 67.38973 | 4.0463 |  | 67.37058 | 4.1068
|  | 67.39225 | 3.9725 |  | 67.42265 | 4.3836 |  | 67.39839 | 4.5817 |  | 67.49627 | 4.0125 |  | 67.40494 | 4.0463 |  | 67.38578 | 4.1068
|  | 67.40745 | 3.9725 |  | 67.43786 | 4.3836 |  | 67.41359 | 4.5817 |  | 67.5115 | 4.0125 |  | 67.42015 | 4.0463 |  | 67.40858 | 4.1068
|  | 67.42265 | 3.9725 |  | 67.45306 | 4.3836 |  | 67.4288 | 4.582 |  | 67.52673 | 4.0125 |  | 67.43536 | 4.0463 |  | 67.41618 | 4.1068
|  | 67.43786 | 3.9725 |  | 67.46826 | 4.3836 |  | 67.444 | 4.582 |  | 67.54196 | 4.0125 |  | 67.45057 | 4.0463 |  | 67.43138 | 4.1068
|  | 67.45306 | 3.9725 |  | 67.48346 | 4.3836 |  | 67.4592 | 4.582 |  | 67.55719 | 4.0125 |  | 67.46578 | 4.0463 |  | 67.44658 | 4.1068
|  | 67.46826 | 3.9725 |  | 67.49867 | 4.3836 |  | 67.4744 | 4.5824 |  | 67.57242 | 4.0125 |  | 67.48859 | 4.0463 |  | 67.46178 | 4.1071
|  | 67.48346 | 3.9729 |  | 67.51387 | 4.3836 |  | 67.4896 | 4.5824 |  | 67.58764 | 4.0125 |  | 67.4962 | 4.0466 |  | 67.48459 | 4.1071
|  | 67.49867 | 3.9729 |  | 67.52907 | 4.3836 |  | 67.50481 | 4.5827 |  | 67.60287 | 4.0125 |  | 67.51141 | 4.0466 |  | 67.49979 | 4.1071
|  | 67.51387 | 3.9729 |  | 67.54427 | 4.3839 |  | 67.52001 | 4.5827 |  | 67.62571 | 4.0125 |  | 67.52662 | 4.0466 |  | 67.51499 | 4.1071
|  | 67.52907 | 3.9729 |  | 67.55947 | 4.3839 |  | 67.53521 | 4.583 |  | 67.63333 | 4.0128 |  | 67.54183 | 4.0466 |  | 67.52259 | 4.1071
|  | 67.54427 | 3.9729 |  | 67.57468 | 4.3839 |  | 67.55041 | 4.583 |  | 67.65617 | 4.0128 |  | 67.55704 | 4.0466 |  | 67.53779 | 4.1071
|  | 67.55947 | 3.9729 |  | 67.58988 | 4.3839 |  | 67.56561 | 4.5833 |  | 67.66378 | 4.0128 |  | 67.57225 | 4.0466 |  | 67.55299 | 4.1071
|  | 67.57468 | 3.9729 |  | 67.60508 | 4.3843 |  | 67.58081 | 4.5833 |  | 67.679 | 4.0128 |  | 67.58746 | 4.0466 |  | 67.56819 | 4.1071
|  | 67.58988 | 3.9729 |  | 67.62028 | 4.3843 |  | 67.59602 | 4.5833 |  | 67.69423 | 4.0128 |  | 67.60267 | 4.0466 |  | 67.59099 | 4.1071
|  | 67.60508 | 3.9729 |  | 67.63549 | 4.3843 |  | 67.61122 | 4.5836 |  | 67.71707 | 4.0128 |  | 67.61788 | 4.0466 |  | 67.59859 | 4.1071
|  | 67.62028 | 3.9729 |  | 67.65069 | 4.3843 |  | 67.62642 | 4.5839 |  | 67.72468 | 4.0128 |  | 67.63309 | 4.0466 |  | 67.61379 | 4.1071
|  | 67.63549 | 3.9729 |  | 67.66589 | 4.3843 |  | 67.64162 | 4.5839 |  | 67.73991 | 4.0128 |  | 67.6483 | 4.0466 |  | 67.62899 | 4.1071
|  | 67.65069 | 3.9729 |  | 67.68109 | 4.3843 |  | 67.65682 | 4.5842 |  | 67.75513 | 4.0128 |  | 67.66351 | 4.0466 |  | 67.64419 | 4.1071
|  | 67.66589 | 3.9729 |  | 67.6963 | 4.3843 |  | 67.67203 | 4.5842 |  | 67.77036 | 4.0128 |  | 67.67872 | 4.0466 |  | 67.65939 | 4.1071
|  | 67.68109 | 3.9729 |  | 67.7115 | 4.3846 |  | 67.68723 | 4.5845 |  | 67.78559 | 4.0128 |  | 67.69393 | 4.0469 |  | 67.67459 | 4.1074
|  | 67.6963 | 3.9729 |  | 67.7267 | 4.3846 |  | 67.70243 | 4.5845 |  | 67.80081 | 4.0128 |  | 67.70915 | 4.0466 |  | 67.68979 | 4.1074
|  | 67.7115 | 3.9729 |  | 67.7419 | 4.3846 |  | 67.71763 | 4.5845 |  | 67.81604 | 4.0128 |  | 67.72436 | 4.0466 |  | 67.705 | 4.1074
|  | 67.7267 | 3.9729 |  | 67.75711 | 4.3846 |  | 67.73284 | 4.5848 |  | 67.83127 | 4.0128 |  | 67.73957 | 4.0466 |  | 67.7278 | 4.1074
|  | 67.7419 | 3.9729 |  | 67.77231 | 4.3849 |  | 67.74804 | 4.5851 |  | 67.84649 | 4.0128 |  | 67.75478 | 4.0469 |  | 67.7354 | 4.1074
|  | 67.75711 | 3.9729 |  | 67.78751 | 4.3849 |  | 67.76324 | 4.5851 |  | 67.86933 | 4.0132 |  | 67.77759 | 4.0469 |  | 67.7506 | 4.1074
|  | 67.77231 | 3.9729 |  | 67.80271 | 4.3849 |  | 67.77844 | 4.5851 |  | 67.88455 | 4.0128 |  | 67.7852 | 4.0469 |  | 67.7658 | 4.1074
|  | 67.78751 | 3.9729 |  | 67.81792 | 4.3849 |  | 67.79364 | 4.5855 |  | 67.89216 | 4.0132 |  | 67.80041 | 4.0469 |  | 67.781 | 4.1074
|  | 67.80271 | 3.9729 |  | 67.83312 | 4.3849 |  | 67.80885 | 4.5855 |  | 67.90738 | 4.0132 |  | 67.81562 | 4.0469 |  | 67.7962 | 4.1074
|  | 67.81792 | 3.9729 |  | 67.84832 | 4.3852 |  | 67.82405 | 4.5858 |  | 67.92261 | 4.0132 |  | 67.83083 | 4.0469 |  | 67.8114 | 4.1074
|  | 67.83312 | 3.9729 |  | 67.86352 | 4.3852 |  | 67.83925 | 4.5858 |  | 67.93783 | 4.0132 |  | 67.84604 | 4.0469 |  | 67.8266 | 4.1074
|  | 67.84832 | 3.9729 |  | 67.87873 | 4.3852 |  | 67.85445 | 4.5861 |  | 67.95306 | 4.0132 |  | 67.86125 | 4.0469 |  | 67.8418 | 4.1074
|  | 67.86352 | 3.9729 |  | 67.89393 | 4.3855 |  | 67.86966 | 4.5861 |  | 67.96829 | 4.0132 |  | 67.87646 | 4.0469 |  | 67.857 | 4.1074
|  | 67.87873 | 3.9729 |  | 67.90913 | 4.3855 |  | 67.88486 | 4.5864 |  | 67.98351 | 4.0132 |  | 67.89167 | 4.0473 |  | 67.8798 | 4.1074
|  | 67.89393 | 3.9729 |  | 67.92433 | 4.3855 |  | 67.90006 | 4.5864 |  | 67.99874 | 4.0132 |  | 67.90688 | 4.0473 |  | 67.8874 | 4.1074
|  | 67.90913 | 3.9729 |  | 67.93953 | 4.3855 |  | 67.91526 | 4.5867 |  | 68.01397 | 4.0132 |  | 67.92209 | 4.0473 |  | 67.9026 | 4.1074
|  | 67.92433 | 3.9729 |  | 67.95474 | 4.3855 |  | 67.93046 | 4.5867 |  | 68.0292 | 4.0132 |  | 67.9373 | 4.0469 |  | 67.92541 | 4.1074
|  | 67.93953 | 3.9729 |  | 67.96994 | 4.3855 |  | 67.94566 | 4.587 |  | 68.04443 | 4.0132 |  | 67.95251 | 4.0473 |  | 67.93301 | 4.1074
|  | 67.95474 | 3.9729 |  | 67.98514 | 4.3855 |  | 67.96086 | 4.587 |  | 68.05966 | 4.0132 |  | 67.96772 | 4.0473 |  | 67.94821 | 4.1074
|  | 67.96994 | 3.9729 |  | 68.00034 | 4.3855 |  | 67.97607 | 4.587 |  | 68.07489 | 4.0132 |  | 67.98293 | 4.0473 |  | 67.96341 | 4.1074
|  | 67.98514 | 3.9729 |  | 68.01555 | 4.3858 |  | 67.99127 | 4.5873 |  | 68.09011 | 4.0132 |  | 67.99814 | 4.0473 |  | 67.97861 | 4.1074
|  | 68.00034 | 3.9729 |  | 68.03075 | 4.3858 |  | 68.00647 | 4.5876 |  | 68.10534 | 4.0132 |  | 68.01335 | 4.0473 |  | 68.00141 | 4.1077
|  | 68.01555 | 3.9732 |  | 68.04595 | 4.3858 |  | 68.02167 | 4.5876 |  | 68.12819 | 4.0132 |  | 68.02856 | 4.0473 |  | 68.00901 | 4.1077
|  | 68.03075 | 3.9732 |  | 68.06115 | 4.3858 |  | 68.03688 | 4.5876 |  | 68.1358 | 4.0132 |  | 68.04377 | 4.0473 |  | 68.02421 | 4.1077
|  | 68.04595 | 3.9732 |  | 68.07636 | 4.3858 |  | 68.05208 | 4.5879 |  | 68.15103 | 4.0132 |  | 68.05898 | 4.0473 |  | 68.03941 | 4.1077
|  | 68.06115 | 3.9732 |  | 68.09156 | 4.3858 |  | 68.06728 | 4.5882 |  | 68.16626 | 4.0132 |  | 68.0742 | 4.0473 |  | 68.06221 | 4.1077
|  | 68.07636 | 3.9732 |  | 68.10676 | 4.3858 |  | 68.08248 | 4.5882 |  | 68.18148 | 4.0135 |  | 68.09701 | 4.0473 |  | 68.07742 | 4.1077
|  | 68.09156 | 3.9732 |  | 68.12196 | 4.3861 |  | 68.09769 | 4.5882 |  | 68.19671 | 4.0135 |  | 68.10462 | 4.0473 |  | 68.08502 | 4.1077
|  | 68.10676 | 3.9732 |  | 68.13717 | 4.3861 |  | 68.11289 | 4.5886 |  | 68.21954 | 4.0135 |  | 68.11983 | 4.0473 |  | 68.10022 | 4.1077
|  | 68.12196 | 3.9732 |  | 68.15237 | 4.3861 |  | 68.12809 | 4.5889 |  | 68.22716 | 4.0135 |  | 68.13504 | 4.0473 |  | 68.11542 | 4.1077
|  | 68.13717 | 3.9732 |  | 68.16757 | 4.3861 |  | 68.14329 | 4.5889 |  | 68.24239 | 4.0135 |  | 68.15025 | 4.0473 |  | 68.13822 | 4.1077
|  | 68.15237 | 3.9732 |  | 68.18277 | 4.3861 |  | 68.1585 | 4.5889 |  | 68.25761 | 4.0135 |  | 68.17306 | 4.0476 |  | 68.14582 | 4.1077
|  | 68.16757 | 3.9732 |  | 68.19798 | 4.3861 |  | 68.1737 | 4.5892 |  | 68.27283 | 4.0135 |  | 68.18067 | 4.0476 |  | 68.16102 | 4.1077
|  | 68.18277 | 3.9732 |  | 68.21318 | 4.3861 |  | 68.1889 | 4.5892 |  | 68.28806 | 4.0135 |  | 68.19588 | 4.0476 |  | 68.17622 | 4.108
|  | 68.19798 | 3.9732 |  | 68.22838 | 4.3861 |  | 68.2041 | 4.5895 |  | 68.31089 | 4.0135 |  | 68.21109 | 4.0476 |  | 68.19142 | 4.1077
|  | 68.21318 | 3.9732 |  | 68.24358 | 4.3861 |  | 68.21931 | 4.5895 |  | 68.3185 | 4.0135 |  | 68.2339 | 4.0476 |  | 68.20662 | 4.1077
|  | 68.22838 | 3.9732 |  | 68.25879 | 4.3861 |  | 68.23451 | 4.5898 |  | 68.33373 | 4.0135 |  | 68.24911 | 4.0476 |  | 68.22943 | 4.1077
|  | 68.24358 | 3.9732 |  | 68.27399 | 4.3861 |  | 68.24971 | 4.5898 |  | 68.35656 | 4.0135 |  | 68.25672 | 4.0476 |  | 68.24463 | 4.108
|  | 68.25879 | 3.9732 |  | 68.28919 | 4.3861 |  | 68.26491 | 4.5901 |  | 68.36418 | 4.0135 |  | 68.27954 | 4.0476 |  | 68.25223 | 4.108
|  | 68.27399 | 3.9735 |  | 68.30439 | 4.3861 |  | 68.28012 | 4.5901 |  | 68.3794 | 4.0135 |  | 68.28714 | 4.0476 |  | 68.26743 | 4.1077
|  | 68.28919 | 3.9732 |  | 68.31959 | 4.3861 |  | 68.29532 | 4.5904 |  | 68.40224 | 4.0135 |  | 68.30235 | 4.0476 |  | 68.28263 | 4.108
|  | 68.30439 | 3.9735 |  | 68.3348 | 4.3861 |  | 68.31052 | 4.5904 |  | 68.40986 | 4.0141 |  | 68.31756 | 4.0476 |  | 68.29783 | 4.108
|  | 68.31959 | 3.9735 |  | 68.35 | 4.3861 |  | 68.32572 | 4.5907 |  | 68.42508 | 4.0135 |  | 68.33277 | 4.0476 |  | 68.31303 | 4.108
|  | 68.3348 | 3.9735 |  | 68.3652 | 4.3861 |  | 68.34092 | 4.5907 |  | 68.44031 | 4.0135 |  | 68.34798 | 4.0479 |  | 68.32823 | 4.108
|  | 68.35 | 3.9735 |  | 68.3804 | 4.3861 |  | 68.35612 | 4.591 |  | 68.46315 | 4.0135 |  | 68.36319 | 4.0479 |  | 68.35103 | 4.108
|  | 68.3652 | 3.9735 |  | 68.39561 | 4.3861 |  | 68.37132 | 4.5913 |  | 68.47076 | 4.0141 |  | 68.3784 | 4.0479 |  | 68.35863 | 4.108
|  | 68.3804 | 3.9735 |  | 68.41081 | 4.3861 |  | 68.38653 | 4.5913 |  | 68.48599 | 4.0141 |  | 68.39361 | 4.0479 |  | 68.37384 | 4.108
|  | 68.39561 | 3.9735 |  | 68.42601 | 4.3861 |  | 68.40173 | 4.5913 |  | 68.50122 | 4.0141 |  | 68.40882 | 4.0479 |  | 68.38904 | 4.108
|  | 68.41081 | 3.9735 |  | 68.44121 | 4.3861 |  | 68.41693 | 4.5917 |  | 68.51645 | 4.0141 |  | 68.42403 | 4.0479 |  | 68.41184 | 4.108
|  | 68.42601 | 3.9735 |  | 68.45642 | 4.3861 |  | 68.43213 | 4.592 |  | 68.53168 | 4.0141 |  | 68.44685 | 4.0479 |  | 68.41944 | 4.108
|  | 68.44121 | 3.9735 |  | 68.47162 | 4.3861 |  | 68.44733 | 4.592 |  | 68.54691 | 4.0141 |  | 68.45446 | 4.0479 |  | 68.44224 | 4.108
|  | 68.45642 | 3.9735 |  | 68.48682 | 4.3861 |  | 68.46253 | 4.5923 |  | 68.56213 | 4.0141 |  | 68.46967 | 4.0479 |  | 68.44984 | 4.108
|  | 68.47162 | 3.9735 |  | 68.50202 | 4.3861 |  | 68.47774 | 4.5923 |  | 68.57736 | 4.0141 |  | 68.48488 | 4.0479 |  | 68.47264 | 4.108
|  | 68.48682 | 3.9735 |  | 68.51723 | 4.3861 |  | 68.49294 | 4.5926 |  | 68.59259 | 4.0141 |  | 68.50009 | 4.0479 |  | 68.48784 | 4.108
|  | 68.50202 | 3.9735 |  | 68.53243 | 4.3864 |  | 68.50814 | 4.5926 |  | 68.60781 | 4.0141 |  | 68.5153 | 4.0479 |  | 68.49544 | 4.108
|  | 68.51723 | 3.9735 |  | 68.54763 | 4.3861 |  | 68.52334 | 4.5929 |  | 68.62304 | 4.0141 |  | 68.53811 | 4.0479 |  | 68.51064 | 4.108
|  | 68.53243 | 3.9735 |  | 68.56283 | 4.3861 |  | 68.53854 | 4.5929 |  | 68.63827 | 4.0141 |  | 68.54572 | 4.0479 |  | 68.53345 | 4.108
|  | 68.54763 | 3.9735 |  | 68.57804 | 4.3861 |  | 68.55374 | 4.5932 |  | 68.6535 | 4.0141 |  | 68.56093 | 4.0479 |  | 68.54105 | 4.108
|  | 68.56283 | 3.9735 |  | 68.59324 | 4.3861 |  | 68.56895 | 4.5932 |  | 68.66872 | 4.0141 |  | 68.57614 | 4.0479 |  | 68.55625 | 4.108
|  | 68.57804 | 3.9735 |  | 68.60844 | 4.3861 |  | 68.58415 | 4.5935 |  | 68.68395 | 4.0141 |  | 68.59895 | 4.0479 |  | 68.57905 | 4.108
|  | 68.59324 | 3.9735 |  | 68.62364 | 4.3861 |  | 68.59935 | 4.5935 |  | 68.70679 | 4.0141 |  | 68.60656 | 4.0482 |  | 68.58665 | 4.108
|  | 68.60844 | 3.9735 |  | 68.63885 | 4.3861 |  | 68.61455 | 4.5938 |  | 68.7144 | 4.0141 |  | 68.62177 | 4.0482 |  | 68.60185 | 4.1083
|  | 68.62364 | 3.9735 |  | 68.65405 | 4.3861 |  | 68.62975 | 4.5938 |  | 68.72963 | 4.0141 |  | 68.63698 | 4.0482 |  | 68.61705 | 4.108
|  | 68.63885 | 3.9735 |  | 68.66925 | 4.3861 |  | 68.64495 | 4.5941 |  | 68.74485 | 4.0141 |  | 68.65219 | 4.0482 |  | 68.63225 | 4.1083
|  | 68.65405 | 3.9735 |  | 68.68445 | 4.3861 |  | 68.66015 | 4.5941 |  | 68.76769 | 4.0141 |  | 68.6674 | 4.0482 |  | 68.64745 | 4.1083
|  | 68.66925 | 3.9735 |  | 68.69965 | 4.3861 |  | 68.67535 | 4.5941 |  | 68.78292 | 4.0144 |  | 68.68261 | 4.0482 |  | 68.66265 | 4.1083
|  | 68.68445 | 3.9735 |  | 68.71486 | 4.3861 |  | 68.69056 | 4.5944 |  | 68.79814 | 4.0144 |  | 68.69782 | 4.0482 |  | 68.68546 | 4.1083
|  | 68.69965 | 3.9735 |  | 68.73006 | 4.3861 |  | 68.70576 | 4.5944 |  | 68.80575 | 4.0141 |  | 68.71303 | 4.0482 |  | 68.70066 | 4.1083
|  | 68.71486 | 3.9735 |  | 68.74526 | 4.3861 |  | 68.72096 | 4.5944 |  | 68.82859 | 4.0144 |  | 68.73585 | 4.0482 |  | 68.70826 | 4.1083
|  | 68.73006 | 3.9735 |  | 68.76046 | 4.3861 |  | 68.73616 | 4.5948 |  | 68.83621 | 4.0144 |  | 68.74345 | 4.0482 |  | 68.72346 | 4.1083
|  | 68.73766 | 3.9738 |  | 68.77567 | 4.3861 |  | 68.75136 | 4.5951 |  | 68.85143 | 4.0144 |  | 68.75866 | 4.0482 |  | 68.73866 | 4.1083
|  | 68.75286 | 3.9738 |  | 68.79087 | 4.3861 |  | 68.76656 | 4.5951 |  | 68.86666 | 4.0144 |  | 68.77387 | 4.0482 |  | 68.75386 | 4.1086
|  | 68.76807 | 3.9735 |  | 68.80607 | 4.3861 |  | 68.78177 | 4.5951 |  | 68.88951 | 4.0144 |  | 68.78908 | 4.0482 |  | 68.77666 | 4.1086
|  | 68.78327 | 3.9738 |  | 68.82127 | 4.3861 |  | 68.79697 | 4.5954 |  | 68.89712 | 4.0144 |  | 68.80429 | 4.0485 |  | 68.78426 | 4.1086
|  | 68.79847 | 3.9738 |  | 68.83648 | 4.3861 |  | 68.81217 | 4.5957 |  | 68.91996 | 4.0144 |  | 68.81951 | 4.0485 |  | 68.79946 | 4.1086
|  | 68.81367 | 3.9738 |  | 68.85168 | 4.3861 |  | 68.82737 | 4.5957 |  | 68.93519 | 4.0144 |  | 68.83472 | 4.0485 |  | 68.81467 | 4.1086
|  | 68.82888 | 3.9738 |  | 68.86688 | 4.3861 |  | 68.84257 | 4.5957 |  | 68.95042 | 4.0144 |  | 68.84993 | 4.0485 |  | 68.82987 | 4.1086
|  | 68.84408 | 3.9738 |  | 68.88208 | 4.3861 |  | 68.85777 | 4.5957 |  | 68.96565 | 4.0144 |  | 68.86514 | 4.0485 |  | 68.84507 | 4.1086
|  | 68.85928 | 3.9738 |  | 68.89729 | 4.3861 |  | 68.87297 | 4.5963 |  | 68.97326 | 4.0144 |  | 68.88035 | 4.0485 |  | 68.86027 | 4.1086
|  | 68.87448 | 3.9738 |  | 68.91249 | 4.3861 |  | 68.88818 | 4.5966 |  | 68.98849 | 4.0144 |  | 68.90316 | 4.0485 |  | 68.87547 | 4.1086
|  | 68.88968 | 3.9738 |  | 68.92769 | 4.3861 |  | 68.90338 | 4.5966 |  | 69.00372 | 4.0147 |  | 68.91077 | 4.0485 |  | 68.89067 | 4.1086
|  | 68.90489 | 3.9738 |  | 68.94289 | 4.3861 |  | 68.91858 | 4.5969 |  | 69.01894 | 4.0147 |  | 68.93358 | 4.0485 |  | 68.90587 | 4.1086
|  | 68.92009 | 3.9738 |  | 68.9581 | 4.3858 |  | 68.93378 | 4.5969 |  | 69.03417 | 4.0147 |  | 68.94119 | 4.0485 |  | 68.92107 | 4.1086
|  | 68.93529 | 3.9738 |  | 68.9733 | 4.3861 |  | 68.94898 | 4.5972 |  | 69.057 | 4.0147 |  | 68.964 | 4.0485 |  | 68.93627 | 4.1086
|  | 68.95049 | 3.9738 |  | 68.9885 | 4.3861 |  | 68.96419 | 4.5972 |  | 69.06462 | 4.0147 |  | 68.97161 | 4.0485 |  | 68.95907 | 4.1086
|  | 68.9657 | 3.9738 |  | 69.0037 | 4.3861 |  | 68.97939 | 4.5972 |  | 69.07985 | 4.0147 |  | 68.99443 | 4.0485 |  | 68.96668 | 4.1086
|  | 68.9809 | 3.9738 |  | 69.01891 | 4.3858 |  | 68.99459 | 4.5975 |  | 69.10269 | 4.0147 |  | 69.00203 | 4.0485 |  | 68.98188 | 4.1086
|  | 68.9961 | 3.9738 |  | 69.03411 | 4.3858 |  | 69.00979 | 4.5979 |  | 69.1103 | 4.0147 |  | 69.01724 | 4.0485 |  | 69.00468 | 4.1086
|  | 69.0113 | 3.9738 |  | 69.04931 | 4.3858 |  | 69.02499 | 4.5979 |  | 69.12553 | 4.0147 |  | 69.03245 | 4.0485 |  | 69.01228 | 4.1086
|  | 69.02651 | 3.9738 |  | 69.06451 | 4.3858 |  | 69.0402 | 4.5979 |  | 69.14837 | 4.0147 |  | 69.04766 | 4.0488 |  | 69.02748 | 4.1086
|  | 69.04171 | 3.9741 |  | 69.07971 | 4.3858 |  | 69.0554 | 4.5982 |  | 69.15598 | 4.0147 |  | 69.06287 | 4.0488 |  | 69.04268 | 4.1086
|  | 69.05691 | 3.9741 |  | 69.09492 | 4.3858 |  | 69.0706 | 4.5985 |  | 69.1712 | 4.0147 |  | 69.07808 | 4.0488 |  | 69.06548 | 4.1086
|  | 69.07211 | 3.9741 |  | 69.11012 | 4.3858 |  | 69.0858 | 4.5985 |  | 69.18643 | 4.0147 |  | 69.09329 | 4.0488 |  | 69.07308 | 4.109
|  | 69.08732 | 3.9741 |  | 69.12532 | 4.3858 |  | 69.10101 | 4.5985 |  | 69.20165 | 4.0147 |  | 69.1085 | 4.0488 |  | 69.08828 | 4.1086
|  | 69.10252 | 3.9741 |  | 69.14052 | 4.3858 |  | 69.11621 | 4.5988 |  | 69.21687 | 4.0147 |  | 69.12371 | 4.0488 |  | 69.10348 | 4.109
|  | 69.11772 | 3.9741 |  | 69.15573 | 4.3858 |  | 69.13141 | 4.5988 |  | 69.2321 | 4.0147 |  | 69.13892 | 4.0488 |  | 69.11869 | 4.109
|  | 69.13292 | 3.9741 |  | 69.17093 | 4.3858 |  | 69.14661 | 4.5991 |  | 69.24732 | 4.0147 |  | 69.15413 | 4.0488 |  | 69.13389 | 4.109
|  | 69.14813 | 3.9741 |  | 69.18613 | 4.3858 |  | 69.16181 | 4.5991 |  | 69.26255 | 4.0147 |  | 69.16934 | 4.0488 |  | 69.14909 | 4.109
|  | 69.16333 | 3.9741 |  | 69.20133 | 4.3858 |  | 69.17701 | 4.5991 |  | 69.27778 | 4.0147 |  | 69.18456 | 4.0488 |  | 69.17189 | 4.109
|  | 69.17853 | 3.9741 |  | 69.21654 | 4.3858 |  | 69.19222 | 4.5991 |  | 69.293 | 4.0147 |  | 69.19977 | 4.0488 |  | 69.17949 | 4.109
|  | 69.19373 | 3.9741 |  | 69.23174 | 4.3858 |  | 69.20742 | 4.5994 |  | 69.30823 | 4.015 |  | 69.21498 | 4.0488 |  | 69.19469 | 4.109
|  | 69.20894 | 3.9741 |  | 69.24694 | 4.3858 |  | 69.22262 | 4.5997 |  | 69.32346 | 4.015 |  | 69.23019 | 4.0491 |  | 69.20989 | 4.109
|  | 69.22414 | 3.9741 |  | 69.26214 | 4.3858 |  | 69.23782 | 4.5997 |  | 69.33868 | 4.015 |  | 69.2454 | 4.0491 |  | 69.22509 | 4.109
|  | 69.23934 | 3.9741 |  | 69.27735 | 4.3858 |  | 69.25303 | 4.6 |  | 69.3539 | 4.015 |  | 69.26061 | 4.0491 |  | 69.24789 | 4.109
|  | 69.25454 | 3.9741 |  | 69.29255 | 4.3858 |  | 69.26063 | 4.6 |  | 69.36913 | 4.015 |  | 69.27582 | 4.0491 |  | 69.25549 | 4.109
|  | 69.26974 | 3.9741 |  | 69.30775 | 4.3858 |  | 0 | 4.4931 |  | 69.39197 | 4.015 |  | 69.29103 | 4.0491 |  | 69.27069 | 4.109
|  | 69.28495 | 3.9741 |  | 69.32295 | 4.3858 |  | 0.0076 | 4.3998 |  | 69.39958 | 4.015 |  | 69.31384 | 4.0491 |  | 69.28589 | 4.109
|  | 69.30015 | 3.9741 |  | 69.33816 | 4.3858 |  | 0.0228 | 4.2965 |  | 69.42242 | 4.015 |  | 69.32145 | 4.0491 |  | 69.30869 | 4.109
|  | 69.31535 | 3.9741 |  | 69.35336 | 4.3858 |  | 0.038 | 4.2199 |  | 69.43003 | 4.015 |  | 69.33666 | 4.0491 |  | 69.31629 | 4.109
|  | 69.33055 | 3.9741 |  | 69.36856 | 4.3858 |  | 0.0532 | 4.1486 |  | 69.44526 | 4.015 |  | 69.35947 | 4.0491 |  | 69.3315 | 4.109
|  | 69.34576 | 3.9741 |  | 69.38376 | 4.3861 |  | 0.06841 | 4.1229 |  | 69.46049 | 4.015 |  | 69.36708 | 4.0491 |  | 69.3467 | 4.109
|  | 69.36096 | 3.9741 |  | 69.39897 | 4.3861 |  | 0.08361 | 4.0941 |  | 69.48333 | 4.015 |  | 69.38229 | 4.0491 |  | 69.3695 | 4.109
|  | 69.37616 | 3.9741 |  | 69.41417 | 4.3861 |  | 0.09881 | 4.0683 |  | 69.49855 | 4.015 |  | 69.3975 | 4.0491 |  | 69.3771 | 4.109
|  | 69.39136 | 3.9741 |  | 69.42937 | 4.3858 |  | 0.11401 | 4.055 |  | 69.51378 | 4.015 |  | 69.41271 | 4.0491 |  | 69.3999 | 4.109
|  | 69.40657 | 3.9741 |  | 69.44457 | 4.3861 |  | 0.12922 | 4.0479 |  | 69.52139 | 4.0153 |  | 69.42792 | 4.0491 |  | 69.4075 | 4.109
|  | 69.42177 | 3.9741 |  | 69.45977 | 4.3861 |  | 0.14442 | 4.0373 |  | 69.54423 | 4.015 |  | 69.44313 | 4.0491 |  | 69.4227 | 4.109
|  | 69.43697 | 3.9744 |  | 69.47498 | 4.3861 |  | 0.15962 | 4.0311 |  | 69.55184 | 4.0153 |  | 69.46595 | 4.0491 |  | 69.4379 | 4.109
|  | 69.45217 | 3.9744 |  | 69.49018 | 4.3861 |  | 0.17482 | 4.0262 |  | 69.56707 | 4.0153 |  | 69.47355 | 4.0491 |  | 69.4531 | 4.1093
|  | 69.46738 | 3.9744 |  | 69.50538 | 4.3861 |  | 0.19002 | 4.0218 |  | 69.58229 | 4.0153 |  | 69.48876 | 4.0491 |  | 69.4683 | 4.109
|  | 69.48258 | 3.9744 |  | 69.52058 | 4.3861 |  | 0.20523 | 4.0181 |  | 69.59752 | 4.0153 |  | 69.50397 | 4.0491 |  | 69.48351 | 4.1093
|  | 69.49778 | 3.9744 |  | 69.53579 | 4.3861 |  | 0.22043 | 4.015 |  | 69.62036 | 4.0153 |  | 69.51918 | 4.0494 |  | 69.50631 | 4.109
|  | 69.51298 | 3.9744 |  | 69.55099 | 4.3861 |  | 0.23563 | 4.0119 |  | 69.63559 | 4.0153 |  | 69.542 | 4.0494 |  | 69.52151 | 4.1093
|  | 69.52819 | 3.9744 |  | 69.56619 | 4.3861 |  | 0.25083 | 4.0085 |  | 69.65081 | 4.0153 |  | 69.54961 | 4.0494 |  | 69.52911 | 4.109
|  | 69.54339 | 3.9744 |  | 69.58139 | 4.3861 |  | 0.26603 | 4.0066 |  | 69.65843 | 4.0153 |  | 69.57242 | 4.0494 |  | 69.54431 | 4.109
|  | 69.55859 | 3.9744 |  | 69.5966 | 4.3861 |  | 0.28123 | 4.0042 |  | 69.67364 | 4.0153 |  | 69.58003 | 4.0494 |  | 69.55951 | 4.1093
|  | 69.57379 | 3.9744 |  | 69.6118 | 4.3861 |  | 0.29644 | 4.0014 |  | 69.68887 | 4.0153 |  | 69.60284 | 4.0494 |  | 69.58231 | 4.1093
|  | 69.589 | 3.9744 |  | 69.627 | 4.3861 |  | 0.31164 | 3.9995 |  | 69.7041 | 4.0153 |  | 69.61045 | 4.0494 |  | 69.58991 | 4.1093
|  | 69.6042 | 3.9744 |  | 69.6422 | 4.3861 |  | 0.32684 | 3.9983 |  | 69.71932 | 4.0153 |  | 69.62566 | 4.0494 |  | 69.60511 | 4.1093
|  | 69.6194 | 3.9744 |  | 69.65741 | 4.3861 |  | 0.34204 | 3.9958 |  | 69.73455 | 4.0153 |  | 69.64087 | 4.0494 |  | 69.62031 | 4.1093
|  | 69.6346 | 3.9744 |  | 69.67261 | 4.3864 |  | 0.35724 | 3.9939 |  | 69.75739 | 4.0153 |  | 69.66368 | 4.0494 |  | 69.64312 | 4.1093
|  | 69.64981 | 3.9744 |  | 69.68781 | 4.3864 |  | 0.37245 | 3.9918 |  | 69.76501 | 4.0153 |  | 69.67129 | 4.0494 |  | 69.65072 | 4.1093
|  | 69.66501 | 3.9744 |  | 69.70301 | 4.3864 |  | 0.38765 | 3.9905 |  | 69.78784 | 4.0153 |  | 69.6865 | 4.0494 |  | 69.67352 | 4.1093
|  | 69.68021 | 3.9744 |  | 69.71822 | 4.3864 |  | 0.40285 | 3.989 |  | 69.79546 | 4.0153 |  | 69.70171 | 4.0494 |  | 69.68111 | 4.1093
|  | 69.69541 | 3.9744 |  | 69.73342 | 4.3864 |  | 0.41805 | 3.9874 |  | 69.81067 | 4.0153 |  | 69.71692 | 4.0494 |  | 69.69631 | 4.1093
|  | 69.71061 | 3.9747 |  | 69.74862 | 4.3864 |  | 0.43325 | 3.9856 |  | 69.8259 | 4.0153 |  | 69.73213 | 4.0494 |  | 69.71152 | 4.1093
|  | 69.72582 | 3.9747 |  | 69.76382 | 4.3867 |  | 0.44845 | 3.9843 |  | 69.84113 | 4.0153 |  | 69.74734 | 4.0494 |  | 69.72672 | 4.1093
|  | 69.74102 | 3.9747 |  | 69.77903 | 4.3864 |  | 0.46366 | 3.9831 |  | 69.85635 | 4.0153 |  | 69.76255 | 4.0497 |  | 69.74952 | 4.1093
|  | 69.75622 | 3.9747 |  | 69.79423 | 4.3867 |  | 0.47886 | 3.9809 |  | 69.87158 | 4.0156 |  | 69.77776 | 4.0497 |  | 69.75712 | 4.1093
|  | 69.77142 | 3.9744 |  | 69.80943 | 4.3867 |  | 0.49406 | 3.9794 |  | 69.88681 | 4.0156 |  | 69.79297 | 4.0497 |  | 69.77232 | 4.1093
|  | 69.78663 | 3.9747 |  | 69.82463 | 4.3867 |  | 0.50926 | 3.9781 |  | 69.90965 | 4.0156 |  | 69.80818 | 4.0497 |  | 69.78752 | 4.1093
|  | 69.80183 | 3.9747 |  | 69.83983 | 4.3867 |  | 0.52446 | 3.9769 |  | 69.91727 | 4.0156 |  | 69.82339 | 4.0497 |  | 69.80272 | 4.109
|  | 69.81703 | 3.9747 |  | 69.85504 | 4.3867 |  | 0.53967 | 3.9753 |  | 69.93249 | 4.0156 |  | 69.8386 | 4.0497 |  | 69.82552 | 4.1093
|  | 69.83223 | 3.9747 |  | 69.87024 | 4.387 |  | 0.55487 | 3.9741 |  | 69.94772 | 4.0156 |  | 69.85381 | 4.0497 |  | 69.84072 | 4.109
|  | 69.84744 | 3.9747 |  | 69.88544 | 4.387 |  | 0.57007 | 3.9725 |  | 69.97056 | 4.0156 |  | 69.86902 | 4.0497 |  | 69.84832 | 4.109
|  | 69.86264 | 3.9747 |  | 69.90064 | 4.387 |  | 0.58527 | 3.9719 |  | 69.97818 | 4.0156 |  | 69.88423 | 4.0497 |  | 69.86352 | 4.109
|  | 69.87784 | 3.9747 |  | 69.91585 | 4.387 |  | 0.60048 | 3.9707 |  | 69.99341 | 4.0156 |  | 69.89944 | 4.0497 |  | 69.87872 | 4.109
|  | 69.89304 | 3.9747 |  | 69.93105 | 4.3874 |  | 0.61568 | 3.9691 |  | 70.00864 | 4.0156 |  | 69.91465 | 4.0497 |  | 69.89392 | 4.1093
|  | 69.90825 | 3.9747 |  | 69.94625 | 4.3874 |  | 0.63088 | 3.9682 |  | 70.02386 | 4.0156 |  | 69.92987 | 4.0497 |  | 69.91672 | 4.109
|  | 69.92345 | 3.9747 |  | 69.96145 | 4.3874 |  | 0.64608 | 3.9667 |  | 70.03909 | 4.0156 |  | 69.94508 | 4.0497 |  | 69.92432 | 4.109
|  | 69.93865 | 3.9747 |  | 69.97666 | 4.3874 |  | 0.66129 | 3.9657 |  | 70.06193 | 4.0156 |  | 69.96029 | 4.0497 |  | 69.93952 | 4.109
|  | 69.95385 | 3.9747 |  | 69.99186 | 4.3874 |  | 0.67649 | 3.9645 |  | 70.06954 | 4.0159 |  | 69.9755 | 4.0497 |  | 69.96232 | 4.109
|  | 69.96906 | 3.9747 |  | 70.00706 | 4.3874 |  | 0.69169 | 3.9629 |  | 70.09238 | 4.0156 |  | 69.99071 | 4.0497 |  | 69.97752 | 4.109
|  | 69.98426 | 3.9747 |  | 70.02226 | 4.3877 |  | 0.70689 | 3.9623 |  | 70.1 | 4.0156 |  | 70.00592 | 4.0497 |  | 69.98513 | 4.109
|  | 69.99946 | 3.9747 |  | 70.03747 | 4.3877 |  | 0.7221 | 3.9611 |  | 70.11523 | 4.0156 |  | 70.02113 | 4.0497 |  | 70.00793 | 4.109
|  | 70.01466 | 3.9747 |  | 70.05267 | 4.3877 |  | 0.7373 | 3.9601 |  | 70.13045 | 4.0159 |  | 70.03634 | 4.0497 |  | 70.02313 | 4.109
|  | 70.02987 | 3.9747 |  | 70.06787 | 4.3877 |  | 0.7525 | 3.9586 |  | 70.15329 | 4.0159 |  | 70.05915 | 4.0497 |  | 70.03833 | 4.109
|  | 70.04507 | 3.9747 |  | 70.08307 | 4.3883 |  | 0.7677 | 3.958 |  | 70.16091 | 4.0159 |  | 70.06676 | 4.05 |  | 70.04593 | 4.109
|  | 70.05267 | 3.9747 |  | 70.09828 | 4.3883 |  | 0.7829 | 3.957 |  | 70.17613 | 4.0159 |  | 70.08197 | 4.0497 |  | 70.06873 | 4.109
|  | 70.06787 | 3.975 |  | 70.11348 | 4.3883 |  | 0.79811 | 3.9552 |  | 70.19136 | 4.0159 |  | 70.09718 | 4.0497 |  | 70.08393 | 4.109
|  | 70.08307 | 3.975 |  | 70.12868 | 4.3883 |  | 0.81331 | 3.9546 |  | 70.21419 | 4.0159 |  | 70.11239 | 4.05 |  | 70.09153 | 4.109
|  | 70.09828 | 3.975 |  | 70.14388 | 4.3883 |  | 0.82851 | 3.9533 |  | 70.2218 | 4.0159 |  | 70.1276 | 4.05 |  | 70.10673 | 4.109
|  | 70.11348 | 3.975 |  | 70.15909 | 4.3886 |  | 0.84371 | 3.9524 |  | 70.23703 | 4.0159 |  | 70.15042 | 4.05 |  | 70.12193 | 4.109
|  | 70.12868 | 3.975 |  | 70.17429 | 4.3886 |  | 0.85891 | 3.9515 |  | 70.25225 | 4.0159 |  | 70.15802 | 4.05 |  | 70.13713 | 4.109
|  | 70.14388 | 3.975 |  | 70.18949 | 4.3886 |  | 0.87411 | 3.9502 |  | 70.27509 | 4.0159 |  | 70.17323 | 4.05 |  | 70.15233 | 4.109
|  | 70.15909 | 3.975 |  | 70.20469 | 4.3889 |  | 0.88932 | 3.949 |  | 70.2827 | 4.0159 |  | 70.18844 | 4.05 |  | 70.16753 | 4.109
|  | 70.17429 | 3.975 |  | 70.2199 | 4.3889 |  | 0.90452 | 3.9484 |  | 70.29792 | 4.0159 |  | 70.20365 | 4.05 |  | 70.19033 | 4.109
|  | 70.18949 | 3.975 |  | 70.2351 | 4.3889 |  | 0.91972 | 3.9477 |  | 70.31315 | 4.0159 |  | 70.21886 | 4.05 |  | 70.20554 | 4.1093
|  | 70.20469 | 3.975 |  | 70.2503 | 4.3889 |  | 0.93492 | 3.9462 |  | 70.32838 | 4.0159 |  | 70.23407 | 4.05 |  | 70.21314 | 4.109
|  | 70.2199 | 3.975 |  | 70.2655 | 4.3889 |  | 0.95012 | 3.9453 |  | 70.35122 | 4.0159 |  | 70.24928 | 4.05 |  | 70.22834 | 4.109
|  | 70.2351 | 3.975 |  | 70.2807 | 4.3889 |  | 0.96532 | 3.9446 |  | 70.35883 | 4.0159 |  | 70.26449 | 4.05 |  | 70.24354 | 4.1093
|  | 70.2503 | 3.975 |  | 70.29591 | 4.3889 |  | 0.98053 | 3.9434 |  | 70.37406 | 4.0159 |  | 70.28731 | 4.05 |  | 70.25874 | 4.1093
|  | 70.2655 | 3.975 |  | 70.31111 | 4.3889 |  | 0.99573 | 3.9428 |  | 70.38928 | 4.0163 |  | 70.29492 | 4.05 |  | 70.28154 | 4.1093
|  | 70.2807 | 3.975 |  | 70.32631 | 4.3889 |  | 1.01093 | 3.9419 |  | 70.4045 | 4.0159 |  | 70.31013 | 4.05 |  | 70.28914 | 4.1093
|  | 70.29591 | 3.975 |  | 70.34151 | 4.3892 |  | 1.02613 | 3.9406 |  | 70.41973 | 4.0163 |  | 70.32534 | 4.05 |  | 70.31194 | 4.1093
|  | 70.31111 | 3.975 |  | 70.35672 | 4.3892 |  | 1.04133 | 3.9397 |  | 70.44256 | 4.0163 |  | 70.34055 | 4.05 |  | 70.31954 | 4.1093
|  | 70.32631 | 3.975 |  | 70.37192 | 4.3892 |  | 1.05654 | 3.9391 |  | 70.45018 | 4.0163 |  | 70.36336 | 4.05 |  | 70.33474 | 4.1093
|  | 70.34151 | 3.975 |  | 70.38712 | 4.3892 |  | 1.07174 | 3.9378 |  | 70.47302 | 4.0163 |  | 70.37097 | 4.05 |  | 70.34994 | 4.1093
|  | 70.35672 | 3.9753 |  | 70.40232 | 4.3892 |  | 1.08694 | 3.9372 |  | 70.48063 | 4.0163 |  | 70.38618 | 4.05 |  | 70.36514 | 4.1093
|  | 70.37192 | 3.9753 |  | 70.41753 | 4.3895 |  | 1.10214 | 3.9366 |  | 70.49586 | 4.0163 |  | 70.40139 | 4.05 |  | 70.38794 | 4.1093
|  | 70.38712 | 3.9753 |  | 70.43273 | 4.3895 |  | 1.11734 | 3.9353 |  | 70.51108 | 4.0163 |  | 70.4166 | 4.05 |  | 70.39554 | 4.1093
|  | 70.40232 | 3.9753 |  | 70.44793 | 4.3895 |  | 1.13254 | 3.9344 |  | 70.52631 | 4.0163 |  | 70.43181 | 4.05 |  | 70.41074 | 4.1093
|  | 70.41753 | 3.9753 |  | 70.46313 | 4.3895 |  | 1.14775 | 3.9338 |  | 70.54153 | 4.0163 |  | 70.45462 | 4.05 |  | 70.42594 | 4.1093
|  | 70.43273 | 3.9753 |  | 70.47834 | 4.3895 |  | 1.16295 | 3.9329 |  | 70.55675 | 4.0163 |  | 70.46223 | 4.05 |  | 70.44114 | 4.1096
|  | 70.44793 | 3.9753 |  | 70.49354 | 4.3895 |  | 1.17815 | 3.9319 |  | 70.57197 | 4.0163 |  | 70.47744 | 4.05 |  | 70.45634 | 4.1096
|  | 70.46313 | 3.9753 |  | 70.50874 | 4.3895 |  | 1.19335 | 3.9313 |  | 70.5872 | 4.0163 |  | 70.49265 | 4.05 |  | 70.47154 | 4.1096
|  | 70.47834 | 3.9753 |  | 70.52394 | 4.3898 |  | 1.20855 | 3.9301 |  | 70.60243 | 4.0166 |  | 70.50786 | 4.05 |  | 70.48674 | 4.1096
|  | 70.49354 | 3.9753 |  | 70.53915 | 4.3898 |  | 1.22376 | 3.9288 |  | 70.61766 | 4.0163 |  | 70.52307 | 4.0504 |  | 70.50195 | 4.1096
|  | 70.50874 | 3.9753 |  | 70.55435 | 4.3901 |  | 1.23896 | 3.9282 |  | 70.63288 | 4.0166 |  | 70.53828 | 4.05 |  | 70.51715 | 4.1096
|  | 70.52394 | 3.9753 |  | 70.56955 | 4.3901 |  | 1.25416 | 3.927 |  | 70.6481 | 4.0166 |  | 70.55349 | 4.0504 |  | 70.53235 | 4.1096
|  | 70.53915 | 3.9753 |  | 70.58475 | 4.3901 |  | 1.26936 | 3.9267 |  | 70.66333 | 4.0166 |  | 70.5687 | 4.05 |  | 70.54755 | 4.1096
|  | 70.55435 | 3.9753 |  | 70.59996 | 4.3901 |  | 1.28456 | 3.9257 |  | 70.67856 | 4.0166 |  | 70.59152 | 4.0504 |  | 70.56275 | 4.1096
|  | 70.56955 | 3.9753 |  | 70.61516 | 4.3901 |  | 1.29976 | 3.9248 |  | 70.69378 | 4.0166 |  | 70.59912 | 4.0504 |  | 70.57795 | 4.1099
|  | 70.58475 | 3.9753 |  | 70.63036 | 4.3901 |  | 1.31496 | 3.9239 |  | 70.71661 | 4.0166 |  | 70.61433 | 4.0504 |  | 70.59315 | 4.1099
|  | 70.59996 | 3.9753 |  | 70.64556 | 4.3905 |  | 1.33017 | 3.9233 |  | 70.72422 | 4.0166 |  | 70.62954 | 4.0504 |  | 70.60835 | 4.1099
|  | 70.61516 | 3.9753 |  | 70.66076 | 4.3905 |  | 1.34537 | 3.9223 |  | 70.73945 | 4.0166 |  | 70.63715 | 4.0504 |  | 70.62355 | 4.1099
|  | 70.63036 | 3.9753 |  | 70.67597 | 4.3905 |  | 1.36057 | 3.9214 |  | 70.75467 | 4.0166 |  | 70.65236 | 4.0504 |  | 70.63875 | 4.1099
|  | 70.64556 | 3.9753 |  | 70.69117 | 4.3905 |  | 1.37577 | 3.9208 |  | 70.7699 | 4.0166 |  | 70.66757 | 4.0504 |  | 70.65396 | 4.1099
|  | 70.66076 | 3.9753 |  | 70.70637 | 4.3908 |  | 1.39097 | 3.9198 |  | 70.79274 | 4.0166 |  | 70.68278 | 4.0504 |  | 70.66916 | 4.1099
|  | 70.67597 | 3.9753 |  | 70.72157 | 4.3908 |  | 1.40618 | 3.9192 |  | 70.80035 | 4.0166 |  | 70.69799 | 4.0504 |  | 70.68436 | 4.1099
|  | 70.69117 | 3.9753 |  | 70.73678 | 4.3908 |  | 1.42138 | 3.9183 |  | 70.81558 | 4.0166 |  | 70.7132 | 4.0504 |  | 70.69956 | 4.1099
|  | 70.70637 | 3.9753 |  | 70.75198 | 4.3908 |  | 1.43658 | 3.9174 |  | 70.83841 | 4.0166 |  | 70.72841 | 4.0504 |  | 70.71476 | 4.1102
|  | 70.72157 | 3.9753 |  | 70.76718 | 4.3911 |  | 1.45178 | 3.9164 |  | 70.84602 | 4.0166 |  | 70.74362 | 4.0504 |  | 70.72996 | 4.1102
|  | 70.73678 | 3.9753 |  | 70.78238 | 4.3911 |  | 1.46698 | 3.9158 |  | 70.86885 | 4.0166 |  | 70.75883 | 4.0504 |  | 70.74516 | 4.1102
|  | 70.75198 | 3.9756 |  | 70.79759 | 4.3911 |  | 1.48218 | 3.9152 |  | 70.87647 | 4.0166 |  | 70.77404 | 4.0504 |  | 70.76036 | 4.1102
|  | 70.76718 | 3.9756 |  | 70.81279 | 4.3911 |  | 1.49738 | 3.9143 |  | 70.89169 | 4.0166 |  | 70.78925 | 4.0504 |  | 70.77556 | 4.1102
|  | 70.78238 | 3.9756 |  | 70.82799 | 4.3914 |  | 1.51258 | 3.9136 |  | 70.90692 | 4.0166 |  | 70.81207 | 4.0504 |  | 70.79077 | 4.1105
|  | 70.79759 | 3.9756 |  | 70.84319 | 4.3914 |  | 1.52779 | 3.9127 |  | 70.92976 | 4.0166 |  | 70.81967 | 4.0504 |  | 70.80597 | 4.1105
|  | 70.81279 | 3.9756 |  | 70.8584 | 4.3914 |  | 1.54299 | 3.9121 |  | 70.93737 | 4.0166 |  | 70.83488 | 4.0504 |  | 70.82877 | 4.1105
|  | 70.82799 | 3.9756 |  | 70.8736 | 4.3914 |  | 1.55819 | 3.9112 |  | 70.9526 | 4.0166 |  | 70.8501 | 4.0504 |  | 70.83637 | 4.1105
|  | 70.84319 | 3.9756 |  | 70.8888 | 4.3914 |  | 1.57339 | 3.9105 |  | 70.96782 | 4.0166 |  | 70.86531 | 4.0504 |  | 70.85157 | 4.1105
|  | 70.8584 | 3.9756 |  | 70.904 | 4.3914 |  | 1.58859 | 3.9099 |  | 70.98305 | 4.0166 |  | 70.88812 | 4.0504 |  | 70.86677 | 4.1105
|  | 70.8736 | 3.9756 |  | 70.91921 | 4.3914 |  | 1.6038 | 3.909 |  | 70.99827 | 4.0169 |  | 70.89573 | 4.0504 |  | 70.88197 | 4.1105
|  | 70.8888 | 3.9756 |  | 70.93441 | 4.3914 |  | 1.619 | 3.9084 |  | 71.01349 | 4.0169 |  | 70.91094 | 4.0504 |  | 70.89717 | 4.1105
|  | 70.904 | 3.9756 |  | 70.94961 | 4.3917 |  | 1.6342 | 3.9078 |  | 71.02872 | 4.0166 |  | 70.92615 | 4.0504 |  | 70.91997 | 4.1105
|  | 70.91921 | 3.9756 |  | 70.96481 | 4.3917 |  | 1.6494 | 3.9068 |  | 71.05156 | 4.0169 |  | 70.94136 | 4.0507 |  | 70.92757 | 4.1105
|  | 70.93441 | 3.976 |  | 70.98002 | 4.3917 |  | 1.66461 | 3.9062 |  | 71.05918 | 4.0169 |  | 70.96417 | 4.0504 |  | 70.94278 | 4.1105
|  | 70.94961 | 3.9756 |  | 70.99522 | 4.392 |  | 1.67981 | 3.9053 |  | 71.0744 | 4.0169 |  | 70.97178 | 4.0507 |  | 70.95798 | 4.1105
|  | 70.96481 | 3.976 |  | 71.01042 | 4.392 |  | 1.69501 | 3.904 |  | 71.09724 | 4.0169 |  | 70.98699 | 4.0507 |  | 70.98078 | 4.1105
|  | 70.98002 | 3.9756 |  | 71.02562 | 4.392 |  | 1.71021 | 3.9037 |  | 71.11246 | 4.0169 |  | 71.0022 | 4.0507 |  | 70.98838 | 4.1108
|  | 70.99522 | 3.976 |  | 71.04082 | 4.392 |  | 1.72541 | 3.9031 |  | 71.12008 | 4.0169 |  | 71.02501 | 4.0507 |  | 71.01118 | 4.1108
|  | 71.01042 | 3.976 |  | 71.05603 | 4.392 |  | 1.74062 | 3.9019 |  | 71.13529 | 4.0169 |  | 71.03262 | 4.0507 |  | 71.02638 | 4.1108
|  | 71.02562 | 3.976 |  | 71.07123 | 4.392 |  | 1.75582 | 3.9012 |  | 71.15052 | 4.0169 |  | 71.04783 | 4.0507 |  | 71.04158 | 4.1108
|  | 71.04082 | 3.976 |  | 71.08643 | 4.3923 |  | 1.77102 | 3.9009 |  | 71.16575 | 4.0169 |  | 71.06304 | 4.0507 |  | 71.04918 | 4.1108
|  | 71.05603 | 3.976 |  | 71.10163 | 4.3923 |  | 1.78622 | 3.9 |  | 71.18097 | 4.0169 |  | 71.08586 | 4.0507 |  | 71.07198 | 4.1108
|  | 71.07123 | 3.976 |  | 71.11684 | 4.3923 |  | 1.80142 | 3.8994 |  | 71.1962 | 4.0169 |  | 71.09346 | 4.0507 |  | 71.08718 | 4.1108
|  | 71.08643 | 3.976 |  | 71.13204 | 4.3923 |  | 1.81663 | 3.8988 |  | 71.21142 | 4.0169 |  | 71.10867 | 4.0507 |  | 71.10238 | 4.1108
|  | 71.10163 | 3.976 |  | 71.14724 | 4.3926 |  | 1.83183 | 3.8981 |  | 71.22665 | 4.0169 |  | 71.12388 | 4.0507 |  | 71.10998 | 4.1108
|  | 71.11684 | 3.976 |  | 71.16244 | 4.3926 |  | 1.84703 | 3.8972 |  | 71.24187 | 4.0169 |  | 71.1467 | 4.0507 |  | 71.13278 | 4.1111
|  | 71.13204 | 3.976 |  | 71.17765 | 4.3926 |  | 1.86223 | 3.8966 |  | 71.2571 | 4.0172 |  | 71.1543 | 4.0507 |  | 71.14038 | 4.1111
|  | 71.14724 | 3.976 |  | 71.19285 | 4.3926 |  | 1.87743 | 3.8957 |  | 71.27233 | 4.0169 |  | 71.16951 | 4.0507 |  | 71.16319 | 4.1111
|  | 71.16244 | 3.976 |  | 71.20805 | 4.3926 |  | 1.89264 | 3.8953 |  | 71.28755 | 4.0172 |  | 71.18472 | 4.0507 |  | 71.17079 | 4.1111
|  | 71.17765 | 3.976 |  | 71.22325 | 4.3929 |  | 1.90784 | 3.8947 |  | 71.30277 | 4.0172 |  | 71.19993 | 4.0507 |  | 71.18599 | 4.1111
|  | 71.19285 | 3.976 |  | 71.23846 | 4.3929 |  | 1.92304 | 3.8938 |  | 71.318 | 4.0169 |  | 71.22275 | 4.051 |  | 71.20119 | 4.1111
|  | 71.20805 | 3.976 |  | 71.25366 | 4.3929 |  | 1.93824 | 3.8932 |  | 71.34084 | 4.0172 |  | 71.23796 | 4.051 |  | 71.22399 | 4.1111
|  | 71.22325 | 3.976 |  | 71.26886 | 4.3929 |  | 1.95344 | 3.8929 |  | 71.34845 | 4.0172 |  | 71.24557 | 4.051 |  | 71.23159 | 4.1111
|  | 71.23846 | 3.976 |  | 71.28406 | 4.3929 |  | 1.96864 | 3.8919 |  | 71.36368 | 4.0172 |  | 71.26078 | 4.051 |  | 71.24679 | 4.1111
|  | 71.25366 | 3.976 |  | 71.29927 | 4.3932 |  | 1.98385 | 3.8913 |  | 71.3789 | 4.0172 |  | 71.27599 | 4.051 |  | 71.26199 | 4.1111
|  | 71.26886 | 3.976 |  | 71.31447 | 4.3932 |  | 1.99905 | 3.8907 |  | 71.40174 | 4.0172 |  | 71.2988 | 4.051 |  | 71.28479 | 4.1111
|  | 71.28406 | 3.976 |  | 71.32967 | 4.3932 |  | 2.01425 | 3.8901 |  | 71.40935 | 4.0172 |  | 71.30641 | 4.051 |  | 71.29999 | 4.1111
|  | 71.29927 | 3.976 |  | 71.34487 | 4.3932 |  | 2.02945 | 3.8895 |  | 71.42457 | 4.0172 |  | 71.32162 | 4.051 |  | 71.3076 | 4.1111
|  | 71.31447 | 3.976 |  | 71.36008 | 4.3932 |  | 2.04466 | 3.8888 |  | 71.4474 | 4.0172 |  | 71.33683 | 4.051 |  | 71.3228 | 4.1111
|  | 71.32967 | 3.976 |  | 71.37528 | 4.3932 |  | 2.05986 | 3.8882 |  | 71.45501 | 4.0172 |  | 71.35204 | 4.051 |  | 71.338 | 4.1111
|  | 71.34487 | 3.976 |  | 71.39048 | 4.3932 |  | 2.07506 | 3.8876 |  | 71.47023 | 4.0172 |  | 71.36725 | 4.051 |  | 71.3532 | 4.1111
|  | 71.36008 | 3.976 |  | 71.40568 | 4.3936 |  | 2.09026 | 3.887 |  | 71.48545 | 4.0172 |  | 71.38246 | 4.051 |  | 71.3684 | 4.1111
|  | 71.37528 | 3.976 |  | 71.42088 | 4.3936 |  | 2.10546 | 3.8864 |  | 71.50067 | 4.0172 |  | 71.39767 | 4.051 |  | 71.3836 | 4.1111
|  | 71.39048 | 3.976 |  | 71.43609 | 4.3936 |  | 2.12066 | 3.8854 |  | 71.51589 | 4.0172 |  | 71.41288 | 4.051 |  | 71.3988 | 4.1111
|  | 71.40568 | 3.976 |  | 71.45129 | 4.3936 |  | 2.13587 | 3.8851 |  | 71.53873 | 4.0172 |  | 71.42809 | 4.051 |  | 71.414 | 4.1111
|  | 71.42088 | 3.976 |  | 71.46649 | 4.3936 |  | 2.15107 | 3.8845 |  | 71.54634 | 4.0172 |  | 71.4433 | 4.051 |  | 71.4292 | 4.1111
|  | 71.43609 | 3.976 |  | 71.48169 | 4.3939 |  | 2.16627 | 3.8839 |  | 71.56156 | 4.0172 |  | 71.45851 | 4.051 |  | 71.4444 | 4.1111
|  | 71.45129 | 3.976 |  | 71.4969 | 4.3939 |  | 2.18147 | 3.8833 |  | 71.57679 | 4.0172 |  | 71.47372 | 4.051 |  | 71.45961 | 4.1111
|  | 71.46649 | 3.976 |  | 71.5121 | 4.3939 |  | 2.19667 | 3.8826 |  | 71.59201 | 4.0172 |  | 71.48893 | 4.051 |  | 71.47481 | 4.1111
|  | 71.48169 | 3.9763 |  | 71.5273 | 4.3939 |  | 2.21188 | 3.882 |  | 71.61485 | 4.0175 |  | 71.50414 | 4.051 |  | 71.49001 | 4.1111
|  | 71.4969 | 3.9763 |  | 71.5425 | 4.3939 |  | 2.22708 | 3.8814 |  | 71.62246 | 4.0175 |  | 71.51935 | 4.0513 |  | 71.50521 | 4.1111
|  | 71.5121 | 3.9763 |  | 71.55771 | 4.3939 |  | 2.24228 | 3.8808 |  | 71.63768 | 4.0175 |  | 71.53456 | 4.0513 |  | 71.52041 | 4.1111
|  | 71.5273 | 3.9763 |  | 71.57291 | 4.3939 |  | 2.25748 | 3.8802 |  | 71.66052 | 4.0175 |  | 71.54977 | 4.0513 |  | 71.53561 | 4.1111
|  | 71.5425 | 3.9763 |  | 71.58811 | 4.3942 |  | 2.27269 | 3.8798 |  | 71.67575 | 4.0175 |  | 71.56498 | 4.0513 |  | 71.55081 | 4.1111
|  | 71.55771 | 3.9763 |  | 71.60331 | 4.3942 |  | 2.28789 | 3.8792 |  | 71.68336 | 4.0175 |  | 71.58019 | 4.0513 |  | 71.56601 | 4.1114
|  | 71.57291 | 3.9763 |  | 71.61852 | 4.3942 |  | 2.30309 | 3.8783 |  | 71.69859 | 4.0175 |  | 71.59541 | 4.0513 |  | 71.58121 | 4.1114
|  | 71.58811 | 3.9763 |  | 71.63372 | 4.3942 |  | 2.31829 | 3.8777 |  | 71.71381 | 4.0175 |  | 71.61062 | 4.0513 |  | 71.59641 | 4.1114
|  | 71.60331 | 3.9763 |  | 71.64892 | 4.3945 |  | 2.33349 | 3.8774 |  | 71.72904 | 4.0175 |  | 71.62583 | 4.0513 |  | 71.61161 | 4.1114
|  | 71.61852 | 3.9763 |  | 71.66412 | 4.3945 |  | 2.34869 | 3.8767 |  | 71.74427 | 4.0175 |  | 71.64104 | 4.0513 |  | 71.62681 | 4.1114
|  | 71.63372 | 3.9763 |  | 71.67933 | 4.3945 |  | 2.3639 | 3.8761 |  | 71.75949 | 4.0175 |  | 71.65625 | 4.0513 |  | 71.64201 | 4.1114
|  | 71.64892 | 3.9763 |  | 71.69453 | 4.3945 |  | 2.3791 | 3.8755 |  | 71.77472 | 4.0175 |  | 71.67906 | 4.0513 |  | 71.66481 | 4.1114
|  | 71.66412 | 3.9763 |  | 71.70973 | 4.3945 |  | 2.3943 | 3.8749 |  | 71.78994 | 4.0175 |  | 71.68667 | 4.0513 |  | 71.67242 | 4.1114
|  | 71.67933 | 3.9763 |  | 71.72493 | 4.3945 |  | 2.4095 | 3.8743 |  | 71.80517 | 4.0175 |  | 71.70948 | 4.0513 |  | 71.68762 | 4.1114
|  | 71.69453 | 3.9766 |  | 71.74014 | 4.3945 |  | 2.4247 | 3.8736 |  | 71.82801 | 4.0178 |  | 71.71709 | 4.0516 |  | 71.70282 | 4.1114
|  | 71.70973 | 3.9763 |  | 71.75534 | 4.3945 |  | 2.43991 | 3.8733 |  | 71.84324 | 4.0175 |  | 71.7323 | 4.0516 |  | 71.72562 | 4.1114
|  | 71.72493 | 3.9763 |  | 71.77054 | 4.3945 |  | 2.45511 | 3.8727 |  | 71.85847 | 4.0178 |  | 71.74751 | 4.0516 |  | 71.73322 | 4.1117
|  | 71.74014 | 3.9763 |  | 71.78574 | 4.3948 |  | 2.47031 | 3.8721 |  | 71.86608 | 4.0178 |  | 71.76272 | 4.0516 |  | 71.74842 | 4.1117
|  | 71.75534 | 3.9763 |  | 71.80094 | 4.3948 |  | 2.48551 | 3.8715 |  | 71.88131 | 4.0178 |  | 71.77793 | 4.0516 |  | 71.76362 | 4.1117
|  | 71.77054 | 3.9766 |  | 71.81615 | 4.3948 |  | 2.50071 | 3.8709 |  | 71.89654 | 4.0178 |  | 71.79314 | 4.0516 |  | 71.77882 | 4.1117
|  | 71.78574 | 3.9763 |  | 71.83135 | 4.3951 |  | 2.51592 | 3.8705 |  | 71.91176 | 4.0178 |  | 71.80835 | 4.0516 |  | 71.79402 | 4.1117
|  | 71.80094 | 3.9766 |  | 71.84655 | 4.3951 |  | 2.53112 | 3.8699 |  | 71.92699 | 4.0178 |  | 71.82356 | 4.0516 |  | 71.80922 | 4.1117
|  | 71.81615 | 3.9766 |  | 71.86175 | 4.3951 |  | 2.54632 | 3.8693 |  | 71.94221 | 4.0178 |  | 71.83877 | 4.0516 |  | 71.82443 | 4.1117
|  | 71.83135 | 3.9766 |  | 71.87696 | 4.3951 |  | 2.56152 | 3.8687 |  | 71.95744 | 4.0178 |  | 71.85398 | 4.0516 |  | 71.83963 | 4.1117
|  | 71.84655 | 3.9766 |  | 71.89216 | 4.3951 |  | 2.57673 | 3.8684 |  | 71.97266 | 4.0178 |  | 71.86919 | 4.0516 |  | 71.85483 | 4.1117
|  | 71.86175 | 3.9766 |  | 71.90736 | 4.3951 |  | 2.59192 | 3.8678 |  | 71.98788 | 4.0178 |  | 71.8844 | 4.0516 |  | 71.87003 | 4.1117
|  | 71.87696 | 3.9766 |  | 71.92256 | 4.3954 |  | 2.60712 | 3.8671 |  | 72.01072 | 4.0178 |  | 71.89961 | 4.0516 |  | 71.88523 | 4.1117
|  | 71.89216 | 3.9766 |  | 71.93777 | 4.3954 |  | 2.62233 | 3.8668 |  | 72.01833 | 4.0178 |  | 71.92243 | 4.0516 |  | 71.90803 | 4.1121
|  | 71.90736 | 3.9766 |  | 71.95297 | 4.3954 |  | 2.63753 | 3.8662 |  | 72.03355 | 4.0178 |  | 71.93003 | 4.0516 |  | 71.91563 | 4.1121
|  | 71.92256 | 3.9766 |  | 71.96817 | 4.3954 |  | 2.65273 | 3.8656 |  | 72.04878 | 4.0178 |  | 71.94524 | 4.0519 |  | 71.93083 | 4.1121
|  | 71.93777 | 3.9766 |  | 71.98337 | 4.3957 |  | 2.66793 | 3.865 |  | 72.06401 | 4.0178 |  | 71.96046 | 4.0519 |  | 71.94603 | 4.1121
|  | 71.95297 | 3.9766 |  | 71.99858 | 4.3957 |  | 2.68314 | 3.8643 |  | 72.07924 | 4.0178 |  | 71.97567 | 4.0519 |  | 71.96123 | 4.1121
|  | 71.96817 | 3.9766 |  | 72.01378 | 4.3957 |  | 2.69834 | 3.864 |  | 72.09446 | 4.0181 |  | 71.99088 | 4.0519 |  | 71.98403 | 4.1121
|  | 71.98337 | 3.9766 |  | 72.02898 | 4.3957 |  | 2.71354 | 3.8637 |  | 72.10969 | 4.0178 |  | 72.00609 | 4.0516 |  | 71.99923 | 4.1121
|  | 71.99858 | 3.9766 |  | 72.04418 | 4.3957 |  | 2.72874 | 3.8628 |  | 72.12491 | 4.0178 |  | 72.0213 | 4.0519 |  | 72.00683 | 4.1124
|  | 72.01378 | 3.9766 |  | 72.05939 | 4.3957 |  | 2.74395 | 3.8625 |  | 72.14775 | 4.0178 |  | 72.03651 | 4.0519 |  | 72.02203 | 4.1121
|  | 72.02898 | 3.9766 |  | 72.07459 | 4.396 |  | 2.75915 | 3.8616 |  | 72.15536 | 4.0181 |  | 72.05932 | 4.0519 |  | 72.03723 | 4.1124
|  | 72.04418 | 3.9766 |  | 72.08979 | 4.396 |  | 2.77435 | 3.8612 |  | 72.17059 | 4.0181 |  | 72.07453 | 4.0519 |  | 72.05243 | 4.1121
|  | 72.05939 | 3.9766 |  | 72.10499 | 4.396 |  | 2.78955 | 3.8606 |  | 72.18582 | 4.0181 |  | 72.08214 | 4.0519 |  | 72.06763 | 4.1124
|  | 72.07459 | 3.9766 |  | 72.1202 | 4.3963 |  | 2.80476 | 3.8603 |  | 72.20104 | 4.0181 |  | 72.10495 | 4.0519 |  | 72.08283 | 4.1124
|  | 72.08979 | 3.9766 |  | 72.1354 | 4.3963 |  | 2.81996 | 3.8594 |  | 72.21627 | 4.0181 |  | 72.11256 | 4.0519 |  | 72.09803 | 4.1124
|  | 72.10499 | 3.9766 |  | 72.1506 | 4.3963 |  | 2.83516 | 3.8594 |  | 72.23149 | 4.0181 |  | 72.12777 | 4.0519 |  | 72.12083 | 4.1124
|  | 72.1202 | 3.9766 |  | 72.1658 | 4.3963 |  | 2.85036 | 3.8588 |  | 72.25433 | 4.0181 |  | 72.14298 | 4.0519 |  | 72.12843 | 4.1124
|  | 72.1354 | 3.9766 |  | 72.181 | 4.3963 |  | 2.86556 | 3.8581 |  | 72.26194 | 4.0181 |  | 72.15819 | 4.0522 |  | 72.14363 | 4.1124
|  | 72.1506 | 3.9766 |  | 72.19621 | 4.3963 |  | 2.88076 | 3.8575 |  | 72.27716 | 4.0181 |  | 72.1734 | 4.0522 |  | 72.16643 | 4.1124
|  | 72.1658 | 3.9766 |  | 72.21141 | 4.3967 |  | 2.89597 | 3.8572 |  | 72.29239 | 4.0181 |  | 72.19622 | 4.0522 |  | 72.17403 | 4.1124
|  | 72.181 | 3.9766 |  | 72.22661 | 4.3967 |  | 2.91117 | 3.8566 |  | 72.31524 | 4.0181 |  | 72.20382 | 4.0522 |  | 72.18924 | 4.1127
|  | 72.19621 | 3.9766 |  | 72.24181 | 4.3967 |  | 2.92637 | 3.856 |  | 72.32285 | 4.0181 |  | 72.21903 | 4.0522 |  | 72.20444 | 4.1127
|  | 72.21141 | 3.9766 |  | 72.25702 | 4.397 |  | 2.94157 | 3.8554 |  | 72.33808 | 4.0181 |  | 72.23424 | 4.0522 |  | 72.21964 | 4.1127
|  | 72.22661 | 3.9766 |  | 72.27222 | 4.397 |  | 2.95678 | 3.855 |  | 72.3533 | 4.0181 |  | 72.24945 | 4.0522 |  | 72.23484 | 4.1127
|  | 72.24181 | 3.9766 |  | 72.28742 | 4.397 |  | 2.97198 | 3.8544 |  | 72.36853 | 4.0184 |  | 72.26466 | 4.0522 |  | 72.25004 | 4.1127
|  | 72.25702 | 3.9766 |  | 72.30262 | 4.397 |  | 2.98718 | 3.8538 |  | 72.38376 | 4.0181 |  | 72.27987 | 4.0522 |  | 72.26524 | 4.1127
|  | 72.27222 | 3.9766 |  | 72.31783 | 4.397 |  | 3.00238 | 3.8532 |  | 72.39898 | 4.0181 |  | 72.29508 | 4.0522 |  | 72.28044 | 4.1127
|  | 72.28742 | 3.9766 |  | 72.33303 | 4.397 |  | 3.01758 | 3.8529 |  | 72.41421 | 4.0184 |  | 72.31029 | 4.0522 |  | 72.29564 | 4.1127
|  | 72.30262 | 3.9766 |  | 72.34823 | 4.3973 |  | 3.03279 | 3.8519 |  | 72.42943 | 4.0184 |  | 72.32551 | 4.0522 |  | 72.31084 | 4.1127
|  | 72.31783 | 3.9766 |  | 72.36343 | 4.3973 |  | 3.04799 | 3.8513 |  | 72.44465 | 4.0184 |  | 72.34072 | 4.0522 |  | 72.33365 | 4.1127
|  | 72.33303 | 3.9766 |  | 72.37864 | 4.3973 |  | 3.06319 | 3.851 |  | 72.45988 | 4.0184 |  | 72.36353 | 4.0522 |  | 72.34885 | 4.113
|  | 72.34823 | 3.9766 |  | 72.39384 | 4.3976 |  | 3.07839 | 3.8504 |  | 72.48272 | 4.0184 |  | 72.37874 | 4.0522 |  | 72.35645 | 4.113
|  | 72.36343 | 3.9766 |  | 72.40904 | 4.3976 |  | 3.0936 | 3.8498 |  | 72.49033 | 4.0184 |  | 72.38635 | 4.0522 |  | 72.37165 | 4.113
|  | 72.37864 | 3.9766 |  | 72.42424 | 4.3976 |  | 3.1088 | 3.8492 |  | 72.50556 | 4.0184 |  | 72.40916 | 4.0525 |  | 72.39445 | 4.113
|  | 72.39384 | 3.9766 |  | 72.43945 | 4.3976 |  | 3.124 | 3.8488 |  | 72.52078 | 4.0184 |  | 72.41677 | 4.0525 |  | 72.40205 | 4.113
|  | 72.40904 | 3.9766 |  | 72.45465 | 4.3976 |  | 3.1392 | 3.8482 |  | 72.536 | 4.0184 |  | 72.43198 | 4.0525 |  | 72.42485 | 4.113
|  | 72.42424 | 3.9766 |  | 72.46985 | 4.3976 |  | 3.15441 | 3.8476 |  | 72.55123 | 4.0184 |  | 72.44719 | 4.0525 |  | 72.43245 | 4.113
|  | 72.43945 | 3.9766 |  | 72.48505 | 4.3976 |  | 3.16961 | 3.847 |  | 72.56645 | 4.0184 |  | 72.4624 | 4.0525 |  | 72.44765 | 4.113
|  | 72.45465 | 3.9766 |  | 72.50026 | 4.3979 |  | 3.18481 | 3.8467 |  | 72.58168 | 4.0184 |  | 72.47761 | 4.0525 |  | 72.46285 | 4.113
|  | 72.46985 | 3.9766 |  | 72.51546 | 4.3979 |  | 3.20001 | 3.8461 |  | 72.5969 | 4.0184 |  | 72.49282 | 4.0525 |  | 72.47806 | 4.113
|  | 72.48505 | 3.9766 |  | 72.53066 | 4.3979 |  | 3.21521 | 3.8454 |  | 72.61212 | 4.0184 |  | 72.50803 | 4.0525 |  | 72.49326 | 4.113
|  | 72.50026 | 3.9766 |  | 72.54586 | 4.3979 |  | 3.23041 | 3.8448 |  | 72.62735 | 4.0187 |  | 72.52324 | 4.0525 |  | 72.50846 | 4.113
|  | 72.51546 | 3.9769 |  | 72.56106 | 4.3982 |  | 3.24562 | 3.8442 |  | 72.64257 | 4.0184 |  | 72.53845 | 4.0525 |  | 72.53125 | 4.1133
|  | 72.53066 | 3.9769 |  | 72.57627 | 4.3982 |  | 3.26082 | 3.8439 |  | 72.6578 | 4.0187 |  | 72.55366 | 4.0525 |  | 72.54645 | 4.1133
|  | 72.54586 | 3.9769 |  | 72.59147 | 4.3982 |  | 3.27602 | 3.8433 |  | 72.67303 | 4.0187 |  | 72.56887 | 4.0528 |  | 72.55406 | 4.1133
|  | 72.56106 | 3.9766 |  | 72.60667 | 4.3982 |  | 3.29122 | 3.8426 |  | 72.68825 | 4.0187 |  | 72.58408 | 4.0528 |  | 72.56926 | 4.1133
|  | 72.57627 | 3.9766 |  | 72.62187 | 4.3982 |  | 3.30642 | 3.842 |  | 72.70347 | 4.0187 |  | 72.59929 | 4.0528 |  | 72.58446 | 4.1133
|  | 72.59147 | 3.9766 |  | 72.63708 | 4.3982 |  | 3.32163 | 3.8417 |  | 72.71869 | 4.0187 |  | 72.6145 | 4.0528 |  | 72.59966 | 4.1133
|  | 72.60667 | 3.9769 |  | 72.65228 | 4.3982 |  | 3.33683 | 3.8411 |  | 72.73392 | 4.0187 |  | 72.63732 | 4.0528 |  | 72.61486 | 4.1133
|  | 72.62187 | 3.9769 |  | 72.66748 | 4.3982 |  | 3.35203 | 3.8405 |  | 72.74915 | 4.0187 |  | 72.64492 | 4.0528 |  | 72.63006 | 4.1133
|  | 72.63708 | 3.9769 |  | 72.68268 | 4.3985 |  | 3.36723 | 3.8399 |  | 72.76438 | 4.0187 |  | 72.66013 | 4.0528 |  | 72.64526 | 4.1133
|  | 72.65228 | 3.9769 |  | 72.69789 | 4.3985 |  | 3.38243 | 3.8392 |  | 72.7796 | 4.0187 |  | 72.67534 | 4.0528 |  | 72.66046 | 4.1136
|  | 72.66748 | 3.9769 |  | 72.71309 | 4.3985 |  | 3.39763 | 3.8386 |  | 72.80244 | 4.0187 |  | 72.69816 | 4.0528 |  | 72.68326 | 4.1136
|  | 72.68268 | 3.9769 |  | 72.72829 | 4.3985 |  | 3.41284 | 3.8383 |  | 72.81006 | 4.0187 |  | 72.70577 | 4.0528 |  | 72.69086 | 4.1136
|  | 72.69789 | 3.9769 |  | 72.74349 | 4.3988 |  | 3.42804 | 3.8377 |  | 72.83289 | 4.0187 |  | 72.72098 | 4.0528 |  | 72.70607 | 4.1136
|  | 72.71309 | 3.9769 |  | 72.7587 | 4.3988 |  | 3.44324 | 3.8371 |  | 72.84812 | 4.0187 |  | 72.73619 | 4.0528 |  | 72.72127 | 4.1136
|  | 72.72829 | 3.9769 |  | 72.7739 | 4.3988 |  | 3.45844 | 3.8368 |  | 72.85574 | 4.019 |  | 72.7514 | 4.0528 |  | 72.73647 | 4.1136
|  | 72.74349 | 3.9769 |  | 72.7891 | 4.3988 |  | 3.47364 | 3.8358 |  | 72.87096 | 4.019 |  | 72.76661 | 4.0528 |  | 72.75167 | 4.1136
|  | 72.7587 | 3.9769 |  | 72.8043 | 4.3988 |  | 3.48885 | 3.8355 |  | 72.88619 | 4.019 |  | 72.78182 | 4.0531 |  | 72.76687 | 4.1136
|  | 72.7739 | 3.9769 |  | 72.81951 | 4.3988 |  | 3.50405 | 3.8349 |  | 72.90902 | 4.019 |  | 72.79703 | 4.0531 |  | 72.78207 | 4.1136
|  | 72.7891 | 3.9769 |  | 72.83471 | 4.3988 |  | 3.51925 | 3.8343 |  | 72.91664 | 4.019 |  | 72.81984 | 4.0531 |  | 72.79727 | 4.1139
|  | 72.8043 | 3.9769 |  | 72.84991 | 4.3988 |  | 3.53445 | 3.8337 |  | 72.93187 | 4.019 |  | 72.82745 | 4.0531 |  | 72.81247 | 4.1139
|  | 72.81951 | 3.9769 |  | 72.86511 | 4.3991 |  | 3.54965 | 3.8333 |  | 72.94709 | 4.019 |  | 72.84266 | 4.0531 |  | 72.82767 | 4.1139
|  | 72.83471 | 3.9769 |  | 72.88032 | 4.3991 |  | 3.56485 | 3.8327 |  | 72.96231 | 4.019 |  | 72.85787 | 4.0531 |  | 72.84287 | 4.1139
|  | 72.84991 | 3.9769 |  | 72.89552 | 4.3991 |  | 3.58006 | 3.8324 |  | 72.97754 | 4.019 |  | 72.87308 | 4.0531 |  | 72.85807 | 4.1139
|  | 72.86511 | 3.9769 |  | 72.91072 | 4.3991 |  | 3.59526 | 3.8315 |  | 72.99276 | 4.019 |  | 72.8959 | 4.0531 |  | 72.87327 | 4.1139
|  | 72.88032 | 3.9769 |  | 72.92592 | 4.3991 |  | 3.61046 | 3.8312 |  | 73.00798 | 4.019 |  | 72.9035 | 4.0531 |  | 72.88847 | 4.1139
|  | 72.89552 | 3.9772 |  | 72.94113 | 4.3994 |  | 3.62566 | 3.8306 |  | 73.02321 | 4.019 |  | 72.91871 | 4.0531 |  | 72.91127 | 4.1142
|  | 72.91072 | 3.9772 |  | 72.95633 | 4.3994 |  | 3.64086 | 3.8299 |  | 73.03843 | 4.019 |  | 72.93392 | 4.0531 |  | 72.91888 | 4.1142
|  | 72.92592 | 3.9772 |  | 72.97153 | 4.3994 |  | 3.65607 | 3.8293 |  | 73.05366 | 4.019 |  | 72.94913 | 4.0535 |  | 72.93408 | 4.1142
|  | 72.94113 | 3.9772 |  | 72.98673 | 4.3994 |  | 3.67127 | 3.829 |  | 73.06889 | 4.019 |  | 72.96434 | 4.0535 |  | 72.94928 | 4.1142
|  | 72.95633 | 3.9772 |  | 73.00193 | 4.3998 |  | 3.68647 | 3.8284 |  | 73.09172 | 4.019 |  | 72.97955 | 4.0531 |  | 72.96448 | 4.1142
|  | 72.97153 | 3.9772 |  | 73.01714 | 4.3998 |  | 3.70167 | 3.8278 |  | 73.10694 | 4.019 |  | 72.99476 | 4.0535 |  | 72.98728 | 4.1142
|  | 72.98673 | 3.9772 |  | 73.03234 | 4.3998 |  | 3.71687 | 3.8275 |  | 73.12216 | 4.0194 |  | 73.00997 | 4.0535 |  | 72.99488 | 4.1142
|  | 73.00193 | 3.9772 |  | 73.04754 | 4.3998 |  | 3.73208 | 3.8265 |  | 73.12977 | 4.019 |  | 73.02518 | 4.0535 |  | 73.01768 | 4.1142
|  | 73.01714 | 3.9772 |  | 73.06274 | 4.3998 |  | 3.74728 | 3.8259 |  | 73.15261 | 4.0194 |  | 73.04039 | 4.0535 |  | 73.02528 | 4.1142
|  | 73.03234 | 3.9772 |  | 73.07795 | 4.4001 |  | 3.76248 | 3.8253 |  | 73.16022 | 4.0194 |  | 73.0556 | 4.0535 |  | 73.04808 | 4.1142
|  | 73.04754 | 3.9772 |  | 73.09315 | 4.4001 |  | 3.77768 | 3.8247 |  | 73.18306 | 4.0194 |  | 73.07082 | 4.0535 |  | 73.05568 | 4.1142
|  | 73.06274 | 3.9772 |  | 73.10835 | 4.4001 |  | 3.79288 | 3.824 |  | 73.19067 | 4.0194 |  | 73.08603 | 4.0535 |  | 73.07849 | 4.1142
|  | 73.07795 | 3.9772 |  | 73.12355 | 4.4001 |  | 3.80809 | 3.8237 |  | 73.2135 | 4.0194 |  | 73.10124 | 4.0535 |  | 73.08609 | 4.1142
|  | 73.09315 | 3.9772 |  | 73.13876 | 4.4001 |  | 3.82329 | 3.8231 |  | 73.22111 | 4.0194 |  | 73.12405 | 4.0535 |  | 73.10129 | 4.1142
|  | 73.10835 | 3.9772 |  | 73.15396 | 4.4001 |  | 3.83849 | 3.8225 |  | 73.23633 | 4.0194 |  | 73.13166 | 4.0535 |  | 73.11649 | 4.1142
|  | 73.12355 | 3.9772 |  | 73.16916 | 4.4004 |  | 3.84609 | 3.8222 |  | 73.25155 | 4.0194 |  | 73.15447 | 4.0535 |  | 73.13169 | 4.1145
|  | 73.13876 | 3.9772 |  | 73.18436 | 4.4004 |  | 3.8613 | 3.8216 |  | 73.26677 | 4.0194 |  | 73.16208 | 4.0535 |  | 73.14689 | 4.1145
|  | 73.15396 | 3.9772 |  | 73.19957 | 4.4004 |  | 3.8765 | 3.8209 |  | 73.282 | 4.0194 |  | 73.17729 | 4.0538 |  | 73.16969 | 4.1145
|  | 73.16916 | 3.9772 |  | 73.21477 | 4.4004 |  | 3.8917 | 3.8203 |  | 73.29722 | 4.0194 |  | 73.1925 | 4.0535 |  | 73.18489 | 4.1145
|  | 73.18436 | 3.9772 |  | 73.22997 | 4.4007 |  | 3.9069 | 3.8197 |  | 73.31245 | 4.0194 |  | 73.20771 | 4.0538 |  | 73.19249 | 4.1145
|  | 73.19957 | 3.9772 |  | 73.24517 | 4.4007 |  | 3.92211 | 3.8194 |  | 73.33528 | 4.0194 |  | 73.22292 | 4.0538 |  | 73.20769 | 4.1145
|  | 73.21477 | 3.9772 |  | 73.26038 | 4.4007 |  | 3.93731 | 3.8191 |  | 73.34289 | 4.0194 |  | 73.23813 | 4.0538 |  | 73.2229 | 4.1145
|  | 73.22997 | 3.9772 |  | 73.27558 | 4.4007 |  | 3.95251 | 3.8182 |  | 73.35812 | 4.0197 |  | 73.25334 | 4.0538 |  | 73.2381 | 4.1145
|  | 73.24517 | 3.9772 |  | 73.29078 | 4.4007 |  | 3.96771 | 3.8178 |  | 73.37335 | 4.0194 |  | 73.26855 | 4.0538 |  | 73.2609 | 4.1148
|  | 73.26038 | 3.9772 |  | 73.30598 | 4.4007 |  | 3.98291 | 3.8175 |  | 73.39618 | 4.0197 |  | 73.29137 | 4.0538 |  | 73.2685 | 4.1148
|  | 73.27558 | 3.9772 |  | 73.32119 | 4.4007 |  | 3.99812 | 3.8166 |  | 73.40379 | 4.0197 |  | 73.30658 | 4.0538 |  | 73.2913 | 4.1148
|  | 73.29078 | 3.9772 |  | 73.33639 | 4.4007 |  | 4.01332 | 3.8163 |  | 73.41902 | 4.0197 |  | 73.31418 | 4.0538 |  | 73.2989 | 4.1148
|  | 73.30598 | 3.9772 |  | 73.35159 | 4.401 |  | 4.02852 | 3.8157 |  | 73.43424 | 4.0197 |  | 73.32939 | 4.0538 |  | 73.3217 | 4.1148
|  | 73.32119 | 3.9772 |  | 73.36679 | 4.401 |  | 4.04372 | 3.8151 |  | 73.45708 | 4.0197 |  | 73.35221 | 4.0538 |  | 73.3293 | 4.1148
|  | 73.33639 | 3.9775 |  | 73.38199 | 4.401 |  | 4.05893 | 3.8147 |  | 73.46469 | 4.0197 |  | 73.35981 | 4.0541 |  | 73.3445 | 4.1148
|  | 73.35159 | 3.9775 |  | 73.3972 | 4.401 |  | 4.07413 | 3.8141 |  | 73.47991 | 4.0197 |  | 73.37502 | 4.0541 |  | 73.3673 | 4.1148
|  | 73.36679 | 3.9772 |  | 73.4124 | 4.4013 |  | 4.08933 | 3.8135 |  | 73.49514 | 4.0197 |  | 73.39023 | 4.0541 |  | 73.3749 | 4.1148
|  | 73.38199 | 3.9772 |  | 73.4276 | 4.4013 |  | 4.10453 | 3.8129 |  | 73.51036 | 4.0197 |  | 73.40544 | 4.0541 |  | 73.3901 | 4.1148
|  | 73.3972 | 3.9772 |  | 73.4428 | 4.4013 |  | 4.11973 | 3.8123 |  | 73.52558 | 4.0197 |  | 73.42826 | 4.0541 |  | 73.4053 | 4.1148
|  | 73.4124 | 3.9775 |  | 73.45801 | 4.4013 |  | 4.13493 | 3.8116 |  | 73.5408 | 4.0197 |  | 73.44347 | 4.0541 |  | 73.4281 | 4.1148
|  | 73.4276 | 3.9775 |  | 73.47321 | 4.4013 |  | 4.15014 | 3.811 |  | 73.55602 | 4.0197 |  | 73.45868 | 4.0541 |  | 73.44331 | 4.1148
|  | 73.4428 | 3.9775 |  | 73.48841 | 4.4013 |  | 4.16534 | 3.811 |  | 73.57124 | 4.0197 |  | 73.46629 | 4.0541 |  | 73.45851 | 4.1148
|  | 73.45801 | 3.9775 |  | 73.50361 | 4.4013 |  | 4.18054 | 3.8101 |  | 73.58646 | 4.0197 |  | 73.4815 | 4.0541 |  | 73.46611 | 4.1148
|  | 73.47321 | 3.9775 |  | 73.51882 | 4.4013 |  | 4.19574 | 3.8098 |  | 73.60169 | 4.0197 |  | 73.49671 | 4.0541 |  | 73.48131 | 4.1152
|  | 73.48841 | 3.9775 |  | 73.53402 | 4.4016 |  | 4.21094 | 3.8092 |  | 73.61691 | 4.0197 |  | 73.51192 | 4.0541 |  | 73.49651 | 4.1152
|  | 73.50361 | 3.9775 |  | 73.54922 | 4.4016 |  | 4.22615 | 3.8085 |  | 73.63214 | 4.0197 |  | 73.53473 | 4.0541 |  | 73.51171 | 4.1152
|  | 73.51882 | 3.9775 |  | 73.56442 | 4.4016 |  | 4.24135 | 3.8082 |  | 73.64736 | 4.0197 |  | 73.54234 | 4.0541 |  | 73.52691 | 4.1152
|  | 73.53402 | 3.9775 |  | 73.57963 | 4.4016 |  | 4.25655 | 3.8076 |  | 73.67019 | 4.02 |  | 73.55755 | 4.0541 |  | 73.54971 | 4.1152
|  | 73.54922 | 3.9775 |  | 73.59483 | 4.4016 |  | 4.27175 | 3.8067 |  | 73.68542 | 4.0197 |  | 73.57276 | 4.0541 |  | 73.56491 | 4.1152
|  | 73.56442 | 3.9775 |  | 73.61003 | 4.4019 |  | 4.28695 | 3.8067 |  | 73.69304 | 4.02 |  | 73.59557 | 4.0544 |  | 73.57251 | 4.1152
|  | 73.57963 | 3.9775 |  | 73.62523 | 4.4019 |  | 4.30215 | 3.8061 |  | 73.70826 | 4.02 |  | 73.60318 | 4.0544 |  | 73.58772 | 4.1152
|  | 73.59483 | 3.9775 |  | 73.64044 | 4.4019 |  | 4.31736 | 3.8054 |  | 73.72349 | 4.02 |  | 73.61839 | 4.0544 |  | 73.60292 | 4.1152
|  | 73.61003 | 3.9775 |  | 73.65564 | 4.4019 |  | 4.33256 | 3.8048 |  | 73.74632 | 4.02 |  | 73.6336 | 4.0544 |  | 73.62572 | 4.1152
|  | 73.62523 | 3.9775 |  | 73.67084 | 4.4019 |  | 4.34776 | 3.8045 |  | 73.75394 | 4.02 |  | 73.65642 | 4.0544 |  | 73.63332 | 4.1152
|  | 73.64044 | 3.9775 |  | 73.68604 | 4.4019 |  | 4.36296 | 3.8039 |  | 73.76917 | 4.02 |  | 73.67163 | 4.0544 |  | 73.64852 | 4.1155
|  | 73.65564 | 3.9778 |  | 73.70125 | 4.4019 |  | 4.37817 | 3.8036 |  | 73.78439 | 4.02 |  | 73.67923 | 4.0544 |  | 73.66372 | 4.1155
|  | 73.67084 | 3.9775 |  | 73.71645 | 4.4022 |  | 4.39337 | 3.803 |  | 73.79961 | 4.02 |  | 73.69444 | 4.0544 |  | 73.67892 | 4.1155
|  | 73.68604 | 3.9778 |  | 73.73165 | 4.4019 |  | 4.40857 | 3.8023 |  | 73.82244 | 4.02 |  | 73.71726 | 4.0544 |  | 73.69412 | 4.1155
|  | 73.70125 | 3.9775 |  | 73.74685 | 4.4022 |  | 4.42377 | 3.802 |  | 73.83005 | 4.02 |  | 73.72486 | 4.0544 |  | 73.70932 | 4.1155
|  | 73.71645 | 3.9778 |  | 73.76205 | 4.4022 |  | 4.43898 | 3.8017 |  | 73.84528 | 4.02 |  | 73.74007 | 4.0547 |  | 73.72452 | 4.1155
|  | 73.73165 | 3.9778 |  | 73.77726 | 4.4022 |  | 4.45418 | 3.8005 |  | 73.86051 | 4.02 |  | 73.75528 | 4.0547 |  | 73.73973 | 4.1155
|  | 73.74685 | 3.9778 |  | 73.79246 | 4.4025 |  | 4.46938 | 3.8002 |  | 73.87573 | 4.02 |  | 73.77049 | 4.0547 |  | 73.75493 | 4.1155
|  | 73.76205 | 3.9778 |  | 73.80766 | 4.4025 |  | 4.48458 | 3.7996 |  | 73.89095 | 4.02 |  | 73.7857 | 4.0547 |  | 73.77773 | 4.1155
|  | 73.77726 | 3.9778 |  | 73.82286 | 4.4025 |  | 4.49978 | 3.7989 |  | 73.90618 | 4.02 |  | 73.80091 | 4.0547 |  | 73.78533 | 4.1155
|  | 73.79246 | 3.9778 |  | 73.83807 | 4.4025 |  | 4.51499 | 3.7986 |  | 73.92141 | 4.02 |  | 73.81613 | 4.0547 |  | 73.80053 | 4.1155
|  | 73.80766 | 3.9778 |  | 73.85327 | 4.4025 |  | 4.53019 | 3.7983 |  | 73.94424 | 4.0203 |  | 73.83134 | 4.0547 |  | 73.81573 | 4.1158
|  | 73.82286 | 3.9778 |  | 73.86847 | 4.4025 |  | 4.54539 | 3.7977 |  | 73.95185 | 4.02 |  | 73.84655 | 4.0547 |  | 73.83093 | 4.1158
|  | 73.83807 | 3.9778 |  | 73.88367 | 4.4025 |  | 4.56059 | 3.7971 |  | 73.97469 | 4.0203 |  | 73.86176 | 4.0547 |  | 73.84613 | 4.1158
|  | 73.85327 | 3.9778 |  | 73.89888 | 4.4029 |  | 4.5758 | 3.7965 |  | 73.9823 | 4.0203 |  | 73.87697 | 4.0547 |  | 73.86133 | 4.1158
|  | 73.86847 | 3.9778 |  | 73.91408 | 4.4025 |  | 4.591 | 3.7961 |  | 73.99753 | 4.0203 |  | 73.89218 | 4.0547 |  | 73.88414 | 4.1158
|  | 73.88367 | 3.9778 |  | 73.92928 | 4.4029 |  | 4.6062 | 3.7955 |  | 74.01275 | 4.0203 |  | 73.91499 | 4.0547 |  | 73.89174 | 4.1158
|  | 73.89888 | 3.9778 |  | 73.94448 | 4.4029 |  | 4.6214 | 3.7949 |  | 74.02797 | 4.0203 |  | 73.9226 | 4.055 |  | 73.90694 | 4.1158
|  | 73.91408 | 3.9778 |  | 73.95969 | 4.4029 |  | 4.6366 | 3.7943 |  | 74.0432 | 4.0203 |  | 73.93781 | 4.055 |  | 73.92214 | 4.1158
|  | 73.92928 | 3.9778 |  | 73.97489 | 4.4029 |  | 4.6518 | 3.794 |  | 74.05843 | 4.0203 |  | 73.95302 | 4.055 |  | 73.93734 | 4.1158
|  | 73.94448 | 3.9778 |  | 73.99009 | 4.4029 |  | 4.66701 | 3.7934 |  | 74.07365 | 4.0203 |  | 73.96823 | 4.055 |  | 73.95254 | 4.1161
|  | 73.95969 | 3.9778 |  | 74.00529 | 4.4032 |  | 4.68221 | 3.7927 |  | 74.08887 | 4.0203 |  | 73.98344 | 4.055 |  | 73.96774 | 4.1161
|  | 73.97489 | 3.9778 |  | 74.0205 | 4.4032 |  | 4.69741 | 3.7924 |  | 74.1041 | 4.0203 |  | 73.99865 | 4.055 |  | 73.98294 | 4.1161
|  | 73.99009 | 3.9778 |  | 74.0357 | 4.4032 |  | 4.71261 | 3.7918 |  | 74.11932 | 4.0203 |  | 74.01386 | 4.055 |  | 73.99814 | 4.1161
|  | 74.00529 | 3.9778 |  | 74.0509 | 4.4032 |  | 4.72782 | 3.7915 |  | 74.13454 | 4.0203 |  | 74.02907 | 4.055 |  | 74.01334 | 4.1161
|  | 74.0205 | 3.9778 |  | 74.0661 | 4.4032 |  | 4.74302 | 3.7909 |  | 74.14977 | 4.0203 |  | 74.04428 | 4.055 |  | 74.02855 | 4.1161
|  | 74.0357 | 3.9778 |  | 74.08131 | 4.4032 |  | 4.75822 | 3.7903 |  | 74.17261 | 4.0203 |  | 74.05949 | 4.055 |  | 74.05135 | 4.1161
|  | 74.0509 | 3.9778 |  | 74.09651 | 4.4032 |  | 4.77342 | 3.7899 |  | 74.18022 | 4.0203 |  | 74.0747 | 4.055 |  | 74.05895 | 4.1161
|  | 74.0661 | 3.9781 |  | 74.11171 | 4.4032 |  | 4.78862 | 3.7893 |  | 74.19545 | 4.0203 |  | 74.08991 | 4.0553 |  | 74.07415 | 4.1161
|  | 74.08131 | 3.9778 |  | 74.12691 | 4.4032 |  | 4.80382 | 3.7887 |  | 74.21068 | 4.0206 |  | 74.10512 | 4.0553 |  | 74.09695 | 4.1161
|  | 74.09651 | 3.9778 |  | 74.14211 | 4.4032 |  | 4.81903 | 3.7884 |  | 74.22591 | 4.0206 |  | 74.12033 | 4.0553 |  | 74.10455 | 4.1161
|  | 74.11171 | 3.9781 |  | 74.15732 | 4.4032 |  | 4.83423 | 3.7878 |  | 74.24113 | 4.0203 |  | 74.13554 | 4.0553 |  | 74.11975 | 4.1161
|  | 74.12691 | 3.9781 |  | 74.17252 | 4.4032 |  | 4.84943 | 3.7872 |  | 74.25636 | 4.0206 |  | 74.15075 | 4.0553 |  | 74.13495 | 4.1164
|  | 74.14211 | 3.9778 |  | 74.18772 | 4.4032 |  | 4.86463 | 3.7868 |  | 74.27159 | 4.0206 |  | 74.16596 | 4.0553 |  | 74.15015 | 4.1161
|  | 74.15732 | 3.9781 |  | 74.20292 | 4.4032 |  | 4.87984 | 3.7865 |  | 74.28681 | 4.0206 |  | 74.18118 | 4.0553 |  | 74.16535 | 4.1164
|  | 74.17252 | 3.9781 |  | 74.21813 | 4.4032 |  | 4.89504 | 3.7859 |  | 74.30204 | 4.0206 |  | 74.19639 | 4.0553 |  | 74.18055 | 4.1164
|  | 74.18772 | 3.9781 |  | 74.23333 | 4.4032 |  | 4.91024 | 3.7853 |  | 74.32489 | 4.0206 |  | 74.2116 | 4.0553 |  | 74.19575 | 4.1164
|  | 74.20292 | 3.9781 |  | 74.24853 | 4.4032 |  | 4.92544 | 3.785 |  | 74.34011 | 4.0206 |  | 74.23441 | 4.0553 |  | 74.21095 | 4.1164
|  | 74.21813 | 3.9781 |  | 74.26373 | 4.4035 |  | 4.94064 | 3.7844 |  | 74.35533 | 4.0206 |  | 74.24962 | 4.0553 |  | 74.22615 | 4.1164
|  | 74.23333 | 3.9781 |  | 74.27894 | 4.4035 |  | 4.95584 | 3.7841 |  | 74.36294 | 4.0206 |  | 74.26483 | 4.0556 |  | 74.24135 | 4.1164
|  | 74.24853 | 3.9781 |  | 74.29414 | 4.4032 |  | 4.97104 | 3.7834 |  | 74.38578 | 4.0206 |  | 74.27244 | 4.0556 |  | 74.25655 | 4.1167
|  | 74.26373 | 3.9781 |  | 74.30934 | 4.4032 |  | 4.98624 | 3.7828 |  | 74.39339 | 4.0209 |  | 74.28765 | 4.0553 |  | 74.27175 | 4.1167
|  | 74.27894 | 3.9781 |  | 74.32454 | 4.4035 |  | 5.00145 | 3.7822 |  | 74.40862 | 4.0206 |  | 74.31046 | 4.0556 |  | 74.28695 | 4.1167
|  | 74.29414 | 3.9781 |  | 74.33975 | 4.4035 |  | 5.01665 | 3.7822 |  | 74.42384 | 4.0206 |  | 74.31807 | 4.0556 |  | 74.30975 | 4.1167
|  | 74.30934 | 3.9781 |  | 74.35495 | 4.4035 |  | 5.03185 | 3.7813 |  | 74.43907 | 4.0209 |  | 74.33328 | 4.0556 |  | 74.32496 | 4.1167
|  | 74.32454 | 3.9784 |  | 74.37015 | 4.4035 |  | 5.04705 | 3.7806 |  | 74.45429 | 4.0209 |  | 74.34849 | 4.0556 |  | 74.33256 | 4.1167
|  | 74.33975 | 3.9781 |  | 74.38535 | 4.4035 |  | 5.06226 | 3.7803 |  | 74.46952 | 4.0209 |  | 74.3637 | 4.0556 |  | 74.34776 | 4.1167
|  | 74.35495 | 3.9781 |  | 74.40056 | 4.4035 |  | 5.07746 | 3.7797 |  | 74.48474 | 4.0209 |  | 74.38652 | 4.0556 |  | 74.37056 | 4.1167
|  | 74.37015 | 3.9784 |  | 74.41576 | 4.4035 |  | 5.09266 | 3.7794 |  | 74.49997 | 4.0209 |  | 74.39412 | 4.0556 |  | 74.37816 | 4.1167
|  | 74.38535 | 3.9784 |  | 74.43096 | 4.4035 |  | 5.10786 | 3.7785 |  | 74.51519 | 4.0209 |  | 74.40933 | 4.0556 |  | 74.39336 | 4.1167
|  | 74.40056 | 3.9784 |  | 74.44616 | 4.4035 |  | 5.12306 | 3.7782 |  | 74.53803 | 4.0209 |  | 74.42454 | 4.0556 |  | 74.40856 | 4.1167
|  | 74.41576 | 3.9784 |  | 74.46137 | 4.4035 |  | 5.13827 | 3.7779 |  | 74.54564 | 4.0209 |  | 74.44736 | 4.0556 |  | 74.42376 | 4.1167
|  | 74.43096 | 3.9784 |  | 74.47657 | 4.4035 |  | 5.15347 | 3.7772 |  | 74.56087 | 4.0209 |  | 74.45496 | 4.0559 |  | 74.43896 | 4.1167
|  | 74.44616 | 3.9784 |  | 74.49177 | 4.4035 |  | 5.16867 | 3.7766 |  | 74.5837 | 4.0209 |  | 74.47017 | 4.0559 |  | 74.45415 | 4.1167
|  | 74.46137 | 3.9784 |  | 74.50697 | 4.4035 |  | 5.18387 | 3.776 |  | 74.59132 | 4.0209 |  | 74.48538 | 4.0559 |  | 74.46935 | 4.117
|  | 74.47657 | 3.9784 |  | 74.52217 | 4.4035 |  | 5.19907 | 3.7757 |  | 74.60654 | 4.0209 |  | 74.50059 | 4.0559 |  | 74.49215 | 4.117
|  | 74.49177 | 3.9784 |  | 74.53738 | 4.4035 |  | 5.21427 | 3.7754 |  | 74.62177 | 4.0209 |  | 74.5158 | 4.0559 |  | 74.50735 | 4.117
|  | 74.50697 | 3.9784 |  | 74.55258 | 4.4035 |  | 5.22948 | 3.7744 |  | 74.63699 | 4.0209 |  | 74.53101 | 4.0559 |  | 74.51495 | 4.117
|  | 74.52217 | 3.9784 |  | 74.56778 | 4.4035 |  | 5.24468 | 3.7738 |  | 74.65222 | 4.0209 |  | 74.55383 | 4.0559 |  | 74.53016 | 4.117
|  | 74.53738 | 3.9784 |  | 74.58298 | 4.4035 |  | 5.25988 | 3.7735 |  | 74.66745 | 4.0209 |  | 74.56144 | 4.0559 |  | 74.54536 | 4.117
|  | 74.55258 | 3.9784 |  | 74.59819 | 4.4035 |  | 5.27508 | 3.7729 |  | 74.68267 | 4.0209 |  | 74.57665 | 4.0559 |  | 74.56056 | 4.117
|  | 74.56778 | 3.9784 |  | 74.61339 | 4.4035 |  | 5.29029 | 3.7726 |  | 74.6979 | 4.0212 |  | 74.59186 | 4.0559 |  | 74.57575 | 4.117
|  | 74.58298 | 3.9784 |  | 74.62859 | 4.4035 |  | 5.30549 | 3.7717 |  | 74.71313 | 4.0209 |  | 74.60707 | 4.0559 |  | 74.59095 | 4.117
|  | 74.59819 | 3.9784 |  | 74.64379 | 4.4035 |  | 5.32069 | 3.7713 |  | 74.72835 | 4.0212 |  | 74.62988 | 4.0559 |  | 74.60616 | 4.117
|  | 74.61339 | 3.9784 |  | 74.659 | 4.4035 |  | 5.33589 | 3.771 |  | 74.74358 | 4.0209 |  | 74.63749 | 4.0559 |  | 74.62136 | 4.117
|  | 74.62859 | 3.9784 |  | 74.6742 | 4.4035 |  | 5.35109 | 3.7704 |  | 74.7588 | 4.0212 |  | 74.6527 | 4.0559 |  | 74.64416 | 4.1173
|  | 74.64379 | 3.9784 |  | 74.6894 | 4.4035 |  | 5.3663 | 3.7698 |  | 74.77403 | 4.0212 |  | 74.67551 | 4.0559 |  | 74.65176 | 4.1173
|  | 74.659 | 3.9787 |  | 74.7046 | 4.4035 |  | 5.3815 | 3.7695 |  | 74.78926 | 4.0212 |  | 74.68312 | 4.0562 |  | 74.67456 | 4.1173
|  | 74.6742 | 3.9784 |  | 74.71981 | 4.4035 |  | 5.3967 | 3.7689 |  | 74.80448 | 4.0212 |  | 74.69833 | 4.0562 |  | 74.68216 | 4.1173
|  | 74.6894 | 3.9787 |  | 74.73501 | 4.4035 |  | 5.4119 | 3.7682 |  | 74.81971 | 4.0212 |  | 74.71354 | 4.0562 |  | 74.69736 | 4.1173
|  | 74.7046 | 3.9787 |  | 74.75021 | 4.4035 |  | 5.4271 | 3.7679 |  | 74.83494 | 4.0212 |  | 74.72875 | 4.0562 |  | 74.71256 | 4.1173
|  | 74.71981 | 3.9787 |  | 74.76541 | 4.4035 |  | 5.44231 | 3.7673 |  | 74.85016 | 4.0212 |  | 74.74396 | 4.0562 |  | 74.73536 | 4.1173
|  | 74.73501 | 3.9787 |  | 74.78062 | 4.4035 |  | 5.45751 | 3.767 |  | 74.86539 | 4.0212 |  | 74.75917 | 4.0562 |  | 74.75056 | 4.1173
|  | 74.75021 | 3.9787 |  | 74.79582 | 4.4035 |  | 5.47271 | 3.7667 |  | 74.88822 | 4.0212 |  | 74.77438 | 4.0562 |  | 74.76576 | 4.1173
|  | 74.76541 | 3.9787 |  | 74.81102 | 4.4035 |  | 5.48791 | 3.7661 |  | 74.89583 | 4.0212 |  | 74.78959 | 4.0562 |  | 74.78096 | 4.1173
|  | 74.78062 | 3.9787 |  | 74.82622 | 4.4035 |  | 5.50311 | 3.7655 |  | 74.91106 | 4.0215 |  | 74.8048 | 4.0562 |  | 74.78856 | 4.1173
|  | 74.79582 | 3.9787 |  | 74.84143 | 4.4035 |  | 5.51832 | 3.7651 |  | 74.92629 | 4.0212 |  | 74.82001 | 4.0562 |  | 74.80376 | 4.1176
|  | 74.81102 | 3.9787 |  | 74.85663 | 4.4035 |  | 5.53352 | 3.7645 |  | 74.94151 | 4.0212 |  | 74.83522 | 4.0566 |  | 74.81897 | 4.1176
|  | 74.82622 | 3.9787 |  | 74.87183 | 4.4035 |  | 5.54872 | 3.7642 |  | 74.95674 | 4.0212 |  | 74.85043 | 4.0566 |  | 74.83417 | 4.1176
|  | 74.84143 | 3.9787 |  | 74.88703 | 4.4035 |  | 5.56392 | 3.7639 |  | 74.97196 | 4.0215 |  | 74.86564 | 4.0566 |  | 74.85697 | 4.1176
|  | 74.85663 | 3.9791 |  | 74.90223 | 4.4035 |  | 5.57912 | 3.7633 |  | 74.98719 | 4.0215 |  | 74.88846 | 4.0566 |  | 74.86457 | 4.1176
|  | 74.87183 | 3.9791 |  | 74.91744 | 4.4035 |  | 5.59432 | 3.763 |  | 75.00242 | 4.0215 |  | 74.89606 | 4.0566 |  | 74.87977 | 4.1176
|  | 74.88703 | 3.9791 |  | 74.93264 | 4.4035 |  | 5.60953 | 3.7624 |  | 75.01764 | 4.0215 |  | 74.91127 | 4.0566 |  | 74.90257 | 4.1176
|  | 74.90223 | 3.9791 |  | 74.94784 | 4.4035 |  | 5.62473 | 3.762 |  | 75.04047 | 4.0215 |  | 74.93409 | 4.0566 |  | 74.91777 | 4.1176
|  | 74.91744 | 3.9791 |  | 74.96304 | 4.4038 |  | 5.63993 | 3.7617 |  | 75.0557 | 4.0215 |  | 74.9417 | 4.0566 |  | 74.92537 | 4.1176
|  | 74.93264 | 3.9791 |  | 74.97825 | 4.4035 |  | 5.65513 | 3.7611 |  | 75.06331 | 4.0215 |  | 74.95691 | 4.0566 |  | 74.94817 | 4.1176
|  | 74.94784 | 3.9791 |  | 74.99345 | 4.4035 |  | 5.67034 | 3.7605 |  | 75.07854 | 4.0215 |  | 74.97212 | 4.0566 |  | 74.95577 | 4.1179
|  | 74.96304 | 3.9791 |  | 75.00865 | 4.4038 |  | 5.68554 | 3.7602 |  | 75.09377 | 4.0215 |  | 74.98733 | 4.0566 |  | 74.97098 | 4.1179
|  | 74.97825 | 3.9791 |  | 75.02385 | 4.4038 |  | 5.70074 | 3.7596 |  | 75.10899 | 4.0215 |  | 75.00254 | 4.0566 |  | 74.98618 | 4.1179
|  | 74.99345 | 3.9791 |  | 75.03906 | 4.4038 |  | 5.71594 | 3.7593 |  | 75.12422 | 4.0215 |  | 75.01775 | 4.0566 |  | 75.00138 | 4.1179
|  | 75.00865 | 3.9791 |  | 75.05426 | 4.4038 |  | 5.73114 | 3.7586 |  | 75.13944 | 4.0215 |  | 75.03296 | 4.0566 |  | 75.01658 | 4.1179
|  | 75.02385 | 3.9791 |  | 75.06946 | 4.4038 |  | 5.74635 | 3.7583 |  | 75.15466 | 4.0215 |  | 75.04817 | 4.0569 |  | 75.03938 | 4.1179
|  | 75.03906 | 3.9791 |  | 75.08466 | 4.4038 |  | 5.76155 | 3.7577 |  | 75.16989 | 4.0215 |  | 75.07098 | 4.0569 |  | 75.04698 | 4.1179
|  | 75.05426 | 3.9791 |  | 75.09987 | 4.4038 |  | 5.77675 | 3.7574 |  | 75.18511 | 4.0215 |  | 75.07859 | 4.0569 |  | 75.06218 | 4.1179
|  | 75.06946 | 3.9791 |  | 75.11507 | 4.4038 |  | 5.79195 | 3.7571 |  | 75.20033 | 4.0218 |  | 75.0938 | 4.0569 |  | 75.07738 | 4.1179
|  | 75.08466 | 3.9791 |  | 75.13027 | 4.4038 |  | 5.80715 | 3.7565 |  | 75.21555 | 4.0215 |  | 75.10901 | 4.0569 |  | 75.10018 | 4.1179
|  | 75.09987 | 3.9791 |  | 75.14547 | 4.4038 |  | 5.82236 | 3.7562 |  | 75.23077 | 4.0218 |  | 75.12422 | 4.0569 |  | 75.11539 | 4.1179
|  | 75.11507 | 3.9791 |  | 75.16068 | 4.4038 |  | 5.83756 | 3.7555 |  | 75.24599 | 4.0218 |  | 75.13943 | 4.0569 |  | 75.13059 | 4.1183
|  | 75.13027 | 3.9791 |  | 75.17588 | 4.4038 |  | 5.85276 | 3.7552 |  | 75.26121 | 4.0218 |  | 75.15464 | 4.0569 |  | 75.13819 | 4.1183
|  | 75.14547 | 3.9791 |  | 75.19108 | 4.4038 |  | 5.86796 | 3.7546 |  | 75.28405 | 4.0218 |  | 75.16985 | 4.0569 |  | 75.15338 | 4.1183
|  | 75.16068 | 3.9791 |  | 75.20628 | 4.4041 |  | 5.88317 | 3.7543 |  | 75.29928 | 4.0218 |  | 75.18506 | 4.0569 |  | 75.16858 | 4.1183
|  | 75.17588 | 3.9791 |  | 75.22149 | 4.4041 |  | 5.89837 | 3.754 |  | 75.3069 | 4.0218 |  | 75.20027 | 4.0569 |  | 75.19139 | 4.1183
|  | 75.19108 | 3.9791 |  | 75.23669 | 4.4041 |  | 5.91357 | 3.7534 |  | 75.32212 | 4.0218 |  | 75.21548 | 4.0569 |  | 75.19899 | 4.1183
|  | 75.20628 | 3.9794 |  | 75.25189 | 4.4041 |  | 5.92877 | 3.7527 |  | 75.33734 | 4.0218 |  | 75.23069 | 4.0572 |  | 75.21419 | 4.1183
|  | 75.22149 | 3.9794 |  | 75.26709 | 4.4041 |  | 5.94398 | 3.7524 |  | 75.35257 | 4.0218 |  | 75.2459 | 4.0572 |  | 75.22939 | 4.1183
|  | 75.23669 | 3.9794 |  | 75.28229 | 4.4041 |  | 5.95918 | 3.7521 |  | 75.3678 | 4.0218 |  | 75.26111 | 4.0572 |  | 75.24458 | 4.1183
|  | 75.25189 | 3.9794 |  | 75.2975 | 4.4044 |  | 5.97438 | 3.7518 |  | 75.38303 | 4.0218 |  | 75.27632 | 4.0572 |  | 75.26739 | 4.1186
|  | 75.26709 | 3.9794 |  | 75.3127 | 4.4041 |  | 5.98958 | 3.7512 |  | 75.39825 | 4.0221 |  | 75.29154 | 4.0572 |  | 75.27499 | 4.1186
|  | 75.28229 | 3.9794 |  | 75.3279 | 4.4044 |  | 6.00478 | 3.7509 |  | 75.41348 | 4.0218 |  | 75.30675 | 4.0572 |  | 75.29019 | 4.1186
|  | 75.2975 | 3.9794 |  | 75.3431 | 4.4044 |  | 6.01998 | 3.7503 |  | 75.4287 | 4.0221 |  | 75.32196 | 4.0572 |  | 75.30539 | 4.1186
|  | 75.3127 | 3.9794 |  | 75.35831 | 4.4044 |  | 6.03519 | 3.75 |  | 75.45154 | 4.0221 |  | 75.33717 | 4.0572 |  | 75.32059 | 4.1186
|  | 75.3279 | 3.9794 |  | 75.37351 | 4.4044 |  | 6.05039 | 3.7493 |  | 75.45915 | 4.0221 |  | 75.35238 | 4.0572 |  | 75.33579 | 4.1186
|  | 75.3431 | 3.9794 |  | 75.38871 | 4.4044 |  | 6.06559 | 3.7487 |  | 75.47438 | 4.0221 |  | 75.36759 | 4.0572 |  | 75.35099 | 4.1186
|  | 75.35831 | 3.9794 |  | 75.40391 | 4.4044 |  | 6.08079 | 3.7481 |  | 75.4896 | 4.0221 |  | 75.3828 | 4.0572 |  | 75.36619 | 4.1186
|  | 75.37351 | 3.9794 |  | 75.41912 | 4.4044 |  | 6.09599 | 3.7478 |  | 75.50483 | 4.0221 |  | 75.40561 | 4.0572 |  | 75.38139 | 4.1186
|  | 75.38871 | 3.9794 |  | 75.43432 | 4.4047 |  | 6.1112 | 3.7475 |  | 75.52768 | 4.0221 |  | 75.41322 | 4.0572 |  | 75.3966 | 4.1186
|  | 75.40391 | 3.9794 |  | 75.44952 | 4.4047 |  | 6.1264 | 3.7468 |  | 75.53529 | 4.0221 |  | 75.42843 | 4.0572 |  | 75.4118 | 4.1189
|  | 75.41912 | 3.9794 |  | 75.46472 | 4.4047 |  | 6.1416 | 3.7465 |  | 75.55052 | 4.0221 |  | 75.44364 | 4.0572 |  | 75.427 | 4.1189
|  | 75.43432 | 3.9797 |  | 75.47993 | 4.4047 |  | 6.1568 | 3.7462 |  | 75.56574 | 4.0221 |  | 75.45885 | 4.0575 |  | 75.4422 | 4.1189
|  | 75.44952 | 3.9797 |  | 75.49513 | 4.4047 |  | 6.172 | 3.7456 |  | 75.58097 | 4.0221 |  | 75.47406 | 4.0575 |  | 75.4574 | 4.1189
|  | 75.46472 | 3.9797 |  | 75.51033 | 4.405 |  | 6.18721 | 3.745 |  | 75.5962 | 4.0221 |  | 75.48927 | 4.0575 |  | 75.4726 | 4.1189
|  | 75.47993 | 3.9797 |  | 75.52553 | 4.405 |  | 6.20241 | 3.7447 |  | 75.61142 | 4.0221 |  | 75.51209 | 4.0575 |  | 75.4878 | 4.1189
|  | 75.49513 | 3.9797 |  | 75.54074 | 4.405 |  | 6.21761 | 3.7444 |  | 75.62664 | 4.0221 |  | 75.51969 | 4.0575 |  | 75.503 | 4.1189
|  | 75.51033 | 3.9797 |  | 75.55594 | 4.405 |  | 6.23281 | 3.7437 |  | 75.64187 | 4.0221 |  | 75.5349 | 4.0575 |  | 75.5182 | 4.1192
|  | 75.52553 | 3.9797 |  | 75.57114 | 4.405 |  | 6.24802 | 3.7434 |  | 75.6571 | 4.0221 |  | 75.55772 | 4.0575 |  | 75.5334 | 4.1192
|  | 75.54074 | 3.9797 |  | 75.58634 | 4.405 |  | 6.26322 | 3.7431 |  | 75.67232 | 4.0221 |  | 75.56532 | 4.0575 |  | 75.54861 | 4.1192
|  | 75.55594 | 3.9797 |  | 75.60155 | 4.405 |  | 6.27842 | 3.7425 |  | 75.69515 | 4.0221 |  | 75.58814 | 4.0575 |  | 75.56381 | 4.1192
|  | 75.57114 | 3.9797 |  | 75.61675 | 4.405 |  | 6.29362 | 3.7422 |  | 75.71037 | 4.0221 |  | 75.59574 | 4.0578 |  | 75.57901 | 4.1192
|  | 75.58634 | 3.9797 |  | 75.63195 | 4.4053 |  | 6.30883 | 3.7416 |  | 75.71799 | 4.0225 |  | 75.61095 | 4.0578 |  | 75.59421 | 4.1192
|  | 75.60155 | 3.9797 |  | 75.64715 | 4.405 |  | 6.32403 | 3.7413 |  | 75.73321 | 4.0225 |  | 75.62616 | 4.0578 |  | 75.61701 | 4.1192
|  | 75.61675 | 3.9797 |  | 75.66236 | 4.4053 |  | 6.33923 | 3.741 |  | 75.75605 | 4.0225 |  | 75.64137 | 4.0578 |  | 75.63221 | 4.1192
|  | 75.63195 | 3.9797 |  | 75.67756 | 4.4053 |  | 6.35443 | 3.7406 |  | 75.76366 | 4.0225 |  | 75.65659 | 4.0578 |  | 75.64741 | 4.1192
|  | 75.64715 | 3.9797 |  | 75.69276 | 4.4053 |  | 6.36963 | 3.74 |  | 75.77888 | 4.0225 |  | 75.6718 | 4.0578 |  | 75.65501 | 4.1192
|  | 75.66236 | 3.9797 |  | 75.70796 | 4.4056 |  | 6.38483 | 3.7397 |  | 75.7941 | 4.0225 |  | 75.68701 | 4.0578 |  | 75.67781 | 4.1192
|  | 75.67756 | 3.9797 |  | 75.72316 | 4.4056 |  | 6.40004 | 3.7394 |  | 75.80932 | 4.0225 |  | 75.70222 | 4.0578 |  | 75.68541 | 4.1195
|  | 75.69276 | 3.9797 |  | 75.73837 | 4.4056 |  | 6.41524 | 3.7388 |  | 75.82455 | 4.0225 |  | 75.71743 | 4.0578 |  | 75.70061 | 4.1195
|  | 75.70796 | 3.9797 |  | 75.75357 | 4.4056 |  | 6.43044 | 3.7385 |  | 75.83977 | 4.0225 |  | 75.73264 | 4.0578 |  | 75.71581 | 4.1195
|  | 75.72316 | 3.9797 |  | 75.76877 | 4.4056 |  | 6.44564 | 3.7382 |  | 75.855 | 4.0225 |  | 75.74785 | 4.0578 |  | 75.73101 | 4.1195
|  | 75.73837 | 3.9797 |  | 75.78397 | 4.406 |  | 6.46085 | 3.7375 |  | 75.87023 | 4.0225 |  | 75.76306 | 4.0578 |  | 75.74621 | 4.1195
|  | 75.75357 | 3.9797 |  | 75.79918 | 4.406 |  | 6.47605 | 3.7372 |  | 75.88545 | 4.0225 |  | 75.77827 | 4.0578 |  | 75.76141 | 4.1195
|  | 75.76877 | 3.98 |  | 75.81438 | 4.406 |  | 6.49125 | 3.7369 |  | 75.90067 | 4.0228 |  | 75.79348 | 4.0578 |  | 75.77662 | 4.1195
|  | 75.78397 | 3.98 |  | 75.82958 | 4.406 |  | 6.50645 | 3.7363 |  | 75.9159 | 4.0228 |  | 75.80869 | 4.0581 |  | 75.79182 | 4.1195
|  | 75.79918 | 3.98 |  | 75.84478 | 4.4063 |  | 6.52165 | 3.7363 |  | 75.93112 | 4.0225 |  | 75.8239 | 4.0581 |  | 75.80702 | 4.1198
|  | 75.81438 | 3.98 |  | 75.85999 | 4.4063 |  | 6.53686 | 3.7357 |  | 75.95396 | 4.0228 |  | 75.84672 | 4.0581 |  | 75.82222 | 4.1198
|  | 75.82958 | 3.98 |  | 75.87519 | 4.4063 |  | 6.55206 | 3.7354 |  | 75.96157 | 4.0228 |  | 75.86193 | 4.0581 |  | 75.83742 | 4.1198
|  | 75.84478 | 3.98 |  | 75.89039 | 4.4063 |  | 6.56726 | 3.7351 |  | 75.97679 | 4.0228 |  | 75.86953 | 4.0581 |  | 75.85262 | 4.1198
|  | 75.85999 | 3.98 |  | 75.90559 | 4.4063 |  | 6.58246 | 3.7348 |  | 75.99963 | 4.0228 |  | 75.88474 | 4.0581 |  | 75.87542 | 4.1198
|  | 75.87519 | 3.98 |  | 75.9208 | 4.4066 |  | 6.59766 | 3.7344 |  | 76.00724 | 4.0228 |  | 75.89995 | 4.0581 |  | 75.88301 | 4.1198
|  | 75.89039 | 3.98 |  | 75.936 | 4.4066 |  | 6.61286 | 3.7341 |  | 76.02246 | 4.0228 |  | 75.91516 | 4.0581 |  | 75.89821 | 4.1198
|  | 75.90559 | 3.98 |  | 75.9512 | 4.4066 |  | 6.62807 | 3.7335 |  | 76.03769 | 4.0228 |  | 75.93037 | 4.0581 |  | 75.91342 | 4.1198
|  | 75.9208 | 3.98 |  | 75.9664 | 4.4066 |  | 6.64327 | 3.7332 |  | 76.05291 | 4.0228 |  | 75.94558 | 4.0584 |  | 75.92862 | 4.1198
|  | 75.936 | 3.98 |  | 75.98161 | 4.4069 |  | 6.65847 | 3.7329 |  | 76.06814 | 4.0228 |  | 75.96079 | 4.0584 |  | 75.95142 | 4.1198
|  | 75.9512 | 3.98 |  | 75.99681 | 4.4069 |  | 6.67367 | 3.7326 |  | 76.09098 | 4.0228 |  | 75.976 | 4.0584 |  | 75.95902 | 4.1198
|  | 75.9664 | 3.9803 |  | 76.01201 | 4.4069 |  | 6.68887 | 3.732 |  | 76.09859 | 4.0228 |  | 75.99121 | 4.0584 |  | 75.97422 | 4.1201
|  | 75.98161 | 3.98 |  | 76.02721 | 4.4069 |  | 6.70407 | 3.732 |  | 76.11381 | 4.0228 |  | 76.00642 | 4.0584 |  | 75.98942 | 4.1201
|  | 75.99681 | 3.98 |  | 76.04242 | 4.4069 |  | 6.71928 | 3.7313 |  | 76.12904 | 4.0228 |  | 76.02163 | 4.0584 |  | 76.00462 | 4.1201
|  | 76.01201 | 3.9803 |  | 76.05762 | 4.4072 |  | 6.73448 | 3.731 |  | 76.14426 | 4.0228 |  | 76.03685 | 4.0584 |  | 76.01982 | 4.1201
|  | 76.02721 | 3.9803 |  | 76.07282 | 4.4072 |  | 6.74968 | 3.7304 |  | 76.15949 | 4.0228 |  | 76.05206 | 4.0584 |  | 76.03502 | 4.1201
|  | 76.04242 | 3.9803 |  | 76.08802 | 4.4072 |  | 6.76488 | 3.7301 |  | 76.18232 | 4.0231 |  | 76.06727 | 4.0584 |  | 76.05022 | 4.1201
|  | 76.05762 | 3.9803 |  | 76.10322 | 4.4072 |  | 6.78008 | 3.7298 |  | 76.18993 | 4.0231 |  | 76.08248 | 4.0584 |  | 76.07302 | 4.1201
|  | 76.07282 | 3.98 |  | 76.11843 | 4.4075 |  | 6.79528 | 3.7295 |  | 76.20515 | 4.0228 |  | 76.09769 | 4.0584 |  | 76.08062 | 4.1201
|  | 76.08802 | 3.9803 |  | 76.13363 | 4.4075 |  | 6.81049 | 3.7292 |  | 76.22037 | 4.0231 |  | 76.1205 | 4.0584 |  | 76.09582 | 4.1201
|  | 76.10322 | 3.9803 |  | 76.14883 | 4.4075 |  | 6.82569 | 3.7289 |  | 76.2356 | 4.0228 |  | 76.12811 | 4.0584 |  | 76.11862 | 4.1204
|  | 76.11843 | 3.9803 |  | 76.16403 | 4.4075 |  | 6.84089 | 3.7286 |  | 76.25082 | 4.0231 |  | 76.14332 | 4.0584 |  | 76.12622 | 4.1204
|  | 76.13363 | 3.9803 |  | 76.17924 | 4.4075 |  | 6.85609 | 3.7279 |  | 76.26604 | 4.0231 |  | 76.15853 | 4.0584 |  | 76.14142 | 4.1204
|  | 76.14883 | 3.9803 |  | 76.19444 | 4.4078 |  | 6.87129 | 3.7276 |  | 76.28127 | 4.0231 |  | 76.17374 | 4.0584 |  | 76.16422 | 4.1204
|  | 76.16403 | 3.9803 |  | 76.20964 | 4.4078 |  | 6.8865 | 3.7273 |  | 76.2965 | 4.0231 |  | 76.18895 | 4.0584 |  | 76.17182 | 4.1204
|  | 76.17924 | 3.9803 |  | 76.22484 | 4.4081 |  | 6.9017 | 3.727 |  | 76.31173 | 4.0231 |  | 76.20416 | 4.0587 |  | 76.19463 | 4.1204
|  | 76.19444 | 3.9803 |  | 76.24005 | 4.4081 |  | 6.9169 | 3.7264 |  | 76.33457 | 4.0231 |  | 76.21937 | 4.0587 |  | 76.20983 | 4.1204
|  | 76.20964 | 3.9803 |  | 76.25525 | 4.4081 |  | 6.9321 | 3.7261 |  | 76.34219 | 4.0231 |  | 76.23458 | 4.0587 |  | 76.21743 | 4.1204
|  | 76.22484 | 3.9803 |  | 76.27045 | 4.4081 |  | 6.9473 | 3.7258 |  | 76.35741 | 4.0231 |  | 76.24979 | 4.0587 |  | 76.23263 | 4.1204
|  | 76.24005 | 3.9803 |  | 76.28565 | 4.4081 |  | 6.96251 | 3.7255 |  | 76.37263 | 4.0231 |  | 76.2574 | 4.0587 |  | 76.25543 | 4.1204
|  | 76.25525 | 3.9803 |  | 76.30086 | 4.4081 |  | 6.97771 | 3.7248 |  | 76.38786 | 4.0234 |  | 76.27261 | 4.0587 |  | 76.27063 | 4.1207
|  | 76.27045 | 3.9803 |  | 76.31606 | 4.4084 |  | 6.99291 | 3.7245 |  | 76.40309 | 4.0234 |  | 76.29542 | 4.0587 |  | 76.27823 | 4.1207
|  | 76.28565 | 3.9803 |  | 76.33126 | 4.4084 |  | 7.00811 | 3.7242 |  | 76.4107 | 4.0234 |  | 76.30303 | 4.0587 |  | 76.29343 | 4.1207
|  | 76.30086 | 3.9803 |  | 76.34646 | 4.4084 |  | 7.02331 | 3.7239 |  | 76.43354 | 4.0231 |  | 76.31824 | 4.0587 |  | 76.30863 | 4.1207
|  | 76.31606 | 3.9803 |  | 76.36167 | 4.4087 |  | 7.03851 | 3.723 |  | 76.44115 | 4.0231 |  | 76.33345 | 4.059 |  | 76.32383 | 4.1207
|  | 76.33126 | 3.9806 |  | 76.37687 | 4.4087 |  | 7.05372 | 3.7227 |  | 76.45637 | 4.0234 |  | 76.34866 | 4.059 |  | 76.34664 | 4.1207
|  | 76.34646 | 3.9806 |  | 76.39207 | 4.4087 |  | 7.06891 | 3.7224 |  | 76.4792 | 4.0234 |  | 76.36387 | 4.059 |  | 76.35424 | 4.1207
|  | 76.36167 | 3.9806 |  | 76.40727 | 4.4087 |  | 7.08412 | 3.722 |  | 76.48682 | 4.0234 |  | 76.37908 | 4.059 |  | 76.36944 | 4.1207
|  | 76.37687 | 3.9806 |  | 76.42248 | 4.4091 |  | 7.09932 | 3.7214 |  | 76.50204 | 4.0234 |  | 76.39429 | 4.059 |  | 76.38464 | 4.1207
|  | 76.39207 | 3.9806 |  | 76.43768 | 4.4091 |  | 7.11452 | 3.7211 |  | 76.52488 | 4.0234 |  | 76.4095 | 4.059 |  | 76.40744 | 4.121
|  | 76.40727 | 3.9806 |  | 76.45288 | 4.4094 |  | 7.12972 | 3.7208 |  | 76.5401 | 4.0234 |  | 76.43232 | 4.059 |  | 76.41504 | 4.121
|  | 76.42248 | 3.9806 |  | 76.46808 | 4.4094 |  | 7.14492 | 3.7205 |  | 76.55532 | 4.0234 |  | 76.43992 | 4.059 |  | 76.43784 | 4.121
|  | 76.43768 | 3.9806 |  | 76.48328 | 4.4094 |  | 7.16012 | 3.7199 |  | 76.56294 | 4.0234 |  | 76.45513 | 4.059 |  | 76.45304 | 4.121
|  | 76.45288 | 3.9806 |  | 76.49849 | 4.4094 |  | 7.17533 | 3.7196 |  | 76.58578 | 4.0234 |  | 76.47034 | 4.059 |  | 76.46064 | 4.121
|  | 76.46808 | 3.9806 |  | 76.51369 | 4.4097 |  | 7.19053 | 3.7193 |  | 76.5934 | 4.0234 |  | 76.48555 | 4.059 |  | 76.47584 | 4.121
|  | 76.48328 | 3.9806 |  | 76.52889 | 4.4097 |  | 7.20573 | 3.7189 |  | 76.60862 | 4.0234 |  | 76.50076 | 4.059 |  | 76.49104 | 4.121
|  | 76.49849 | 3.9809 |  | 76.54409 | 4.4097 |  | 7.22093 | 3.7186 |  | 76.62384 | 4.0234 |  | 76.52358 | 4.0593 |  | 76.50624 | 4.121
|  | 76.51369 | 3.9806 |  | 76.5593 | 4.4097 |  | 7.23613 | 3.718 |  | 76.63906 | 4.0234 |  | 76.53118 | 4.0593 |  | 76.52144 | 4.121
|  | 76.52889 | 3.9809 |  | 76.5745 | 4.41 |  | 7.25133 | 3.718 |  | 76.66189 | 4.0234 |  | 76.54639 | 4.0593 |  | 76.54424 | 4.121
|  | 76.54409 | 3.9809 |  | 76.5897 | 4.41 |  | 7.26653 | 3.7174 |  | 76.67712 | 4.0234 |  | 76.5616 | 4.0593 |  | 76.55184 | 4.1214
|  | 76.5593 | 3.9809 |  | 76.6049 | 4.41 |  | 7.28173 | 3.7171 |  | 76.68473 | 4.0237 |  | 76.58442 | 4.0593 |  | 76.56704 | 4.121
|  | 76.5745 | 3.9809 |  | 76.62011 | 4.41 |  | 7.29694 | 3.7168 |  | 76.70757 | 4.0234 |  | 76.59203 | 4.0593 |  | 76.58224 | 4.1214
|  | 76.5897 | 3.9809 |  | 76.63531 | 4.41 |  | 7.31214 | 3.7165 |  | 76.71518 | 4.0234 |  | 76.60724 | 4.0593 |  | 76.59744 | 4.1214
|  | 76.6049 | 3.9809 |  | 76.65051 | 4.4103 |  | 7.32734 | 3.7162 |  | 76.73802 | 4.0234 |  | 76.62245 | 4.0593 |  | 76.62024 | 4.1214
|  | 76.62011 | 3.9809 |  | 76.66571 | 4.4103 |  | 7.34254 | 3.7155 |  | 76.75325 | 4.0237 |  | 76.63766 | 4.0593 |  | 76.62784 | 4.1214
|  | 76.63531 | 3.9809 |  | 76.68092 | 4.4103 |  | 7.35774 | 3.7155 |  | 76.76086 | 4.0237 |  | 76.65287 | 4.0593 |  | 76.64304 | 4.1214
|  | 76.65051 | 3.9809 |  | 76.69612 | 4.4103 |  | 7.37295 | 3.7149 |  | 76.77608 | 4.0237 |  | 76.66808 | 4.0597 |  | 76.65824 | 4.1214
|  | 76.66571 | 3.9809 |  | 76.71132 | 4.4106 |  | 7.38815 | 3.7146 |  | 76.7913 | 4.0237 |  | 76.68329 | 4.0597 |  | 76.68104 | 4.1214
|  | 76.68092 | 3.9809 |  | 76.72652 | 4.4106 |  | 7.40335 | 3.7143 |  | 76.80652 | 4.0237 |  | 76.7061 | 4.0593 |  | 76.68864 | 4.1214
|  | 76.69612 | 3.9809 |  | 76.74173 | 4.4106 |  | 7.41855 | 3.714 |  | 76.82175 | 4.0237 |  | 76.71371 | 4.0597 |  | 76.70384 | 4.1217
|  | 76.71132 | 3.9809 |  | 76.75693 | 4.4106 |  | 7.43376 | 3.7137 |  | 76.83697 | 4.0237 |  | 76.73652 | 4.0597 |  | 76.71904 | 4.1217
|  | 76.72652 | 3.9809 |  | 76.77213 | 4.4106 |  | 7.44895 | 3.7134 |  | 76.8598 | 4.0237 |  | 76.74413 | 4.0597 |  | 76.73424 | 4.1217
|  | 76.74173 | 3.9809 |  | 76.78733 | 4.4109 |  | 7.46416 | 3.7131 |  | 76.86742 | 4.0237 |  | 76.75934 | 4.0597 |  | 76.74944 | 4.1217
|  | 76.75693 | 3.9809 |  | 76.80254 | 4.4109 |  | 7.47936 | 3.7124 |  | 76.88265 | 4.0237 |  | 76.77455 | 4.0597 |  | 76.76464 | 4.1217
|  | 76.77213 | 3.9809 |  | 76.81774 | 4.4109 |  | 7.49456 | 3.7121 |  | 76.89787 | 4.0237 |  | 76.78976 | 4.0597 |  | 76.78744 | 4.1217
|  | 76.78733 | 3.9809 |  | 76.83294 | 4.4109 |  | 7.50976 | 3.7118 |  | 76.92072 | 4.0237 |  | 76.80497 | 4.0597 |  | 76.80264 | 4.1217
|  | 76.80254 | 3.9809 |  | 76.84814 | 4.4112 |  | 7.52497 | 3.7115 |  | 76.92833 | 4.024 |  | 76.82018 | 4.0597 |  | 76.81784 | 4.1217
|  | 76.81774 | 3.9809 |  | 76.86334 | 4.4112 |  | 7.54017 | 3.7112 |  | 76.94355 | 4.024 |  | 76.83539 | 4.0597 |  | 76.82544 | 4.1217
|  | 76.83294 | 3.9809 |  | 76.87855 | 4.4112 |  | 7.55537 | 3.7109 |  | 76.95877 | 4.024 |  | 76.85821 | 4.0597 |  | 76.84065 | 4.1217
|  | 76.84814 | 3.9809 |  | 76.89375 | 4.4112 |  | 7.57057 | 3.7106 |  | 76.974 | 4.024 |  | 76.86581 | 4.0597 |  | 76.85585 | 4.1217
|  | 76.86334 | 3.9812 |  | 76.90895 | 4.4112 |  | 7.58577 | 3.71 |  | 76.98923 | 4.024 |  | 76.88863 | 4.0597 |  | 76.87105 | 4.1217
|  | 76.87855 | 3.9809 |  | 76.92415 | 4.4112 |  | 7.60098 | 3.71 |  | 77.00445 | 4.024 |  | 76.89623 | 4.0597 |  | 76.88625 | 4.1217
|  | 76.89375 | 3.9812 |  | 76.93936 | 4.4115 |  | 7.61618 | 3.7093 |  | 77.01967 | 4.024 |  | 76.91905 | 4.0597 |  | 76.90905 | 4.1217
|  | 76.90895 | 3.9812 |  | 76.95456 | 4.4115 |  | 7.63138 | 3.709 |  | 77.0349 | 4.024 |  | 76.92665 | 4.06 |  | 76.91665 | 4.1217
|  | 76.92415 | 3.9812 |  | 76.96976 | 4.4115 |  | 7.64658 | 3.7087 |  | 77.05012 | 4.024 |  | 76.94186 | 4.06 |  | 76.93185 | 4.122
|  | 76.93936 | 3.9812 |  | 76.98496 | 4.4115 |  | 7.66178 | 3.7084 |  | 77.06535 | 4.024 |  | 76.95708 | 4.06 |  | 76.94705 | 4.122
|  | 76.95456 | 3.9812 |  | 77.00017 | 4.4115 |  | 7.67698 | 3.7081 |  | 77.08058 | 4.024 |  | 76.97229 | 4.06 |  | 76.96224 | 4.122
|  | 76.96976 | 3.9812 |  | 77.01537 | 4.4118 |  | 7.69219 | 3.7078 |  | 77.0958 | 4.024 |  | 76.9875 | 4.06 |  | 76.97744 | 4.122
|  | 76.98496 | 3.9812 |  | 77.03057 | 4.4118 |  | 7.70739 | 3.7075 |  | 77.11863 | 4.024 |  | 77.00271 | 4.06 |  | 76.99264 | 4.122
|  | 77.00017 | 3.9812 |  | 77.04577 | 4.4118 |  | 7.72259 | 3.7069 |  | 77.12624 | 4.024 |  | 77.01792 | 4.06 |  | 77.00784 | 4.122
|  | 77.01537 | 3.9812 |  | 77.06098 | 4.4118 |  | 7.73779 | 3.7065 |  | 77.14147 | 4.024 |  | 77.03313 | 4.0603 |  | 77.02304 | 4.122
|  | 77.03057 | 3.9812 |  | 77.07618 | 4.4118 |  | 7.75299 | 3.7062 |  | 77.15669 | 4.024 |  | 77.04834 | 4.06 |  | 77.03824 | 4.122
|  | 77.04577 | 3.9812 |  | 77.09138 | 4.4118 |  | 7.7682 | 3.7059 |  | 77.17192 | 4.024 |  | 77.07115 | 4.06 |  | 77.05344 | 4.122
|  | 77.06098 | 3.9812 |  | 77.10658 | 4.4122 |  | 7.7834 | 3.7056 |  | 77.18715 | 4.024 |  | 77.08636 | 4.06 |  | 77.06864 | 4.1223
|  | 77.07618 | 3.9812 |  | 77.12179 | 4.4122 |  | 7.7986 | 3.705 |  | 77.20237 | 4.024 |  | 77.09397 | 4.0603 |  | 77.09144 | 4.1223
|  | 77.09138 | 3.9812 |  | 77.13699 | 4.4122 |  | 7.8138 | 3.705 |  | 77.2176 | 4.0243 |  | 77.10918 | 4.0603 |  | 77.09904 | 4.122
|  | 77.10658 | 3.9815 |  | 77.15219 | 4.4122 |  | 7.82901 | 3.7044 |  | 77.23282 | 4.0243 |  | 77.12439 | 4.0603 |  | 77.11424 | 4.1223
|  | 77.12179 | 3.9812 |  | 77.16739 | 4.4122 |  | 7.84421 | 3.7044 |  | 77.24804 | 4.0243 |  | 77.1396 | 4.0603 |  | 77.12945 | 4.1223
|  | 77.13699 | 3.9815 |  | 77.1826 | 4.4125 |  | 7.85941 | 3.7038 |  | 77.26326 | 4.0243 |  | 77.15481 | 4.0603 |  | 77.14465 | 4.1223
|  | 77.15219 | 3.9815 |  | 77.1978 | 4.4125 |  | 7.87461 | 3.7034 |  | 77.27849 | 4.0243 |  | 77.17763 | 4.0603 |  | 77.16745 | 4.1223
|  | 77.16739 | 3.9815 |  | 77.213 | 4.4125 |  | 7.88981 | 3.7031 |  | 77.29372 | 4.0243 |  | 77.18523 | 4.0603 |  | 77.17505 | 4.1223
|  | 77.1826 | 3.9815 |  | 77.2282 | 4.4125 |  | 7.90501 | 3.7028 |  | 77.30894 | 4.0243 |  | 77.20044 | 4.0603 |  | 77.19785 | 4.1223
|  | 77.1978 | 3.9815 |  | 77.2434 | 4.4125 |  | 7.92021 | 3.7025 |  | 77.32416 | 4.0243 |  | 77.22326 | 4.0603 |  | 77.21305 | 4.1223
|  | 77.213 | 3.9815 |  | 77.25861 | 4.4125 |  | 7.93541 | 3.7022 |  | 77.347 | 4.0243 |  | 77.23086 | 4.0603 |  | 77.22825 | 4.1223
|  | 77.2282 | 3.9815 |  | 77.27381 | 4.4128 |  | 7.95062 | 3.7019 |  | 77.35461 | 4.0243 |  | 77.24607 | 4.0603 |  | 77.23585 | 4.1223
|  | 77.2434 | 3.9815 |  | 77.28901 | 4.4128 |  | 7.96582 | 3.7013 |  | 77.36984 | 4.0243 |  | 77.26128 | 4.0603 |  | 77.25105 | 4.1223
|  | 77.25861 | 3.9815 |  | 77.30421 | 4.4128 |  | 7.98102 | 3.7013 |  | 77.38507 | 4.0243 |  | 77.27649 | 4.0603 |  | 77.26626 | 4.1226
|  | 77.27381 | 3.9815 |  | 77.31942 | 4.4131 |  | 7.99622 | 3.7007 |  | 77.4003 | 4.0243 |  | 77.2917 | 4.0603 |  | 77.28906 | 4.1226
|  | 77.28901 | 3.9815 |  | 77.33462 | 4.4131 |  | 8.01142 | 3.7007 |  | 77.42313 | 4.0243 |  | 77.30691 | 4.0606 |  | 77.29666 | 4.1226
|  | 77.30421 | 3.9815 |  | 77.34982 | 4.4131 |  | 8.02663 | 3.7 |  | 77.43075 | 4.0243 |  | 77.32213 | 4.0606 |  | 77.31186 | 4.1226
|  | 77.31942 | 3.9815 |  | 77.36502 | 4.4131 |  | 8.04183 | 3.7 |  | 77.44598 | 4.0243 |  | 77.33734 | 4.0606 |  | 77.32706 | 4.1226
|  | 77.33462 | 3.9815 |  | 77.38023 | 4.4131 |  | 8.05703 | 3.6994 |  | 77.4612 | 4.0246 |  | 77.35255 | 4.0606 |  | 77.34226 | 4.1226
|  | 77.34982 | 3.9815 |  | 77.39543 | 4.4131 |  | 8.07223 | 3.6994 |  | 77.47642 | 4.0246 |  | 77.36776 | 4.0606 |  | 77.36506 | 4.1226
|  | 77.36502 | 3.9815 |  | 77.41063 | 4.4134 |  | 8.08743 | 3.6988 |  | 77.49165 | 4.0246 |  | 77.39057 | 4.0606 |  | 77.38026 | 4.1226
|  | 77.38023 | 3.9815 |  | 77.42583 | 4.4134 |  | 8.10263 | 3.6985 |  | 77.50687 | 4.0246 |  | 77.40578 | 4.0606 |  | 77.38786 | 4.1226
|  | 77.39543 | 3.9815 |  | 77.44104 | 4.4134 |  | 8.11783 | 3.6982 |  | 77.52971 | 4.0246 |  | 77.41339 | 4.0606 |  | 77.40306 | 4.1226
|  | 77.41063 | 3.9815 |  | 77.45624 | 4.4137 |  | 8.13303 | 3.6979 |  | 77.53732 | 4.0246 |  | 77.4362 | 4.0606 |  | 77.41827 | 4.1229
|  | 77.42583 | 3.9815 |  | 77.47144 | 4.4137 |  | 8.14824 | 3.6976 |  | 77.55255 | 4.0246 |  | 77.44381 | 4.0609 |  | 77.43346 | 4.1229
|  | 77.44104 | 3.9815 |  | 77.48664 | 4.4137 |  | 8.16344 | 3.6969 |  | 77.56777 | 4.0246 |  | 77.45902 | 4.0609 |  | 77.44866 | 4.1226
|  | 77.45624 | 3.9815 |  | 77.50185 | 4.4137 |  | 8.17864 | 3.6966 |  | 77.58299 | 4.0246 |  | 77.47423 | 4.0609 |  | 77.46386 | 4.1229
|  | 77.47144 | 3.9815 |  | 77.51705 | 4.4137 |  | 8.19384 | 3.696 |  | 77.59822 | 4.0246 |  | 77.48944 | 4.0609 |  | 77.47906 | 4.1229
|  | 77.48664 | 3.9818 |  | 77.53225 | 4.4137 |  | 8.20905 | 3.696 |  | 77.62106 | 4.0246 |  | 77.50465 | 4.0609 |  | 77.49427 | 4.1229
|  | 77.50185 | 3.9818 |  | 77.54745 | 4.4137 |  | 8.22425 | 3.6954 |  | 77.62867 | 4.0246 |  | 77.51986 | 4.0609 |  | 77.51707 | 4.1229
|  | 77.51705 | 3.9818 |  | 77.56266 | 4.4137 |  | 8.23945 | 3.6951 |  | 77.6439 | 4.0246 |  | 77.53507 | 4.0609 |  | 77.53227 | 4.1229
|  | 77.53225 | 3.9818 |  | 77.57786 | 4.4143 |  | 8.25465 | 3.6948 |  | 77.65912 | 4.0246 |  | 77.55028 | 4.0609 |  | 77.54747 | 4.1229
|  | 77.54745 | 3.9818 |  | 77.59306 | 4.4143 |  | 8.26986 | 3.6945 |  | 77.67434 | 4.0246 |  | 77.5731 | 4.0609 |  | 77.55506 | 4.1229
|  | 77.56266 | 3.9818 |  | 77.60826 | 4.4143 |  | 8.28506 | 3.6941 |  | 77.68956 | 4.0246 |  | 77.5807 | 4.0609 |  | 77.57027 | 4.1229
|  | 77.57786 | 3.9818 |  | 77.62346 | 4.4146 |  | 8.30026 | 3.6938 |  | 77.70479 | 4.0246 |  | 77.59591 | 4.0609 |  | 77.58547 | 4.1229
|  | 77.59306 | 3.9818 |  | 77.63867 | 4.4146 |  | 8.31546 | 3.6935 |  | 77.72001 | 4.0246 |  | 77.61112 | 4.0609 |  | 77.60067 | 4.1229
|  | 77.60826 | 3.9818 |  | 77.65387 | 4.4146 |  | 8.33066 | 3.6932 |  | 77.74285 | 4.0246 |  | 77.62633 | 4.0609 |  | 77.61587 | 4.1229
|  | 77.62346 | 3.9818 |  | 77.66907 | 4.4146 |  | 8.34586 | 3.6929 |  | 77.75047 | 4.0249 |  | 77.64154 | 4.0609 |  | 77.63107 | 4.1232
|  | 77.63867 | 3.9818 |  | 77.68427 | 4.4146 |  | 8.36107 | 3.6926 |  | 77.76569 | 4.0246 |  | 77.65675 | 4.0612 |  | 77.64627 | 4.1232
|  | 77.65387 | 3.9818 |  | 77.69948 | 4.4149 |  | 8.37627 | 3.6923 |  | 77.78091 | 4.0249 |  | 77.67196 | 4.0612 |  | 77.66907 | 4.1232
|  | 77.66907 | 3.9818 |  | 77.71468 | 4.4149 |  | 8.39147 | 3.692 |  | 77.79614 | 4.0249 |  | 77.69478 | 4.0612 |  | 77.67667 | 4.1232
|  | 77.68427 | 3.9818 |  | 77.72988 | 4.4149 |  | 8.40667 | 3.6917 |  | 77.81136 | 4.0249 |  | 77.70239 | 4.0612 |  | 77.69187 | 4.1232
|  | 77.69948 | 3.9818 |  | 77.74508 | 4.4149 |  | 8.42187 | 3.691 |  | 77.82658 | 4.0249 |  | 77.7176 | 4.0612 |  | 77.70707 | 4.1232
|  | 77.71468 | 3.9818 |  | 77.76029 | 4.4149 |  | 8.43707 | 3.691 |  | 77.8418 | 4.0249 |  | 77.73281 | 4.0612 |  | 77.72227 | 4.1232
|  | 77.72988 | 3.9818 |  | 77.77549 | 4.4149 |  | 8.45227 | 3.6907 |  | 77.85703 | 4.0249 |  | 77.74802 | 4.0612 |  | 77.74507 | 4.1232
|  | 77.74508 | 3.9818 |  | 77.79069 | 4.4153 |  | 8.46747 | 3.6904 |  | 77.87226 | 4.0249 |  | 77.76323 | 4.0612 |  | 77.75267 | 4.1235
|  | 77.76029 | 3.9818 |  | 77.80589 | 4.4153 |  | 8.48267 | 3.6898 |  | 77.88748 | 4.0249 |  | 77.77844 | 4.0612 |  | 77.76787 | 4.1235
|  | 77.77549 | 3.9822 |  | 77.8211 | 4.4153 |  | 8.49787 | 3.6898 |  | 77.9027 | 4.0249 |  | 77.80125 | 4.0612 |  | 77.78307 | 4.1235
|  | 77.79069 | 3.9822 |  | 77.8363 | 4.4153 |  | 8.51308 | 3.6892 |  | 77.91792 | 4.0249 |  | 77.80886 | 4.0612 |  | 77.79827 | 4.1235
|  | 77.80589 | 3.9822 |  | 77.8515 | 4.4153 |  | 8.52828 | 3.6892 |  | 77.94076 | 4.0249 |  | 77.82407 | 4.0612 |  | 77.81347 | 4.1235
|  | 77.8211 | 3.9822 |  | 77.8667 | 4.4153 |  | 8.54348 | 3.6886 |  | 77.94837 | 4.0249 |  | 77.83928 | 4.0612 |  | 77.82867 | 4.1235
|  | 77.8363 | 3.9822 |  | 77.88191 | 4.4156 |  | 8.55868 | 3.6883 |  | 77.9636 | 4.0249 |  | 77.85449 | 4.0615 |  | 77.84388 | 4.1235
|  | 77.8515 | 3.9822 |  | 77.89711 | 4.4156 |  | 8.57389 | 3.6879 |  | 77.97883 | 4.0252 |  | 77.8697 | 4.0615 |  | 77.86668 | 4.1235
|  | 77.8667 | 3.9822 |  | 77.91231 | 4.4156 |  | 8.58909 | 3.6876 |  | 77.99405 | 4.0249 |  | 77.88491 | 4.0615 |  | 77.88188 | 4.1235
|  | 77.88191 | 3.9822 |  | 77.92751 | 4.4156 |  | 8.60429 | 3.6873 |  | 78.00927 | 4.0249 |  | 77.90012 | 4.0615 |  | 77.88948 | 4.1235
|  | 77.89711 | 3.9822 |  | 77.94272 | 4.4159 |  | 8.61949 | 3.687 |  | 78.02449 | 4.0252 |  | 77.91533 | 4.0615 |  | 77.90468 | 4.1235
|  | 77.91231 | 3.9822 |  | 77.95792 | 4.4159 |  | 8.63469 | 3.6867 |  | 78.03972 | 4.0252 |  | 77.93815 | 4.0615 |  | 77.91988 | 4.1235
|  | 77.92751 | 3.9822 |  | 77.97312 | 4.4159 |  | 8.64989 | 3.6861 |  | 78.05495 | 4.0252 |  | 77.94575 | 4.0615 |  | 77.93508 | 4.1238
|  | 77.94272 | 3.9822 |  | 77.98832 | 4.4159 |  | 8.6651 | 3.6858 |  | 78.07018 | 4.0252 |  | 77.96096 | 4.0615 |  | 77.95028 | 4.1238
|  | 77.95792 | 3.9822 |  | 78.00352 | 4.4159 |  | 8.6803 | 3.6855 |  | 78.08541 | 4.0252 |  | 77.98378 | 4.0615 |  | 77.96548 | 4.1238
|  | 77.97312 | 3.9822 |  | 78.01873 | 4.4159 |  | 8.6955 | 3.6852 |  | 78.10063 | 4.0252 |  | 77.99138 | 4.0615 |  | 77.98068 | 4.1238
|  | 77.98832 | 3.9822 |  | 78.03393 | 4.4162 |  | 8.7107 | 3.6848 |  | 78.11586 | 4.0252 |  | 78.00659 | 4.0615 |  | 77.99588 | 4.1238
|  | 78.00352 | 3.9822 |  | 78.04913 | 4.4162 |  | 8.7259 | 3.6845 |  | 78.13108 | 4.0252 |  | 78.0218 | 4.0615 |  | 78.01868 | 4.1238
|  | 78.01873 | 3.9822 |  | 78.06433 | 4.4162 |  | 8.7411 | 3.6842 |  | 78.14631 | 4.0252 |  | 78.03701 | 4.0615 |  | 78.03388 | 4.1238
|  | 78.03393 | 3.9822 |  | 78.07954 | 4.4162 |  | 8.7563 | 3.6839 |  | 78.16153 | 4.0252 |  | 78.05222 | 4.0615 |  | 78.04908 | 4.1238
|  | 78.04913 | 3.9822 |  | 78.09474 | 4.4165 |  | 8.7715 | 3.6836 |  | 78.17676 | 4.0252 |  | 78.07504 | 4.0618 |  | 78.06428 | 4.1241
|  | 78.06433 | 3.9822 |  | 78.10994 | 4.4165 |  | 8.7867 | 3.6833 |  | 78.19198 | 4.0252 |  | 78.08265 | 4.0618 |  | 78.07948 | 4.1241
|  | 78.07954 | 3.9822 |  | 78.12514 | 4.4165 |  | 8.8019 | 3.683 |  | 78.21481 | 4.0252 |  | 78.09786 | 4.0615 |  | 78.09468 | 4.1241
|  | 78.09474 | 3.9822 |  | 78.14035 | 4.4165 |  | 8.8171 | 3.6824 |  | 78.22243 | 4.0252 |  | 78.11307 | 4.0618 |  | 78.10228 | 4.1241
|  | 78.10994 | 3.9822 |  | 78.15555 | 4.4165 |  | 8.83231 | 3.6824 |  | 78.23765 | 4.0252 |  | 78.13588 | 4.0618 |  | 78.12508 | 4.1241
|  | 78.12514 | 3.9822 |  | 78.17075 | 4.4165 |  | 8.84751 | 3.6817 |  | 78.25288 | 4.0252 |  | 78.14349 | 4.0618 |  | 78.13269 | 4.1241
|  | 78.14035 | 3.9822 |  | 78.18595 | 4.4168 |  | 8.86271 | 3.6814 |  | 78.2681 | 4.0252 |  | 78.1587 | 4.0618 |  | 78.14789 | 4.1241
|  | 78.15555 | 3.9822 |  | 78.20116 | 4.4168 |  | 8.87791 | 3.6811 |  | 78.29094 | 4.0252 |  | 78.18151 | 4.0618 |  | 78.17069 | 4.1241
|  | 78.17075 | 3.9822 |  | 78.21636 | 4.4168 |  | 8.89311 | 3.6808 |  | 78.29855 | 4.0252 |  | 78.18912 | 4.0618 |  | 78.17829 | 4.1241
|  | 78.18595 | 3.9822 |  | 78.23156 | 4.4168 |  | 8.90831 | 3.6805 |  | 78.3214 | 4.0252 |  | 78.20433 | 4.0618 |  | 78.20109 | 4.1241
|  | 78.20116 | 3.9822 |  | 78.24676 | 4.4171 |  | 8.92352 | 3.6799 |  | 78.32901 | 4.0256 |  | 78.21954 | 4.0618 |  | 78.20869 | 4.1241
|  | 78.21636 | 3.9822 |  | 78.26197 | 4.4171 |  | 8.93872 | 3.6796 |  | 78.34424 | 4.0256 |  | 78.23475 | 4.0618 |  | 78.22389 | 4.1241
|  | 78.23156 | 3.9822 |  | 78.27717 | 4.4171 |  | 8.95392 | 3.6793 |  | 78.35947 | 4.0256 |  | 78.24996 | 4.0618 |  | 78.23909 | 4.1245
|  | 78.24676 | 3.9822 |  | 78.29237 | 4.4171 |  | 8.96912 | 3.679 |  | 78.37469 | 4.0256 |  | 78.27278 | 4.0621 |  | 78.25429 | 4.1241
|  | 78.26197 | 3.9822 |  | 78.30757 | 4.4171 |  | 8.98432 | 3.6786 |  | 78.38991 | 4.0256 |  | 78.28038 | 4.0621 |  | 78.26949 | 4.1245
|  | 78.27717 | 3.9822 |  | 78.32278 | 4.4174 |  | 8.99952 | 3.6783 |  | 78.40513 | 4.0256 |  | 78.29559 | 4.0621 |  | 78.2847 | 4.1245
|  | 78.29237 | 3.9825 |  | 78.33798 | 4.4174 |  | 9.01472 | 3.678 |  | 78.42036 | 4.0256 |  | 78.3108 | 4.0621 |  | 78.2999 | 4.1245
|  | 78.30757 | 3.9822 |  | 78.35318 | 4.4174 |  | 9.02992 | 3.6774 |  | 78.43559 | 4.0256 |  | 78.32601 | 4.0621 |  | 78.3151 | 4.1245
|  | 78.32278 | 3.9825 |  | 78.36838 | 4.4174 |  | 9.04512 | 3.6774 |  | 78.45082 | 4.0256 |  | 78.34122 | 4.0621 |  | 78.3379 | 4.1245
|  | 78.33798 | 3.9825 |  | 78.38358 | 4.4177 |  | 9.06032 | 3.6768 |  | 78.47365 | 4.0256 |  | 78.35643 | 4.0621 |  | 78.3531 | 4.1245
|  | 78.35318 | 3.9825 |  | 78.39879 | 4.4177 |  | 9.07552 | 3.6762 |  | 78.48126 | 4.0256 |  | 78.37925 | 4.0621 |  | 78.3607 | 4.1245
|  | 78.36838 | 3.9825 |  | 78.41399 | 4.4177 |  | 9.09073 | 3.6762 |  | 78.49649 | 4.0256 |  | 78.38685 | 4.0621 |  | 78.3835 | 4.1245
|  | 78.38358 | 3.9825 |  | 78.42919 | 4.4177 |  | 9.10593 | 3.6755 |  | 78.51172 | 4.0256 |  | 78.40967 | 4.0621 |  | 78.3987 | 4.1245
|  | 78.39879 | 3.9825 |  | 78.44439 | 4.4177 |  | 9.12113 | 3.6752 |  | 78.52694 | 4.0256 |  | 78.41727 | 4.0621 |  | 78.4139 | 4.1245
|  | 78.41399 | 3.9825 |  | 78.4596 | 4.418 |  | 9.13633 | 3.6749 |  | 78.54216 | 4.0259 |  | 78.44009 | 4.0621 |  | 78.4215 | 4.1251
|  | 78.42919 | 3.9825 |  | 78.4748 | 4.418 |  | 9.15153 | 3.6743 |  | 78.55739 | 4.0259 |  | 78.4553 | 4.0621 |  | 78.4367 | 4.1251
|  | 78.44439 | 3.9825 |  | 78.49 | 4.418 |  | 9.16673 | 3.6743 |  | 78.57262 | 4.0259 |  | 78.46291 | 4.0621 |  | 78.4595 | 4.1251
|  | 78.4596 | 3.9825 |  | 78.5052 | 4.418 |  | 9.18194 | 3.6737 |  | 78.58784 | 4.0259 |  | 78.47812 | 4.0625 |  | 78.4671 | 4.1251
|  | 78.4748 | 3.9825 |  | 78.52041 | 4.4184 |  | 9.19714 | 3.6734 |  | 78.60307 | 4.0259 |  | 78.49333 | 4.0625 |  | 78.4823 | 4.1251
|  | 78.49 | 3.9825 |  | 78.53561 | 4.4184 |  | 9.21234 | 3.6731 |  | 78.6183 | 4.0259 |  | 78.50854 | 4.0625 |  | 78.4975 | 4.1251
|  | 78.5052 | 3.9825 |  | 78.55081 | 4.4184 |  | 9.22754 | 3.6728 |  | 78.63353 | 4.0259 |  | 78.52375 | 4.0625 |  | 78.5203 | 4.1251
|  | 78.52041 | 3.9825 |  | 78.56601 | 4.4184 |  | 9.24274 | 3.6724 |  | 78.64876 | 4.0259 |  | 78.53896 | 4.0625 |  | 78.5355 | 4.1251
|  | 78.53561 | 3.9825 |  | 78.58122 | 4.4184 |  | 9.25795 | 3.6718 |  | 78.66398 | 4.0259 |  | 78.55417 | 4.0625 |  | 78.5507 | 4.1251
|  | 78.55081 | 3.9825 |  | 78.59642 | 4.4184 |  | 9.27315 | 3.6715 |  | 78.67921 | 4.0259 |  | 78.56938 | 4.0625 |  | 78.5659 | 4.1251
|  | 78.56601 | 3.9825 |  | 78.61162 | 4.4184 |  | 9.28835 | 3.6709 |  | 78.69444 | 4.0259 |  | 78.58459 | 4.0625 |  | 78.5735 | 4.1251
|  | 78.58122 | 3.9825 |  | 78.62682 | 4.4187 |  | 9.30355 | 3.6706 |  | 78.70967 | 4.0259 |  | 78.5998 | 4.0625 |  | 78.5887 | 4.1251
|  | 78.59642 | 3.9825 |  | 78.64203 | 4.4187 |  | 9.31875 | 3.6703 |  | 78.73252 | 4.0259 |  | 78.61501 | 4.0625 |  | 78.6039 | 4.1251
|  | 78.61162 | 3.9825 |  | 78.65723 | 4.4187 |  | 9.33396 | 3.6697 |  | 78.74013 | 4.0259 |  | 78.63022 | 4.0628 |  | 78.6191 | 4.1251
|  | 78.62682 | 3.9825 |  | 78.67243 | 4.4187 |  | 9.34916 | 3.6693 |  | 78.75536 | 4.0259 |  | 78.65304 | 4.0625 |  | 78.6343 | 4.1254
|  | 78.64203 | 3.9828 |  | 78.68763 | 4.4187 |  | 9.36436 | 3.669 |  | 78.77059 | 4.0259 |  | 78.66825 | 4.0628 |  | 78.64951 | 4.1254
|  | 78.65723 | 3.9825 |  | 78.70284 | 4.419 |  | 9.37956 | 3.6687 |  | 78.78581 | 4.0259 |  | 78.68346 | 4.0628 |  | 78.66471 | 4.1254
|  | 78.67243 | 3.9825 |  | 78.71804 | 4.419 |  | 9.39476 | 3.6681 |  | 78.80865 | 4.0259 |  | 78.69106 | 4.0628 |  | 78.6799 | 4.1254
|  | 78.68763 | 3.9828 |  | 78.73324 | 4.419 |  | 9.40996 | 3.6678 |  | 78.81626 | 4.0262 |  | 78.70627 | 4.0628 |  | 78.6951 | 4.1254
|  | 78.70284 | 3.9828 |  | 78.74844 | 4.419 |  | 9.42516 | 3.6675 |  | 78.83149 | 4.0262 |  | 78.72148 | 4.0628 |  | 78.71031 | 4.1254
|  | 78.71804 | 3.9828 |  | 78.76364 | 4.419 |  | 9.44037 | 3.6672 |  | 78.84672 | 4.0262 |  | 78.73669 | 4.0628 |  | 78.72551 | 4.1254
|  | 78.73324 | 3.9828 |  | 78.77885 | 4.4193 |  | 9.45557 | 3.6666 |  | 78.86194 | 4.0262 |  | 78.7519 | 4.0628 |  | 78.74071 | 4.1257
|  | 78.74844 | 3.9828 |  | 78.79405 | 4.4193 |  | 9.47077 | 3.6666 |  | 78.87717 | 4.0262 |  | 78.77472 | 4.0628 |  | 78.7559 | 4.1254
|  | 78.76364 | 3.9828 |  | 78.80925 | 4.4193 |  | 9.48597 | 3.6659 |  | 78.90001 | 4.0262 |  | 78.78993 | 4.0628 |  | 78.7711 | 4.1257
|  | 78.77885 | 3.9828 |  | 78.82445 | 4.4193 |  | 9.50117 | 3.6653 |  | 78.90762 | 4.0262 |  | 78.79753 | 4.0628 |  | 78.78631 | 4.1257
|  | 78.79405 | 3.9828 |  | 78.83966 | 4.4193 |  | 9.51638 | 3.665 |  | 78.92285 | 4.0262 |  | 78.81275 | 4.0628 |  | 78.80151 | 4.1257
|  | 78.80925 | 3.9828 |  | 78.85486 | 4.4193 |  | 9.53158 | 3.6647 |  | 78.93808 | 4.0262 |  | 78.82796 | 4.0628 |  | 78.81671 | 4.1257
|  | 78.82445 | 3.9828 |  | 78.87006 | 4.4196 |  | 9.54678 | 3.6644 |  | 78.9533 | 4.0262 |  | 78.84317 | 4.0628 |  | 78.83191 | 4.1257
|  | 78.83966 | 3.9828 |  | 78.88526 | 4.4196 |  | 9.56198 | 3.6641 |  | 78.96853 | 4.0262 |  | 78.85838 | 4.0628 |  | 78.84711 | 4.1257
|  | 78.85486 | 3.9828 |  | 78.90047 | 4.4196 |  | 9.57718 | 3.6635 |  | 78.99137 | 4.0262 |  | 78.87359 | 4.0628 |  | 78.86231 | 4.1257
|  | 78.87006 | 3.9828 |  | 78.91567 | 4.4196 |  | 9.59238 | 3.6631 |  | 79.00659 | 4.0262 |  | 78.8888 | 4.0628 |  | 78.88511 | 4.1257
|  | 78.88526 | 3.9828 |  | 78.93087 | 4.4196 |  | 9.60759 | 3.6628 |  | 79.01421 | 4.0262 |  | 78.90401 | 4.0628 |  | 78.90031 | 4.1257
|  | 78.90047 | 3.9828 |  | 78.94607 | 4.4196 |  | 9.62279 | 3.6622 |  | 79.02944 | 4.0262 |  | 78.92682 | 4.0628 |  | 78.90791 | 4.1257
|  | 78.91567 | 3.9828 |  | 78.96128 | 4.4199 |  | 9.63799 | 3.6619 |  | 79.04466 | 4.0262 |  | 78.93443 | 4.0631 |  | 78.92311 | 4.1257
|  | 78.93087 | 3.9828 |  | 78.97648 | 4.4199 |  | 9.65319 | 3.6616 |  | 79.05989 | 4.0265 |  | 78.94964 | 4.0631 |  | 78.93832 | 4.1257
|  | 78.94607 | 3.9828 |  | 78.99168 | 4.4199 |  | 9.66839 | 3.661 |  | 79.07512 | 4.0262 |  | 78.96485 | 4.0631 |  | 78.95352 | 4.126
|  | 78.96128 | 3.9828 |  | 79.00688 | 4.4202 |  | 9.6836 | 3.6607 |  | 79.09035 | 4.0265 |  | 78.98006 | 4.0631 |  | 78.96872 | 4.126
|  | 78.97648 | 3.9828 |  | 79.02209 | 4.4202 |  | 9.6988 | 3.6604 |  | 79.10558 | 4.0265 |  | 78.99527 | 4.0631 |  | 78.98392 | 4.126
|  | 78.99168 | 3.9828 |  | 79.03729 | 4.4202 |  | 9.714 | 3.66 |  | 79.1208 | 4.0265 |  | 79.01048 | 4.0631 |  | 78.99912 | 4.126
|  | 79.00688 | 3.9828 |  | 79.05249 | 4.4202 |  | 9.7292 | 3.6597 |  | 79.13603 | 4.0265 |  | 79.0333 | 4.0631 |  | 79.01432 | 4.126
|  | 79.02209 | 3.9828 |  | 79.06769 | 4.4202 |  | 9.7444 | 3.6591 |  | 79.15125 | 4.0265 |  | 79.0409 | 4.0631 |  | 79.02952 | 4.126
|  | 79.03729 | 3.9828 |  | 79.0829 | 4.4202 |  | 9.75961 | 3.6588 |  | 79.16648 | 4.0265 |  | 79.06372 | 4.0631 |  | 79.05232 | 4.126
|  | 79.05249 | 3.9828 |  | 79.0981 | 4.4202 |  | 9.77481 | 3.6585 |  | 79.18171 | 4.0265 |  | 79.07132 | 4.0631 |  | 79.05992 | 4.126
|  | 79.06769 | 3.9828 |  | 79.1133 | 4.4205 |  | 9.79001 | 3.6579 |  | 79.20455 | 4.0265 |  | 79.08653 | 4.0631 |  | 79.07512 | 4.126
|  | 79.0829 | 3.9828 |  | 79.1285 | 4.4205 |  | 9.80521 | 3.6576 |  | 79.21978 | 4.0265 |  | 79.10174 | 4.0634 |  | 79.09032 | 4.126
|  | 79.0981 | 3.9828 |  | 79.14371 | 4.4205 |  | 9.82041 | 3.6573 |  | 79.23501 | 4.0265 |  | 79.11695 | 4.0634 |  | 79.11312 | 4.1263
|  | 79.1133 | 3.9831 |  | 79.15891 | 4.4208 |  | 9.83561 | 3.6569 |  | 79.24263 | 4.0265 |  | 79.13216 | 4.0634 |  | 79.12832 | 4.1263
|  | 79.1285 | 3.9831 |  | 79.17411 | 4.4208 |  | 9.85082 | 3.6566 |  | 79.25786 | 4.0265 |  | 79.15498 | 4.0634 |  | 79.13592 | 4.1263
|  | 79.14371 | 3.9831 |  | 79.18931 | 4.4208 |  | 9.86602 | 3.656 |  | 79.27309 | 4.0265 |  | 79.16258 | 4.0634 |  | 79.15112 | 4.1263
|  | 79.15891 | 3.9831 |  | 79.20451 | 4.4208 |  | 9.88122 | 3.6557 |  | 79.28831 | 4.0265 |  | 79.1778 | 4.0634 |  | 79.16632 | 4.1263
|  | 79.17411 | 3.9831 |  | 79.21972 | 4.4208 |  | 9.89642 | 3.6554 |  | 79.30353 | 4.0265 |  | 79.19301 | 4.0634 |  | 79.18152 | 4.1263
|  | 79.18931 | 3.9831 |  | 79.23492 | 4.4208 |  | 9.91162 | 3.6551 |  | 79.32638 | 4.0268 |  | 79.21582 | 4.0634 |  | 79.19672 | 4.1263
|  | 79.20451 | 3.9831 |  | 79.25012 | 4.4208 |  | 9.92683 | 3.6545 |  | 79.33399 | 4.0268 |  | 79.22343 | 4.0634 |  | 79.21952 | 4.1263
|  | 79.21972 | 3.9831 |  | 79.26532 | 4.4211 |  | 9.94203 | 3.6542 |  | 79.34921 | 4.0268 |  | 79.23864 | 4.0634 |  | 79.23472 | 4.1263
|  | 79.23492 | 3.9831 |  | 79.28053 | 4.4211 |  | 9.95723 | 3.6538 |  | 79.36444 | 4.0268 |  | 79.25385 | 4.0634 |  | 79.24992 | 4.1263
|  | 79.25012 | 3.9831 |  | 79.29573 | 4.4211 |  | 9.97243 | 3.6535 |  | 79.38729 | 4.0268 |  | 79.26906 | 4.0634 |  | 79.26512 | 4.1266
|  | 79.26532 | 3.9831 |  | 79.31093 | 4.4211 |  | 9.98763 | 3.6532 |  | 79.3949 | 4.0268 |  | 79.28427 | 4.0634 |  | 79.27272 | 4.1266
|  | 79.28053 | 3.9831 |  | 79.32613 | 4.4215 |  | 10.00284 | 3.6526 |  | 79.41012 | 4.0268 |  | 79.29948 | 4.0634 |  | 79.29553 | 4.1266
|  | 79.29573 | 3.9831 |  | 79.34134 | 4.4215 |  | 10.01804 | 3.6523 |  | 79.42535 | 4.0268 |  | 79.31469 | 4.0634 |  | 79.31072 | 4.1266
|  | 79.31093 | 3.9831 |  | 79.35654 | 4.4215 |  | 10.03324 | 3.652 |  | 79.44057 | 4.0268 |  | 79.3299 | 4.0637 |  | 79.31832 | 4.1266
|  | 79.32613 | 3.9831 |  | 79.37174 | 4.4215 |  | 10.04844 | 3.6514 |  | 79.4558 | 4.0268 |  | 79.34511 | 4.0637 |  | 79.33352 | 4.1266
|  | 79.34134 | 3.9834 |  | 79.38694 | 4.4215 |  | 10.06364 | 3.6511 |  | 79.47103 | 4.0268 |  | 79.36032 | 4.0637 |  | 79.34872 | 4.1266
|  | 79.35654 | 3.9834 |  | 79.40215 | 4.4218 |  | 10.07884 | 3.6507 |  | 79.48626 | 4.0268 |  | 79.37553 | 4.0637 |  | 79.37153 | 4.1266
|  | 79.37174 | 3.9834 |  | 79.41735 | 4.4218 |  | 10.09405 | 3.6504 |  | 79.50148 | 4.0268 |  | 79.39835 | 4.0637 |  | 79.37913 | 4.1269
|  | 79.38694 | 3.9834 |  | 79.43255 | 4.4218 |  | 10.10925 | 3.6498 |  | 79.51671 | 4.0268 |  | 79.40595 | 4.0637 |  | 79.40193 | 4.1269
|  | 79.40215 | 3.9831 |  | 79.44775 | 4.4221 |  | 10.12445 | 3.6492 |  | 79.53193 | 4.0271 |  | 79.42116 | 4.0637 |  | 79.40953 | 4.1269
|  | 79.41735 | 3.9834 |  | 79.46296 | 4.4221 |  | 10.13965 | 3.6489 |  | 79.54716 | 4.0271 |  | 79.43637 | 4.0637 |  | 79.42473 | 4.1269
|  | 79.43255 | 3.9834 |  | 79.47816 | 4.4221 |  | 10.15486 | 3.6486 |  | 79.56239 | 4.0271 |  | 79.45158 | 4.0637 |  | 79.43993 | 4.1269
|  | 79.44775 | 3.9834 |  | 79.49336 | 4.4221 |  | 10.17006 | 3.648 |  | 79.57762 | 4.0271 |  | 79.46679 | 4.0637 |  | 79.46273 | 4.1269
|  | 79.46296 | 3.9834 |  | 79.50856 | 4.4221 |  | 10.18526 | 3.6476 |  | 79.60046 | 4.0271 |  | 79.482 | 4.0637 |  | 79.47033 | 4.1269
|  | 79.47816 | 3.9834 |  | 79.52377 | 4.4221 |  | 10.20046 | 3.6473 |  | 79.60808 | 4.0271 |  | 79.49721 | 4.0637 |  | 79.48553 | 4.1269
|  | 79.49336 | 3.9834 |  | 79.53897 | 4.4224 |  | 10.21566 | 3.6467 |  | 79.6233 | 4.0271 |  | 79.51242 | 4.0637 |  | 79.50073 | 4.1269
|  | 79.50856 | 3.9834 |  | 79.55417 | 4.4224 |  | 10.23086 | 3.6464 |  | 79.63852 | 4.0271 |  | 79.52763 | 4.0637 |  | 79.51594 | 4.1269
|  | 79.52377 | 3.9834 |  | 79.56937 | 4.4224 |  | 10.24606 | 3.6461 |  | 79.65375 | 4.0271 |  | 79.54285 | 4.064 |  | 79.53114 | 4.1269
|  | 79.53897 | 3.9834 |  | 79.58457 | 4.4224 |  | 10.26127 | 3.6452 |  | 79.66897 | 4.0271 |  | 79.55806 | 4.064 |  | 79.55393 | 4.1269
|  | 79.55417 | 3.9834 |  | 79.59978 | 4.4224 |  | 10.27647 | 3.6445 |  | 79.6842 | 4.0271 |  | 79.57327 | 4.064 |  | 79.56153 | 4.1269
|  | 79.56937 | 3.9834 |  | 79.61498 | 4.4227 |  | 10.29167 | 3.6445 |  | 79.69943 | 4.0271 |  | 79.58848 | 4.064 |  | 79.57673 | 4.1269
|  | 79.58457 | 3.9834 |  | 79.62258 | 4.4227 |  | 10.30687 | 3.6439 |  | 79.71466 | 4.0271 |  | 79.61129 | 4.064 |  | 79.59193 | 4.1269
|  | 79.59978 | 3.9834 |  | 79.63778 | 4.4227 |  | 10.32208 | 3.6436 |  | 79.72989 | 4.0271 |  | 79.6189 | 4.064 |  | 79.61473 | 4.1272
|  | 79.61498 | 3.9834 |  | 79.65299 | 4.4227 |  | 10.33728 | 3.643 |  | 79.75273 | 4.0271 |  | 79.63411 | 4.064 |  | 79.62993 | 4.1272
|  | 79.63018 | 3.9834 |  | 79.66819 | 4.423 |  | 10.35248 | 3.6427 |  | 79.76034 | 4.0271 |  | 79.64932 | 4.064 |  | 79.63753 | 4.1272
|  | 79.64538 | 3.9834 |  | 79.68339 | 4.423 |  | 10.36768 | 3.6424 |  | 79.77557 | 4.0271 |  | 79.66453 | 4.064 |  | 79.65274 | 4.1272
|  | 79.66059 | 3.9834 |  | 79.69859 | 4.423 |  | 10.38289 | 3.6418 |  | 79.7908 | 4.0274 |  | 79.67974 | 4.064 |  | 79.66794 | 4.1272
|  | 79.67579 | 3.9834 |  | 79.7138 | 4.423 |  | 10.39809 | 3.6414 |  | 79.81364 | 4.0274 |  | 79.69495 | 4.064 |  | 79.68314 | 4.1272
|  | 79.69099 | 3.9834 |  | 79.729 | 4.4233 |  | 10.41329 | 3.6408 |  | 79.82126 | 4.0274 |  | 79.71776 | 4.064 |  | 79.69834 | 4.1272
|  | 79.70619 | 3.9837 |  | 79.7442 | 4.4233 |  | 10.42849 | 3.6405 |  | 79.83649 | 4.0274 |  | 79.72537 | 4.064 |  | 79.72114 | 4.1272
|  | 79.7214 | 3.9834 |  | 79.7594 | 4.4233 |  | 10.4437 | 3.6399 |  | 79.85171 | 4.0274 |  | 79.74058 | 4.064 |  | 79.73634 | 4.1272
|  | 79.7366 | 3.9837 |  | 79.7746 | 4.4233 |  | 10.4589 | 3.6396 |  | 79.86693 | 4.0274 |  | 79.75579 | 4.064 |  | 79.74394 | 4.1272
|  | 79.7518 | 3.9834 |  | 79.78981 | 4.4233 |  | 10.4741 | 3.6393 |  | 79.88215 | 4.0274 |  | 79.771 | 4.0643 |  | 79.75914 | 4.1272
|  | 79.767 | 3.9837 |  | 79.80501 | 4.4233 |  | 10.4893 | 3.639 |  | 79.89737 | 4.0274 |  | 79.78621 | 4.064 |  | 79.78194 | 4.1272
|  | 79.78221 | 3.9837 |  | 79.82021 | 4.4236 |  | 10.5045 | 3.6383 |  | 79.92022 | 4.0274 |  | 79.80142 | 4.0643 |  | 79.78954 | 4.1276
|  | 79.79741 | 3.9837 |  | 79.83541 | 4.4236 |  | 10.51971 | 3.638 |  | 79.93544 | 4.0274 |  | 79.81663 | 4.064 |  | 79.80475 | 4.1276
|  | 79.81261 | 3.9837 |  | 79.85062 | 4.4236 |  | 10.53491 | 3.6374 |  | 79.94306 | 4.0274 |  | 79.83184 | 4.0643 |  | 79.81994 | 4.1276
|  | 79.82781 | 3.9837 |  | 79.86582 | 4.4236 |  | 10.55011 | 3.6371 |  | 79.95828 | 4.0274 |  | 79.84705 | 4.0643 |  | 79.83514 | 4.1276
|  | 79.84302 | 3.9837 |  | 79.88102 | 4.4236 |  | 10.56531 | 3.6368 |  | 79.98113 | 4.0277 |  | 79.86226 | 4.0643 |  | 79.85034 | 4.1276
|  | 79.85822 | 3.9837 |  | 79.89622 | 4.4239 |  | 10.58051 | 3.6365 |  | 79.98874 | 4.0277 |  | 79.87747 | 4.0643 |  | 79.86554 | 4.1276
|  | 79.87342 | 3.9837 |  | 79.91143 | 4.4239 |  | 10.59572 | 3.6359 |  | 80.00397 | 4.0277 |  | 79.89268 | 4.0643 |  | 79.88074 | 4.1276
|  | 79.88862 | 3.9837 |  | 79.92663 | 4.4239 |  | 10.61092 | 3.6356 |  | 80.01919 | 4.0277 |  | 79.90789 | 4.0643 |  | 79.90354 | 4.1276
|  | 79.90383 | 3.9837 |  | 79.94183 | 4.4239 |  | 10.62612 | 3.6352 |  | 80.03442 | 4.0277 |  | 79.92311 | 4.0643 |  | 79.91114 | 4.1276
|  | 79.91903 | 3.9837 |  | 79.95703 | 4.4239 |  | 10.64132 | 3.6346 |  | 80.05726 | 4.0277 |  | 79.93832 | 4.0643 |  | 79.92634 | 4.1276
|  | 79.93423 | 3.984 |  | 79.97224 | 4.4239 |  | 10.65652 | 3.634 |  | 80.06488 | 4.0277 |  | 79.95353 | 4.0643 |  | 79.94154 | 4.1276
|  | 79.94943 | 3.9837 |  | 79.98744 | 4.4239 |  | 10.67172 | 3.6337 |  | 80.08011 | 4.0277 |  | 79.96874 | 4.0643 |  | 79.96434 | 4.1276
|  | 79.96463 | 3.984 |  | 80.00264 | 4.4239 |  | 10.68692 | 3.6334 |  | 80.09534 | 4.0277 |  | 79.98395 | 4.0643 |  | 79.97194 | 4.1276
|  | 79.97984 | 3.984 |  | 80.01784 | 4.4239 |  | 10.70213 | 3.6331 |  | 80.11818 | 4.0277 |  | 79.99916 | 4.0643 |  | 79.99474 | 4.1276
|  | 79.99504 | 3.984 |  | 80.03305 | 4.4242 |  | 10.71733 | 3.6328 |  | 80.12579 | 4.0277 |  | 80.01437 | 4.0643 |  | 80.00234 | 4.1276
|  | 80.01024 | 3.984 |  | 80.04825 | 4.4242 |  | 10.73253 | 3.6321 |  | 80.14102 | 4.0277 |  | 80.02958 | 4.0646 |  | 80.01754 | 4.1279
|  | 80.02544 | 3.984 |  | 80.06345 | 4.4242 |  | 10.74773 | 3.6318 |  | 80.15625 | 4.028 |  | 80.04479 | 4.0643 |  | 80.03274 | 4.1279
|  | 80.04065 | 3.984 |  | 80.07865 | 4.4242 |  | 10.76294 | 3.6315 |  | 80.17908 | 4.0277 |  | 80.06 | 4.0646 |  | 80.04794 | 4.1279
|  | 80.05585 | 3.984 |  | 80.09386 | 4.4242 |  | 10.77814 | 3.6309 |  | 80.1867 | 4.0277 |  | 80.08281 | 4.0646 |  | 80.07075 | 4.1279
|  | 80.07105 | 3.984 |  | 80.10906 | 4.4242 |  | 10.79334 | 3.6303 |  | 80.20193 | 4.028 |  | 80.09042 | 4.0646 |  | 80.07835 | 4.1279
|  | 80.08625 | 3.984 |  | 80.12426 | 4.4246 |  | 10.80854 | 3.6303 |  | 80.21715 | 4.0277 |  | 80.10563 | 4.0646 |  | 80.09354 | 4.1279
|  | 80.10146 | 3.984 |  | 80.13946 | 4.4246 |  | 10.82375 | 3.6297 |  | 80.23238 | 4.028 |  | 80.12084 | 4.0646 |  | 80.11634 | 4.1279
|  | 80.11666 | 3.984 |  | 80.15466 | 4.4246 |  | 10.83895 | 3.6294 |  | 80.2476 | 4.028 |  | 80.13605 | 4.0646 |  | 80.12394 | 4.1279
|  | 80.13186 | 3.984 |  | 80.16987 | 4.4246 |  | 10.85415 | 3.629 |  | 80.26283 | 4.028 |  | 80.15126 | 4.0646 |  | 80.13914 | 4.1279
|  | 80.14706 | 3.984 |  | 80.18507 | 4.4246 |  | 10.86935 | 3.6284 |  | 80.27806 | 4.028 |  | 80.16647 | 4.0646 |  | 80.15435 | 4.1279
|  | 80.16227 | 3.984 |  | 80.20027 | 4.4246 |  | 10.88456 | 3.6281 |  | 80.29329 | 4.028 |  | 80.18168 | 4.0646 |  | 80.16955 | 4.1279
|  | 80.17747 | 3.984 |  | 80.21547 | 4.4246 |  | 10.89976 | 3.6278 |  | 80.30852 | 4.028 |  | 80.2045 | 4.0646 |  | 80.19235 | 4.1279
|  | 80.19267 | 3.984 |  | 80.23068 | 4.4246 |  | 10.91496 | 3.6272 |  | 80.32374 | 4.028 |  | 80.2121 | 4.0646 |  | 80.19995 | 4.1279
|  | 80.20787 | 3.984 |  | 80.24588 | 4.4246 |  | 10.93016 | 3.6272 |  | 80.33897 | 4.028 |  | 80.22731 | 4.0646 |  | 80.21515 | 4.1282
|  | 80.22308 | 3.984 |  | 80.26108 | 4.4246 |  | 10.94536 | 3.6266 |  | 80.3542 | 4.0283 |  | 80.25013 | 4.0646 |  | 80.23035 | 4.1282
|  | 80.23828 | 3.984 |  | 80.27628 | 4.4246 |  | 10.96057 | 3.6259 |  | 80.36943 | 4.028 |  | 80.25773 | 4.0646 |  | 80.24555 | 4.1282
|  | 80.25348 | 3.9843 |  | 80.29149 | 4.4246 |  | 10.97577 | 3.6256 |  | 80.39228 | 4.028 |  | 80.28055 | 4.0646 |  | 80.26075 | 4.1282
|  | 80.26868 | 3.9843 |  | 80.30669 | 4.4246 |  | 10.99097 | 3.6253 |  | 80.39989 | 4.0283 |  | 80.29576 | 4.0646 |  | 80.27595 | 4.1282
|  | 80.28389 | 3.9843 |  | 80.32189 | 4.4246 |  | 11.00617 | 3.625 |  | 80.42273 | 4.0283 |  | 80.30337 | 4.0646 |  | 80.29116 | 4.1282
|  | 80.29909 | 3.9843 |  | 80.33709 | 4.4249 |  | 11.02138 | 3.6247 |  | 80.43034 | 4.0283 |  | 80.31858 | 4.0646 |  | 80.31396 | 4.1282
|  | 80.31429 | 3.9843 |  | 80.3523 | 4.4249 |  | 11.03658 | 3.6241 |  | 80.45318 | 4.0283 |  | 80.33379 | 4.0646 |  | 80.32916 | 4.1282
|  | 80.32949 | 3.9843 |  | 80.3675 | 4.4249 |  | 11.05178 | 3.6235 |  | 80.46079 | 4.0283 |  | 80.349 | 4.0646 |  | 80.34436 | 4.1282
|  | 80.34469 | 3.9843 |  | 80.3827 | 4.4249 |  | 11.06698 | 3.6235 |  | 80.47602 | 4.0283 |  | 80.36421 | 4.0646 |  | 80.35196 | 4.1282
|  | 80.3599 | 3.9843 |  | 80.3979 | 4.4249 |  | 11.08219 | 3.6228 |  | 80.49125 | 4.0283 |  | 80.37942 | 4.0649 |  | 80.36716 | 4.1282
|  | 80.3751 | 3.9843 |  | 80.41311 | 4.4249 |  | 11.09739 | 3.6222 |  | 80.50648 | 4.0283 |  | 80.39463 | 4.0649 |  | 80.38236 | 4.1282
|  | 80.3903 | 3.9846 |  | 80.42831 | 4.4249 |  | 11.11259 | 3.6222 |  | 80.5217 | 4.0283 |  | 80.40984 | 4.0649 |  | 80.40516 | 4.1285
|  | 80.4055 | 3.9846 |  | 80.44351 | 4.4249 |  | 11.12779 | 3.6216 |  | 80.53693 | 4.0283 |  | 80.42505 | 4.0649 |  | 80.42036 | 4.1282
|  | 80.42071 | 3.9846 |  | 80.45871 | 4.4249 |  | 11.14299 | 3.621 |  | 80.54454 | 4.0283 |  | 80.44026 | 4.0649 |  | 80.42796 | 4.1285
|  | 80.43591 | 3.9843 |  | 80.47392 | 4.4249 |  | 11.1582 | 3.6207 |  | 80.55976 | 4.0283 |  | 80.45547 | 4.0649 |  | 80.44317 | 4.1282
|  | 80.45111 | 3.9846 |  | 80.48912 | 4.4249 |  | 11.1734 | 3.6204 |  | 80.57499 | 4.0283 |  | 80.47068 | 4.0649 |  | 80.45837 | 4.1285
|  | 80.46631 | 3.9846 |  | 80.50432 | 4.4249 |  | 11.1886 | 3.6201 |  | 80.59022 | 4.0283 |  | 80.48589 | 4.0649 |  | 80.48117 | 4.1285
|  | 80.48152 | 3.9846 |  | 80.51952 | 4.4249 |  | 11.2038 | 3.6191 |  | 80.60544 | 4.0283 |  | 80.5011 | 4.0649 |  | 80.49637 | 4.1285
|  | 80.49672 | 3.9846 |  | 80.53472 | 4.4249 |  | 11.219 | 3.6188 |  | 80.62829 | 4.0283 |  | 80.51631 | 4.0649 |  | 80.50397 | 4.1285
|  | 80.51192 | 3.9846 |  | 80.54993 | 4.4249 |  | 11.2342 | 3.6185 |  | 80.64352 | 4.0283 |  | 80.53152 | 4.0649 |  | 80.51917 | 4.1285
|  | 80.52712 | 3.9846 |  | 80.56513 | 4.4249 |  | 11.2494 | 3.6182 |  | 80.65113 | 4.0287 |  | 80.54673 | 4.0649 |  | 80.53437 | 4.1285
|  | 80.54233 | 3.9846 |  | 80.58033 | 4.4249 |  | 11.2646 | 3.6176 |  | 80.66635 | 4.0287 |  | 80.56194 | 4.0649 |  | 80.54957 | 4.1285
|  | 80.55753 | 3.9846 |  | 80.59553 | 4.4249 |  | 11.27981 | 3.6173 |  | 80.68158 | 4.0287 |  | 80.57715 | 4.0649 |  | 80.57237 | 4.1288
|  | 80.57273 | 3.9846 |  | 80.61074 | 4.4249 |  | 11.29501 | 3.617 |  | 80.70442 | 4.0287 |  | 80.59997 | 4.0649 |  | 80.57997 | 4.1288
|  | 80.58793 | 3.9846 |  | 80.62594 | 4.4249 |  | 11.31021 | 3.6166 |  | 80.71965 | 4.0287 |  | 80.60757 | 4.0649 |  | 80.59517 | 4.1288
|  | 80.60314 | 3.9846 |  | 80.64114 | 4.4252 |  | 11.32541 | 3.616 |  | 80.72727 | 4.0287 |  | 80.62278 | 4.0649 |  | 80.61036 | 4.1288
|  | 80.61834 | 3.9846 |  | 80.65634 | 4.4249 |  | 11.34062 | 3.6157 |  | 80.7425 | 4.0287 |  | 80.63799 | 4.0649 |  | 80.62556 | 4.1288
|  | 80.63354 | 3.9846 |  | 80.67155 | 4.4249 |  | 11.35582 | 3.6154 |  | 80.75773 | 4.0287 |  | 80.65321 | 4.0649 |  | 80.64076 | 4.1288
|  | 80.64874 | 3.9846 |  | 80.68675 | 4.4252 |  | 11.37102 | 3.6151 |  | 80.77295 | 4.0287 |  | 80.66842 | 4.0649 |  | 80.66356 | 4.1288
|  | 80.66395 | 3.9846 |  | 80.70195 | 4.4252 |  | 11.38622 | 3.6145 |  | 80.78818 | 4.0287 |  | 80.68363 | 4.0649 |  | 80.67116 | 4.1288
|  | 80.67915 | 3.9849 |  | 80.71715 | 4.4252 |  | 11.40143 | 3.6142 |  | 80.80341 | 4.0287 |  | 80.69884 | 4.0649 |  | 80.68636 | 4.1288
|  | 80.69435 | 3.9846 |  | 80.73236 | 4.4252 |  | 11.41663 | 3.6139 |  | 80.81863 | 4.029 |  | 80.71405 | 4.0652 |  | 80.70156 | 4.1288
|  | 80.70955 | 3.9849 |  | 80.74756 | 4.4252 |  | 11.43183 | 3.6135 |  | 80.84147 | 4.0287 |  | 80.73686 | 4.0652 |  | 80.72437 | 4.1288
|  | 80.72475 | 3.9849 |  | 80.76276 | 4.4252 |  | 11.44703 | 3.6129 |  | 80.85669 | 4.0287 |  | 80.74447 | 4.0652 |  | 80.73197 | 4.1288
|  | 80.73996 | 3.9849 |  | 80.77796 | 4.4252 |  | 11.46223 | 3.6126 |  | 80.8643 | 4.029 |  | 80.75968 | 4.0652 |  | 80.74717 | 4.1291
|  | 80.75516 | 3.9849 |  | 80.79317 | 4.4252 |  | 11.47743 | 3.6123 |  | 80.87952 | 4.029 |  | 80.77489 | 4.0652 |  | 80.76237 | 4.1291
|  | 80.77036 | 3.9849 |  | 80.80837 | 4.4252 |  | 11.49263 | 3.612 |  | 80.89475 | 4.029 |  | 80.7901 | 4.0652 |  | 80.77757 | 4.1291
|  | 80.78556 | 3.9849 |  | 80.82357 | 4.4252 |  | 11.50784 | 3.6114 |  | 80.90997 | 4.029 |  | 80.80531 | 4.0652 |  | 80.79277 | 4.1291
|  | 80.80077 | 3.9849 |  | 80.83877 | 4.4252 |  | 11.52304 | 3.6111 |  | 80.9252 | 4.029 |  | 80.82052 | 4.0652 |  | 80.80797 | 4.1291
|  | 80.81597 | 3.9849 |  | 80.85398 | 4.4252 |  | 11.53824 | 3.6108 |  | 80.94805 | 4.029 |  | 80.83573 | 4.0652 |  | 80.82317 | 4.1291
|  | 80.83117 | 3.9849 |  | 80.86918 | 4.4252 |  | 11.55344 | 3.6101 |  | 80.95566 | 4.029 |  | 80.85855 | 4.0652 |  | 80.83837 | 4.1291
|  | 80.84637 | 3.9849 |  | 80.88438 | 4.4252 |  | 11.56864 | 3.6098 |  | 80.97089 | 4.029 |  | 80.87376 | 4.0652 |  | 80.85357 | 4.1291
|  | 80.86158 | 3.9853 |  | 80.89958 | 4.4252 |  | 11.58384 | 3.6095 |  | 80.98612 | 4.029 |  | 80.88136 | 4.0652 |  | 80.87638 | 4.1291
|  | 80.87678 | 3.9853 |  | 80.91478 | 4.4252 |  | 11.59904 | 3.6092 |  | 81.00134 | 4.029 |  | 80.89657 | 4.0652 |  | 80.88398 | 4.1291
|  | 80.89198 | 3.9853 |  | 80.92999 | 4.4252 |  | 11.61425 | 3.6089 |  | 81.01657 | 4.029 |  | 80.91178 | 4.0652 |  | 80.90678 | 4.1294
|  | 80.90718 | 3.9853 |  | 80.94519 | 4.4252 |  | 11.62945 | 3.6083 |  | 81.03941 | 4.029 |  | 80.92699 | 4.0652 |  | 80.92198 | 4.1294
|  | 80.92239 | 3.9853 |  | 80.96039 | 4.4252 |  | 11.64465 | 3.6077 |  | 81.04703 | 4.029 |  | 80.9422 | 4.0652 |  | 80.92958 | 4.1294
|  | 80.93759 | 3.9853 |  | 80.97559 | 4.4252 |  | 11.65985 | 3.6077 |  | 81.06225 | 4.029 |  | 80.96502 | 4.0652 |  | 80.95238 | 4.1294
|  | 80.95279 | 3.9853 |  | 80.9908 | 4.4252 |  | 11.67505 | 3.607 |  | 81.08509 | 4.029 |  | 80.98023 | 4.0652 |  | 80.95998 | 4.1294
|  | 80.96799 | 3.9853 |  | 81.006 | 4.4252 |  | 11.69026 | 3.6067 |  | 81.10032 | 4.0293 |  | 80.99544 | 4.0652 |  | 80.98278 | 4.1294
|  | 80.9832 | 3.9853 |  | 81.0212 | 4.4252 |  | 11.70546 | 3.6064 |  | 81.11555 | 4.0293 |  | 81.01065 | 4.0652 |  | 80.99038 | 4.1294
|  | 80.9984 | 3.9853 |  | 81.0364 | 4.4252 |  | 11.72066 | 3.6058 |  | 81.12316 | 4.0293 |  | 81.01825 | 4.0652 |  | 81.00558 | 4.1294
|  | 81.0136 | 3.9853 |  | 81.05161 | 4.4252 |  | 11.73586 | 3.6055 |  | 81.13839 | 4.0293 |  | 81.03347 | 4.0656 |  | 81.02838 | 4.1294
|  | 81.0288 | 3.9853 |  | 81.06681 | 4.4252 |  | 11.75106 | 3.6052 |  | 81.15362 | 4.0293 |  | 81.04868 | 4.0656 |  | 81.03598 | 4.1294
|  | 81.04401 | 3.9853 |  | 81.08201 | 4.4252 |  | 11.76627 | 3.6046 |  | 81.16885 | 4.0293 |  | 81.06389 | 4.0656 |  | 81.05118 | 4.1294
|  | 81.05921 | 3.9853 |  | 81.09721 | 4.4255 |  | 11.78147 | 3.6042 |  | 81.18407 | 4.0293 |  | 81.0867 | 4.0656 |  | 81.06638 | 4.1297
|  | 81.07441 | 3.9853 |  | 81.11242 | 4.4255 |  | 11.79667 | 3.6039 |  | 81.1993 | 4.0293 |  | 81.09431 | 4.0656 |  | 81.08158 | 4.1297
|  | 81.08961 | 3.9853 |  | 81.12762 | 4.4255 |  | 11.81187 | 3.6033 |  | 81.21453 | 4.0293 |  | 81.10952 | 4.0656 |  | 81.09678 | 4.1297
|  | 81.10481 | 3.9853 |  | 81.14282 | 4.4255 |  | 11.82707 | 3.6033 |  | 81.22975 | 4.0293 |  | 81.12473 | 4.0656 |  | 81.11958 | 4.1297
|  | 81.12002 | 3.9853 |  | 81.15802 | 4.4255 |  | 11.84227 | 3.6027 |  | 81.24498 | 4.0293 |  | 81.14754 | 4.0656 |  | 81.12718 | 4.1297
|  | 81.13522 | 3.9853 |  | 81.17323 | 4.4255 |  | 11.85748 | 3.6024 |  | 81.26021 | 4.0293 |  | 81.15515 | 4.0656 |  | 81.14998 | 4.1297
|  | 81.15042 | 3.9856 |  | 81.18843 | 4.4255 |  | 11.87268 | 3.6021 |  | 81.27543 | 4.0293 |  | 81.17036 | 4.0656 |  | 81.15758 | 4.1297
|  | 81.16562 | 3.9856 |  | 81.20363 | 4.4258 |  | 11.88788 | 3.6015 |  | 81.29066 | 4.0296 |  | 81.19317 | 4.0656 |  | 81.17278 | 4.1297
|  | 81.18083 | 3.9856 |  | 81.21883 | 4.4258 |  | 11.90308 | 3.6011 |  | 81.30589 | 4.0296 |  | 81.20078 | 4.0656 |  | 81.18798 | 4.1297
|  | 81.19603 | 3.9856 |  | 81.23404 | 4.4258 |  | 11.91829 | 3.6008 |  | 81.32112 | 4.0293 |  | 81.21599 | 4.0656 |  | 81.21078 | 4.13
|  | 81.21123 | 3.9856 |  | 81.24924 | 4.4258 |  | 11.93349 | 3.6002 |  | 81.33634 | 4.0296 |  | 81.2312 | 4.0656 |  | 81.21838 | 4.13
|  | 81.22643 | 3.9856 |  | 81.26444 | 4.4258 |  | 11.94869 | 3.5999 |  | 81.35157 | 4.0296 |  | 81.24641 | 4.0656 |  | 81.23359 | 4.13
|  | 81.24164 | 3.9856 |  | 81.27964 | 4.4258 |  | 11.96389 | 3.5993 |  | 81.3668 | 4.0296 |  | 81.26923 | 4.0656 |  | 81.25638 | 4.1297
|  | 81.25684 | 3.9856 |  | 81.29484 | 4.4258 |  | 11.97909 | 3.5993 |  | 81.38202 | 4.0296 |  | 81.27683 | 4.0659 |  | 81.27158 | 4.13
|  | 81.27204 | 3.9856 |  | 81.31005 | 4.4258 |  | 11.99429 | 3.5987 |  | 81.39724 | 4.0296 |  | 81.29204 | 4.0659 |  | 81.27918 | 4.13
|  | 81.28724 | 3.9856 |  | 81.32525 | 4.4261 |  | 12.0095 | 3.5984 |  | 81.41247 | 4.0296 |  | 81.30725 | 4.0659 |  | 81.29439 | 4.13
|  | 81.30245 | 3.9856 |  | 81.34045 | 4.4261 |  | 12.0247 | 3.598 |  | 81.4277 | 4.0296 |  | 81.32246 | 4.0659 |  | 81.30958 | 4.13
|  | 81.31765 | 3.9856 |  | 81.35565 | 4.4261 |  | 12.0399 | 3.5977 |  | 81.44292 | 4.0296 |  | 81.33767 | 4.0659 |  | 81.32478 | 4.13
|  | 81.33285 | 3.9859 |  | 81.37086 | 4.4261 |  | 12.0551 | 3.5971 |  | 81.45815 | 4.0296 |  | 81.35288 | 4.0659 |  | 81.33998 | 4.13
|  | 81.34805 | 3.9859 |  | 81.38606 | 4.4261 |  | 12.07031 | 3.5971 |  | 81.47338 | 4.0296 |  | 81.36809 | 4.0659 |  | 81.35518 | 4.13
|  | 81.36326 | 3.9859 |  | 81.40126 | 4.4264 |  | 12.08551 | 3.5968 |  | 81.4886 | 4.0296 |  | 81.39091 | 4.0659 |  | 81.37039 | 4.13
|  | 81.37846 | 3.9859 |  | 81.41646 | 4.4264 |  | 12.10071 | 3.5965 |  | 81.51144 | 4.0296 |  | 81.39852 | 4.0659 |  | 81.38558 | 4.13
|  | 81.39366 | 3.9859 |  | 81.43167 | 4.4264 |  | 12.11591 | 3.5959 |  | 81.51906 | 4.0296 |  | 81.41373 | 4.0659 |  | 81.40078 | 4.13
|  | 81.40886 | 3.9859 |  | 81.44687 | 4.4264 |  | 12.13112 | 3.5959 |  | 81.53428 | 4.0296 |  | 81.42894 | 4.0659 |  | 81.41598 | 4.13
|  | 81.42407 | 3.9859 |  | 81.46207 | 4.4264 |  | 12.14632 | 3.5953 |  | 81.54951 | 4.0296 |  | 81.44415 | 4.0659 |  | 81.43118 | 4.1303
|  | 81.43927 | 3.9859 |  | 81.47727 | 4.4267 |  | 12.16152 | 3.5949 |  | 81.56474 | 4.0296 |  | 81.45936 | 4.0659 |  | 81.45399 | 4.1303
|  | 81.45447 | 3.9859 |  | 81.49248 | 4.4267 |  | 12.17672 | 3.5946 |  | 81.57997 | 4.0299 |  | 81.47457 | 4.0659 |  | 81.46159 | 4.1303
|  | 81.46967 | 3.9859 |  | 81.50768 | 4.4267 |  | 12.19193 | 3.5943 |  | 81.60281 | 4.0299 |  | 81.49738 | 4.0659 |  | 81.48439 | 4.1303
|  | 81.48488 | 3.9859 |  | 81.52288 | 4.4267 |  | 12.20713 | 3.594 |  | 81.61042 | 4.0299 |  | 81.51259 | 4.0662 |  | 81.49199 | 4.1303
|  | 81.50008 | 3.9859 |  | 81.53808 | 4.4267 |  | 12.22233 | 3.5934 |  | 81.62564 | 4.0299 |  | 81.5202 | 4.0662 |  | 81.50719 | 4.1303
|  | 81.51528 | 3.9859 |  | 81.55329 | 4.427 |  | 12.23753 | 3.5931 |  | 81.64086 | 4.0299 |  | 81.53541 | 4.0662 |  | 81.52239 | 4.1303
|  | 81.53048 | 3.9859 |  | 81.56849 | 4.427 |  | 12.25273 | 3.5925 |  | 81.66371 | 4.0299 |  | 81.55822 | 4.0662 |  | 81.54519 | 4.1303
|  | 81.54568 | 3.9859 |  | 81.58369 | 4.427 |  | 12.26793 | 3.5925 |  | 81.67132 | 4.0299 |  | 81.56583 | 4.0662 |  | 81.55279 | 4.1307
|  | 81.56089 | 3.9859 |  | 81.59889 | 4.427 |  | 12.28314 | 3.5918 |  | 81.68655 | 4.0299 |  | 81.58104 | 4.0662 |  | 81.56799 | 4.1307
|  | 81.57609 | 3.9859 |  | 81.6141 | 4.427 |  | 12.29834 | 3.5915 |  | 81.70177 | 4.0299 |  | 81.60386 | 4.0662 |  | 81.59079 | 4.1307
|  | 81.59129 | 3.9859 |  | 81.6293 | 4.427 |  | 12.31354 | 3.5912 |  | 81.71699 | 4.0299 |  | 81.61146 | 4.0662 |  | 81.59839 | 4.1307
|  | 81.60649 | 3.9859 |  | 81.6445 | 4.4273 |  | 12.32874 | 3.5906 |  | 81.73222 | 4.0302 |  | 81.62667 | 4.0662 |  | 81.61359 | 4.1307
|  | 81.6217 | 3.9862 |  | 81.6597 | 4.4273 |  | 12.34395 | 3.5906 |  | 81.74745 | 4.0299 |  | 81.64188 | 4.0662 |  | 81.62879 | 4.1307
|  | 81.6369 | 3.9859 |  | 81.6749 | 4.4277 |  | 12.35915 | 3.5903 |  | 81.76268 | 4.0299 |  | 81.65709 | 4.0662 |  | 81.65159 | 4.1307
|  | 81.6521 | 3.9862 |  | 81.69011 | 4.4277 |  | 12.37435 | 3.59 |  | 81.7779 | 4.0299 |  | 81.6723 | 4.0662 |  | 81.6592 | 4.1307
|  | 81.6673 | 3.9862 |  | 81.70531 | 4.4277 |  | 12.38955 | 3.5894 |  | 81.80075 | 4.0302 |  | 81.68751 | 4.0662 |  | 81.682 | 4.1307
|  | 81.68251 | 3.9862 |  | 81.72051 | 4.4277 |  | 12.40476 | 3.5894 |  | 81.81597 | 4.0302 |  | 81.70272 | 4.0665 |  | 81.6896 | 4.1307
|  | 81.69771 | 3.9862 |  | 81.73571 | 4.4277 |  | 12.41996 | 3.5887 |  | 81.82359 | 4.0302 |  | 81.71793 | 4.0665 |  | 81.7048 | 4.1307
|  | 81.71291 | 3.9862 |  | 81.75092 | 4.428 |  | 12.43516 | 3.5887 |  | 81.84642 | 4.0302 |  | 81.74075 | 4.0665 |  | 81.72 | 4.1307
|  | 81.72811 | 3.9862 |  | 81.76612 | 4.428 |  | 12.45036 | 3.5881 |  | 81.85404 | 4.0302 |  | 81.74835 | 4.0665 |  | 81.7352 | 4.131
|  | 81.74332 | 3.9862 |  | 81.78132 | 4.428 |  | 12.46556 | 3.5881 |  | 81.86927 | 4.0302 |  | 81.76357 | 4.0665 |  | 81.7504 | 4.131
|  | 81.75852 | 3.9862 |  | 81.79652 | 4.4283 |  | 12.48077 | 3.5875 |  | 81.88449 | 4.0302 |  | 81.77878 | 4.0665 |  | 81.7656 | 4.131
|  | 81.77372 | 3.9862 |  | 81.81173 | 4.4283 |  | 12.49597 | 3.5872 |  | 81.89972 | 4.0302 |  | 81.79399 | 4.0665 |  | 81.7808 | 4.131
|  | 81.78892 | 3.9862 |  | 81.82693 | 4.4283 |  | 12.51117 | 3.5869 |  | 81.92256 | 4.0302 |  | 81.8092 | 4.0665 |  | 81.796 | 4.131
|  | 81.80413 | 3.9865 |  | 81.84213 | 4.4283 |  | 12.52637 | 3.5866 |  | 81.93018 | 4.0302 |  | 81.82441 | 4.0665 |  | 81.81121 | 4.131
|  | 81.81933 | 3.9862 |  | 81.85733 | 4.4283 |  | 12.54157 | 3.5863 |  | 81.9454 | 4.0302 |  | 81.83962 | 4.0665 |  | 81.83401 | 4.1313
|  | 81.83453 | 3.9865 |  | 81.87254 | 4.4286 |  | 12.55677 | 3.5856 |  | 81.96063 | 4.0302 |  | 81.85483 | 4.0665 |  | 81.84921 | 4.1313
|  | 81.84973 | 3.9865 |  | 81.88774 | 4.4286 |  | 12.57198 | 3.5853 |  | 81.97585 | 4.0302 |  | 81.87004 | 4.0665 |  | 81.85681 | 4.1313
|  | 81.86494 | 3.9865 |  | 81.90294 | 4.4286 |  | 12.58718 | 3.5853 |  | 81.99108 | 4.0302 |  | 81.88525 | 4.0665 |  | 81.87201 | 4.1313
|  | 81.88014 | 3.9865 |  | 81.91814 | 4.4286 |  | 12.60238 | 3.5847 |  | 82.01393 | 4.0302 |  | 81.90046 | 4.0665 |  | 81.8872 | 4.1313
|  | 81.89534 | 3.9865 |  | 81.93335 | 4.4289 |  | 12.61758 | 3.5844 |  | 82.02154 | 4.0305 |  | 81.91567 | 4.0665 |  | 81.9024 | 4.1313
|  | 81.91054 | 3.9865 |  | 81.94855 | 4.4289 |  | 12.63278 | 3.5844 |  | 82.03677 | 4.0305 |  | 81.93088 | 4.0668 |  | 81.9176 | 4.1313
|  | 81.92574 | 3.9865 |  | 81.96375 | 4.4289 |  | 12.64799 | 3.5838 |  | 82.05961 | 4.0305 |  | 81.94609 | 4.0668 |  | 81.9404 | 4.1313
|  | 81.94095 | 3.9865 |  | 81.97895 | 4.4289 |  | 12.66319 | 3.5835 |  | 82.06722 | 4.0305 |  | 81.9613 | 4.0668 |  | 81.95561 | 4.1313
|  | 81.95615 | 3.9865 |  | 81.99416 | 4.4289 |  | 12.67839 | 3.5832 |  | 82.08245 | 4.0305 |  | 81.97651 | 4.0668 |  | 81.96321 | 4.1313
|  | 81.97135 | 3.9865 |  | 82.00936 | 4.4292 |  | 12.69359 | 3.5828 |  | 82.10529 | 4.0305 |  | 81.99172 | 4.0668 |  | 81.97841 | 4.1313
|  | 81.98655 | 3.9865 |  | 82.02456 | 4.4292 |  | 12.70879 | 3.5828 |  | 82.11291 | 4.0305 |  | 82.01454 | 4.0668 |  | 81.99361 | 4.1313
|  | 82.00176 | 3.9865 |  | 82.03976 | 4.4292 |  | 12.72399 | 3.5822 |  | 82.12814 | 4.0305 |  | 82.02214 | 4.0668 |  | 82.01641 | 4.1313
|  | 82.01696 | 3.9865 |  | 82.05496 | 4.4295 |  | 12.7392 | 3.5819 |  | 82.15098 | 4.0305 |  | 82.04496 | 4.0668 |  | 82.03161 | 4.1316
|  | 82.03216 | 3.9865 |  | 82.07017 | 4.4295 |  | 12.7544 | 3.5816 |  | 82.15859 | 4.0305 |  | 82.05256 | 4.0668 |  | 82.04681 | 4.1316
|  | 82.04736 | 3.9865 |  | 82.08537 | 4.4295 |  | 12.7696 | 3.5813 |  | 82.17381 | 4.0305 |  | 82.06777 | 4.0668 |  | 82.06201 | 4.1316
|  | 82.06257 | 3.9865 |  | 82.10057 | 4.4295 |  | 12.7848 | 3.581 |  | 82.18904 | 4.0308 |  | 82.08298 | 4.0671 |  | 82.06961 | 4.1316
|  | 82.07777 | 3.9865 |  | 82.11577 | 4.4295 |  | 12.8 | 3.5807 |  | 82.20427 | 4.0305 |  | 82.1058 | 4.0668 |  | 82.08481 | 4.1316
|  | 82.09297 | 3.9865 |  | 82.13098 | 4.4298 |  | 12.81521 | 3.5804 |  | 82.2195 | 4.0305 |  | 82.1134 | 4.0671 |  | 82.10001 | 4.1316
|  | 82.10817 | 3.9865 |  | 82.14618 | 4.4298 |  | 12.83041 | 3.5801 |  | 82.23473 | 4.0305 |  | 82.12861 | 4.0671 |  | 82.11521 | 4.1316
|  | 82.12338 | 3.9868 |  | 82.16138 | 4.4298 |  | 12.84561 | 3.5801 |  | 82.24996 | 4.0308 |  | 82.14383 | 4.0671 |  | 82.13801 | 4.1316
|  | 82.13858 | 3.9868 |  | 82.17658 | 4.4298 |  | 12.86081 | 3.5797 |  | 82.26518 | 4.0308 |  | 82.15904 | 4.0671 |  | 82.14561 | 4.1316
|  | 82.15378 | 3.9868 |  | 82.19179 | 4.4298 |  | 12.87601 | 3.5794 |  | 82.28041 | 4.0308 |  | 82.18185 | 4.0671 |  | 82.16081 | 4.1319
|  | 82.16898 | 3.9868 |  | 82.20699 | 4.4301 |  | 12.89122 | 3.5791 |  | 82.30325 | 4.0308 |  | 82.19706 | 4.0671 |  | 82.17601 | 4.1319
|  | 82.18419 | 3.9868 |  | 82.22219 | 4.4301 |  | 12.90642 | 3.5788 |  | 82.31086 | 4.0308 |  | 82.20467 | 4.0671 |  | 82.19881 | 4.1319
|  | 82.19939 | 3.9868 |  | 82.23739 | 4.4301 |  | 12.92162 | 3.5782 |  | 82.3337 | 4.0308 |  | 82.21988 | 4.0671 |  | 82.20641 | 4.1319
|  | 82.21459 | 3.9868 |  | 82.2526 | 4.4301 |  | 12.93682 | 3.5782 |  | 82.34893 | 4.0308 |  | 82.24269 | 4.0671 |  | 82.22161 | 4.1319
|  | 82.22979 | 3.9868 |  | 82.2678 | 4.4301 |  | 12.95202 | 3.5779 |  | 82.35654 | 4.0308 |  | 82.2503 | 4.0671 |  | 82.23681 | 4.1319
|  | 82.245 | 3.9868 |  | 82.283 | 4.4304 |  | 12.96722 | 3.5776 |  | 82.37176 | 4.0308 |  | 82.26551 | 4.0671 |  | 82.25201 | 4.1319
|  | 82.2602 | 3.9868 |  | 82.2982 | 4.4304 |  | 12.98243 | 3.5773 |  | 82.38699 | 4.0308 |  | 82.28072 | 4.0671 |  | 82.26721 | 4.1319
|  | 82.2754 | 3.9868 |  | 82.31341 | 4.4304 |  | 12.99763 | 3.577 |  | 82.40221 | 4.0308 |  | 82.29593 | 4.0671 |  | 82.28241 | 4.1319
|  | 82.2906 | 3.9868 |  | 82.32861 | 4.4308 |  | 13.01283 | 3.5766 |  | 82.41744 | 4.0308 |  | 82.31875 | 4.0674 |  | 82.29761 | 4.1322
|  | 82.3058 | 3.9871 |  | 82.34381 | 4.4308 |  | 13.02803 | 3.5763 |  | 82.44029 | 4.0308 |  | 82.32635 | 4.0674 |  | 82.32041 | 4.1319
|  | 82.32101 | 3.9871 |  | 82.35901 | 4.4308 |  | 13.04323 | 3.576 |  | 82.4479 | 4.0308 |  | 82.34156 | 4.0674 |  | 82.32801 | 4.1322
|  | 82.33621 | 3.9871 |  | 82.37422 | 4.4308 |  | 13.05843 | 3.5757 |  | 82.46313 | 4.0311 |  | 82.35677 | 4.0674 |  | 82.34321 | 4.1322
|  | 82.35141 | 3.9871 |  | 82.38942 | 4.4308 |  | 13.07364 | 3.5754 |  | 82.47836 | 4.0311 |  | 82.37198 | 4.0674 |  | 82.35841 | 4.1322
|  | 82.36661 | 3.9871 |  | 82.40462 | 4.4308 |  | 13.08884 | 3.5751 |  | 82.49359 | 4.0308 |  | 82.38719 | 4.0674 |  | 82.37362 | 4.1322
|  | 82.38182 | 3.9871 |  | 82.41982 | 4.4311 |  | 13.10404 | 3.5748 |  | 82.50881 | 4.0311 |  | 82.4024 | 4.0674 |  | 82.38882 | 4.1325
|  | 82.39702 | 3.9871 |  | 82.43503 | 4.4311 |  | 13.11924 | 3.5745 |  | 82.52404 | 4.0311 |  | 82.41761 | 4.0674 |  | 82.40402 | 4.1325
|  | 82.41222 | 3.9871 |  | 82.45023 | 4.4314 |  | 13.13444 | 3.5742 |  | 82.53927 | 4.0311 |  | 82.43282 | 4.0674 |  | 82.41922 | 4.1322
|  | 82.42742 | 3.9871 |  | 82.46543 | 4.4314 |  | 13.14965 | 3.5739 |  | 82.5545 | 4.0311 |  | 82.44803 | 4.0674 |  | 82.43442 | 4.1325
|  | 82.44263 | 3.9871 |  | 82.48063 | 4.4314 |  | 13.16485 | 3.5735 |  | 82.56973 | 4.0311 |  | 82.46324 | 4.0677 |  | 82.44961 | 4.1325
|  | 82.45783 | 3.9871 |  | 82.49583 | 4.4314 |  | 13.18005 | 3.5732 |  | 82.58495 | 4.0311 |  | 82.47845 | 4.0677 |  | 82.46481 | 4.1325
|  | 82.47303 | 3.9871 |  | 82.51104 | 4.4314 |  | 13.19525 | 3.5729 |  | 82.60779 | 4.0311 |  | 82.49366 | 4.0677 |  | 82.48761 | 4.1325
|  | 82.48823 | 3.9871 |  | 82.52624 | 4.4314 |  | 13.21046 | 3.5726 |  | 82.62302 | 4.0314 |  | 82.50888 | 4.0677 |  | 82.49521 | 4.1325
|  | 82.50344 | 3.9871 |  | 82.54144 | 4.4314 |  | 13.22566 | 3.5726 |  | 82.63825 | 4.0314 |  | 82.53169 | 4.0677 |  | 82.51801 | 4.1325
|  | 82.51864 | 3.9871 |  | 82.55664 | 4.4314 |  | 13.24086 | 3.5723 |  | 82.64586 | 4.0314 |  | 82.5469 | 4.0677 |  | 82.53321 | 4.1325
|  | 82.53384 | 3.9871 |  | 82.57185 | 4.4317 |  | 13.25606 | 3.572 |  | 82.66871 | 4.0314 |  | 82.55451 | 4.0677 |  | 82.54081 | 4.1325
|  | 82.54904 | 3.9874 |  | 82.58705 | 4.4317 |  | 13.27126 | 3.5717 |  | 82.67632 | 4.0314 |  | 82.56972 | 4.0677 |  | 82.56361 | 4.1328
|  | 82.56425 | 3.9874 |  | 82.60225 | 4.4317 |  | 13.28646 | 3.5717 |  | 82.69155 | 4.0314 |  | 82.58493 | 4.0677 |  | 82.57121 | 4.1328
|  | 82.57945 | 3.9874 |  | 82.61745 | 4.432 |  | 13.30166 | 3.5714 |  | 82.70678 | 4.0314 |  | 82.60014 | 4.0677 |  | 82.58641 | 4.1328
|  | 82.59465 | 3.9874 |  | 82.63266 | 4.432 |  | 13.31686 | 3.5711 |  | 82.72201 | 4.0314 |  | 82.61535 | 4.0677 |  | 82.60921 | 4.1328
|  | 82.60985 | 3.9874 |  | 82.64786 | 4.432 |  | 13.33206 | 3.5708 |  | 82.73724 | 4.0314 |  | 82.63056 | 4.068 |  | 82.61681 | 4.1328
|  | 82.62506 | 3.9874 |  | 82.66306 | 4.432 |  | 13.34726 | 3.5708 |  | 82.75247 | 4.0314 |  | 82.64577 | 4.068 |  | 82.63201 | 4.1328
|  | 82.64026 | 3.9874 |  | 82.67826 | 4.432 |  | 13.36246 | 3.5704 |  | 82.7677 | 4.0314 |  | 82.66098 | 4.068 |  | 82.64721 | 4.1328
|  | 82.65546 | 3.9874 |  | 82.69347 | 4.4323 |  | 13.37766 | 3.5701 |  | 82.78293 | 4.0314 |  | 82.67619 | 4.068 |  | 82.66241 | 4.1331
|  | 82.67066 | 3.9874 |  | 82.70867 | 4.4323 |  | 13.39286 | 3.5698 |  | 82.79815 | 4.0314 |  | 82.6914 | 4.068 |  | 82.68521 | 4.1331
|  | 82.68586 | 3.9874 |  | 82.72387 | 4.4323 |  | 13.40807 | 3.5695 |  | 82.81338 | 4.0314 |  | 82.70661 | 4.068 |  | 82.69281 | 4.1328
|  | 82.70107 | 3.9877 |  | 82.73907 | 4.4326 |  | 13.42327 | 3.5695 |  | 82.82861 | 4.0314 |  | 82.72182 | 4.068 |  | 82.71561 | 4.1331
|  | 82.71627 | 3.9874 |  | 82.75428 | 4.4326 |  | 13.43847 | 3.5692 |  | 82.85145 | 4.0314 |  | 82.73703 | 4.0683 |  | 82.7308 | 4.1331
|  | 82.73147 | 3.9874 |  | 82.76948 | 4.4326 |  | 13.45367 | 3.5689 |  | 82.86668 | 4.0314 |  | 82.75224 | 4.068 |  | 82.746 | 4.1331
|  | 82.74667 | 3.9877 |  | 82.78468 | 4.4326 |  | 13.46887 | 3.5686 |  | 82.8819 | 4.0318 |  | 82.76745 | 4.068 |  | 82.7612 | 4.1331
|  | 82.76188 | 3.9877 |  | 82.79988 | 4.4326 |  | 13.48408 | 3.5683 |  | 82.88952 | 4.0318 |  | 82.78266 | 4.0683 |  | 82.7688 | 4.1331
|  | 82.77708 | 3.9877 |  | 82.81509 | 4.4326 |  | 13.49928 | 3.5683 |  | 82.90474 | 4.0318 |  | 82.79787 | 4.0683 |  | 82.784 | 4.1331
|  | 82.79228 | 3.9877 |  | 82.83029 | 4.4329 |  | 13.51448 | 3.568 |  | 82.91996 | 4.0318 |  | 82.81308 | 4.0683 |  | 82.7992 | 4.1331
|  | 82.80748 | 3.9877 |  | 82.84549 | 4.4329 |  | 13.52968 | 3.5673 |  | 82.93518 | 4.0318 |  | 82.82829 | 4.0683 |  | 82.8144 | 4.1331
|  | 82.82269 | 3.9877 |  | 82.86069 | 4.4329 |  | 13.54488 | 3.567 |  | 82.95802 | 4.0318 |  | 82.8435 | 4.0683 |  | 82.8296 | 4.1334
|  | 82.83789 | 3.9877 |  | 82.87589 | 4.4329 |  | 13.56009 | 3.5667 |  | 82.96564 | 4.0318 |  | 82.85871 | 4.0683 |  | 82.8448 | 4.1334
|  | 82.85309 | 3.9877 |  | 82.8911 | 4.4332 |  | 13.57529 | 3.5667 |  | 82.98087 | 4.0318 |  | 82.87393 | 4.0683 |  | 82.8676 | 4.1334
|  | 82.86829 | 3.9877 |  | 82.9063 | 4.4332 |  | 13.59049 | 3.5664 |  | 82.99609 | 4.0318 |  | 82.88914 | 4.0683 |  | 82.8752 | 4.1334
|  | 82.8835 | 3.9877 |  | 82.9215 | 4.4332 |  | 13.60569 | 3.5661 |  | 83.01132 | 4.0321 |  | 82.90435 | 4.0683 |  | 82.898 | 4.1334
|  | 82.8987 | 3.9877 |  | 82.9367 | 4.4335 |  | 13.6209 | 3.5661 |  | 83.02654 | 4.0318 |  | 82.91956 | 4.0683 |  | 82.9132 | 4.1334
|  | 82.9139 | 3.9877 |  | 82.95191 | 4.4335 |  | 13.6361 | 3.5658 |  | 83.04177 | 4.0321 |  | 82.93477 | 4.0683 |  | 82.92081 | 4.1334
|  | 82.9291 | 3.9877 |  | 82.96711 | 4.4335 |  | 13.6513 | 3.5655 |  | 83.05699 | 4.0321 |  | 82.94998 | 4.0683 |  | 82.94361 | 4.1338
|  | 82.94431 | 3.9877 |  | 82.98231 | 4.4335 |  | 13.6665 | 3.5652 |  | 83.07222 | 4.0321 |  | 82.97279 | 4.0687 |  | 82.95121 | 4.1338
|  | 82.95951 | 3.9877 |  | 82.99751 | 4.4339 |  | 13.6817 | 3.5649 |  | 83.09506 | 4.0321 |  | 82.9804 | 4.0687 |  | 82.97401 | 4.1338
|  | 82.97471 | 3.9877 |  | 83.01272 | 4.4339 |  | 13.6969 | 3.5649 |  | 83.10268 | 4.0321 |  | 82.99561 | 4.0687 |  | 82.98161 | 4.1338
|  | 82.98991 | 3.9877 |  | 83.02792 | 4.4339 |  | 13.7121 | 3.5646 |  | 83.1179 | 4.0321 |  | 83.01082 | 4.0687 |  | 83.00441 | 4.1338
|  | 83.00512 | 3.9877 |  | 83.04312 | 4.4339 |  | 13.7273 | 3.5642 |  | 83.13313 | 4.0321 |  | 83.03363 | 4.0687 |  | 83.01961 | 4.1338
|  | 83.02032 | 3.9877 |  | 83.05832 | 4.4339 |  | 13.74251 | 3.5642 |  | 83.14835 | 4.0321 |  | 83.04124 | 4.0687 |  | 83.03481 | 4.1338
|  | 83.03552 | 3.9877 |  | 83.07353 | 4.4342 |  | 13.75771 | 3.5639 |  | 83.16358 | 4.0321 |  | 83.05645 | 4.0687 |  | 83.04241 | 4.1338
|  | 83.05072 | 3.988 |  | 83.08873 | 4.4342 |  | 13.77291 | 3.5636 |  | 83.1788 | 4.0321 |  | 83.07166 | 4.0687 |  | 83.05761 | 4.1338
|  | 83.06592 | 3.988 |  | 83.10393 | 4.4345 |  | 13.78811 | 3.5633 |  | 83.19403 | 4.0321 |  | 83.08687 | 4.0687 |  | 83.08042 | 4.1338
|  | 83.08113 | 3.988 |  | 83.11913 | 4.4342 |  | 13.80331 | 3.563 |  | 83.20926 | 4.0321 |  | 83.10969 | 4.0687 |  | 83.08802 | 4.1341
|  | 83.09633 | 3.988 |  | 83.13434 | 4.4345 |  | 13.81852 | 3.563 |  | 83.22448 | 4.0321 |  | 83.11729 | 4.069 |  | 83.10322 | 4.1341
|  | 83.11153 | 3.988 |  | 83.14954 | 4.4345 |  | 13.83372 | 3.5627 |  | 83.23971 | 4.0324 |  | 83.14011 | 4.069 |  | 83.12601 | 4.1341
|  | 83.12673 | 3.988 |  | 83.16474 | 4.4345 |  | 13.84892 | 3.5624 |  | 83.25493 | 4.0324 |  | 83.14771 | 4.069 |  | 83.14122 | 4.1341
|  | 83.14194 | 3.988 |  | 83.17994 | 4.4345 |  | 13.86412 | 3.5624 |  | 83.27016 | 4.0324 |  | 83.17053 | 4.069 |  | 83.14882 | 4.1341
|  | 83.15714 | 3.988 |  | 83.19515 | 4.4345 |  | 13.87932 | 3.5621 |  | 83.28538 | 4.0324 |  | 83.17813 | 4.069 |  | 83.16402 | 4.1341
|  | 83.17234 | 3.988 |  | 83.21035 | 4.4348 |  | 13.89452 | 3.5618 |  | 83.30061 | 4.0324 |  | 83.19334 | 4.069 |  | 83.17922 | 4.1344
|  | 83.18754 | 3.988 |  | 83.22555 | 4.4348 |  | 13.90973 | 3.5618 |  | 83.31583 | 4.0324 |  | 83.20855 | 4.069 |  | 83.19442 | 4.1341
|  | 83.20275 | 3.9884 |  | 83.24075 | 4.4348 |  | 13.92493 | 3.5615 |  | 83.33867 | 4.0324 |  | 83.22376 | 4.069 |  | 83.20962 | 4.1344
|  | 83.21795 | 3.9884 |  | 83.25595 | 4.4348 |  | 13.94013 | 3.5611 |  | 83.34628 | 4.0324 |  | 83.23897 | 4.069 |  | 83.22482 | 4.1344
|  | 83.23315 | 3.9884 |  | 83.27116 | 4.4351 |  | 13.95533 | 3.5611 |  | 83.36151 | 4.0324 |  | 83.25419 | 4.069 |  | 83.24762 | 4.1344
|  | 83.24835 | 3.988 |  | 83.28636 | 4.4351 |  | 13.97053 | 3.5608 |  | 83.37674 | 4.0324 |  | 83.2694 | 4.0696 |  | 83.25522 | 4.1344
|  | 83.26356 | 3.9884 |  | 83.30156 | 4.4351 |  | 13.98573 | 3.5605 |  | 83.39196 | 4.0324 |  | 83.28461 | 4.0696 |  | 83.27042 | 4.1344
|  | 83.27876 | 3.9884 |  | 83.31676 | 4.4351 |  | 14.00094 | 3.5602 |  | 83.40719 | 4.0327 |  | 83.30742 | 4.0696 |  | 83.28562 | 4.1344
|  | 83.29396 | 3.9884 |  | 83.33197 | 4.4351 |  | 14.01614 | 3.5599 |  | 83.42242 | 4.0327 |  | 83.32263 | 4.0696 |  | 83.30843 | 4.1344
|  | 83.30916 | 3.9884 |  | 83.34717 | 4.4354 |  | 14.03134 | 3.5599 |  | 83.43764 | 4.0327 |  | 83.33784 | 4.0696 |  | 83.31603 | 4.1344
|  | 83.32437 | 3.9884 |  | 83.36237 | 4.4354 |  | 14.04654 | 3.5596 |  | 83.46047 | 4.0327 |  | 83.34545 | 4.0696 |  | 83.33123 | 4.1344
|  | 83.33957 | 3.9884 |  | 83.37757 | 4.4354 |  | 14.06174 | 3.5593 |  | 83.46809 | 4.0327 |  | 83.36066 | 4.0696 |  | 83.34643 | 4.1344
|  | 83.35477 | 3.9884 |  | 83.39278 | 4.4357 |  | 14.07695 | 3.5593 |  | 83.49092 | 4.0327 |  | 83.37587 | 4.0696 |  | 83.36163 | 4.1344
|  | 83.36997 | 3.9884 |  | 83.40798 | 4.4357 |  | 14.09215 | 3.559 |  | 83.49854 | 4.0327 |  | 83.39868 | 4.0696 |  | 83.37683 | 4.1347
|  | 83.38518 | 3.9884 |  | 83.42318 | 4.4357 |  | 14.10735 | 3.5587 |  | 83.51377 | 4.0327 |  | 83.40629 | 4.0699 |  | 83.39963 | 4.1347
|  | 83.40038 | 3.9884 |  | 83.43838 | 4.4357 |  | 14.12255 | 3.5584 |  | 83.529 | 4.0327 |  | 83.4215 | 4.0699 |  | 83.40723 | 4.1347
|  | 83.41558 | 3.9884 |  | 83.45359 | 4.4357 |  | 14.13775 | 3.558 |  | 83.54423 | 4.0327 |  | 83.43671 | 4.0699 |  | 83.42243 | 4.1347
|  | 83.43078 | 3.9884 |  | 83.46879 | 4.436 |  | 14.15295 | 3.558 |  | 83.55945 | 4.0327 |  | 83.45192 | 4.0699 |  | 83.43764 | 4.1347
|  | 83.44598 | 3.9884 |  | 83.48399 | 4.436 |  | 14.16815 | 3.5574 |  | 83.57466 | 4.0327 |  | 83.46713 | 4.0699 |  | 83.45284 | 4.1347
|  | 83.46119 | 3.9884 |  | 83.49919 | 4.436 |  | 14.18335 | 3.5574 |  | 83.5975 | 4.0327 |  | 83.48234 | 4.0699 |  | 83.46804 | 4.1347
|  | 83.47639 | 3.9884 |  | 83.5144 | 4.436 |  | 14.19855 | 3.5568 |  | 83.60512 | 4.0327 |  | 83.49755 | 4.0699 |  | 83.48324 | 4.1347
|  | 83.49159 | 3.9884 |  | 83.5296 | 4.4363 |  | 14.21376 | 3.5568 |  | 83.62796 | 4.0327 |  | 83.51276 | 4.0699 |  | 83.49844 | 4.1347
|  | 83.50679 | 3.9884 |  | 83.5448 | 4.4363 |  | 14.22896 | 3.5565 |  | 83.63557 | 4.033 |  | 83.52797 | 4.0699 |  | 83.51364 | 4.1347
|  | 83.522 | 3.9884 |  | 83.56 | 4.4363 |  | 14.24416 | 3.5562 |  | 83.6508 | 4.033 |  | 83.54318 | 4.0699 |  | 83.52884 | 4.1347
|  | 83.5372 | 3.9887 |  | 83.57521 | 4.4363 |  | 14.25936 | 3.5559 |  | 83.66603 | 4.033 |  | 83.55839 | 4.0699 |  | 83.54404 | 4.135
|  | 83.5524 | 3.9887 |  | 83.59041 | 4.4363 |  | 14.27456 | 3.5556 |  | 83.68126 | 4.033 |  | 83.5736 | 4.0699 |  | 83.55924 | 4.135
|  | 83.5676 | 3.9887 |  | 83.60561 | 4.4363 |  | 14.28977 | 3.5553 |  | 83.7041 | 4.033 |  | 83.58881 | 4.0702 |  | 83.57444 | 4.135
|  | 83.58281 | 3.9887 |  | 83.62081 | 4.4363 |  | 14.30497 | 3.5549 |  | 83.71933 | 4.033 |  | 83.60402 | 4.0702 |  | 83.59725 | 4.135
|  | 83.59801 | 3.9887 |  | 83.63601 | 4.4363 |  | 14.32017 | 3.5549 |  | 83.72694 | 4.033 |  | 83.61924 | 4.0702 |  | 83.61245 | 4.135
|  | 83.61321 | 3.9887 |  | 83.65122 | 4.4366 |  | 14.33537 | 3.5543 |  | 83.74217 | 4.033 |  | 83.64205 | 4.0702 |  | 83.62765 | 4.135
|  | 83.62841 | 3.9887 |  | 83.66642 | 4.4366 |  | 14.35057 | 3.5543 |  | 83.7574 | 4.033 |  | 83.64966 | 4.0702 |  | 83.63525 | 4.135
|  | 83.64362 | 3.9887 |  | 83.68162 | 4.4366 |  | 14.36577 | 3.554 |  | 83.77263 | 4.033 |  | 83.66487 | 4.0702 |  | 83.65045 | 4.135
|  | 83.65882 | 3.9887 |  | 83.69682 | 4.437 |  | 14.38098 | 3.5537 |  | 83.79547 | 4.033 |  | 83.68008 | 4.0702 |  | 83.66565 | 4.135
|  | 83.67402 | 3.9887 |  | 83.71203 | 4.437 |  | 14.39618 | 3.5534 |  | 83.80308 | 4.0333 |  | 83.69529 | 4.0702 |  | 83.68845 | 4.135
|  | 83.68922 | 3.9887 |  | 83.72723 | 4.437 |  | 14.41138 | 3.5531 |  | 83.82592 | 4.0333 |  | 83.7105 | 4.0702 |  | 83.69605 | 4.1353
|  | 83.70443 | 3.9887 |  | 83.74243 | 4.437 |  | 14.42658 | 3.5528 |  | 83.83353 | 4.0333 |  | 83.72571 | 4.0705 |  | 83.71125 | 4.1353
|  | 83.71963 | 3.9887 |  | 83.75763 | 4.437 |  | 14.44179 | 3.5525 |  | 83.85637 | 4.0333 |  | 83.74852 | 4.0702 |  | 83.72645 | 4.1353
|  | 83.73483 | 3.9887 |  | 83.77284 | 4.437 |  | 14.45699 | 3.5522 |  | 83.86399 | 4.0333 |  | 83.75613 | 4.0705 |  | 83.74166 | 4.1353
|  | 83.75003 | 3.989 |  | 83.78804 | 4.437 |  | 14.47219 | 3.5518 |  | 83.87921 | 4.0333 |  | 83.77134 | 4.0705 |  | 83.75685 | 4.1353
|  | 83.76524 | 3.9887 |  | 83.80324 | 4.437 |  | 14.48739 | 3.5515 |  | 83.89444 | 4.0333 |  | 83.78655 | 4.0705 |  | 83.77205 | 4.1353
|  | 83.78044 | 3.989 |  | 83.81844 | 4.4373 |  | 14.50259 | 3.5512 |  | 83.90967 | 4.0333 |  | 83.80176 | 4.0705 |  | 83.78725 | 4.1353
|  | 83.79564 | 3.989 |  | 83.83365 | 4.4373 |  | 14.51779 | 3.5509 |  | 83.92489 | 4.0333 |  | 83.81697 | 4.0705 |  | 83.80245 | 4.1353
|  | 83.81084 | 3.989 |  | 83.84885 | 4.4373 |  | 14.53299 | 3.5506 |  | 83.94772 | 4.0333 |  | 83.83218 | 4.0705 |  | 83.81765 | 4.1356
|  | 83.82604 | 3.989 |  | 83.86405 | 4.4373 |  | 14.54819 | 3.5506 |  | 83.96295 | 4.0333 |  | 83.84739 | 4.0705 |  | 83.83285 | 4.1356
|  | 83.84125 | 3.989 |  | 83.87925 | 4.4373 |  | 14.56339 | 3.55 |  | 83.97057 | 4.0333 |  | 83.87021 | 4.0705 |  | 83.85565 | 4.1356
|  | 83.85645 | 3.989 |  | 83.89446 | 4.4376 |  | 14.57859 | 3.5497 |  | 83.9858 | 4.0333 |  | 83.87781 | 4.0705 |  | 83.86325 | 4.1356
|  | 83.87165 | 3.989 |  | 83.90966 | 4.4376 |  | 14.5938 | 3.5494 |  | 84.00102 | 4.0333 |  | 83.89302 | 4.0705 |  | 83.87845 | 4.1356
|  | 83.88685 | 3.989 |  | 83.92486 | 4.4376 |  | 14.609 | 3.5491 |  | 84.01625 | 4.0333 |  | 83.90823 | 4.0705 |  | 83.90125 | 4.1356
|  | 83.90206 | 3.989 |  | 83.94006 | 4.4376 |  | 14.6242 | 3.5487 |  | 84.03147 | 4.0333 |  | 83.92344 | 4.0708 |  | 83.90885 | 4.1356
|  | 83.91726 | 3.989 |  | 83.95527 | 4.4376 |  | 14.6394 | 3.5487 |  | 84.05431 | 4.0336 |  | 83.93865 | 4.0708 |  | 83.92405 | 4.1356
|  | 83.93246 | 3.989 |  | 83.97047 | 4.4379 |  | 14.6546 | 3.5481 |  | 84.06192 | 4.0336 |  | 83.96147 | 4.0708 |  | 83.93925 | 4.1356
|  | 83.94766 | 3.989 |  | 83.98567 | 4.4379 |  | 14.66981 | 3.5478 |  | 84.07714 | 4.0336 |  | 83.97668 | 4.0708 |  | 83.95445 | 4.1356
|  | 83.96287 | 3.989 |  | 84.00087 | 4.4379 |  | 14.68501 | 3.5475 |  | 84.09237 | 4.0336 |  | 83.98429 | 4.0708 |  | 83.96965 | 4.1359
|  | 83.97807 | 3.989 |  | 84.01607 | 4.4379 |  | 14.70021 | 3.5472 |  | 84.1152 | 4.0336 |  | 83.9995 | 4.0708 |  | 83.98485 | 4.1356
|  | 83.99327 | 3.989 |  | 84.03128 | 4.4379 |  | 14.71541 | 3.5469 |  | 84.13043 | 4.0336 |  | 84.01471 | 4.0708 |  | 84.00005 | 4.1359
|  | 84.00847 | 3.989 |  | 84.04648 | 4.4379 |  | 14.73061 | 3.5469 |  | 84.13804 | 4.0336 |  | 84.02992 | 4.0711 |  | 84.01526 | 4.1359
|  | 84.02368 | 3.989 |  | 84.06168 | 4.4382 |  | 14.74582 | 3.5463 |  | 84.16088 | 4.0336 |  | 84.04513 | 4.0711 |  | 84.03046 | 4.1359
|  | 84.03888 | 3.989 |  | 84.07688 | 4.4382 |  | 14.76102 | 3.546 |  | 84.16849 | 4.0336 |  | 84.06034 | 4.0711 |  | 84.05326 | 4.1359
|  | 84.05408 | 3.989 |  | 84.09209 | 4.4382 |  | 14.77622 | 3.5456 |  | 84.19133 | 4.0339 |  | 84.07555 | 4.0711 |  | 84.06086 | 4.1359
|  | 84.06928 | 3.989 |  | 84.10729 | 4.4382 |  | 14.79142 | 3.5453 |  | 84.19894 | 4.0339 |  | 84.09076 | 4.0711 |  | 84.08366 | 4.1359
|  | 84.08449 | 3.989 |  | 84.12249 | 4.4382 |  | 14.80662 | 3.545 |  | 84.21416 | 4.0336 |  | 84.10597 | 4.0711 |  | 84.09126 | 4.1362
|  | 84.09969 | 3.989 |  | 84.13769 | 4.4382 |  | 14.82182 | 3.5447 |  | 84.22939 | 4.0339 |  | 84.12118 | 4.0711 |  | 84.11406 | 4.1362
|  | 84.11489 | 3.989 |  | 84.1529 | 4.4382 |  | 14.83702 | 3.5444 |  | 84.25223 | 4.0339 |  | 84.13639 | 4.0711 |  | 84.12166 | 4.1362
|  | 84.13009 | 3.989 |  | 84.1681 | 4.4385 |  | 14.85223 | 3.5444 |  | 84.25985 | 4.0339 |  | 84.1592 | 4.0711 |  | 84.13686 | 4.1362
|  | 84.1453 | 3.9893 |  | 84.1833 | 4.4385 |  | 14.86743 | 3.5438 |  | 84.27508 | 4.0339 |  | 84.17442 | 4.0711 |  | 84.15206 | 4.1362
|  | 84.1605 | 3.989 |  | 84.1985 | 4.4385 |  | 14.88263 | 3.5435 |  | 84.2903 | 4.0339 |  | 84.18202 | 4.0711 |  | 84.16726 | 4.1362
|  | 84.1757 | 3.989 |  | 84.21371 | 4.4385 |  | 14.89783 | 3.5435 |  | 84.30553 | 4.0339 |  | 84.19723 | 4.0711 |  | 84.18246 | 4.1362
|  | 84.1909 | 3.989 |  | 84.22891 | 4.4385 |  | 14.91303 | 3.5432 |  | 84.32075 | 4.0339 |  | 84.22005 | 4.0711 |  | 84.19766 | 4.1362
|  | 84.2061 | 3.9893 |  | 84.24411 | 4.4388 |  | 14.92824 | 3.5425 |  | 84.34359 | 4.0339 |  | 84.22765 | 4.0714 |  | 84.21286 | 4.1362
|  | 84.22131 | 3.9893 |  | 84.25931 | 4.4388 |  | 14.94344 | 3.5425 |  | 84.3512 | 4.0339 |  | 84.24286 | 4.0714 |  | 84.23566 | 4.1365
|  | 84.23651 | 3.9893 |  | 84.27452 | 4.4388 |  | 14.95863 | 3.5422 |  | 84.36643 | 4.0339 |  | 84.25807 | 4.0714 |  | 84.24326 | 4.1365
|  | 84.25171 | 3.9893 |  | 84.28972 | 4.4388 |  | 14.97384 | 3.5416 |  | 84.38166 | 4.0339 |  | 84.27328 | 4.0714 |  | 84.25845 | 4.1365
|  | 84.26691 | 3.9893 |  | 84.30492 | 4.4388 |  | 14.98904 | 3.541 |  | 84.39688 | 4.0339 |  | 84.28849 | 4.0714 |  | 84.28125 | 4.1365
|  | 84.28212 | 3.9893 |  | 84.32012 | 4.4388 |  | 15.00424 | 3.541 |  | 84.4121 | 4.0339 |  | 84.3037 | 4.0714 |  | 84.28885 | 4.1365
|  | 84.29732 | 3.9893 |  | 84.33533 | 4.4391 |  | 15.01944 | 3.5404 |  | 84.42732 | 4.0339 |  | 84.31891 | 4.0714 |  | 84.30406 | 4.1365
|  | 84.31252 | 3.9893 |  | 84.35053 | 4.4391 |  | 15.03464 | 3.5404 |  | 84.44254 | 4.0339 |  | 84.34173 | 4.0714 |  | 84.31926 | 4.1369
|  | 84.32772 | 3.9893 |  | 84.36573 | 4.4391 |  | 15.04985 | 3.5401 |  | 84.45776 | 4.0342 |  | 84.34933 | 4.0714 |  | 84.33446 | 4.1369
|  | 84.34293 | 3.9893 |  | 84.38093 | 4.4391 |  | 15.06505 | 3.5394 |  | 84.47299 | 4.0339 |  | 84.36455 | 4.0714 |  | 84.34966 | 4.1369
|  | 84.35813 | 3.9893 |  | 84.39614 | 4.4394 |  | 15.08025 | 3.5391 |  | 84.48821 | 4.0339 |  | 84.38736 | 4.0718 |  | 84.37246 | 4.1369
|  | 84.37333 | 3.9893 |  | 84.41134 | 4.4394 |  | 15.09545 | 3.5391 |  | 84.50344 | 4.0342 |  | 84.39497 | 4.0718 |  | 84.38766 | 4.1369
|  | 84.38853 | 3.9893 |  | 84.42654 | 4.4394 |  | 15.11065 | 3.5385 |  | 84.51867 | 4.0342 |  | 84.41018 | 4.0718 |  | 84.39526 | 4.1369
|  | 84.40374 | 3.9893 |  | 84.44174 | 4.4394 |  | 15.12586 | 3.5382 |  | 84.54151 | 4.0342 |  | 84.42539 | 4.0718 |  | 84.41046 | 4.1369
|  | 84.41894 | 3.9896 |  | 84.45694 | 4.4394 |  | 15.14106 | 3.5379 |  | 84.54912 | 4.0342 |  | 84.4406 | 4.0718 |  | 84.42566 | 4.1369
|  | 84.43414 | 3.9893 |  | 84.47215 | 4.4394 |  | 15.15626 | 3.5376 |  | 84.56435 | 4.0342 |  | 84.46341 | 4.0718 |  | 84.44087 | 4.1369
|  | 84.44934 | 3.9893 |  | 84.48735 | 4.4394 |  | 15.17146 | 3.5373 |  | 84.57957 | 4.0342 |  | 84.47102 | 4.0718 |  | 84.45607 | 4.1369
|  | 84.46455 | 3.9896 |  | 84.50255 | 4.4394 |  | 15.18667 | 3.5367 |  | 84.5948 | 4.0342 |  | 84.48623 | 4.0718 |  | 84.47886 | 4.1369
|  | 84.47975 | 3.9896 |  | 84.51775 | 4.4394 |  | 15.20187 | 3.5363 |  | 84.61002 | 4.0342 |  | 84.50144 | 4.0718 |  | 84.48646 | 4.1369
|  | 84.49495 | 3.9896 |  | 84.53296 | 4.4394 |  | 15.21707 | 3.536 |  | 84.62524 | 4.0342 |  | 84.51665 | 4.0718 |  | 84.50166 | 4.1372
|  | 84.51015 | 3.9896 |  | 84.54816 | 4.4397 |  | 15.23227 | 3.536 |  | 84.64047 | 4.0342 |  | 84.53186 | 4.0718 |  | 84.51687 | 4.1372
|  | 84.52536 | 3.9896 |  | 84.56336 | 4.4397 |  | 15.24747 | 3.5354 |  | 84.65569 | 4.0342 |  | 84.55468 | 4.0718 |  | 84.53207 | 4.1372
|  | 84.54056 | 3.9896 |  | 84.57856 | 4.4397 |  | 15.26267 | 3.5351 |  | 84.67091 | 4.0345 |  | 84.56228 | 4.0718 |  | 84.54726 | 4.1372
|  | 84.55576 | 3.9896 |  | 84.59377 | 4.4397 |  | 15.27788 | 3.5348 |  | 84.68614 | 4.0345 |  | 84.57749 | 4.0721 |  | 84.56246 | 4.1372
|  | 84.57096 | 3.9896 |  | 84.60897 | 4.4397 |  | 15.29308 | 3.5345 |  | 84.70137 | 4.0345 |  | 84.5927 | 4.0721 |  | 84.57766 | 4.1375
|  | 84.58616 | 3.9896 |  | 84.62417 | 4.4404 |  | 15.30828 | 3.5342 |  | 84.7166 | 4.0345 |  | 84.60791 | 4.0721 |  | 84.60046 | 4.1375
|  | 84.60137 | 3.9896 |  | 84.63937 | 4.4404 |  | 15.32348 | 3.5336 |  | 84.73943 | 4.0345 |  | 84.62312 | 4.0721 |  | 84.60806 | 4.1375
|  | 84.61657 | 3.9896 |  | 84.65458 | 4.4404 |  | 15.33869 | 3.5336 |  | 84.74704 | 4.0345 |  | 84.63833 | 4.0721 |  | 84.63085 | 4.1375
|  | 84.63177 | 3.9896 |  | 84.66978 | 4.4404 |  | 15.35389 | 3.5329 |  | 84.76988 | 4.0345 |  | 84.66115 | 4.0721 |  | 84.63845 | 4.1375
|  | 84.64697 | 3.9896 |  | 84.68498 | 4.4404 |  | 15.36909 | 3.5329 |  | 84.78511 | 4.0345 |  | 84.66875 | 4.0721 |  | 84.65365 | 4.1375
|  | 84.66218 | 3.9896 |  | 84.70018 | 4.4404 |  | 15.38429 | 3.5323 |  | 84.79272 | 4.0345 |  | 84.68396 | 4.0721 |  | 84.66885 | 4.1375
|  | 84.67738 | 3.9896 |  | 84.71539 | 4.4407 |  | 15.39949 | 3.5323 |  | 84.80795 | 4.0345 |  | 84.69917 | 4.0721 |  | 84.69165 | 4.1375
|  | 84.69258 | 3.9896 |  | 84.73059 | 4.4407 |  | 15.41469 | 3.5317 |  | 84.82318 | 4.0345 |  | 84.72199 | 4.0724 |  | 84.69925 | 4.1375
|  | 84.70778 | 3.9896 |  | 84.74579 | 4.4407 |  | 15.42989 | 3.5314 |  | 84.83841 | 4.0345 |  | 84.7296 | 4.0724 |  | 84.72205 | 4.1375
|  | 84.72299 | 3.9896 |  | 84.76099 | 4.441 |  | 15.44509 | 3.5311 |  | 84.85363 | 4.0345 |  | 84.74481 | 4.0724 |  | 84.72965 | 4.1375
|  | 84.73819 | 3.9896 |  | 84.7762 | 4.441 |  | 15.46029 | 3.5308 |  | 84.86886 | 4.0345 |  | 84.76002 | 4.0724 |  | 84.75245 | 4.1375
|  | 84.75339 | 3.9896 |  | 84.7914 | 4.441 |  | 15.47549 | 3.5305 |  | 84.88408 | 4.0345 |  | 84.77523 | 4.0724 |  | 84.76005 | 4.1378
|  | 84.76859 | 3.9899 |  | 84.8066 | 4.441 |  | 15.49069 | 3.5298 |  | 84.8993 | 4.0349 |  | 84.79044 | 4.0724 |  | 84.77525 | 4.1378
|  | 84.7838 | 3.9896 |  | 84.8218 | 4.441 |  | 15.5059 | 3.5292 |  | 84.92215 | 4.0349 |  | 84.80565 | 4.0724 |  | 84.79805 | 4.1378
|  | 84.799 | 3.9899 |  | 84.837 | 4.441 |  | 15.5211 | 3.5292 |  | 84.92976 | 4.0349 |  | 84.82086 | 4.0724 |  | 84.80565 | 4.1378
|  | 84.8142 | 3.9896 |  | 84.85221 | 4.441 |  | 15.5363 | 3.5289 |  | 84.95261 | 4.0349 |  | 84.83607 | 4.0724 |  | 84.82085 | 4.1378
|  | 84.8294 | 3.9896 |  | 84.86741 | 4.4413 |  | 15.5515 | 3.5283 |  | 84.96022 | 4.0349 |  | 84.85888 | 4.0724 |  | 84.84365 | 4.1378
|  | 84.84461 | 3.9899 |  | 84.88261 | 4.4413 |  | 15.5667 | 3.528 |  | 84.97545 | 4.0349 |  | 84.87409 | 4.0724 |  | 84.85126 | 4.1378
|  | 84.85981 | 3.9899 |  | 84.89781 | 4.4416 |  | 15.5819 | 3.528 |  | 84.99067 | 4.0349 |  | 84.8817 | 4.0724 |  | 84.86646 | 4.1381
|  | 84.87501 | 3.9899 |  | 84.91302 | 4.4416 |  | 15.59711 | 3.5274 |  | 85.0135 | 4.0349 |  | 84.89691 | 4.0724 |  | 84.88926 | 4.1381
|  | 84.89021 | 3.9899 |  | 84.92822 | 4.4416 |  | 15.61231 | 3.527 |  | 85.02112 | 4.0349 |  | 84.91212 | 4.0727 |  | 84.90446 | 4.1381
|  | 84.90542 | 3.9899 |  | 84.94342 | 4.4416 |  | 15.62751 | 3.5267 |  | 85.03634 | 4.0349 |  | 84.92733 | 4.0727 |  | 84.91206 | 4.1381
|  | 84.92062 | 3.9899 |  | 84.95862 | 4.4416 |  | 15.64271 | 3.5264 |  | 85.05156 | 4.0352 |  | 84.94254 | 4.0727 |  | 84.92726 | 4.1381
|  | 84.93582 | 3.9899 |  | 84.97383 | 4.4416 |  | 15.65791 | 3.5261 |  | 85.06679 | 4.0352 |  | 84.95775 | 4.0727 |  | 84.95006 | 4.1381
|  | 84.95102 | 3.9899 |  | 84.98903 | 4.4416 |  | 15.67311 | 3.5258 |  | 85.08201 | 4.0352 |  | 84.97296 | 4.0727 |  | 84.96526 | 4.1381
|  | 84.96622 | 3.9899 |  | 85.00423 | 4.4416 |  | 15.68831 | 3.5255 |  | 85.09724 | 4.0352 |  | 84.98817 | 4.0727 |  | 84.97286 | 4.1381
|  | 84.98143 | 3.9902 |  | 85.01943 | 4.4419 |  | 15.70352 | 3.5252 |  | 85.11246 | 4.0352 |  | 85.00338 | 4.0727 |  | 84.98806 | 4.1384
|  | 84.99663 | 3.9902 |  | 85.03464 | 4.4419 |  | 15.71872 | 3.5249 |  | 85.12769 | 4.0352 |  | 85.0262 | 4.0727 |  | 85.00327 | 4.1384
|  | 85.01183 | 3.9902 |  | 85.04984 | 4.4419 |  | 15.73392 | 3.5246 |  | 85.15053 | 4.0352 |  | 85.0338 | 4.0727 |  | 85.01847 | 4.1384
|  | 85.02703 | 3.9899 |  | 85.06504 | 4.4422 |  | 15.74912 | 3.5243 |  | 85.15814 | 4.0352 |  | 85.04901 | 4.0727 |  | 85.03367 | 4.1384
|  | 85.04224 | 3.9902 |  | 85.08024 | 4.4422 |  | 15.76432 | 3.5239 |  | 85.17337 | 4.0352 |  | 85.06422 | 4.073 |  | 85.05646 | 4.1384
|  | 85.05744 | 3.9902 |  | 85.09545 | 4.4422 |  | 15.77952 | 3.5236 |  | 85.1886 | 4.0352 |  | 85.07943 | 4.073 |  | 85.07167 | 4.1384
|  | 85.07264 | 3.9902 |  | 85.11065 | 4.4422 |  | 15.79472 | 3.5233 |  | 85.20383 | 4.0352 |  | 85.09465 | 4.073 |  | 85.07927 | 4.1387
|  | 85.08784 | 3.9902 |  | 85.12585 | 4.4422 |  | 15.80992 | 3.523 |  | 85.21905 | 4.0352 |  | 85.10986 | 4.073 |  | 85.09447 | 4.1387
|  | 85.10305 | 3.9902 |  | 85.14105 | 4.4422 |  | 15.82512 | 3.5224 |  | 85.23427 | 4.0352 |  | 85.13267 | 4.073 |  | 85.11727 | 4.1387
|  | 85.11825 | 3.9902 |  | 85.15626 | 4.4422 |  | 15.84032 | 3.5221 |  | 85.2495 | 4.0352 |  | 85.14028 | 4.073 |  | 85.12487 | 4.1387
|  | 85.13345 | 3.9902 |  | 85.17146 | 4.4425 |  | 15.85553 | 3.5218 |  | 85.26472 | 4.0352 |  | 85.15549 | 4.073 |  | 85.14007 | 4.1387
|  | 85.14865 | 3.9902 |  | 85.18666 | 4.4425 |  | 15.87073 | 3.5215 |  | 85.27994 | 4.0352 |  | 85.1707 | 4.073 |  | 85.15527 | 4.1387
|  | 85.16386 | 3.9902 |  | 85.20186 | 4.4425 |  | 15.88593 | 3.5212 |  | 85.29517 | 4.0355 |  | 85.18591 | 4.073 |  | 85.17047 | 4.1387
|  | 85.17906 | 3.9902 |  | 85.21706 | 4.4428 |  | 15.90113 | 3.5208 |  | 85.31801 | 4.0355 |  | 85.20112 | 4.073 |  | 85.18567 | 4.1387
|  | 85.19426 | 3.9902 |  | 85.23227 | 4.4428 |  | 15.91633 | 3.5205 |  | 85.33323 | 4.0355 |  | 85.21633 | 4.073 |  | 85.20087 | 4.139
|  | 85.20946 | 3.9902 |  | 85.24747 | 4.4428 |  | 15.93153 | 3.5202 |  | 85.34085 | 4.0355 |  | 85.23154 | 4.073 |  | 85.21608 | 4.139
|  | 85.22467 | 3.9902 |  | 85.26267 | 4.4428 |  | 15.94674 | 3.5199 |  | 85.35608 | 4.0355 |  | 85.24675 | 4.073 |  | 85.23888 | 4.139
|  | 85.23987 | 3.9902 |  | 85.27787 | 4.4428 |  | 15.96194 | 3.5199 |  | 85.37892 | 4.0355 |  | 85.26956 | 4.073 |  | 85.24648 | 4.139
|  | 85.25507 | 3.9902 |  | 85.29308 | 4.4428 |  | 15.97714 | 3.5193 |  | 85.39414 | 4.0355 |  | 85.27717 | 4.0733 |  | 85.26928 | 4.139
|  | 85.27027 | 3.9902 |  | 85.30828 | 4.4432 |  | 15.99234 | 3.519 |  | 85.40175 | 4.0355 |  | 85.29999 | 4.0733 |  | 85.28448 | 4.139
|  | 85.28548 | 3.9902 |  | 85.32348 | 4.4432 |  | 16.00754 | 3.5187 |  | 85.41698 | 4.0355 |  | 85.30759 | 4.0733 |  | 85.29968 | 4.1393
|  | 85.30068 | 3.9905 |  | 85.33868 | 4.4432 |  | 16.02274 | 3.5187 |  | 85.4322 | 4.0358 |  | 85.3228 | 4.0733 |  | 85.30728 | 4.1393
|  | 85.31588 | 3.9905 |  | 85.35389 | 4.4432 |  | 16.03794 | 3.5181 |  | 85.44742 | 4.0358 |  | 85.33801 | 4.0733 |  | 85.32248 | 4.1393
|  | 85.33108 | 3.9905 |  | 85.36909 | 4.4435 |  | 16.05315 | 3.5177 |  | 85.46265 | 4.0358 |  | 85.35322 | 4.0733 |  | 85.34528 | 4.1393
|  | 85.34629 | 3.9905 |  | 85.38429 | 4.4435 |  | 16.06835 | 3.5174 |  | 85.47788 | 4.0358 |  | 85.36843 | 4.0733 |  | 85.35287 | 4.1393
|  | 85.36149 | 3.9905 |  | 85.39949 | 4.4435 |  | 16.08355 | 3.5171 |  | 85.4931 | 4.0358 |  | 85.38364 | 4.0736 |  | 85.36807 | 4.1393
|  | 85.37669 | 3.9905 |  | 85.4147 | 4.4435 |  | 16.09875 | 3.5168 |  | 85.50832 | 4.0358 |  | 85.39885 | 4.0736 |  | 85.39087 | 4.1393
|  | 85.39189 | 3.9905 |  | 85.4299 | 4.4435 |  | 16.11395 | 3.5165 |  | 85.52354 | 4.0358 |  | 85.41406 | 4.0733 |  | 85.39847 | 4.1393
|  | 85.40709 | 3.9905 |  | 85.4451 | 4.4435 |  | 16.12915 | 3.5162 |  | 85.53876 | 4.0358 |  | 85.42927 | 4.0736 |  | 85.41367 | 4.1393
|  | 85.4223 | 3.9905 |  | 85.4603 | 4.4438 |  | 16.14436 | 3.5153 |  | 85.55399 | 4.0358 |  | 85.45209 | 4.0736 |  | 85.42888 | 4.1396
|  | 85.4375 | 3.9905 |  | 85.47551 | 4.4438 |  | 16.15956 | 3.515 |  | 85.56921 | 4.0358 |  | 85.4673 | 4.0736 |  | 85.44408 | 4.1396
|  | 85.4527 | 3.9905 |  | 85.49071 | 4.4438 |  | 16.17476 | 3.5146 |  | 85.59204 | 4.0358 |  | 85.47491 | 4.0736 |  | 85.46687 | 4.1396
|  | 85.4679 | 3.9905 |  | 85.50591 | 4.4441 |  | 16.18996 | 3.5143 |  | 85.59966 | 4.0361 |  | 85.49012 | 4.0736 |  | 85.48207 | 4.1396
|  | 85.48311 | 3.9908 |  | 85.52111 | 4.4441 |  | 16.20516 | 3.514 |  | 85.61488 | 4.0358 |  | 85.50533 | 4.0736 |  | 85.48967 | 4.14
|  | 85.49831 | 3.9908 |  | 85.53632 | 4.4441 |  | 16.22036 | 3.5137 |  | 85.63011 | 4.0361 |  | 85.52054 | 4.0736 |  | 85.51248 | 4.14
|  | 85.51351 | 3.9908 |  | 85.55152 | 4.4441 |  | 16.23557 | 3.5134 |  | 85.64533 | 4.0361 |  | 85.53575 | 4.0736 |  | 85.52008 | 4.14
|  | 85.52871 | 3.9908 |  | 85.56672 | 4.4441 |  | 16.25077 | 3.5128 |  | 85.66056 | 4.0361 |  | 85.55096 | 4.0736 |  | 85.54288 | 4.14
|  | 85.54392 | 3.9908 |  | 85.58192 | 4.4444 |  | 16.26597 | 3.5125 |  | 85.67579 | 4.0361 |  | 85.56617 | 4.0736 |  | 85.55048 | 4.14
|  | 85.55912 | 3.9908 |  | 85.59712 | 4.4444 |  | 16.28117 | 3.5122 |  | 85.69102 | 4.0361 |  | 85.58138 | 4.0736 |  | 85.56568 | 4.14
|  | 85.57432 | 3.9908 |  | 85.61233 | 4.4447 |  | 16.29637 | 3.5119 |  | 85.71385 | 4.0361 |  | 85.59659 | 4.0739 |  | 85.58848 | 4.14
|  | 85.58952 | 3.9908 |  | 85.62753 | 4.4447 |  | 16.31158 | 3.5115 |  | 85.72146 | 4.0361 |  | 85.6118 | 4.0739 |  | 85.60368 | 4.14
|  | 85.60473 | 3.9908 |  | 85.64273 | 4.4447 |  | 16.32678 | 3.5112 |  | 85.73669 | 4.0361 |  | 85.63461 | 4.0739 |  | 85.61888 | 4.14
|  | 85.61993 | 3.9908 |  | 85.65793 | 4.4447 |  | 16.34198 | 3.5106 |  | 85.75191 | 4.0364 |  | 85.64983 | 4.0739 |  | 85.62648 | 4.14
|  | 85.63513 | 3.9908 |  | 85.67314 | 4.4447 |  | 16.35718 | 3.5103 |  | 85.76713 | 4.0364 |  | 85.65743 | 4.0739 |  | 85.64168 | 4.1403
|  | 85.65033 | 3.9908 |  | 85.68834 | 4.4447 |  | 16.37238 | 3.5103 |  | 85.78236 | 4.0361 |  | 85.67264 | 4.0739 |  | 85.65689 | 4.1403
|  | 85.66554 | 3.9908 |  | 85.70354 | 4.445 |  | 16.38759 | 3.5097 |  | 85.79758 | 4.0364 |  | 85.68785 | 4.0739 |  | 85.67209 | 4.1403
|  | 85.68074 | 3.9908 |  | 85.71874 | 4.445 |  | 16.40279 | 3.5094 |  | 85.81281 | 4.0364 |  | 85.70306 | 4.0742 |  | 85.68728 | 4.1403
|  | 85.69594 | 3.9908 |  | 85.73395 | 4.445 |  | 16.41799 | 3.5091 |  | 85.82803 | 4.0364 |  | 85.71827 | 4.0739 |  | 85.70248 | 4.1403
|  | 85.71114 | 3.9908 |  | 85.74915 | 4.4453 |  | 16.43319 | 3.5088 |  | 85.85086 | 4.0364 |  | 85.73348 | 4.0742 |  | 85.72529 | 4.1403
|  | 85.72635 | 3.9908 |  | 85.76435 | 4.4453 |  | 16.44839 | 3.5084 |  | 85.85848 | 4.0364 |  | 85.74869 | 4.0742 |  | 85.74049 | 4.1406
|  | 85.74155 | 3.9911 |  | 85.77955 | 4.4453 |  | 16.46359 | 3.5081 |  | 85.8737 | 4.0364 |  | 85.7639 | 4.0742 |  | 85.74809 | 4.1406
|  | 85.75675 | 3.9908 |  | 85.79476 | 4.4453 |  | 16.47879 | 3.5078 |  | 85.88893 | 4.0364 |  | 85.78672 | 4.0742 |  | 85.76329 | 4.1406
|  | 85.77195 | 3.9911 |  | 85.80996 | 4.4453 |  | 16.49399 | 3.5075 |  | 85.90416 | 4.0364 |  | 85.79432 | 4.0739 |  | 85.77849 | 4.1406
|  | 85.78715 | 3.9911 |  | 85.82516 | 4.4453 |  | 16.50919 | 3.5072 |  | 85.91938 | 4.0364 |  | 85.80953 | 4.0742 |  | 85.80129 | 4.1406
|  | 85.80236 | 3.9911 |  | 85.84036 | 4.4453 |  | 16.5244 | 3.5066 |  | 85.93461 | 4.0364 |  | 85.82474 | 4.0742 |  | 85.80889 | 4.1406
|  | 85.81756 | 3.9911 |  | 85.85557 | 4.4456 |  | 16.5396 | 3.5066 |  | 85.94984 | 4.0364 |  | 85.83996 | 4.0742 |  | 85.82409 | 4.1406
|  | 85.83276 | 3.9911 |  | 85.87077 | 4.4456 |  | 16.5548 | 3.5063 |  | 85.96506 | 4.0364 |  | 85.85517 | 4.0742 |  | 85.83929 | 4.1406
|  | 85.84796 | 3.9911 |  | 85.88597 | 4.4456 |  | 16.57 | 3.506 |  | 85.98028 | 4.0364 |  | 85.87038 | 4.0742 |  | 85.85449 | 4.1409
|  | 85.86317 | 3.9911 |  | 85.90117 | 4.4456 |  | 16.58521 | 3.5053 |  | 85.99551 | 4.0364 |  | 85.88559 | 4.0742 |  | 85.86969 | 4.1409
|  | 85.87837 | 3.9911 |  | 85.91638 | 4.4456 |  | 16.60041 | 3.505 |  | 86.01073 | 4.0367 |  | 85.9008 | 4.0742 |  | 85.88489 | 4.1409
|  | 85.89357 | 3.9911 |  | 85.93158 | 4.4459 |  | 16.61561 | 3.5047 |  | 86.02595 | 4.0367 |  | 85.91601 | 4.0742 |  | 85.90009 | 4.1409
|  | 85.90877 | 3.9911 |  | 85.94678 | 4.4459 |  | 16.63081 | 3.5044 |  | 86.0488 | 4.0367 |  | 85.93122 | 4.0742 |  | 85.91529 | 4.1409
|  | 85.92398 | 3.9915 |  | 85.96198 | 4.4459 |  | 16.64601 | 3.5041 |  | 86.05641 | 4.0367 |  | 85.95403 | 4.0742 |  | 85.93049 | 4.1409
|  | 85.93918 | 3.9915 |  | 85.97718 | 4.4459 |  | 16.66121 | 3.5038 |  | 86.07164 | 4.0367 |  | 85.96164 | 4.0742 |  | 85.9457 | 4.1409
|  | 85.95438 | 3.9915 |  | 85.99239 | 4.4459 |  | 16.67642 | 3.5035 |  | 86.08687 | 4.0367 |  | 85.97685 | 4.0745 |  | 85.9609 | 4.1412
|  | 85.96958 | 3.9915 |  | 86.00759 | 4.4459 |  | 16.69162 | 3.5029 |  | 86.1021 | 4.0367 |  | 85.99206 | 4.0745 |  | 85.9837 | 4.1412
|  | 85.98479 | 3.9915 |  | 86.02279 | 4.4459 |  | 16.70682 | 3.5029 |  | 86.11732 | 4.0367 |  | 86.00727 | 4.0745 |  | 85.9913 | 4.1412
|  | 85.99999 | 3.9915 |  | 86.03799 | 4.4459 |  | 16.72202 | 3.5022 |  | 86.13255 | 4.0367 |  | 86.02248 | 4.0745 |  | 86.0065 | 4.1412
|  | 86.01519 | 3.9915 |  | 86.0532 | 4.4459 |  | 16.73722 | 3.5019 |  | 86.14777 | 4.0367 |  | 86.03769 | 4.0745 |  | 86.0217 | 4.1412
|  | 86.03039 | 3.9915 |  | 86.0684 | 4.4459 |  | 16.75243 | 3.5016 |  | 86.16299 | 4.037 |  | 86.0529 | 4.0745 |  | 86.04449 | 4.1412
|  | 86.0456 | 3.9915 |  | 86.0836 | 4.4459 |  | 16.76763 | 3.501 |  | 86.18583 | 4.0367 |  | 86.06811 | 4.0745 |  | 86.05209 | 4.1412
|  | 86.0608 | 3.9915 |  | 86.0988 | 4.4459 |  | 16.78283 | 3.501 |  | 86.19344 | 4.037 |  | 86.09093 | 4.0745 |  | 86.06729 | 4.1412
|  | 86.076 | 3.9915 |  | 86.11401 | 4.4463 |  | 16.79803 | 3.5007 |  | 86.20867 | 4.037 |  | 86.10614 | 4.0745 |  | 86.0825 | 4.1415
|  | 86.0912 | 3.9915 |  | 86.12921 | 4.4463 |  | 16.81324 | 3.5001 |  | 86.2239 | 4.037 |  | 86.11374 | 4.0749 |  | 86.0977 | 4.1415
|  | 86.10641 | 3.9915 |  | 86.14441 | 4.4463 |  | 16.82844 | 3.4998 |  | 86.24674 | 4.037 |  | 86.12895 | 4.0745 |  | 86.1205 | 4.1415
|  | 86.12161 | 3.9915 |  | 86.15961 | 4.4463 |  | 16.84364 | 3.4995 |  | 86.26196 | 4.037 |  | 86.14416 | 4.0749 |  | 86.1281 | 4.1415
|  | 86.13681 | 3.9915 |  | 86.17482 | 4.4463 |  | 16.85884 | 3.4991 |  | 86.26957 | 4.037 |  | 86.15937 | 4.0749 |  | 86.1433 | 4.1415
|  | 86.15201 | 3.9915 |  | 86.19002 | 4.4463 |  | 16.87404 | 3.4988 |  | 86.2848 | 4.037 |  | 86.18219 | 4.0749 |  | 86.1585 | 4.1415
|  | 86.16721 | 3.9915 |  | 86.20522 | 4.4463 |  | 16.88925 | 3.4985 |  | 86.30003 | 4.037 |  | 86.1974 | 4.0749 |  | 86.1737 | 4.1418
|  | 86.18242 | 3.9918 |  | 86.22042 | 4.4466 |  | 16.90445 | 3.4979 |  | 86.32288 | 4.037 |  | 86.20501 | 4.0749 |  | 86.1889 | 4.1418
|  | 86.19762 | 3.9918 |  | 86.23563 | 4.4466 |  | 16.91965 | 3.4979 |  | 86.33049 | 4.037 |  | 86.22022 | 4.0749 |  | 86.2117 | 4.1418
|  | 86.21282 | 3.9918 |  | 86.25083 | 4.4466 |  | 16.93485 | 3.4976 |  | 86.34571 | 4.037 |  | 86.23543 | 4.0749 |  | 86.2193 | 4.1418
|  | 86.22802 | 3.9918 |  | 86.26603 | 4.4463 |  | 16.95005 | 3.4973 |  | 86.36093 | 4.037 |  | 86.25064 | 4.0749 |  | 86.2345 | 4.1418
|  | 86.24323 | 3.9918 |  | 86.28123 | 4.4466 |  | 16.96526 | 3.4967 |  | 86.37616 | 4.0373 |  | 86.26585 | 4.0749 |  | 86.2497 | 4.1418
|  | 86.25843 | 3.9918 |  | 86.29644 | 4.4466 |  | 16.98046 | 3.4967 |  | 86.39138 | 4.0373 |  | 86.28866 | 4.0749 |  | 86.2649 | 4.1418
|  | 86.27363 | 3.9918 |  | 86.31164 | 4.4466 |  | 16.99566 | 3.4964 |  | 86.40661 | 4.0373 |  | 86.29627 | 4.0749 |  | 86.2801 | 4.1418
|  | 86.28883 | 3.9918 |  | 86.32684 | 4.4466 |  | 17.01086 | 3.496 |  | 86.42183 | 4.0373 |  | 86.31148 | 4.0749 |  | 86.29531 | 4.1421
|  | 86.30404 | 3.9918 |  | 86.34204 | 4.4466 |  | 17.02606 | 3.4957 |  | 86.43706 | 4.0373 |  | 86.32669 | 4.0749 |  | 86.31051 | 4.1421
|  | 86.31924 | 3.9918 |  | 86.35724 | 4.4466 |  | 17.04126 | 3.4954 |  | 86.45228 | 4.0373 |  | 86.3495 | 4.0752 |  | 86.32571 | 4.1421
|  | 86.33444 | 3.9921 |  | 86.37245 | 4.4466 |  | 17.05647 | 3.4951 |  | 86.47513 | 4.0373 |  | 86.35711 | 4.0752 |  | 86.34091 | 4.1421
|  | 86.34964 | 3.9921 |  | 86.38765 | 4.4466 |  | 17.07167 | 3.4948 |  | 86.49035 | 4.0373 |  | 86.37232 | 4.0752 |  | 86.35611 | 4.1421
|  | 86.36485 | 3.9918 |  | 86.40285 | 4.4466 |  | 17.08687 | 3.4945 |  | 86.49796 | 4.0373 |  | 86.38753 | 4.0752 |  | 86.37891 | 4.1424
|  | 86.38005 | 3.9921 |  | 86.41805 | 4.4466 |  | 17.10207 | 3.4942 |  | 86.51319 | 4.0373 |  | 86.40274 | 4.0752 |  | 86.39411 | 4.1424
|  | 86.39525 | 3.9921 |  | 86.43326 | 4.4466 |  | 17.11727 | 3.4939 |  | 86.53603 | 4.0373 |  | 86.41795 | 4.0752 |  | 86.40171 | 4.1424
|  | 86.41045 | 3.9921 |  | 86.44846 | 4.4466 |  | 17.13248 | 3.4936 |  | 86.54364 | 4.0373 |  | 86.43316 | 4.0752 |  | 86.41691 | 4.1424
|  | 86.42566 | 3.9921 |  | 86.46366 | 4.4466 |  | 17.14768 | 3.4933 |  | 86.55887 | 4.0376 |  | 86.44837 | 4.0752 |  | 86.43971 | 4.1424
|  | 86.44086 | 3.9921 |  | 86.47886 | 4.4466 |  | 17.16288 | 3.4929 |  | 86.5741 | 4.0376 |  | 86.46358 | 4.0752 |  | 86.45491 | 4.1424
|  | 86.45606 | 3.9921 |  | 86.49407 | 4.4466 |  | 17.17808 | 3.4926 |  | 86.58932 | 4.0376 |  | 86.47879 | 4.0755 |  | 86.47011 | 4.1424
|  | 86.47126 | 3.9921 |  | 86.50927 | 4.4466 |  | 17.19328 | 3.4923 |  | 86.60455 | 4.0376 |  | 86.494 | 4.0755 |  | 86.47771 | 4.1424
|  | 86.48647 | 3.9921 |  | 86.52447 | 4.4466 |  | 17.20849 | 3.4923 |  | 86.61977 | 4.0376 |  | 86.51682 | 4.0755 |  | 86.49291 | 4.1424
|  | 86.50167 | 3.9921 |  | 86.53967 | 4.4466 |  | 17.22369 | 3.4917 |  | 86.63499 | 4.0376 |  | 86.53203 | 4.0755 |  | 86.5081 | 4.1427
|  | 86.51687 | 3.9921 |  | 86.55488 | 4.4466 |  | 17.23889 | 3.4917 |  | 86.65782 | 4.0376 |  | 86.53963 | 4.0755 |  | 86.5233 | 4.1427
|  | 86.53207 | 3.9921 |  | 86.57008 | 4.4466 |  | 17.25409 | 3.4911 |  | 86.66543 | 4.0376 |  | 86.55484 | 4.0755 |  | 86.5461 | 4.1427
|  | 86.54727 | 3.9921 |  | 86.58528 | 4.4469 |  | 17.26929 | 3.4911 |  | 86.68827 | 4.0376 |  | 86.57006 | 4.0755 |  | 86.5537 | 4.1427
|  | 86.56248 | 3.9921 |  | 86.60048 | 4.4469 |  | 17.28449 | 3.4908 |  | 86.70349 | 4.0376 |  | 86.58527 | 4.0755 |  | 86.5689 | 4.1427
|  | 86.57768 | 3.9924 |  | 86.61569 | 4.4469 |  | 17.29969 | 3.4905 |  | 86.7111 | 4.0376 |  | 86.60048 | 4.0755 |  | 86.5841 | 4.1427
|  | 86.59288 | 3.9924 |  | 86.63089 | 4.4469 |  | 17.3149 | 3.4895 |  | 86.72632 | 4.0376 |  | 86.61569 | 4.0755 |  | 86.5993 | 4.1431
|  | 86.60808 | 3.9924 |  | 86.64609 | 4.4469 |  | 17.3301 | 3.4895 |  | 86.74155 | 4.0376 |  | 86.6309 | 4.0755 |  | 86.6221 | 4.1431
|  | 86.62329 | 3.9924 |  | 86.66129 | 4.4469 |  | 17.3453 | 3.4892 |  | 86.75678 | 4.0376 |  | 86.64611 | 4.0755 |  | 86.6373 | 4.1431
|  | 86.63849 | 3.9924 |  | 86.6765 | 4.4469 |  | 17.3605 | 3.4889 |  | 86.772 | 4.0376 |  | 86.66132 | 4.0755 |  | 86.6525 | 4.1431
|  | 86.65369 | 3.9924 |  | 86.6917 | 4.4469 |  | 17.3757 | 3.4883 |  | 86.78722 | 4.038 |  | 86.67653 | 4.0758 |  | 86.6677 | 4.1431
|  | 86.66889 | 3.9924 |  | 86.7069 | 4.4469 |  | 17.3909 | 3.4883 |  | 86.80245 | 4.038 |  | 86.69174 | 4.0758 |  | 86.6753 | 4.1431
|  | 86.6841 | 3.9924 |  | 86.7221 | 4.4469 |  | 17.40611 | 3.4877 |  | 86.81767 | 4.038 |  | 86.70695 | 4.0758 |  | 86.6905 | 4.1431
|  | 86.6993 | 3.9924 |  | 86.7373 | 4.4469 |  | 17.42131 | 3.4877 |  | 86.8329 | 4.038 |  | 86.72216 | 4.0758 |  | 86.7057 | 4.1431
|  | 86.7145 | 3.9924 |  | 86.75251 | 4.4472 |  | 17.43651 | 3.4874 |  | 86.84812 | 4.038 |  | 86.73737 | 4.0758 |  | 86.7285 | 4.1431
|  | 86.7297 | 3.9927 |  | 86.76771 | 4.4472 |  | 17.45171 | 3.4871 |  | 86.86334 | 4.038 |  | 86.75258 | 4.0758 |  | 86.7361 | 4.1434
|  | 86.74491 | 3.9927 |  | 86.78291 | 4.4472 |  | 17.46692 | 3.4867 |  | 86.87857 | 4.038 |  | 86.76779 | 4.0758 |  | 86.7513 | 4.1431
|  | 86.76011 | 3.9927 |  | 86.79811 | 4.4472 |  | 17.48212 | 3.4864 |  | 86.89379 | 4.038 |  | 86.783 | 4.0758 |  | 86.7665 | 4.1434
|  | 86.77531 | 3.9927 |  | 86.81332 | 4.4472 |  | 17.49732 | 3.4861 |  | 86.90902 | 4.038 |  | 86.79821 | 4.0758 |  | 86.7817 | 4.1434
|  | 86.79051 | 3.9927 |  | 86.82852 | 4.4472 |  | 17.51252 | 3.4858 |  | 86.92425 | 4.0383 |  | 86.81342 | 4.0758 |  | 86.7969 | 4.1434
|  | 86.80572 | 3.9927 |  | 86.84372 | 4.4472 |  | 17.52772 | 3.4855 |  | 86.93948 | 4.038 |  | 86.82863 | 4.0758 |  | 86.8121 | 4.1434
|  | 86.82092 | 3.9927 |  | 86.85892 | 4.4472 |  | 17.54292 | 3.4852 |  | 86.9547 | 4.0383 |  | 86.84384 | 4.0761 |  | 86.82729 | 4.1434
|  | 86.83612 | 3.9927 |  | 86.87413 | 4.4472 |  | 17.55813 | 3.4849 |  | 86.97753 | 4.0383 |  | 86.85905 | 4.0761 |  | 86.8501 | 4.1437
|  | 86.85132 | 3.9927 |  | 86.88933 | 4.4472 |  | 17.57333 | 3.4846 |  | 86.98514 | 4.0383 |  | 86.87426 | 4.0761 |  | 86.8577 | 4.1437
|  | 86.86653 | 3.9927 |  | 86.90453 | 4.4475 |  | 17.58853 | 3.4843 |  | 87.00036 | 4.0383 |  | 86.88947 | 4.0761 |  | 86.87289 | 4.1437
|  | 86.88173 | 3.9927 |  | 86.91973 | 4.4475 |  | 17.60373 | 3.484 |  | 87.01559 | 4.0383 |  | 86.90468 | 4.0761 |  | 86.88809 | 4.1437
|  | 86.89693 | 3.9927 |  | 86.93494 | 4.4475 |  | 17.61893 | 3.4836 |  | 87.03082 | 4.0383 |  | 86.91989 | 4.0761 |  | 86.91089 | 4.1437
|  | 86.91213 | 3.9927 |  | 86.95014 | 4.4475 |  | 17.63413 | 3.4833 |  | 87.04604 | 4.0383 |  | 86.94271 | 4.0761 |  | 86.91849 | 4.1437
|  | 86.92733 | 3.9927 |  | 86.96534 | 4.4475 |  | 17.64933 | 3.483 |  | 87.06127 | 4.0383 |  | 86.95032 | 4.0761 |  | 86.93369 | 4.1437
|  | 86.94254 | 3.9927 |  | 86.98054 | 4.4475 |  | 17.66453 | 3.4827 |  | 87.0765 | 4.0383 |  | 86.97313 | 4.0761 |  | 86.94889 | 4.1437
|  | 86.95774 | 3.9927 |  | 86.99575 | 4.4478 |  | 17.67973 | 3.4824 |  | 87.09933 | 4.0383 |  | 86.98834 | 4.0761 |  | 86.96409 | 4.144
|  | 86.97294 | 3.9927 |  | 87.01095 | 4.4478 |  | 17.69494 | 3.4821 |  | 87.10694 | 4.0383 |  | 86.99595 | 4.0764 |  | 86.97929 | 4.144
|  | 86.98814 | 3.993 |  | 87.02615 | 4.4478 |  | 17.71014 | 3.4818 |  | 87.12217 | 4.0383 |  | 87.01116 | 4.0764 |  | 86.99449 | 4.144
|  | 87.00335 | 3.993 |  | 87.04135 | 4.4478 |  | 17.72534 | 3.4815 |  | 87.145 | 4.0383 |  | 87.02637 | 4.0761 |  | 87.01729 | 4.144
|  | 87.01855 | 3.993 |  | 87.05656 | 4.4478 |  | 17.74054 | 3.4812 |  | 87.15261 | 4.0386 |  | 87.04158 | 4.0761 |  | 87.02489 | 4.144
|  | 87.03375 | 3.993 |  | 87.07176 | 4.4478 |  | 17.75574 | 3.4809 |  | 87.16784 | 4.0386 |  | 87.05679 | 4.0764 |  | 87.04009 | 4.144
|  | 87.04895 | 3.993 |  | 87.08696 | 4.4478 |  | 17.77094 | 3.4802 |  | 87.18307 | 4.0386 |  | 87.072 | 4.0764 |  | 87.05529 | 4.144
|  | 87.06416 | 3.993 |  | 87.10216 | 4.4481 |  | 17.78614 | 3.4799 |  | 87.1983 | 4.0386 |  | 87.08721 | 4.0764 |  | 87.07049 | 4.1443
|  | 87.07936 | 3.993 |  | 87.11736 | 4.4481 |  | 17.80134 | 3.4796 |  | 87.21353 | 4.0386 |  | 87.11002 | 4.0764 |  | 87.08569 | 4.1443
|  | 87.09456 | 3.993 |  | 87.13257 | 4.4481 |  | 17.81655 | 3.4793 |  | 87.22875 | 4.0386 |  | 87.11763 | 4.0764 |  | 87.10089 | 4.1443
|  | 87.10976 | 3.993 |  | 87.14777 | 4.4481 |  | 17.83175 | 3.479 |  | 87.24397 | 4.0386 |  | 87.13284 | 4.0764 |  | 87.11609 | 4.1443
|  | 87.12497 | 3.9933 |  | 87.16297 | 4.4481 |  | 17.84695 | 3.4787 |  | 87.26682 | 4.0386 |  | 87.14805 | 4.0764 |  | 87.13129 | 4.1443
|  | 87.14017 | 3.9933 |  | 87.17817 | 4.4484 |  | 17.86215 | 3.4784 |  | 87.28205 | 4.0386 |  | 87.16326 | 4.0764 |  | 87.14649 | 4.1443
|  | 87.15537 | 3.9933 |  | 87.19338 | 4.4484 |  | 17.87735 | 3.4781 |  | 87.29727 | 4.0386 |  | 87.17847 | 4.0764 |  | 87.16929 | 4.1443
|  | 87.17057 | 3.9933 |  | 87.20858 | 4.4484 |  | 17.89255 | 3.4778 |  | 87.30488 | 4.0386 |  | 87.19368 | 4.0767 |  | 87.17689 | 4.1443
|  | 87.18578 | 3.9933 |  | 87.22378 | 4.4484 |  | 17.90775 | 3.4774 |  | 87.32772 | 4.0386 |  | 87.20889 | 4.0767 |  | 87.19969 | 4.1443
|  | 87.20098 | 3.9933 |  | 87.23898 | 4.4484 |  | 17.92295 | 3.4771 |  | 87.34295 | 4.0386 |  | 87.23171 | 4.0767 |  | 87.20729 | 4.1446
|  | 87.21618 | 3.9933 |  | 87.25419 | 4.4484 |  | 17.93816 | 3.4768 |  | 87.35056 | 4.0389 |  | 87.23931 | 4.0767 |  | 87.23009 | 4.1446
|  | 87.23138 | 3.9933 |  | 87.26939 | 4.4487 |  | 17.95336 | 3.4765 |  | 87.36578 | 4.0389 |  | 87.25452 | 4.0767 |  | 87.23769 | 4.1446
|  | 87.24659 | 3.9933 |  | 87.28459 | 4.4487 |  | 17.96856 | 3.4762 |  | 87.38101 | 4.0389 |  | 87.26973 | 4.0767 |  | 87.26049 | 4.1446
|  | 87.26179 | 3.9933 |  | 87.29979 | 4.4487 |  | 17.98376 | 3.4759 |  | 87.40385 | 4.0389 |  | 87.28494 | 4.0767 |  | 87.27569 | 4.1446
|  | 87.27699 | 3.9933 |  | 87.315 | 4.449 |  | 17.99896 | 3.4756 |  | 87.41147 | 4.0389 |  | 87.30776 | 4.0767 |  | 87.28329 | 4.1446
|  | 87.29219 | 3.9933 |  | 87.3302 | 4.449 |  | 18.01417 | 3.4753 |  | 87.42669 | 4.0389 |  | 87.31537 | 4.0767 |  | 87.29849 | 4.1449
|  | 87.3074 | 3.9933 |  | 87.3454 | 4.449 |  | 18.02937 | 3.475 |  | 87.44953 | 4.0389 |  | 87.33058 | 4.0767 |  | 87.31369 | 4.1449
|  | 87.3226 | 3.9933 |  | 87.3606 | 4.449 |  | 18.04457 | 3.4747 |  | 87.45714 | 4.0389 |  | 87.34579 | 4.0767 |  | 87.32889 | 4.1449
|  | 87.3378 | 3.9936 |  | 87.3682 | 4.449 |  | 18.05977 | 3.4747 |  | 87.47237 | 4.0389 |  | 87.361 | 4.0767 |  | 87.34409 | 4.1449
|  | 87.353 | 3.9936 |  | 87.38341 | 4.4494 |  | 18.07498 | 3.474 |  | 87.48759 | 4.0389 |  | 87.38381 | 4.077 |  | 87.35929 | 4.1449
|  | 87.3682 | 3.9936 |  | 87.39861 | 4.4494 |  | 18.09018 | 3.4737 |  | 87.50281 | 4.0389 |  | 87.39142 | 4.0767 |  | 87.37449 | 4.1449
|  | 87.38341 | 3.9936 |  | 87.41381 | 4.4497 |  | 18.10538 | 3.4734 |  | 87.51803 | 4.0389 |  | 87.40663 | 4.077 |  | 87.39729 | 4.1449
|  | 87.39861 | 3.9936 |  | 87.42901 | 4.4497 |  | 18.12058 | 3.4731 |  | 87.53325 | 4.0389 |  | 87.42184 | 4.077 |  | 87.41249 | 4.1449
|  | 87.41381 | 3.9936 |  | 87.44422 | 4.4497 |  | 18.13578 | 3.4728 |  | 87.54847 | 4.0389 |  | 87.44465 | 4.077 |  | 87.42009 | 4.1452
|  | 87.42901 | 3.9936 |  | 87.45942 | 4.4497 |  | 18.15099 | 3.4728 |  | 87.5637 | 4.0392 |  | 87.45226 | 4.077 |  | 87.44288 | 4.1449
|  | 87.44422 | 3.9936 |  | 87.47462 | 4.4497 |  | 18.16619 | 3.4722 |  | 87.57892 | 4.0392 |  | 87.46747 | 4.077 |  | 87.45048 | 4.1452
|  | 87.45942 | 3.9936 |  | 87.48982 | 4.4497 |  | 18.18139 | 3.4722 |  | 87.59415 | 4.0392 |  | 87.48268 | 4.077 |  | 87.46568 | 4.1452
|  | 87.47462 | 3.9936 |  | 87.50503 | 4.45 |  | 18.19659 | 3.4719 |  | 87.60938 | 4.0392 |  | 87.49789 | 4.077 |  | 87.48848 | 4.1452
|  | 87.48982 | 3.9939 |  | 87.52023 | 4.45 |  | 18.2118 | 3.4716 |  | 87.6246 | 4.0392 |  | 87.5131 | 4.077 |  | 87.50367 | 4.1452
|  | 87.50503 | 3.9939 |  | 87.53543 | 4.45 |  | 18.227 | 3.4712 |  | 87.63983 | 4.0392 |  | 87.53592 | 4.077 |  | 87.51887 | 4.1452
|  | 87.52023 | 3.9939 |  | 87.55063 | 4.4503 |  | 18.2422 | 3.4709 |  | 87.65506 | 4.0392 |  | 87.55113 | 4.077 |  | 87.53407 | 4.1455
|  | 87.53543 | 3.9939 |  | 87.56584 | 4.4503 |  | 18.2574 | 3.4706 |  | 87.67028 | 4.0392 |  | 87.55873 | 4.0773 |  | 87.54927 | 4.1455
|  | 87.55063 | 3.9939 |  | 87.58104 | 4.4503 |  | 18.27261 | 3.4703 |  | 87.6855 | 4.0392 |  | 87.57394 | 4.0773 |  | 87.55687 | 4.1455
|  | 87.56584 | 3.9939 |  | 87.59624 | 4.4503 |  | 18.28781 | 3.47 |  | 87.70073 | 4.0392 |  | 87.58915 | 4.0773 |  | 87.57207 | 4.1455
|  | 87.58104 | 3.9939 |  | 87.61144 | 4.4506 |  | 18.30301 | 3.4697 |  | 87.72357 | 4.0392 |  | 87.61197 | 4.0773 |  | 87.58727 | 4.1455
|  | 87.59624 | 3.9939 |  | 87.62665 | 4.4506 |  | 18.31821 | 3.4697 |  | 87.73118 | 4.0395 |  | 87.61957 | 4.0773 |  | 87.60247 | 4.1455
|  | 87.61144 | 3.9939 |  | 87.64185 | 4.4506 |  | 18.33342 | 3.4694 |  | 87.74641 | 4.0395 |  | 87.63478 | 4.0773 |  | 87.62526 | 4.1455
|  | 87.62665 | 3.9939 |  | 87.65705 | 4.4509 |  | 18.34862 | 3.4691 |  | 87.76163 | 4.0395 |  | 87.64999 | 4.0773 |  | 87.63286 | 4.1455
|  | 87.64185 | 3.9939 |  | 87.67225 | 4.4509 |  | 18.36382 | 3.4688 |  | 87.77686 | 4.0395 |  | 87.6652 | 4.0773 |  | 87.65567 | 4.1455
|  | 87.65705 | 3.9939 |  | 87.68746 | 4.4509 |  | 18.37902 | 3.4685 |  | 87.79208 | 4.0395 |  | 87.68042 | 4.0773 |  | 87.67087 | 4.1458
|  | 87.67225 | 3.9939 |  | 87.70266 | 4.4509 |  | 18.39422 | 3.4681 |  | 87.8073 | 4.0395 |  | 87.69563 | 4.0773 |  | 87.67847 | 4.1458
|  | 87.68746 | 3.9939 |  | 87.71786 | 4.4512 |  | 18.40943 | 3.4678 |  | 87.82253 | 4.0395 |  | 87.71084 | 4.0773 |  | 87.69366 | 4.1458
|  | 87.70266 | 3.9939 |  | 87.73306 | 4.4512 |  | 18.42463 | 3.4678 |  | 87.83775 | 4.0395 |  | 87.72605 | 4.0773 |  | 87.70886 | 4.1458
|  | 87.71786 | 3.9939 |  | 87.74826 | 4.4512 |  | 18.43983 | 3.4675 |  | 87.85298 | 4.0395 |  | 87.74126 | 4.0773 |  | 87.72406 | 4.1458
|  | 87.73306 | 3.9942 |  | 87.76347 | 4.4512 |  | 18.45503 | 3.4672 |  | 87.86821 | 4.0395 |  | 87.75647 | 4.0776 |  | 87.73926 | 4.1458
|  | 87.74826 | 3.9942 |  | 87.77867 | 4.4515 |  | 18.47023 | 3.4669 |  | 87.88343 | 4.0395 |  | 87.77168 | 4.0776 |  | 87.75446 | 4.1458
|  | 87.76347 | 3.9942 |  | 87.79387 | 4.4515 |  | 18.48544 | 3.4666 |  | 87.90628 | 4.0395 |  | 87.78689 | 4.0776 |  | 87.76966 | 4.1462
|  | 87.77867 | 3.9942 |  | 87.80907 | 4.4515 |  | 18.50064 | 3.4663 |  | 87.91389 | 4.0395 |  | 87.8021 | 4.0776 |  | 87.78486 | 4.1462
|  | 87.79387 | 3.9942 |  | 87.82428 | 4.4515 |  | 18.51584 | 3.466 |  | 87.92911 | 4.0395 |  | 87.81731 | 4.0776 |  | 87.80006 | 4.1462
|  | 87.80907 | 3.9942 |  | 87.83948 | 4.4515 |  | 18.53104 | 3.466 |  | 87.94434 | 4.0398 |  | 87.83252 | 4.0776 |  | 87.81526 | 4.1462
|  | 87.82428 | 3.9942 |  | 87.85468 | 4.4518 |  | 18.54624 | 3.4657 |  | 87.96719 | 4.0398 |  | 87.84773 | 4.0776 |  | 87.83805 | 4.1462
|  | 87.83948 | 3.9942 |  | 87.86988 | 4.4518 |  | 18.56144 | 3.4654 |  | 87.9748 | 4.0398 |  | 87.86294 | 4.0776 |  | 87.84565 | 4.1462
|  | 87.85468 | 3.9942 |  | 87.88509 | 4.4521 |  | 18.57664 | 3.465 |  | 87.99003 | 4.0398 |  | 87.87815 | 4.0776 |  | 87.86086 | 4.1462
|  | 87.86988 | 3.9942 |  | 87.90029 | 4.4521 |  | 18.59185 | 3.4647 |  | 88.00525 | 4.0398 |  | 87.90097 | 4.0776 |  | 87.88366 | 4.1462
|  | 87.88509 | 3.9942 |  | 87.91549 | 4.4521 |  | 18.60705 | 3.4647 |  | 88.02048 | 4.0398 |  | 87.90857 | 4.0776 |  | 87.89126 | 4.1465
|  | 87.90029 | 3.9942 |  | 87.93069 | 4.4521 |  | 18.62225 | 3.4644 |  | 88.0357 | 4.0398 |  | 87.92378 | 4.0776 |  | 87.90645 | 4.1465
|  | 87.91549 | 3.9946 |  | 87.9459 | 4.4525 |  | 18.63745 | 3.4638 |  | 88.05093 | 4.0398 |  | 87.93899 | 4.078 |  | 87.92166 | 4.1465
|  | 87.93069 | 3.9946 |  | 87.9611 | 4.4525 |  | 18.65265 | 3.4638 |  | 88.06616 | 4.0398 |  | 87.9542 | 4.078 |  | 87.94446 | 4.1465
|  | 87.9459 | 3.9946 |  | 87.9763 | 4.4525 |  | 18.66785 | 3.4635 |  | 88.08139 | 4.0398 |  | 87.96941 | 4.078 |  | 87.95966 | 4.1465
|  | 87.9611 | 3.9946 |  | 87.9915 | 4.4528 |  | 18.68306 | 3.4632 |  | 88.09661 | 4.0401 |  | 87.98462 | 4.078 |  | 87.96726 | 4.1465
|  | 87.9763 | 3.9946 |  | 88.00671 | 4.4528 |  | 18.69826 | 3.4629 |  | 88.11184 | 4.0398 |  | 87.99983 | 4.078 |  | 87.99006 | 4.1468
|  | 87.9915 | 3.9946 |  | 88.02191 | 4.4528 |  | 18.71346 | 3.4626 |  | 88.12707 | 4.0401 |  | 88.01504 | 4.078 |  | 88.00526 | 4.1468
|  | 88.00671 | 3.9946 |  | 88.03711 | 4.4528 |  | 18.72866 | 3.4626 |  | 88.14229 | 4.0401 |  | 88.03025 | 4.078 |  | 88.02046 | 4.1468
|  | 88.02191 | 3.9946 |  | 88.05231 | 4.4531 |  | 18.74386 | 3.4623 |  | 88.15752 | 4.0401 |  | 88.04546 | 4.078 |  | 88.03565 | 4.1468
|  | 88.03711 | 3.9946 |  | 88.06752 | 4.4531 |  | 18.75906 | 3.4619 |  | 88.17274 | 4.0401 |  | 88.06068 | 4.078 |  | 88.04325 | 4.1468
|  | 88.05231 | 3.9946 |  | 88.08272 | 4.4534 |  | 18.77427 | 3.4619 |  | 88.18796 | 4.0401 |  | 88.07589 | 4.078 |  | 88.06606 | 4.1468
|  | 88.06752 | 3.9946 |  | 88.09792 | 4.4534 |  | 18.78947 | 3.4613 |  | 88.20319 | 4.0401 |  | 88.0911 | 4.078 |  | 88.07366 | 4.1468
|  | 88.08272 | 3.9946 |  | 88.11312 | 4.4534 |  | 18.80467 | 3.4613 |  | 88.21842 | 4.0401 |  | 88.10631 | 4.078 |  | 88.08886 | 4.1471
|  | 88.09792 | 3.9946 |  | 88.12832 | 4.4534 |  | 18.81987 | 3.461 |  | 88.23365 | 4.0401 |  | 88.12912 | 4.078 |  | 88.10406 | 4.1471
|  | 88.11312 | 3.9946 |  | 88.14353 | 4.4534 |  | 18.83507 | 3.4607 |  | 88.25649 | 4.0401 |  | 88.14433 | 4.0783 |  | 88.11926 | 4.1471
|  | 88.12832 | 3.9946 |  | 88.15873 | 4.4537 |  | 18.85027 | 3.4607 |  | 88.26411 | 4.0401 |  | 88.15194 | 4.078 |  | 88.13446 | 4.1471
|  | 88.14353 | 3.9946 |  | 88.17393 | 4.4537 |  | 18.86547 | 3.4604 |  | 88.27933 | 4.0401 |  | 88.16715 | 4.0783 |  | 88.14966 | 4.1471
|  | 88.15873 | 3.9946 |  | 88.18913 | 4.4537 |  | 18.88068 | 3.4601 |  | 88.29456 | 4.0404 |  | 88.18996 | 4.0783 |  | 88.17246 | 4.1471
|  | 88.17393 | 3.9949 |  | 88.20434 | 4.454 |  | 18.89588 | 3.4601 |  | 88.30979 | 4.0404 |  | 88.19757 | 4.0783 |  | 88.18766 | 4.1474
|  | 88.18913 | 3.9949 |  | 88.21954 | 4.454 |  | 18.91108 | 3.4598 |  | 88.33263 | 4.0404 |  | 88.21278 | 4.0783 |  | 88.19526 | 4.1474
|  | 88.20434 | 3.9949 |  | 88.23474 | 4.454 |  | 18.92628 | 3.4595 |  | 88.34024 | 4.0404 |  | 88.22799 | 4.0783 |  | 88.21047 | 4.1474
|  | 88.21954 | 3.9949 |  | 88.24994 | 4.454 |  | 18.94148 | 3.4592 |  | 88.35547 | 4.0404 |  | 88.2432 | 4.0783 |  | 88.22567 | 4.1474
|  | 88.23474 | 3.9949 |  | 88.26515 | 4.454 |  | 18.95669 | 3.4588 |  | 88.3707 | 4.0404 |  | 88.25841 | 4.0783 |  | 88.24087 | 4.1474
|  | 88.24994 | 3.9949 |  | 88.28035 | 4.4543 |  | 18.97188 | 3.4588 |  | 88.38592 | 4.0404 |  | 88.27362 | 4.0786 |  | 88.26367 | 4.1474
|  | 88.26515 | 3.9949 |  | 88.29555 | 4.4543 |  | 18.98709 | 3.4588 |  | 88.40115 | 4.0404 |  | 88.28883 | 4.0783 |  | 88.27126 | 4.1474
|  | 88.28035 | 3.9949 |  | 88.31075 | 4.4543 |  | 19.00229 | 3.4585 |  | 88.41638 | 4.0404 |  | 88.30404 | 4.0786 |  | 88.29406 | 4.1474
|  | 88.29555 | 3.9952 |  | 88.32596 | 4.4546 |  | 19.01749 | 3.4582 |  | 88.43161 | 4.0404 |  | 88.31925 | 4.0786 |  | 88.30166 | 4.1477
|  | 88.31075 | 3.9952 |  | 88.34116 | 4.4546 |  | 19.03269 | 3.4582 |  | 88.44684 | 4.0404 |  | 88.33446 | 4.0786 |  | 88.32446 | 4.1477
|  | 88.32596 | 3.9952 |  | 88.35636 | 4.4546 |  | 19.04789 | 3.4579 |  | 88.46207 | 4.0407 |  | 88.34967 | 4.0786 |  | 88.33206 | 4.1477
|  | 88.34116 | 3.9952 |  | 88.37156 | 4.4546 |  | 19.0631 | 3.4576 |  | 88.4773 | 4.0407 |  | 88.36488 | 4.0786 |  | 88.34726 | 4.1477
|  | 88.35636 | 3.9952 |  | 88.38677 | 4.4546 |  | 19.0783 | 3.4576 |  | 88.49253 | 4.0407 |  | 88.38009 | 4.0786 |  | 88.37007 | 4.1477
|  | 88.37156 | 3.9952 |  | 88.40197 | 4.4546 |  | 19.0935 | 3.4573 |  | 88.50775 | 4.0407 |  | 88.3953 | 4.0786 |  | 88.37767 | 4.1477
|  | 88.38677 | 3.9952 |  | 88.41717 | 4.4549 |  | 19.1087 | 3.4573 |  | 88.52298 | 4.0407 |  | 88.41051 | 4.0786 |  | 88.39287 | 4.148
|  | 88.40197 | 3.9952 |  | 88.43237 | 4.4549 |  | 19.1239 | 3.457 |  | 88.53821 | 4.0407 |  | 88.42573 | 4.0786 |  | 88.41567 | 4.148
|  | 88.41717 | 3.9952 |  | 88.44758 | 4.4549 |  | 19.1391 | 3.4567 |  | 88.55343 | 4.0407 |  | 88.44854 | 4.0786 |  | 88.43087 | 4.148
|  | 88.43237 | 3.9952 |  | 88.46278 | 4.4552 |  | 19.1543 | 3.4564 |  | 88.56866 | 4.0407 |  | 88.45615 | 4.0786 |  | 88.43847 | 4.148
|  | 88.44758 | 3.9952 |  | 88.47798 | 4.4552 |  | 19.1695 | 3.4564 |  | 88.5915 | 4.0407 |  | 88.47136 | 4.0786 |  | 88.45367 | 4.148
|  | 88.46278 | 3.9952 |  | 88.49318 | 4.4552 |  | 19.1847 | 3.4564 |  | 88.59911 | 4.0407 |  | 88.48657 | 4.0786 |  | 88.46887 | 4.148
|  | 88.47798 | 3.9952 |  | 88.50838 | 4.4552 |  | 19.19991 | 3.4561 |  | 88.61434 | 4.0407 |  | 88.50938 | 4.0786 |  | 88.48406 | 4.148
|  | 88.49318 | 3.9952 |  | 88.52359 | 4.4552 |  | 19.21511 | 3.4561 |  | 88.62957 | 4.0407 |  | 88.51699 | 4.0786 |  | 88.49927 | 4.1483
|  | 88.50838 | 3.9952 |  | 88.53879 | 4.4556 |  | 19.23031 | 3.4557 |  | 88.6448 | 4.0407 |  | 88.5322 | 4.0786 |  | 88.51447 | 4.1483
|  | 88.52359 | 3.9955 |  | 88.55399 | 4.4556 |  | 19.24551 | 3.4557 |  | 88.66003 | 4.0407 |  | 88.54741 | 4.0786 |  | 88.53727 | 4.1483
|  | 88.53879 | 3.9955 |  | 88.56919 | 4.4556 |  | 19.26071 | 3.4554 |  | 88.67526 | 4.0411 |  | 88.56262 | 4.0789 |  | 88.54487 | 4.1483
|  | 88.55399 | 3.9955 |  | 88.5844 | 4.4556 |  | 19.27592 | 3.4551 |  | 88.69048 | 4.0411 |  | 88.57783 | 4.0789 |  | 88.56767 | 4.1483
|  | 88.56919 | 3.9955 |  | 88.5996 | 4.4559 |  | 19.29112 | 3.4551 |  | 88.7057 | 4.0411 |  | 88.60065 | 4.0789 |  | 88.57527 | 4.1483
|  | 88.5844 | 3.9955 |  | 88.6148 | 4.4559 |  | 19.30632 | 3.4551 |  | 88.72093 | 4.0411 |  | 88.61586 | 4.0789 |  | 88.59047 | 4.1486
|  | 88.5996 | 3.9955 |  | 88.63 | 4.4559 |  | 19.32152 | 3.4548 |  | 88.73616 | 4.0411 |  | 88.62346 | 4.0789 |  | 88.60567 | 4.1486
|  | 88.6148 | 3.9955 |  | 88.64521 | 4.4559 |  | 19.33672 | 3.4545 |  | 88.75139 | 4.0411 |  | 88.63867 | 4.0789 |  | 88.62087 | 4.1486
|  | 88.63 | 3.9955 |  | 88.66041 | 4.4562 |  | 19.35192 | 3.4545 |  | 88.76662 | 4.0411 |  | 88.65388 | 4.0789 |  | 88.63607 | 4.1486
|  | 88.64521 | 3.9955 |  | 88.67561 | 4.4562 |  | 19.36713 | 3.4545 |  | 88.78185 | 4.0411 |  | 88.66909 | 4.0789 |  | 88.65127 | 4.1486
|  | 88.66041 | 3.9955 |  | 88.69081 | 4.4562 |  | 19.38233 | 3.4542 |  | 88.79708 | 4.0411 |  | 88.6843 | 4.0789 |  | 88.67407 | 4.1486
|  | 88.67561 | 3.9958 |  | 88.70602 | 4.4565 |  | 19.39753 | 3.4539 |  | 88.8123 | 4.0411 |  | 88.69951 | 4.0789 |  | 88.68927 | 4.1486
|  | 88.69081 | 3.9958 |  | 88.72122 | 4.4565 |  | 19.41273 | 3.4539 |  | 88.82753 | 4.0411 |  | 88.71472 | 4.0789 |  | 88.69687 | 4.1486
|  | 88.70602 | 3.9958 |  | 88.73642 | 4.4565 |  | 19.42793 | 3.4539 |  | 88.84276 | 4.0417 |  | 88.72993 | 4.0792 |  | 88.71207 | 4.1486
|  | 88.72122 | 3.9958 |  | 88.75162 | 4.4568 |  | 19.44313 | 3.4536 |  | 88.8656 | 4.0417 |  | 88.75275 | 4.0792 |  | 88.72727 | 4.1489
|  | 88.73642 | 3.9958 |  | 88.76683 | 4.4568 |  | 19.45834 | 3.4533 |  | 88.87322 | 4.0417 |  | 88.76035 | 4.0792 |  | 88.74247 | 4.1489
|  | 88.75162 | 3.9958 |  | 88.78203 | 4.4568 |  | 19.47354 | 3.4533 |  | 88.88844 | 4.0417 |  | 88.77556 | 4.0792 |  | 88.75767 | 4.1489
|  | 88.76683 | 3.9958 |  | 88.79723 | 4.4568 |  | 19.48874 | 3.4533 |  | 88.90367 | 4.0417 |  | 88.79838 | 4.0792 |  | 88.77287 | 4.1489
|  | 88.78203 | 3.9958 |  | 88.81243 | 4.4571 |  | 19.50394 | 3.453 |  | 88.9189 | 4.0417 |  | 88.80599 | 4.0792 |  | 88.78808 | 4.1493
|  | 88.79723 | 3.9958 |  | 88.82764 | 4.4571 |  | 19.51915 | 3.4526 |  | 88.93412 | 4.0417 |  | 88.8212 | 4.0792 |  | 88.80328 | 4.1493
|  | 88.81243 | 3.9958 |  | 88.84284 | 4.4571 |  | 19.53435 | 3.4526 |  | 88.94935 | 4.0417 |  | 88.83641 | 4.0792 |  | 88.81848 | 4.1493
|  | 88.82764 | 3.9958 |  | 88.85804 | 4.4571 |  | 19.54955 | 3.4526 |  | 88.9722 | 4.0417 |  | 88.85162 | 4.0792 |  | 88.83367 | 4.1493
|  | 88.84284 | 3.9958 |  | 88.87324 | 4.4571 |  | 19.56475 | 3.4523 |  | 88.98742 | 4.0417 |  | 88.87443 | 4.0792 |  | 88.84888 | 4.1493
|  | 88.85804 | 3.9958 |  | 88.88844 | 4.4574 |  | 19.57995 | 3.452 |  | 88.99504 | 4.0417 |  | 88.88204 | 4.0792 |  | 88.86408 | 4.1493
|  | 88.87324 | 3.9961 |  | 88.90365 | 4.4574 |  | 19.59516 | 3.452 |  | 89.01026 | 4.0417 |  | 88.89725 | 4.0792 |  | 88.87928 | 4.1493
|  | 88.88844 | 3.9958 |  | 88.91885 | 4.4577 |  | 19.61036 | 3.4517 |  | 89.02548 | 4.0417 |  | 88.91246 | 4.0792 |  | 88.89448 | 4.1493
|  | 88.90365 | 3.9961 |  | 88.93405 | 4.4577 |  | 19.62556 | 3.4517 |  | 89.04071 | 4.0417 |  | 88.93527 | 4.0792 |  | 88.91728 | 4.1493
|  | 88.91885 | 3.9961 |  | 88.94925 | 4.4577 |  | 19.64076 | 3.4514 |  | 89.06354 | 4.0417 |  | 88.94288 | 4.0792 |  | 88.93248 | 4.1493
|  | 88.93405 | 3.9961 |  | 88.96446 | 4.4577 |  | 19.65597 | 3.4514 |  | 89.07877 | 4.0417 |  | 88.95809 | 4.0792 |  | 88.94008 | 4.1493
|  | 88.94925 | 3.9961 |  | 88.97966 | 4.4577 |  | 19.67117 | 3.4511 |  | 89.094 | 4.042 |  | 88.9733 | 4.0792 |  | 88.95528 | 4.1496
|  | 88.96446 | 3.9961 |  | 88.99486 | 4.458 |  | 19.68637 | 3.4511 |  | 89.10161 | 4.042 |  | 88.98851 | 4.0792 |  | 88.97808 | 4.1496
|  | 88.97966 | 3.9961 |  | 89.01006 | 4.458 |  | 19.70157 | 3.4508 |  | 89.11684 | 4.042 |  | 89.00372 | 4.0792 |  | 88.98568 | 4.1496
|  | 88.99486 | 3.9961 |  | 89.02527 | 4.458 |  | 19.71677 | 3.4508 |  | 89.13207 | 4.042 |  | 89.02654 | 4.0792 |  | 89.00848 | 4.1496
|  | 89.01006 | 3.9961 |  | 89.04047 | 4.458 |  | 19.73197 | 3.4505 |  | 89.15491 | 4.042 |  | 89.04175 | 4.0795 |  | 89.02368 | 4.1496
|  | 89.02527 | 3.9964 |  | 89.05567 | 4.4583 |  | 19.74718 | 3.4505 |  | 89.16252 | 4.042 |  | 89.04935 | 4.0795 |  | 89.03128 | 4.1496
|  | 89.04047 | 3.9964 |  | 89.07087 | 4.4583 |  | 19.76238 | 3.4502 |  | 89.17775 | 4.042 |  | 89.06456 | 4.0795 |  | 89.04648 | 4.1499
|  | 89.05567 | 3.9964 |  | 89.08608 | 4.4583 |  | 19.77758 | 3.4499 |  | 89.19297 | 4.042 |  | 89.07977 | 4.0795 |  | 89.06168 | 4.1499
|  | 89.07087 | 3.9964 |  | 89.10128 | 4.4583 |  | 19.79278 | 3.4499 |  | 89.21581 | 4.042 |  | 89.09498 | 4.0795 |  | 89.07689 | 4.1499
|  | 89.08608 | 3.9964 |  | 89.11648 | 4.4583 |  | 19.80798 | 3.4495 |  | 89.22343 | 4.042 |  | 89.11019 | 4.0795 |  | 89.09209 | 4.1499
|  | 89.10128 | 3.9964 |  | 89.13168 | 4.4587 |  | 19.82319 | 3.4495 |  | 89.24627 | 4.042 |  | 89.1254 | 4.0795 |  | 89.11488 | 4.1499
|  | 89.11648 | 3.9964 |  | 89.14689 | 4.4587 |  | 19.83839 | 3.4492 |  | 89.2615 | 4.0423 |  | 89.14061 | 4.0795 |  | 89.12248 | 4.1499
|  | 89.13168 | 3.9964 |  | 89.16209 | 4.4587 |  | 19.85359 | 3.4489 |  | 89.26911 | 4.0423 |  | 89.15582 | 4.0795 |  | 89.13769 | 4.1499
|  | 89.14689 | 3.9964 |  | 89.17729 | 4.4587 |  | 19.86879 | 3.4489 |  | 89.28434 | 4.0423 |  | 89.17104 | 4.0798 |  | 89.15289 | 4.1499
|  | 89.16209 | 3.9964 |  | 89.19249 | 4.459 |  | 19.88399 | 3.4486 |  | 89.29957 | 4.0423 |  | 89.18625 | 4.0795 |  | 89.16809 | 4.1502
|  | 89.17729 | 3.9964 |  | 89.2077 | 4.459 |  | 19.89919 | 3.4483 |  | 89.3148 | 4.0423 |  | 89.20146 | 4.0798 |  | 89.18329 | 4.1502
|  | 89.19249 | 3.9964 |  | 89.2229 | 4.459 |  | 19.91439 | 3.4483 |  | 89.33003 | 4.0423 |  | 89.21667 | 4.0798 |  | 89.20609 | 4.1502
|  | 89.2077 | 3.9964 |  | 89.2381 | 4.459 |  | 19.92959 | 3.448 |  | 89.34525 | 4.0423 |  | 89.23188 | 4.0798 |  | 89.22129 | 4.1502
|  | 89.2229 | 3.9964 |  | 89.2533 | 4.4593 |  | 19.94479 | 3.4477 |  | 89.36048 | 4.0423 |  | 89.25469 | 4.0798 |  | 89.23649 | 4.1502
|  | 89.2381 | 3.9964 |  | 89.2685 | 4.4593 |  | 19.95999 | 3.4474 |  | 89.3757 | 4.0423 |  | 89.2623 | 4.0798 |  | 89.25169 | 4.1505
|  | 89.2533 | 3.9964 |  | 89.28371 | 4.4593 |  | 19.9752 | 3.4474 |  | 89.39854 | 4.0423 |  | 89.27751 | 4.0798 |  | 89.25929 | 4.1505
|  | 89.2685 | 3.9964 |  | 89.29891 | 4.4596 |  | 19.9904 | 3.4471 |  | 89.40615 | 4.0423 |  | 89.29272 | 4.0798 |  | 89.28209 | 4.1505
|  | 89.28371 | 3.9967 |  | 89.31411 | 4.4596 |  | 20.0056 | 3.4468 |  | 89.42138 | 4.0423 |  | 89.30793 | 4.0798 |  | 89.2973 | 4.1505
|  | 89.29891 | 3.9967 |  | 89.32931 | 4.4596 |  | 20.0208 | 3.4464 |  | 89.4366 | 4.0426 |  | 89.32314 | 4.0798 |  | 89.3049 | 4.1505
|  | 89.31411 | 3.9967 |  | 89.34452 | 4.4596 |  | 20.036 | 3.4464 |  | 89.45183 | 4.0426 |  | 89.33835 | 4.0798 |  | 89.3201 | 4.1505
|  | 89.32931 | 3.9967 |  | 89.35972 | 4.4599 |  | 20.0512 | 3.4461 |  | 89.47466 | 4.0426 |  | 89.35356 | 4.0798 |  | 89.3353 | 4.1505
|  | 89.34452 | 3.9967 |  | 89.37492 | 4.4602 |  | 20.0664 | 3.4458 |  | 89.48989 | 4.0426 |  | 89.36877 | 4.0798 |  | 89.3505 | 4.1505
|  | 89.35972 | 3.9967 |  | 89.39012 | 4.4602 |  | 20.08161 | 3.4458 |  | 89.4975 | 4.0426 |  | 89.39159 | 4.0798 |  | 89.3657 | 4.1505
|  | 89.37492 | 3.9967 |  | 89.40533 | 4.4602 |  | 20.09681 | 3.4455 |  | 89.51272 | 4.0426 |  | 89.39919 | 4.0798 |  | 89.38089 | 4.1508
|  | 89.39012 | 3.9967 |  | 89.42053 | 4.4602 |  | 20.11201 | 3.4452 |  | 89.52794 | 4.0426 |  | 89.4144 | 4.0798 |  | 89.40369 | 4.1508
|  | 89.40533 | 3.997 |  | 89.43573 | 4.4602 |  | 20.12721 | 3.4452 |  | 89.54316 | 4.0426 |  | 89.42961 | 4.0798 |  | 89.41129 | 4.1508
|  | 89.42053 | 3.997 |  | 89.45093 | 4.4605 |  | 20.14241 | 3.4449 |  | 89.55839 | 4.0426 |  | 89.44482 | 4.0801 |  | 89.4265 | 4.1508
|  | 89.43573 | 3.9967 |  | 89.46614 | 4.4605 |  | 20.15761 | 3.4446 |  | 89.57362 | 4.0429 |  | 89.46003 | 4.0801 |  | 89.44929 | 4.1508
|  | 89.45093 | 3.997 |  | 89.48134 | 4.4605 |  | 20.17281 | 3.4443 |  | 89.58884 | 4.0426 |  | 89.47524 | 4.0801 |  | 89.45689 | 4.1511
|  | 89.46614 | 3.997 |  | 89.49654 | 4.4608 |  | 20.18801 | 3.444 |  | 89.60407 | 4.0426 |  | 89.49045 | 4.0801 |  | 89.47209 | 4.1511
|  | 89.48134 | 3.997 |  | 89.51174 | 4.4608 |  | 20.20321 | 3.444 |  | 89.6193 | 4.0429 |  | 89.50566 | 4.0801 |  | 89.48729 | 4.1511
|  | 89.49654 | 3.997 |  | 89.52695 | 4.4608 |  | 20.21841 | 3.4437 |  | 89.64214 | 4.0429 |  | 89.52848 | 4.0801 |  | 89.51009 | 4.1511
|  | 89.51174 | 3.997 |  | 89.54215 | 4.4608 |  | 20.23361 | 3.4433 |  | 89.64975 | 4.0429 |  | 89.53609 | 4.0801 |  | 89.51769 | 4.1511
|  | 89.52695 | 3.997 |  | 89.55735 | 4.4611 |  | 20.24881 | 3.4433 |  | 89.66498 | 4.0429 |  | 89.5513 | 4.0801 |  | 89.53289 | 4.1511
|  | 89.54215 | 3.997 |  | 89.57255 | 4.4611 |  | 20.26402 | 3.4427 |  | 89.68021 | 4.0429 |  | 89.57411 | 4.0801 |  | 89.54809 | 4.1511
|  | 89.55735 | 3.997 |  | 89.58776 | 4.4611 |  | 20.27922 | 3.4427 |  | 89.69544 | 4.0429 |  | 89.58172 | 4.0801 |  | 89.57089 | 4.1511
|  | 89.57255 | 3.997 |  | 89.60296 | 4.4614 |  | 20.29442 | 3.4421 |  | 89.71066 | 4.0429 |  | 89.59693 | 4.0801 |  | 89.57849 | 4.1511
|  | 89.58776 | 3.997 |  | 89.61816 | 4.4614 |  | 20.30962 | 3.4421 |  | 89.72589 | 4.0429 |  | 89.61214 | 4.0801 |  | 89.60129 | 4.1514
|  | 89.60296 | 3.997 |  | 89.63336 | 4.4614 |  | 20.32482 | 3.4418 |  | 89.74112 | 4.0429 |  | 89.62735 | 4.0801 |  | 89.60889 | 4.1514
|  | 89.61816 | 3.997 |  | 89.64856 | 4.4614 |  | 20.34003 | 3.4415 |  | 89.75635 | 4.0429 |  | 89.64256 | 4.0801 |  | 89.62409 | 4.1514
|  | 89.63336 | 3.997 |  | 89.66377 | 4.4614 |  | 20.35523 | 3.4415 |  | 89.77158 | 4.0429 |  | 89.66537 | 4.0804 |  | 89.6393 | 4.1514
|  | 89.64856 | 3.997 |  | 89.67897 | 4.4618 |  | 20.37043 | 3.4412 |  | 89.7868 | 4.0429 |  | 89.68058 | 4.0804 |  | 89.6621 | 4.1514
|  | 89.66377 | 3.997 |  | 89.69417 | 4.4618 |  | 20.38563 | 3.4409 |  | 89.80965 | 4.0429 |  | 89.68819 | 4.0804 |  | 89.6773 | 4.1517
|  | 89.67897 | 3.9973 |  | 89.70937 | 4.4618 |  | 20.40083 | 3.4406 |  | 89.82488 | 4.0429 |  | 89.7034 | 4.0804 |  | 89.6925 | 4.1517
|  | 89.69417 | 3.9973 |  | 89.72458 | 4.4618 |  | 20.41603 | 3.4402 |  | 89.83249 | 4.0429 |  | 89.71861 | 4.0804 |  | 89.7077 | 4.1517
|  | 89.70937 | 3.9973 |  | 89.73978 | 4.4621 |  | 20.43123 | 3.4402 |  | 89.84772 | 4.0432 |  | 89.74143 | 4.0804 |  | 89.7229 | 4.1517
|  | 89.72458 | 3.9973 |  | 89.75498 | 4.4621 |  | 20.44643 | 3.4399 |  | 89.86294 | 4.0432 |  | 89.74903 | 4.0804 |  | 89.7381 | 4.1517
|  | 89.73978 | 3.997 |  | 89.77018 | 4.4621 |  | 20.46164 | 3.4396 |  | 89.87816 | 4.0432 |  | 89.76424 | 4.0804 |  | 89.7457 | 4.1517
|  | 89.75498 | 3.9973 |  | 89.78539 | 4.4621 |  | 20.47684 | 3.4393 |  | 89.89338 | 4.0432 |  | 89.77945 | 4.0804 |  | 89.7609 | 4.1517
|  | 89.77018 | 3.9973 |  | 89.80059 | 4.4624 |  | 20.49204 | 3.439 |  | 89.91622 | 4.0432 |  | 89.79466 | 4.0804 |  | 89.7761 | 4.152
|  | 89.78539 | 3.9973 |  | 89.81579 | 4.4624 |  | 20.50724 | 3.439 |  | 89.92384 | 4.0432 |  | 89.80987 | 4.0804 |  | 89.7913 | 4.152
|  | 89.80059 | 3.9973 |  | 89.83099 | 4.4627 |  | 20.52244 | 3.4387 |  | 89.93906 | 4.0432 |  | 89.83269 | 4.0804 |  | 89.8141 | 4.152
|  | 89.81579 | 3.9973 |  | 89.8462 | 4.4627 |  | 20.53764 | 3.4384 |  | 89.95429 | 4.0432 |  | 89.8479 | 4.0804 |  | 89.8293 | 4.152
|  | 89.83099 | 3.9973 |  | 89.8614 | 4.4627 |  | 20.55284 | 3.4378 |  | 89.97713 | 4.0435 |  | 89.86311 | 4.0804 |  | 89.8445 | 4.152
|  | 89.8462 | 3.9973 |  | 89.8766 | 4.4627 |  | 20.56804 | 3.4375 |  | 89.98474 | 4.0435 |  | 89.87071 | 4.0804 |  | 89.8521 | 4.152
|  | 89.8614 | 3.998 |  | 89.8918 | 4.4627 |  | 20.58324 | 3.4375 |  | 89.99996 | 4.0435 |  | 89.88592 | 4.0804 |  | 89.86731 | 4.1527
|  | 89.8766 | 3.9973 |  | 89.90701 | 4.463 |  | 20.59844 | 3.4371 |  | 90.01519 | 4.0435 |  | 89.90114 | 4.0804 |  | 89.8901 | 4.1527
|  | 89.8918 | 3.998 |  | 89.92221 | 4.463 |  | 20.61365 | 3.4368 |  | 90.03041 | 4.0435 |  | 89.91635 | 4.0804 |  | 89.8977 | 4.1527
|  | 89.90701 | 3.9973 |  | 89.93741 | 4.4633 |  | 20.62885 | 3.4365 |  | 90.04563 | 4.0435 |  | 89.93156 | 4.0807 |  | 89.9129 | 4.1527
|  | 89.92221 | 3.998 |  | 89.95261 | 4.4633 |  | 20.64405 | 3.4362 |  | 90.06086 | 4.0435 |  | 89.94677 | 4.0807 |  | 89.9281 | 4.1527
|  | 89.93741 | 3.998 |  | 89.96782 | 4.4633 |  | 20.65925 | 3.4359 |  | 90.07609 | 4.0435 |  | 89.96198 | 4.0807 |  | 89.9433 | 4.1527
|  | 89.95261 | 3.998 |  | 89.98302 | 4.4633 |  | 20.67445 | 3.4359 |  | 90.09132 | 4.0435 |  | 89.98479 | 4.0807 |  | 89.9661 | 4.1527
|  | 89.96782 | 3.998 |  | 89.99822 | 4.4636 |  | 20.68965 | 3.4356 |  | 90.10654 | 4.0435 |  | 89.9924 | 4.0807 |  | 89.9813 | 4.153
|  | 89.98302 | 3.998 |  | 90.01342 | 4.4636 |  | 20.70486 | 3.4353 |  | 90.12177 | 4.0435 |  | 90.01521 | 4.0807 |  | 89.9889 | 4.153
|  | 89.99822 | 3.998 |  | 90.02862 | 4.4636 |  | 20.72006 | 3.435 |  | 90.14461 | 4.0435 |  | 90.02282 | 4.0807 |  | 90.0041 | 4.153
|  | 90.01342 | 3.998 |  | 90.04383 | 4.4639 |  | 20.73526 | 3.4347 |  | 90.15222 | 4.0438 |  | 90.03803 | 4.0807 |  | 90.0269 | 4.153
|  | 90.02862 | 3.998 |  | 90.05903 | 4.4639 |  | 20.75046 | 3.4343 |  | 90.16745 | 4.0438 |  | 90.05324 | 4.0807 |  | 90.0421 | 4.153
|  | 90.04383 | 3.998 |  | 90.07423 | 4.4639 |  | 20.76566 | 3.434 |  | 90.19029 | 4.0438 |  | 90.06845 | 4.0807 |  | 90.0497 | 4.153
|  | 90.05903 | 3.998 |  | 90.08943 | 4.4639 |  | 20.78087 | 3.4337 |  | 90.19791 | 4.0438 |  | 90.08366 | 4.0807 |  | 90.07251 | 4.1533
|  | 90.07423 | 3.998 |  | 90.10464 | 4.4642 |  | 20.79607 | 3.4337 |  | 90.21314 | 4.0438 |  | 90.09887 | 4.0807 |  | 90.08771 | 4.1533
|  | 90.08943 | 3.998 |  | 90.11984 | 4.4642 |  | 20.81127 | 3.4331 |  | 90.22836 | 4.0438 |  | 90.11408 | 4.0807 |  | 90.0953 | 4.1533
|  | 90.10464 | 3.998 |  | 90.13504 | 4.4642 |  | 20.82647 | 3.4331 |  | 90.24359 | 4.0438 |  | 90.12929 | 4.0811 |  | 90.1105 | 4.1533
|  | 90.11984 | 3.998 |  | 90.15024 | 4.4645 |  | 20.84167 | 3.4325 |  | 90.25881 | 4.0438 |  | 90.1445 | 4.0811 |  | 90.1257 | 4.1533
|  | 90.13504 | 3.998 |  | 90.16545 | 4.4645 |  | 20.85687 | 3.4325 |  | 90.27404 | 4.0438 |  | 90.15971 | 4.0811 |  | 90.1409 | 4.1533
|  | 90.15024 | 3.998 |  | 90.18065 | 4.4645 |  | 20.87207 | 3.4322 |  | 90.28926 | 4.0438 |  | 90.17492 | 4.0811 |  | 90.1561 | 4.1533
|  | 90.16545 | 3.998 |  | 90.19585 | 4.4645 |  | 20.88728 | 3.4316 |  | 90.30449 | 4.0442 |  | 90.19774 | 4.0811 |  | 90.1789 | 4.1533
|  | 90.18065 | 3.998 |  | 90.21105 | 4.4645 |  | 20.90248 | 3.4312 |  | 90.31972 | 4.0438 |  | 90.20534 | 4.0811 |  | 90.1941 | 4.1533
|  | 90.19585 | 3.998 |  | 90.22626 | 4.4649 |  | 20.91768 | 3.4312 |  | 90.33494 | 4.0442 |  | 90.22816 | 4.0811 |  | 90.20171 | 4.1536
|  | 90.21105 | 3.998 |  | 90.24146 | 4.4649 |  | 20.93288 | 3.4309 |  | 90.35778 | 4.0442 |  | 90.23576 | 4.0811 |  | 90.21691 | 4.1536
|  | 90.22626 | 3.9983 |  | 90.25666 | 4.4649 |  | 20.94808 | 3.4306 |  | 90.37301 | 4.0442 |  | 90.25097 | 4.0811 |  | 90.23211 | 4.1536
|  | 90.24146 | 3.9983 |  | 90.27186 | 4.4649 |  | 20.96329 | 3.4303 |  | 90.38823 | 4.0442 |  | 90.26618 | 4.0811 |  | 90.24731 | 4.1536
|  | 90.25666 | 3.9983 |  | 90.28707 | 4.4649 |  | 20.97849 | 3.43 |  | 90.39584 | 4.0442 |  | 90.289 | 4.0811 |  | 90.2625 | 4.1536
|  | 90.27186 | 3.9983 |  | 90.30227 | 4.4652 |  | 20.99369 | 3.4297 |  | 90.41107 | 4.0442 |  | 90.29661 | 4.0811 |  | 90.28531 | 4.1539
|  | 90.28707 | 3.9983 |  | 90.31747 | 4.4652 |  | 21.00889 | 3.4294 |  | 90.4263 | 4.0442 |  | 90.31182 | 4.0811 |  | 90.2929 | 4.1539
|  | 90.30227 | 3.9983 |  | 90.33267 | 4.4652 |  | 21.02409 | 3.4291 |  | 90.44152 | 4.0442 |  | 90.32703 | 4.0811 |  | 90.3157 | 4.1539
|  | 90.31747 | 3.9983 |  | 90.34788 | 4.4652 |  | 21.0393 | 3.4288 |  | 90.45675 | 4.0442 |  | 90.34224 | 4.0811 |  | 90.3309 | 4.1539
|  | 90.33267 | 3.9983 |  | 90.36308 | 4.4652 |  | 21.05449 | 3.4288 |  | 90.47198 | 4.0442 |  | 90.36505 | 4.0811 |  | 90.34611 | 4.1539
|  | 90.34788 | 3.9983 |  | 90.37828 | 4.4655 |  | 21.06969 | 3.4285 |  | 90.48721 | 4.0442 |  | 90.37266 | 4.0811 |  | 90.3537 | 4.1542
|  | 90.36308 | 3.9983 |  | 90.39348 | 4.4655 |  | 21.0849 | 3.4278 |  | 90.50243 | 4.0445 |  | 90.39547 | 4.0811 |  | 90.3689 | 4.1542
|  | 90.37828 | 3.9983 |  | 90.40869 | 4.4655 |  | 21.1001 | 3.4275 |  | 90.51766 | 4.0445 |  | 90.40308 | 4.0811 |  | 90.38409 | 4.1542
|  | 90.39348 | 3.9986 |  | 90.42389 | 4.4655 |  | 21.1153 | 3.4275 |  | 90.53289 | 4.0445 |  | 90.41829 | 4.0811 |  | 90.4069 | 4.1542
|  | 90.40869 | 3.9986 |  | 90.43909 | 4.4658 |  | 21.1305 | 3.4272 |  | 90.54812 | 4.0445 |  | 90.4335 | 4.0811 |  | 90.4145 | 4.1542
|  | 90.42389 | 3.9986 |  | 90.45429 | 4.4658 |  | 21.1457 | 3.4269 |  | 90.56335 | 4.0445 |  | 90.44871 | 4.0811 |  | 90.4373 | 4.1542
|  | 90.43909 | 3.9986 |  | 90.46949 | 4.4658 |  | 21.16091 | 3.4269 |  | 90.57857 | 4.0445 |  | 90.46392 | 4.0811 |  | 90.4449 | 4.1542
|  | 90.45429 | 3.9986 |  | 90.4847 | 4.4658 |  | 21.17611 | 3.4263 |  | 90.5938 | 4.0445 |  | 90.47913 | 4.0814 |  | 90.4601 | 4.1542
|  | 90.46949 | 3.9986 |  | 90.4999 | 4.4658 |  | 21.19131 | 3.426 |  | 90.60902 | 4.0445 |  | 90.49434 | 4.0814 |  | 90.4753 | 4.1545
|  | 90.4847 | 3.9986 |  | 90.5151 | 4.4664 |  | 21.20651 | 3.4257 |  | 90.62425 | 4.0445 |  | 90.50955 | 4.0814 |  | 90.4905 | 4.1545
|  | 90.4999 | 3.9986 |  | 90.5303 | 4.4664 |  | 21.22171 | 3.4257 |  | 90.63948 | 4.0445 |  | 90.52476 | 4.0814 |  | 90.5133 | 4.1545
|  | 90.5151 | 3.9986 |  | 90.54551 | 4.4667 |  | 21.23692 | 3.425 |  | 90.6547 | 4.0445 |  | 90.53997 | 4.0814 |  | 90.5209 | 4.1545
|  | 90.5303 | 3.9986 |  | 90.56071 | 4.4667 |  | 21.25212 | 3.425 |  | 90.66993 | 4.0445 |  | 90.55518 | 4.0814 |  | 90.5361 | 4.1545
|  | 90.54551 | 3.9986 |  | 90.57591 | 4.4667 |  | 21.26732 | 3.4247 |  | 90.68515 | 4.0445 |  | 90.57039 | 4.0814 |  | 90.5513 | 4.1545
|  | 90.56071 | 3.9986 |  | 90.59111 | 4.4667 |  | 21.28252 | 3.4244 |  | 90.70038 | 4.0448 |  | 90.5856 | 4.0814 |  | 90.5741 | 4.1545
|  | 90.56831 | 3.9986 |  | 90.60632 | 4.4667 |  | 21.29772 | 3.4241 |  | 90.72322 | 4.0448 |  | 90.60081 | 4.0814 |  | 90.5817 | 4.1548
|  | 90.58351 | 3.9986 |  | 90.62152 | 4.467 |  | 21.31293 | 3.4238 |  | 90.73084 | 4.0448 |  | 90.61602 | 4.0814 |  | 90.5969 | 4.1548
|  | 90.59871 | 3.9986 |  | 90.63672 | 4.467 |  | 21.32813 | 3.4235 |  | 90.74607 | 4.0448 |  | 90.63123 | 4.0814 |  | 90.6121 | 4.1548
|  | 90.61392 | 3.9986 |  | 90.65192 | 4.4673 |  | 21.34333 | 3.4232 |  | 90.76129 | 4.0448 |  | 90.64645 | 4.0814 |  | 90.6349 | 4.1548
|  | 90.62912 | 3.9986 |  | 90.66713 | 4.4673 |  | 21.35853 | 3.4229 |  | 90.78413 | 4.0448 |  | 90.66926 | 4.0814 |  | 90.65009 | 4.1548
|  | 90.64432 | 3.9986 |  | 90.68233 | 4.4673 |  | 21.37374 | 3.4226 |  | 90.79175 | 4.0448 |  | 90.67687 | 4.0817 |  | 90.65769 | 4.1548
|  | 90.65952 | 3.9986 |  | 90.69753 | 4.4673 |  | 21.38894 | 3.4223 |  | 90.81458 | 4.0448 |  | 90.69208 | 4.0814 |  | 90.67289 | 4.1551
|  | 90.67473 | 3.9989 |  | 90.71273 | 4.4676 |  | 21.40414 | 3.4219 |  | 90.8222 | 4.0448 |  | 90.70729 | 4.0814 |  | 90.6957 | 4.1551
|  | 90.68993 | 3.9989 |  | 90.72794 | 4.4676 |  | 21.41934 | 3.4216 |  | 90.83743 | 4.0448 |  | 90.7225 | 4.0817 |  | 90.7033 | 4.1551
|  | 90.70513 | 3.9989 |  | 90.74314 | 4.468 |  | 21.43454 | 3.4213 |  | 90.85265 | 4.0451 |  | 90.73771 | 4.0817 |  | 90.7185 | 4.1551
|  | 90.72033 | 3.9989 |  | 90.75834 | 4.468 |  | 21.44974 | 3.421 |  | 90.86788 | 4.0451 |  | 90.75292 | 4.0817 |  | 90.7337 | 4.1551
|  | 90.73554 | 3.9989 |  | 90.77354 | 4.468 |  | 21.46495 | 3.4207 |  | 90.88311 | 4.0451 |  | 90.76813 | 4.0817 |  | 90.74889 | 4.1551
|  | 90.75074 | 3.9989 |  | 90.78875 | 4.468 |  | 21.48015 | 3.4207 |  | 90.89833 | 4.0451 |  | 90.78334 | 4.0817 |  | 90.7717 | 4.1551
|  | 90.76594 | 3.9989 |  | 90.80395 | 4.468 |  | 21.49535 | 3.4201 |  | 90.91356 | 4.0451 |  | 90.80615 | 4.0817 |  | 90.7793 | 4.1555
|  | 90.78114 | 3.9989 |  | 90.81915 | 4.4683 |  | 21.51055 | 3.4201 |  | 90.92879 | 4.0451 |  | 90.81376 | 4.0817 |  | 90.7945 | 4.1555
|  | 90.79635 | 3.9989 |  | 90.83435 | 4.4683 |  | 21.52575 | 3.4195 |  | 90.94402 | 4.0451 |  | 90.82897 | 4.0817 |  | 90.80969 | 4.1555
|  | 90.81155 | 3.9992 |  | 90.84955 | 4.4683 |  | 21.54095 | 3.4195 |  | 90.95924 | 4.0451 |  | 90.84418 | 4.0817 |  | 90.8249 | 4.1555
|  | 90.82675 | 3.9992 |  | 90.86476 | 4.4686 |  | 21.55616 | 3.4192 |  | 90.97447 | 4.0451 |  | 90.85939 | 4.0817 |  | 90.8401 | 4.1558
|  | 90.84195 | 3.9992 |  | 90.87996 | 4.4686 |  | 21.57136 | 3.4188 |  | 90.9897 | 4.0451 |  | 90.8746 | 4.0817 |  | 90.85529 | 4.1558
|  | 90.85716 | 3.9992 |  | 90.89516 | 4.4686 |  | 21.58656 | 3.4185 |  | 91.01254 | 4.0451 |  | 90.88981 | 4.0817 |  | 90.87049 | 4.1558
|  | 90.87236 | 3.9992 |  | 90.91036 | 4.4686 |  | 21.60176 | 3.4182 |  | 91.02777 | 4.0454 |  | 90.91263 | 4.0817 |  | 90.89329 | 4.1558
|  | 90.88756 | 3.9992 |  | 90.92557 | 4.4689 |  | 21.61696 | 3.4182 |  | 91.03538 | 4.0454 |  | 90.92023 | 4.0817 |  | 90.90089 | 4.1558
|  | 90.90276 | 3.9992 |  | 90.94077 | 4.4689 |  | 21.63216 | 3.4176 |  | 91.0506 | 4.0454 |  | 90.93544 | 4.0817 |  | 90.92368 | 4.1558
|  | 90.91797 | 3.9992 |  | 90.95597 | 4.4689 |  | 21.64736 | 3.4176 |  | 91.06583 | 4.0454 |  | 90.95826 | 4.0817 |  | 90.93888 | 4.1558
|  | 90.93317 | 3.9992 |  | 90.97117 | 4.4689 |  | 21.66257 | 3.4173 |  | 91.08105 | 4.0454 |  | 90.96586 | 4.0817 |  | 90.94648 | 4.1561
|  | 90.94837 | 3.9992 |  | 90.98638 | 4.4692 |  | 21.67777 | 3.417 |  | 91.09627 | 4.0454 |  | 90.98868 | 4.0817 |  | 90.96168 | 4.1561
|  | 90.96357 | 3.9992 |  | 91.00158 | 4.4692 |  | 21.69297 | 3.4167 |  | 91.11149 | 4.0454 |  | 90.99628 | 4.0817 |  | 90.97688 | 4.1561
|  | 90.97878 | 3.9992 |  | 91.01678 | 4.4692 |  | 21.70817 | 3.4164 |  | 91.12672 | 4.0454 |  | 91.0115 | 4.0817 |  | 90.99208 | 4.1561
|  | 90.99398 | 3.9992 |  | 91.03198 | 4.4692 |  | 21.72337 | 3.4161 |  | 91.14195 | 4.0454 |  | 91.02671 | 4.082 |  | 91.01488 | 4.1561
|  | 91.00918 | 3.9992 |  | 91.04719 | 4.4695 |  | 21.73857 | 3.4161 |  | 91.16478 | 4.0454 |  | 91.04192 | 4.082 |  | 91.03008 | 4.1564
|  | 91.02438 | 3.9992 |  | 91.06239 | 4.4695 |  | 21.75378 | 3.4157 |  | 91.17239 | 4.0454 |  | 91.05713 | 4.082 |  | 91.03767 | 4.1564
|  | 91.03958 | 3.9992 |  | 91.07759 | 4.4695 |  | 21.76898 | 3.4151 |  | 91.18762 | 4.0454 |  | 91.07234 | 4.082 |  | 91.05287 | 4.1564
|  | 91.05479 | 3.9995 |  | 91.09279 | 4.4695 |  | 21.78418 | 3.4151 |  | 91.20285 | 4.0454 |  | 91.08755 | 4.082 |  | 91.06807 | 4.1564
|  | 91.06999 | 3.9995 |  | 91.108 | 4.4698 |  | 21.79938 | 3.4148 |  | 91.21807 | 4.0454 |  | 91.10276 | 4.082 |  | 91.08327 | 4.1564
|  | 91.08519 | 3.9995 |  | 91.1232 | 4.4698 |  | 21.81459 | 3.4145 |  | 91.2333 | 4.0454 |  | 91.11797 | 4.082 |  | 91.10607 | 4.1564
|  | 91.10039 | 3.9995 |  | 91.1384 | 4.4698 |  | 21.82979 | 3.4142 |  | 91.24853 | 4.0457 |  | 91.13318 | 4.082 |  | 91.11367 | 4.1567
|  | 91.1156 | 3.9995 |  | 91.1536 | 4.4698 |  | 21.84498 | 3.4139 |  | 91.27137 | 4.0454 |  | 91.14839 | 4.082 |  | 91.12887 | 4.1567
|  | 91.1308 | 3.9995 |  | 91.16881 | 4.4698 |  | 21.86018 | 3.4139 |  | 91.27898 | 4.0457 |  | 91.1712 | 4.082 |  | 91.14407 | 4.1567
|  | 91.146 | 3.9995 |  | 91.18401 | 4.4701 |  | 21.87539 | 3.4133 |  | 91.29421 | 4.0457 |  | 91.17881 | 4.082 |  | 91.15928 | 4.1567
|  | 91.1612 | 3.9995 |  | 91.19921 | 4.4701 |  | 21.89059 | 3.413 |  | 91.31705 | 4.0457 |  | 91.19402 | 4.0823 |  | 91.17448 | 4.1567
|  | 91.17641 | 3.9995 |  | 91.21441 | 4.4704 |  | 21.90579 | 3.4126 |  | 91.32466 | 4.0457 |  | 91.20923 | 4.082 |  | 91.18968 | 4.157
|  | 91.19161 | 3.9995 |  | 91.22961 | 4.4701 |  | 21.92099 | 3.4126 |  | 91.33989 | 4.0457 |  | 91.22444 | 4.0823 |  | 91.21248 | 4.157
|  | 91.20681 | 3.9998 |  | 91.24482 | 4.4704 |  | 21.93619 | 3.4117 |  | 91.35511 | 4.0457 |  | 91.23965 | 4.0823 |  | 91.22768 | 4.157
|  | 91.22201 | 3.9995 |  | 91.26002 | 4.4704 |  | 21.9514 | 3.4114 |  | 91.37034 | 4.0457 |  | 91.26247 | 4.0823 |  | 91.24287 | 4.157
|  | 91.23722 | 3.9998 |  | 91.27522 | 4.4704 |  | 21.9666 | 3.4111 |  | 91.38557 | 4.0457 |  | 91.27007 | 4.0823 |  | 91.25047 | 4.157
|  | 91.25242 | 3.9998 |  | 91.29042 | 4.4704 |  | 21.9818 | 3.4108 |  | 91.40079 | 4.046 |  | 91.28528 | 4.0823 |  | 91.27327 | 4.157
|  | 91.26762 | 3.9998 |  | 91.30563 | 4.4707 |  | 21.997 | 3.4105 |  | 91.41601 | 4.046 |  | 91.30049 | 4.0823 |  | 91.28087 | 4.1573
|  | 91.28282 | 3.9998 |  | 91.32083 | 4.4707 |  | 22.0122 | 3.4102 |  | 91.43124 | 4.046 |  | 91.3157 | 4.0823 |  | 91.29607 | 4.1573
|  | 91.29803 | 3.9998 |  | 91.33603 | 4.4707 |  | 22.0274 | 3.4099 |  | 91.44647 | 4.046 |  | 91.33091 | 4.0823 |  | 91.31127 | 4.1573
|  | 91.31323 | 3.9998 |  | 91.35123 | 4.4707 |  | 22.0426 | 3.4095 |  | 91.4617 | 4.046 |  | 91.34612 | 4.0823 |  | 91.32647 | 4.1573
|  | 91.32843 | 3.9998 |  | 91.36644 | 4.4711 |  | 22.0578 | 3.4092 |  | 91.48454 | 4.046 |  | 91.36133 | 4.0823 |  | 91.34167 | 4.1573
|  | 91.34363 | 3.9998 |  | 91.38164 | 4.4711 |  | 22.07301 | 3.4092 |  | 91.49215 | 4.046 |  | 91.37654 | 4.0823 |  | 91.35687 | 4.1576
|  | 91.35884 | 3.9998 |  | 91.39684 | 4.4711 |  | 22.08821 | 3.4086 |  | 91.50738 | 4.046 |  | 91.39936 | 4.0823 |  | 91.37207 | 4.1576
|  | 91.37404 | 3.9998 |  | 91.41204 | 4.4711 |  | 22.10341 | 3.4086 |  | 91.52261 | 4.046 |  | 91.40697 | 4.0823 |  | 91.38727 | 4.1576
|  | 91.38924 | 3.9998 |  | 91.42725 | 4.4714 |  | 22.11861 | 3.4083 |  | 91.53784 | 4.046 |  | 91.42218 | 4.0823 |  | 91.40246 | 4.1576
|  | 91.40444 | 3.9998 |  | 91.44245 | 4.4714 |  | 22.13381 | 3.408 |  | 91.55307 | 4.046 |  | 91.43739 | 4.0823 |  | 91.42526 | 4.1576
|  | 91.41964 | 3.9998 |  | 91.45765 | 4.4714 |  | 22.14902 | 3.4077 |  | 91.5683 | 4.046 |  | 91.4526 | 4.0823 |  | 91.43286 | 4.1576
|  | 91.43485 | 3.9998 |  | 91.47285 | 4.4714 |  | 22.16422 | 3.4074 |  | 91.58353 | 4.046 |  | 91.46781 | 4.0826 |  | 91.44806 | 4.1579
|  | 91.45005 | 4.0001 |  | 91.48806 | 4.4717 |  | 22.17942 | 3.4071 |  | 91.59876 | 4.046 |  | 91.48302 | 4.0826 |  | 91.47085 | 4.1579
|  | 91.46525 | 3.9998 |  | 91.50326 | 4.4717 |  | 22.19462 | 3.4068 |  | 91.61399 | 4.046 |  | 91.49823 | 4.0826 |  | 91.47845 | 4.1579
|  | 91.48045 | 3.9998 |  | 91.51846 | 4.4717 |  | 22.20982 | 3.4064 |  | 91.62922 | 4.0463 |  | 91.51344 | 4.0826 |  | 91.49365 | 4.1579
|  | 91.49566 | 4.0001 |  | 91.53366 | 4.4717 |  | 22.22502 | 3.4061 |  | 91.64445 | 4.0463 |  | 91.52865 | 4.0826 |  | 91.51645 | 4.1579
|  | 91.51086 | 4.0001 |  | 91.54887 | 4.472 |  | 22.24023 | 3.4058 |  | 91.66728 | 4.0463 |  | 91.54386 | 4.0826 |  | 91.52405 | 4.1582
|  | 91.52606 | 4.0001 |  | 91.56407 | 4.472 |  | 22.25543 | 3.4055 |  | 91.6749 | 4.0463 |  | 91.55907 | 4.0826 |  | 91.53925 | 4.1582
|  | 91.54126 | 4.0001 |  | 91.57927 | 4.472 |  | 22.27063 | 3.4052 |  | 91.69012 | 4.0463 |  | 91.57428 | 4.0826 |  | 91.55445 | 4.1582
|  | 91.55647 | 4.0001 |  | 91.59447 | 4.4723 |  | 22.28583 | 3.4049 |  | 91.71296 | 4.0463 |  | 91.58949 | 4.0826 |  | 91.56965 | 4.1582
|  | 91.57167 | 4.0001 |  | 91.60967 | 4.4723 |  | 22.30103 | 3.4046 |  | 91.72057 | 4.0463 |  | 91.61231 | 4.0826 |  | 91.58485 | 4.1582
|  | 91.58687 | 4.0001 |  | 91.62488 | 4.4723 |  | 22.31624 | 3.4043 |  | 91.7358 | 4.0463 |  | 91.61991 | 4.0826 |  | 91.60005 | 4.1582
|  | 91.60207 | 4.0001 |  | 91.64008 | 4.4723 |  | 22.33144 | 3.404 |  | 91.75103 | 4.0463 |  | 91.63512 | 4.0826 |  | 91.61525 | 4.1586
|  | 91.61728 | 4.0004 |  | 91.65528 | 4.4723 |  | 22.34664 | 3.4037 |  | 91.76625 | 4.0466 |  | 91.65033 | 4.0829 |  | 91.63045 | 4.1586
|  | 91.63248 | 4.0001 |  | 91.67048 | 4.4726 |  | 22.36184 | 3.4037 |  | 91.78148 | 4.0466 |  | 91.66554 | 4.0829 |  | 91.64565 | 4.1586
|  | 91.64768 | 4.0004 |  | 91.68569 | 4.4726 |  | 22.37705 | 3.4033 |  | 91.80431 | 4.0466 |  | 91.68075 | 4.0829 |  | 91.66844 | 4.1586
|  | 91.66288 | 4.0004 |  | 91.70089 | 4.4726 |  | 22.39225 | 3.403 |  | 91.81192 | 4.0466 |  | 91.69596 | 4.0829 |  | 91.68364 | 4.1586
|  | 91.67809 | 4.0004 |  | 91.71609 | 4.4729 |  | 22.40745 | 3.4027 |  | 91.82715 | 4.0466 |  | 91.71117 | 4.0829 |  | 91.69884 | 4.1586
|  | 91.69329 | 4.0004 |  | 91.73129 | 4.4729 |  | 22.42265 | 3.4024 |  | 91.84238 | 4.0466 |  | 91.73399 | 4.0829 |  | 91.70644 | 4.1586
|  | 91.70849 | 4.0004 |  | 91.7465 | 4.4729 |  | 22.43785 | 3.4024 |  | 91.85761 | 4.0466 |  | 91.7492 | 4.0829 |  | 91.72164 | 4.1589
|  | 91.72369 | 4.0004 |  | 91.7617 | 4.4729 |  | 22.45306 | 3.4018 |  | 91.88045 | 4.0466 |  | 91.76441 | 4.0829 |  | 91.74444 | 4.1589
|  | 91.7389 | 4.0004 |  | 91.7769 | 4.4729 |  | 22.46825 | 3.4015 |  | 91.89568 | 4.0466 |  | 91.77962 | 4.0829 |  | 91.75203 | 4.1589
|  | 91.7541 | 4.0004 |  | 91.7921 | 4.4729 |  | 22.48346 | 3.4015 |  | 91.90329 | 4.0466 |  | 91.79483 | 4.0829 |  | 91.76722 | 4.1589
|  | 91.7693 | 4.0004 |  | 91.80731 | 4.4729 |  | 22.49866 | 3.4012 |  | 91.91851 | 4.0466 |  | 91.80244 | 4.0829 |  | 91.78242 | 4.1589
|  | 91.7845 | 4.0004 |  | 91.82251 | 4.4732 |  | 22.51386 | 3.4009 |  | 91.93374 | 4.0466 |  | 91.81765 | 4.0829 |  | 91.80521 | 4.1589
|  | 91.7997 | 4.0004 |  | 91.83771 | 4.4732 |  | 22.52906 | 3.4006 |  | 91.94897 | 4.0466 |  | 91.84046 | 4.0829 |  | 91.81281 | 4.1592
|  | 91.81491 | 4.0004 |  | 91.85291 | 4.4732 |  | 22.54426 | 3.4002 |  | 91.9642 | 4.0469 |  | 91.84807 | 4.0829 |  | 91.82801 | 4.1592
|  | 91.83011 | 4.0008 |  | 91.86812 | 4.4735 |  | 22.55946 | 3.3999 |  | 91.97943 | 4.0469 |  | 91.86328 | 4.0829 |  | 91.85081 | 4.1592
|  | 91.84531 | 4.0008 |  | 91.88332 | 4.4732 |  | 22.57466 | 3.3999 |  | 92.00226 | 4.0469 |  | 91.88609 | 4.0829 |  | 91.85841 | 4.1592
|  | 91.86051 | 4.0008 |  | 91.89852 | 4.4735 |  | 22.58986 | 3.3993 |  | 92.00987 | 4.0469 |  | 91.8937 | 4.0832 |  | 91.8736 | 4.1592
|  | 91.87572 | 4.0008 |  | 91.91372 | 4.4735 |  | 22.60506 | 3.3993 |  | 92.02509 | 4.0469 |  | 91.90891 | 4.0832 |  | 91.8888 | 4.1595
|  | 91.89092 | 4.0008 |  | 91.92893 | 4.4735 |  | 22.62027 | 3.399 |  | 92.04032 | 4.0469 |  | 91.93173 | 4.0832 |  | 91.904 | 4.1595
|  | 91.90612 | 4.0008 |  | 91.94413 | 4.4735 |  | 22.63547 | 3.3987 |  | 92.05555 | 4.0469 |  | 91.93933 | 4.0832 |  | 91.9192 | 4.1595
|  | 91.92132 | 4.0008 |  | 91.95933 | 4.4735 |  | 22.65067 | 3.3984 |  | 92.07078 | 4.0469 |  | 91.95454 | 4.0832 |  | 91.9344 | 4.1595
|  | 91.93653 | 4.0008 |  | 91.97453 | 4.4735 |  | 22.66587 | 3.3981 |  | 92.08601 | 4.0469 |  | 91.96975 | 4.0832 |  | 91.94959 | 4.1595
|  | 91.95173 | 4.0008 |  | 91.98973 | 4.4738 |  | 22.68108 | 3.3978 |  | 92.10124 | 4.0469 |  | 91.98496 | 4.0832 |  | 91.96479 | 4.1595
|  | 91.96693 | 4.0011 |  | 92.00494 | 4.4738 |  | 22.69628 | 3.3975 |  | 92.11647 | 4.0469 |  | 92.00778 | 4.0832 |  | 91.97999 | 4.1595
|  | 91.98213 | 4.0011 |  | 92.02014 | 4.4738 |  | 22.71148 | 3.3975 |  | 92.13169 | 4.0473 |  | 92.01538 | 4.0832 |  | 92.0028 | 4.1595
|  | 91.99734 | 4.0011 |  | 92.03534 | 4.4738 |  | 22.72668 | 3.3971 |  | 92.14692 | 4.0473 |  | 92.03059 | 4.0832 |  | 92.0104 | 4.1598
|  | 92.01254 | 4.0011 |  | 92.05054 | 4.4738 |  | 22.74189 | 3.3968 |  | 92.16214 | 4.0473 |  | 92.0458 | 4.0832 |  | 92.0256 | 4.1598
|  | 92.02774 | 4.0011 |  | 92.06575 | 4.4742 |  | 22.75709 | 3.3965 |  | 92.18498 | 4.0473 |  | 92.06101 | 4.0835 |  | 92.0484 | 4.1598
|  | 92.04294 | 4.0011 |  | 92.08095 | 4.4742 |  | 22.77229 | 3.3962 |  | 92.1926 | 4.0473 |  | 92.08383 | 4.0835 |  | 92.056 | 4.1598
|  | 92.05815 | 4.0011 |  | 92.09615 | 4.4742 |  | 22.78749 | 3.3959 |  | 92.20782 | 4.0473 |  | 92.09143 | 4.0835 |  | 92.0788 | 4.1598
|  | 92.07335 | 4.0011 |  | 92.11135 | 4.4742 |  | 22.80269 | 3.3956 |  | 92.22305 | 4.0473 |  | 92.10664 | 4.0835 |  | 92.094 | 4.1601
|  | 92.08855 | 4.0011 |  | 92.12656 | 4.4742 |  | 22.81789 | 3.3953 |  | 92.23828 | 4.0473 |  | 92.12186 | 4.0835 |  | 92.1016 | 4.1601
|  | 92.10375 | 4.0011 |  | 92.14176 | 4.4742 |  | 22.8331 | 3.395 |  | 92.25351 | 4.0473 |  | 92.13707 | 4.0835 |  | 92.1168 | 4.1601
|  | 92.11896 | 4.0011 |  | 92.15696 | 4.4742 |  | 22.8483 | 3.395 |  | 92.26873 | 4.0473 |  | 92.15228 | 4.0835 |  | 92.1396 | 4.1601
|  | 92.13416 | 4.0011 |  | 92.17216 | 4.4742 |  | 22.8635 | 3.3944 |  | 92.28396 | 4.0473 |  | 92.16749 | 4.0835 |  | 92.1472 | 4.1601
|  | 92.14936 | 4.0011 |  | 92.18737 | 4.4742 |  | 22.8787 | 3.3944 |  | 92.29919 | 4.0476 |  | 92.1903 | 4.0835 |  | 92.1624 | 4.1601
|  | 92.16456 | 4.0014 |  | 92.20257 | 4.4742 |  | 22.8939 | 3.394 |  | 92.32203 | 4.0476 |  | 92.19791 | 4.0835 |  | 92.1852 | 4.1601
|  | 92.17976 | 4.0014 |  | 92.21777 | 4.4742 |  | 22.90911 | 3.3937 |  | 92.32965 | 4.0476 |  | 92.21312 | 4.0835 |  | 92.1928 | 4.1604
|  | 92.19497 | 4.0014 |  | 92.23297 | 4.4745 |  | 22.92431 | 3.3934 |  | 92.35248 | 4.0476 |  | 92.22833 | 4.0835 |  | 92.2156 | 4.1604
|  | 92.21017 | 4.0014 |  | 92.24818 | 4.4745 |  | 22.93951 | 3.3931 |  | 92.3601 | 4.0476 |  | 92.24354 | 4.0835 |  | 92.2232 | 4.1604
|  | 92.22537 | 4.0014 |  | 92.26338 | 4.4745 |  | 22.95471 | 3.3931 |  | 92.37532 | 4.0476 |  | 92.25875 | 4.0835 |  | 92.2384 | 4.1604
|  | 92.24057 | 4.0014 |  | 92.27858 | 4.4745 |  | 22.96991 | 3.3928 |  | 92.39055 | 4.0476 |  | 92.28156 | 4.0835 |  | 92.2536 | 4.1607
|  | 92.25578 | 4.0014 |  | 92.29378 | 4.4745 |  | 22.98511 | 3.3925 |  | 92.41339 | 4.0476 |  | 92.28917 | 4.0838 |  | 92.27639 | 4.1607
|  | 92.27098 | 4.0014 |  | 92.30899 | 4.4745 |  | 23.00031 | 3.3922 |  | 92.42101 | 4.0476 |  | 92.30438 | 4.0835 |  | 92.28399 | 4.1607
|  | 92.28618 | 4.0014 |  | 92.32419 | 4.4745 |  | 23.01551 | 3.3919 |  | 92.43624 | 4.0476 |  | 92.31959 | 4.0838 |  | 92.30678 | 4.1607
|  | 92.30138 | 4.0017 |  | 92.33939 | 4.4748 |  | 23.03072 | 3.3919 |  | 92.45146 | 4.0476 |  | 92.3348 | 4.0838 |  | 92.32198 | 4.1607
|  | 92.31659 | 4.0017 |  | 92.35459 | 4.4748 |  | 23.04592 | 3.3916 |  | 92.46669 | 4.0479 |  | 92.35762 | 4.0838 |  | 92.32958 | 4.1607
|  | 92.33179 | 4.0017 |  | 92.36979 | 4.4748 |  | 23.06112 | 3.3913 |  | 92.48191 | 4.0479 |  | 92.36522 | 4.0838 |  | 92.34477 | 4.1607
|  | 92.34699 | 4.0017 |  | 92.385 | 4.4748 |  | 23.07632 | 3.3913 |  | 92.49714 | 4.0479 |  | 92.38043 | 4.0838 |  | 92.36757 | 4.161
|  | 92.36219 | 4.0017 |  | 92.4002 | 4.4748 |  | 23.09152 | 3.3906 |  | 92.51998 | 4.0479 |  | 92.40325 | 4.0838 |  | 92.38277 | 4.161
|  | 92.3774 | 4.0017 |  | 92.4154 | 4.4748 |  | 23.10673 | 3.3906 |  | 92.52759 | 4.0479 |  | 92.41846 | 4.0838 |  | 92.39798 | 4.161
|  | 92.3926 | 4.0017 |  | 92.4306 | 4.4748 |  | 23.12193 | 3.3903 |  | 92.54281 | 4.0479 |  | 92.43367 | 4.0838 |  | 92.40557 | 4.161
|  | 92.4078 | 4.0017 |  | 92.44581 | 4.4748 |  | 23.13713 | 3.39 |  | 92.56566 | 4.0479 |  | 92.44888 | 4.0838 |  | 92.42837 | 4.1613
|  | 92.423 | 4.0017 |  | 92.46101 | 4.4748 |  | 23.15233 | 3.39 |  | 92.57327 | 4.0479 |  | 92.46409 | 4.0838 |  | 92.43597 | 4.1613
|  | 92.43821 | 4.0017 |  | 92.47621 | 4.4748 |  | 23.16753 | 3.3894 |  | 92.5885 | 4.0479 |  | 92.47169 | 4.0838 |  | 92.45117 | 4.1613
|  | 92.45341 | 4.0017 |  | 92.49141 | 4.4748 |  | 23.18274 | 3.3894 |  | 92.60373 | 4.0479 |  | 92.4869 | 4.0842 |  | 92.46637 | 4.1613
|  | 92.46861 | 4.0017 |  | 92.50662 | 4.4751 |  | 23.19794 | 3.3888 |  | 92.61896 | 4.0479 |  | 92.50212 | 4.0842 |  | 92.48916 | 4.1613
|  | 92.48381 | 4.0017 |  | 92.52182 | 4.4748 |  | 23.21314 | 3.3888 |  | 92.63418 | 4.0479 |  | 92.51733 | 4.0842 |  | 92.49676 | 4.1613
|  | 92.49902 | 4.002 |  | 92.53702 | 4.4751 |  | 23.22834 | 3.3885 |  | 92.64941 | 4.0482 |  | 92.53254 | 4.0842 |  | 92.51196 | 4.1613
|  | 92.51422 | 4.002 |  | 92.55222 | 4.4751 |  | 23.24354 | 3.3882 |  | 92.66463 | 4.0482 |  | 92.54775 | 4.0842 |  | 92.52716 | 4.1617
|  | 92.52942 | 4.002 |  | 92.56743 | 4.4751 |  | 23.25874 | 3.3878 |  | 92.67986 | 4.0482 |  | 92.56296 | 4.0842 |  | 92.54236 | 4.1613
|  | 92.54462 | 4.002 |  | 92.58263 | 4.4751 |  | 23.27395 | 3.3875 |  | 92.69509 | 4.0482 |  | 92.57817 | 4.0842 |  | 92.55755 | 4.1617
|  | 92.55982 | 4.002 |  | 92.59783 | 4.4751 |  | 23.28915 | 3.3875 |  | 92.71031 | 4.0482 |  | 92.59338 | 4.0842 |  | 92.57275 | 4.1617
|  | 92.57503 | 4.002 |  | 92.61303 | 4.4751 |  | 23.30435 | 3.3872 |  | 92.72553 | 4.0482 |  | 92.60859 | 4.0842 |  | 92.58795 | 4.1617
|  | 92.59023 | 4.002 |  | 92.62824 | 4.4754 |  | 23.31955 | 3.3869 |  | 92.74076 | 4.0482 |  | 92.6238 | 4.0842 |  | 92.60315 | 4.1617
|  | 92.60543 | 4.002 |  | 92.64344 | 4.4754 |  | 23.33475 | 3.3866 |  | 92.75599 | 4.0482 |  | 92.63901 | 4.0842 |  | 92.61834 | 4.162
|  | 92.62063 | 4.002 |  | 92.65864 | 4.4754 |  | 23.34995 | 3.386 |  | 92.77121 | 4.0482 |  | 92.65422 | 4.0842 |  | 92.63354 | 4.162
|  | 92.63584 | 4.002 |  | 92.67384 | 4.4754 |  | 23.36516 | 3.386 |  | 92.78644 | 4.0482 |  | 92.66943 | 4.0842 |  | 92.65634 | 4.162
|  | 92.65104 | 4.0023 |  | 92.68905 | 4.4754 |  | 23.38036 | 3.3857 |  | 92.80167 | 4.0482 |  | 92.68464 | 4.0842 |  | 92.66393 | 4.162
|  | 92.66624 | 4.0023 |  | 92.70425 | 4.4754 |  | 23.39556 | 3.3854 |  | 92.8169 | 4.0482 |  | 92.69985 | 4.0842 |  | 92.68673 | 4.162
|  | 92.68144 | 4.0023 |  | 92.71945 | 4.4754 |  | 23.41076 | 3.3851 |  | 92.83213 | 4.0485 |  | 92.72267 | 4.0845 |  | 92.70193 | 4.162
|  | 92.69665 | 4.0023 |  | 92.73465 | 4.4754 |  | 23.42596 | 3.3847 |  | 92.85496 | 4.0485 |  | 92.73027 | 4.0842 |  | 92.70953 | 4.1623
|  | 92.70425 | 4.0023 |  | 92.74985 | 4.4754 |  | 23.44116 | 3.3847 |  | 92.86258 | 4.0485 |  | 92.74548 | 4.0845 |  | 92.72473 | 4.162
|  | 92.71945 | 4.0023 |  | 92.76506 | 4.4757 |  | 23.45636 | 3.3844 |  | 92.87781 | 4.0485 |  | 92.76069 | 4.0845 |  | 92.74752 | 4.1623
|  | 92.73465 | 4.0023 |  | 92.78026 | 4.4757 |  | 23.47157 | 3.3841 |  | 92.89303 | 4.0485 |  | 92.7759 | 4.0845 |  | 92.75512 | 4.1623
|  | 92.74985 | 4.0023 |  | 92.79546 | 4.4757 |  | 23.48677 | 3.3838 |  | 92.90826 | 4.0485 |  | 92.79111 | 4.0845 |  | 92.77033 | 4.1623
|  | 92.76506 | 4.0023 |  | 92.81066 | 4.4757 |  | 23.50197 | 3.3835 |  | 92.92349 | 4.0485 |  | 92.80632 | 4.0845 |  | 92.78553 | 4.1623
|  | 92.78026 | 4.0023 |  | 92.82587 | 4.4757 |  | 23.51717 | 3.3832 |  | 92.93872 | 4.0485 |  | 92.82914 | 4.0845 |  | 92.80073 | 4.1626
|  | 92.79546 | 4.0023 |  | 92.84107 | 4.4757 |  | 23.53237 | 3.3829 |  | 92.95394 | 4.0485 |  | 92.83674 | 4.0845 |  | 92.82353 | 4.1626
|  | 92.81066 | 4.0023 |  | 92.85627 | 4.476 |  | 23.54758 | 3.3826 |  | 92.97678 | 4.0485 |  | 92.85195 | 4.0845 |  | 92.83113 | 4.1626
|  | 92.82587 | 4.0023 |  | 92.87147 | 4.476 |  | 23.56278 | 3.3823 |  | 92.9844 | 4.0485 |  | 92.86717 | 4.0845 |  | 92.84633 | 4.1626
|  | 92.84107 | 4.0026 |  | 92.88668 | 4.476 |  | 23.57798 | 3.382 |  | 92.99963 | 4.0485 |  | 92.88238 | 4.0845 |  | 92.86152 | 4.1626
|  | 92.85627 | 4.0026 |  | 92.90188 | 4.476 |  | 23.59318 | 3.3816 |  | 93.01485 | 4.0485 |  | 92.89759 | 4.0845 |  | 92.87672 | 4.1626
|  | 92.87147 | 4.0026 |  | 92.91708 | 4.476 |  | 23.60838 | 3.3813 |  | 93.03008 | 4.0488 |  | 92.9128 | 4.0848 |  | 92.89192 | 4.1629
|  | 92.88668 | 4.0026 |  | 92.93228 | 4.476 |  | 23.62358 | 3.381 |  | 93.04531 | 4.0488 |  | 92.93561 | 4.0845 |  | 92.90712 | 4.1629
|  | 92.90188 | 4.0026 |  | 92.94749 | 4.4763 |  | 23.63879 | 3.3807 |  | 93.06815 | 4.0488 |  | 92.94322 | 4.0845 |  | 92.92231 | 4.1629
|  | 92.91708 | 4.0026 |  | 92.96269 | 4.4763 |  | 23.65399 | 3.3804 |  | 93.07576 | 4.0488 |  | 92.96603 | 4.0848 |  | 92.93751 | 4.1629
|  | 92.93228 | 4.0026 |  | 92.97789 | 4.4763 |  | 23.66919 | 3.3804 |  | 93.09099 | 4.0488 |  | 92.97364 | 4.0848 |  | 92.95271 | 4.1629
|  | 92.94749 | 4.0029 |  | 92.99309 | 4.4763 |  | 23.68439 | 3.3801 |  | 93.11383 | 4.0488 |  | 92.98885 | 4.0848 |  | 92.96791 | 4.1629
|  | 92.96269 | 4.0029 |  | 93.0083 | 4.4763 |  | 23.69959 | 3.3798 |  | 93.12145 | 4.0488 |  | 93.00406 | 4.0848 |  | 92.98311 | 4.1632
|  | 92.97789 | 4.0029 |  | 93.0235 | 4.4766 |  | 23.71479 | 3.3798 |  | 93.13668 | 4.0488 |  | 93.01927 | 4.0848 |  | 93.00591 | 4.1632
|  | 92.99309 | 4.0029 |  | 93.0387 | 4.4766 |  | 23.72999 | 3.3795 |  | 93.1519 | 4.0488 |  | 93.03448 | 4.0848 |  | 93.01351 | 4.1632
|  | 93.0083 | 4.0029 |  | 93.0539 | 4.4766 |  | 23.74519 | 3.3792 |  | 93.16713 | 4.0491 |  | 93.04969 | 4.0848 |  | 93.02871 | 4.1632
|  | 93.0235 | 4.0029 |  | 93.06911 | 4.4766 |  | 23.76039 | 3.3789 |  | 93.18235 | 4.0491 |  | 93.0649 | 4.0848 |  | 93.0515 | 4.1632
|  | 93.0387 | 4.0029 |  | 93.08431 | 4.4766 |  | 23.77559 | 3.3785 |  | 93.19758 | 4.0491 |  | 93.08772 | 4.0848 |  | 93.05909 | 4.1632
|  | 93.0539 | 4.0029 |  | 93.09951 | 4.4766 |  | 23.79079 | 3.3785 |  | 93.21281 | 4.0491 |  | 93.09532 | 4.0848 |  | 93.07429 | 4.1632
|  | 93.06911 | 4.0029 |  | 93.11471 | 4.4766 |  | 23.7984 | 3.3782 |  | 93.23566 | 4.0491 |  | 93.11053 | 4.0848 |  | 93.08949 | 4.1632
|  | 93.08431 | 4.0029 |  | 93.12991 | 4.4769 |  | 23.8136 | 3.3779 |  | 93.24327 | 4.0491 |  | 93.12574 | 4.0848 |  | 93.11228 | 4.1635
|  | 93.09951 | 4.0029 |  | 93.14512 | 4.4769 |  | 23.8288 | 3.3779 |  | 93.2585 | 4.0491 |  | 93.14095 | 4.0851 |  | 93.11988 | 4.1635
|  | 93.11471 | 4.0029 |  | 93.16032 | 4.4769 |  | 23.844 | 3.3776 |  | 93.27372 | 4.0491 |  | 93.15616 | 4.0851 |  | 93.14268 | 4.1635
|  | 93.12991 | 4.0032 |  | 93.17552 | 4.4773 |  | 23.8592 | 3.3773 |  | 93.28895 | 4.0491 |  | 93.17137 | 4.0851 |  | 93.15028 | 4.1635
|  | 93.14512 | 4.0032 |  | 93.19072 | 4.4773 |  | 23.8744 | 3.3773 |  | 93.30418 | 4.0491 |  | 93.18658 | 4.0851 |  | 93.16548 | 4.1638
|  | 93.16032 | 4.0032 |  | 93.20593 | 4.4773 |  | 23.8896 | 3.3767 |  | 93.31941 | 4.0491 |  | 93.20179 | 4.0851 |  | 93.18068 | 4.1638
|  | 93.17552 | 4.0032 |  | 93.22113 | 4.4773 |  | 23.90481 | 3.3767 |  | 93.33464 | 4.0491 |  | 93.217 | 4.0851 |  | 93.19588 | 4.1638
|  | 93.19072 | 4.0032 |  | 93.23633 | 4.4776 |  | 23.92001 | 3.3767 |  | 93.34986 | 4.0491 |  | 93.23222 | 4.0851 |  | 93.21108 | 4.1638
|  | 93.20593 | 4.0032 |  | 93.25153 | 4.4776 |  | 23.93521 | 3.3761 |  | 93.36509 | 4.0491 |  | 93.25503 | 4.0851 |  | 93.22628 | 4.1638
|  | 93.22113 | 4.0032 |  | 93.26674 | 4.4776 |  | 23.95041 | 3.3761 |  | 93.38793 | 4.0494 |  | 93.26264 | 4.0851 |  | 93.24148 | 4.1638
|  | 93.23633 | 4.0032 |  | 93.28194 | 4.4779 |  | 23.96561 | 3.3758 |  | 93.39554 | 4.0494 |  | 93.27785 | 4.0851 |  | 93.25668 | 4.1638
|  | 93.25153 | 4.0032 |  | 93.29714 | 4.4779 |  | 23.98081 | 3.3754 |  | 93.41077 | 4.0494 |  | 93.29306 | 4.0851 |  | 93.27187 | 4.1641
|  | 93.26674 | 4.0035 |  | 93.31234 | 4.4779 |  | 23.99601 | 3.3754 |  | 93.42599 | 4.0494 |  | 93.30827 | 4.0854 |  | 93.28707 | 4.1641
|  | 93.28194 | 4.0035 |  | 93.32755 | 4.4779 |  | 24.01122 | 3.3751 |  | 93.44884 | 4.0494 |  | 93.32348 | 4.0854 |  | 93.30227 | 4.1641
|  | 93.29714 | 4.0035 |  | 93.34275 | 4.4779 |  | 24.02642 | 3.3748 |  | 93.45645 | 4.0494 |  | 93.34629 | 4.0854 |  | 93.31747 | 4.1641
|  | 93.31234 | 4.0035 |  | 93.35795 | 4.4782 |  | 24.04162 | 3.3748 |  | 93.47168 | 4.0494 |  | 93.3539 | 4.0854 |  | 93.33266 | 4.1641
|  | 93.32755 | 4.0035 |  | 93.37315 | 4.4782 |  | 24.05682 | 3.3745 |  | 93.4869 | 4.0494 |  | 93.36911 | 4.0854 |  | 93.34786 | 4.1644
|  | 93.34275 | 4.0035 |  | 93.38836 | 4.4785 |  | 24.07202 | 3.3742 |  | 93.50213 | 4.0494 |  | 93.39192 | 4.0854 |  | 93.36306 | 4.1644
|  | 93.35795 | 4.0035 |  | 93.40356 | 4.4785 |  | 24.08722 | 3.3742 |  | 93.51736 | 4.0494 |  | 93.39953 | 4.0854 |  | 93.37825 | 4.1644
|  | 93.37315 | 4.0035 |  | 93.41876 | 4.4785 |  | 24.10242 | 3.3739 |  | 93.53259 | 4.0494 |  | 93.41474 | 4.0854 |  | 93.39345 | 4.1644
|  | 93.38836 | 4.0035 |  | 93.43396 | 4.4785 |  | 24.11762 | 3.3736 |  | 93.54782 | 4.0497 |  | 93.42995 | 4.0854 |  | 93.40865 | 4.1644
|  | 93.40356 | 4.0035 |  | 93.44917 | 4.4788 |  | 24.13283 | 3.3736 |  | 93.56305 | 4.0497 |  | 93.44516 | 4.0854 |  | 93.43144 | 4.1644
|  | 93.41876 | 4.0035 |  | 93.46437 | 4.4788 |  | 24.14803 | 3.3733 |  | 93.57827 | 4.0497 |  | 93.46037 | 4.0854 |  | 93.44664 | 4.1648
|  | 93.43396 | 4.0035 |  | 93.47957 | 4.4788 |  | 24.16323 | 3.373 |  | 93.5935 | 4.0497 |  | 93.47558 | 4.0854 |  | 93.45424 | 4.1644
|  | 93.44917 | 4.0035 |  | 93.49477 | 4.4791 |  | 24.17843 | 3.373 |  | 93.60872 | 4.0497 |  | 93.4984 | 4.0854 |  | 93.46944 | 4.1648
|  | 93.46437 | 4.0035 |  | 93.50997 | 4.4791 |  | 24.19363 | 3.3727 |  | 93.62395 | 4.0497 |  | 93.51361 | 4.0854 |  | 93.49223 | 4.1648
|  | 93.47957 | 4.0039 |  | 93.52518 | 4.4791 |  | 24.20884 | 3.3723 |  | 93.63918 | 4.0497 |  | 93.52121 | 4.0854 |  | 93.49983 | 4.1648
|  | 93.49477 | 4.0039 |  | 93.54038 | 4.4794 |  | 24.22404 | 3.3723 |  | 93.65441 | 4.0497 |  | 93.53642 | 4.0854 |  | 93.52263 | 4.1648
|  | 93.50997 | 4.0039 |  | 93.55558 | 4.4794 |  | 24.23924 | 3.372 |  | 93.66964 | 4.0497 |  | 93.55163 | 4.0854 |  | 93.53023 | 4.1651
|  | 93.52518 | 4.0039 |  | 93.57078 | 4.4794 |  | 24.25444 | 3.372 |  | 93.68487 | 4.0497 |  | 93.56684 | 4.0854 |  | 93.55302 | 4.1651
|  | 93.54038 | 4.0039 |  | 93.58599 | 4.4797 |  | 24.26964 | 3.3717 |  | 93.7001 | 4.0497 |  | 93.58205 | 4.0857 |  | 93.56062 | 4.1651
|  | 93.55558 | 4.0039 |  | 93.60119 | 4.4797 |  | 24.28485 | 3.3714 |  | 93.72294 | 4.0497 |  | 93.59726 | 4.0857 |  | 93.57582 | 4.1651
|  | 93.57078 | 4.0039 |  | 93.61639 | 4.4797 |  | 24.30005 | 3.3714 |  | 93.73817 | 4.0497 |  | 93.61248 | 4.0857 |  | 93.59102 | 4.1651
|  | 93.58599 | 4.0039 |  | 93.63159 | 4.4797 |  | 24.31525 | 3.3711 |  | 93.74578 | 4.0497 |  | 93.62769 | 4.0857 |  | 93.60622 | 4.1651
|  | 93.60119 | 4.0042 |  | 93.6468 | 4.48 |  | 24.33045 | 3.3711 |  | 93.76101 | 4.0497 |  | 93.6429 | 4.0857 |  | 93.62141 | 4.1654
|  | 93.61639 | 4.0039 |  | 93.662 | 4.48 |  | 24.34565 | 3.3705 |  | 93.77624 | 4.0497 |  | 93.66571 | 4.0857 |  | 93.63661 | 4.1654
|  | 93.63159 | 4.0042 |  | 93.6772 | 4.4804 |  | 24.36085 | 3.3705 |  | 93.79147 | 4.05 |  | 93.67332 | 4.0857 |  | 93.6518 | 4.1654
|  | 93.6468 | 4.0042 |  | 93.6924 | 4.4804 |  | 24.37605 | 3.3705 |  | 93.8067 | 4.05 |  | 93.68853 | 4.0857 |  | 93.667 | 4.1654
|  | 93.662 | 4.0042 |  | 93.70761 | 4.4804 |  | 24.39126 | 3.3702 |  | 93.82954 | 4.05 |  | 93.70374 | 4.0857 |  | 93.6822 | 4.1654
|  | 93.6772 | 4.0042 |  | 93.72281 | 4.4807 |  | 24.40646 | 3.3699 |  | 93.83715 | 4.05 |  | 93.71895 | 4.0857 |  | 93.6974 | 4.1654
|  | 93.6924 | 4.0042 |  | 93.73801 | 4.4807 |  | 24.42166 | 3.3699 |  | 93.85238 | 4.05 |  | 93.73416 | 4.086 |  | 93.71259 | 4.1657
|  | 93.70761 | 4.0042 |  | 93.75321 | 4.4807 |  | 24.43686 | 3.3696 |  | 93.87522 | 4.05 |  | 93.75697 | 4.0857 |  | 93.72779 | 4.1657
|  | 93.72281 | 4.0042 |  | 93.76842 | 4.481 |  | 24.45206 | 3.3692 |  | 93.88283 | 4.05 |  | 93.76458 | 4.086 |  | 93.75059 | 4.1657
|  | 93.73801 | 4.0042 |  | 93.78362 | 4.481 |  | 24.46726 | 3.3692 |  | 93.89806 | 4.05 |  | 93.77979 | 4.086 |  | 93.76578 | 4.1657
|  | 93.75321 | 4.0042 |  | 93.79882 | 4.481 |  | 24.48247 | 3.3692 |  | 93.9209 | 4.05 |  | 93.795 | 4.086 |  | 93.78098 | 4.1657
|  | 93.76842 | 4.0042 |  | 93.81402 | 4.4813 |  | 24.49767 | 3.3689 |  | 93.92851 | 4.0504 |  | 93.81021 | 4.086 |  | 93.79618 | 4.166
|  | 93.78362 | 4.0042 |  | 93.82923 | 4.4813 |  | 24.51287 | 3.3686 |  | 93.94374 | 4.0504 |  | 93.82542 | 4.086 |  | 93.80378 | 4.166
|  | 93.79882 | 4.0042 |  | 93.84443 | 4.4816 |  | 24.52807 | 3.3686 |  | 93.95896 | 4.0504 |  | 93.84063 | 4.086 |  | 93.81898 | 4.166
|  | 93.81402 | 4.0045 |  | 93.85963 | 4.4816 |  | 24.54327 | 3.3683 |  | 93.97419 | 4.0504 |  | 93.85584 | 4.086 |  | 93.83418 | 4.166
|  | 93.82923 | 4.0045 |  | 93.87483 | 4.4816 |  | 24.55847 | 3.368 |  | 93.98941 | 4.0504 |  | 93.87105 | 4.086 |  | 93.84938 | 4.166
|  | 93.84443 | 4.0045 |  | 93.89003 | 4.4816 |  | 24.57367 | 3.368 |  | 94.00464 | 4.0504 |  | 93.89387 | 4.086 |  | 93.86458 | 4.166
|  | 93.85963 | 4.0045 |  | 93.90524 | 4.4819 |  | 24.58888 | 3.368 |  | 94.02748 | 4.0504 |  | 93.90147 | 4.086 |  | 93.87977 | 4.1663
|  | 93.87483 | 4.0045 |  | 93.92044 | 4.4819 |  | 24.60408 | 3.3677 |  | 94.03509 | 4.0504 |  | 93.91668 | 4.086 |  | 93.89498 | 4.1663
|  | 93.89003 | 4.0045 |  | 93.93564 | 4.4822 |  | 24.61928 | 3.3674 |  | 94.05031 | 4.0504 |  | 93.93189 | 4.086 |  | 93.91017 | 4.1663
|  | 93.90524 | 4.0045 |  | 93.95084 | 4.4822 |  | 24.63448 | 3.3674 |  | 94.06554 | 4.0504 |  | 93.9471 | 4.086 |  | 93.92537 | 4.1663
|  | 93.92044 | 4.0045 |  | 93.96605 | 4.4822 |  | 24.64968 | 3.3671 |  | 94.08077 | 4.0504 |  | 93.96992 | 4.0863 |  | 93.94057 | 4.1666
|  | 93.93564 | 4.0048 |  | 93.98125 | 4.4822 |  | 24.66488 | 3.3671 |  | 94.096 | 4.0504 |  | 93.97753 | 4.086 |  | 93.96337 | 4.1666
|  | 93.95084 | 4.0048 |  | 93.99645 | 4.4825 |  | 24.68008 | 3.3668 |  | 94.11123 | 4.0504 |  | 94.00034 | 4.0863 |  | 93.97856 | 4.1666
|  | 93.96605 | 4.0048 |  | 94.01165 | 4.4825 |  | 24.69528 | 3.3668 |  | 94.13407 | 4.0504 |  | 94.00795 | 4.0863 |  | 93.98616 | 4.1666
|  | 93.98125 | 4.0048 |  | 94.02686 | 4.4828 |  | 24.71048 | 3.3665 |  | 94.14929 | 4.0504 |  | 94.02316 | 4.0863 |  | 94.00896 | 4.1669
|  | 93.99645 | 4.0048 |  | 94.04206 | 4.4828 |  | 24.72569 | 3.3665 |  | 94.15691 | 4.0504 |  | 94.04597 | 4.0863 |  | 94.02416 | 4.1669
|  | 94.01165 | 4.0048 |  | 94.05726 | 4.4828 |  | 24.74089 | 3.3661 |  | 94.17213 | 4.0507 |  | 94.06118 | 4.0863 |  | 94.03176 | 4.1669
|  | 94.02686 | 4.0048 |  | 94.07246 | 4.4828 |  | 24.75609 | 3.3661 |  | 94.18736 | 4.0507 |  | 94.06879 | 4.0863 |  | 94.04695 | 4.1669
|  | 94.04206 | 4.0048 |  | 94.08767 | 4.4831 |  | 24.77129 | 3.3658 |  | 94.20259 | 4.0507 |  | 94.0916 | 4.0863 |  | 94.06215 | 4.1669
|  | 94.05726 | 4.0048 |  | 94.10287 | 4.4831 |  | 24.78649 | 3.3655 |  | 94.22543 | 4.0507 |  | 94.09921 | 4.0863 |  | 94.07736 | 4.1669
|  | 94.07246 | 4.0048 |  | 94.11807 | 4.4835 |  | 24.80169 | 3.3655 |  | 94.23305 | 4.0507 |  | 94.11442 | 4.0863 |  | 94.10015 | 4.1672
|  | 94.08767 | 4.0048 |  | 94.13327 | 4.4835 |  | 24.81689 | 3.3655 |  | 94.24828 | 4.0507 |  | 94.12963 | 4.0863 |  | 94.10775 | 4.1672
|  | 94.10287 | 4.0048 |  | 94.14848 | 4.4835 |  | 24.83209 | 3.3655 |  | 94.2635 | 4.0507 |  | 94.15245 | 4.0863 |  | 94.12295 | 4.1672
|  | 94.11807 | 4.0048 |  | 94.16368 | 4.4835 |  | 24.84729 | 3.3652 |  | 94.27873 | 4.0507 |  | 94.16005 | 4.0866 |  | 94.13815 | 4.1672
|  | 94.13327 | 4.0051 |  | 94.17888 | 4.4838 |  | 24.86249 | 3.3652 |  | 94.29396 | 4.0507 |  | 94.18287 | 4.0866 |  | 94.15335 | 4.1672
|  | 94.14848 | 4.0051 |  | 94.19408 | 4.4838 |  | 24.8777 | 3.3649 |  | 94.30919 | 4.0507 |  | 94.19808 | 4.0866 |  | 94.17614 | 4.1675
|  | 94.16368 | 4.0051 |  | 94.20929 | 4.4838 |  | 24.8929 | 3.3649 |  | 94.32442 | 4.051 |  | 94.21329 | 4.0866 |  | 94.18374 | 4.1675
|  | 94.17888 | 4.0051 |  | 94.22449 | 4.4841 |  | 24.9081 | 3.3646 |  | 94.33965 | 4.0507 |  | 94.22089 | 4.0866 |  | 94.19894 | 4.1675
|  | 94.19408 | 4.0051 |  | 94.23969 | 4.4841 |  | 24.9233 | 3.3646 |  | 94.35487 | 4.051 |  | 94.2361 | 4.0866 |  | 94.21414 | 4.1675
|  | 94.20929 | 4.0051 |  | 94.25489 | 4.4841 |  | 24.9385 | 3.3643 |  | 94.37771 | 4.051 |  | 94.25892 | 4.0866 |  | 94.22934 | 4.1675
|  | 94.22449 | 4.0051 |  | 94.2701 | 4.4841 |  | 24.9537 | 3.3643 |  | 94.38532 | 4.051 |  | 94.26652 | 4.0866 |  | 94.25214 | 4.1675
|  | 94.23969 | 4.0051 |  | 94.2853 | 4.4844 |  | 24.96891 | 3.3643 |  | 94.40055 | 4.051 |  | 94.28173 | 4.0866 |  | 94.25974 | 4.1675
|  | 94.25489 | 4.0051 |  | 94.3005 | 4.4844 |  | 24.98411 | 3.364 |  | 94.41578 | 4.051 |  | 94.29694 | 4.0866 |  | 94.27494 | 4.1679
|  | 94.2701 | 4.0051 |  | 94.3157 | 4.4847 |  | 24.99931 | 3.364 |  | 94.43101 | 4.051 |  | 94.31215 | 4.0866 |  | 94.29773 | 4.1679
|  | 94.2853 | 4.0051 |  | 94.3309 | 4.4847 |  | 25.01451 | 3.3637 |  | 94.44624 | 4.051 |  | 94.32736 | 4.0866 |  | 94.30533 | 4.1679
|  | 94.3005 | 4.0054 |  | 94.34611 | 4.4847 |  | 25.02972 | 3.3637 |  | 94.46147 | 4.051 |  | 94.34258 | 4.0866 |  | 94.32053 | 4.1679
|  | 94.3157 | 4.0054 |  | 94.36131 | 4.4847 |  | 25.04492 | 3.3637 |  | 94.47669 | 4.051 |  | 94.35779 | 4.0866 |  | 94.33573 | 4.1679
|  | 94.3309 | 4.0054 |  | 94.37651 | 4.485 |  | 25.06012 | 3.3637 |  | 94.49192 | 4.051 |  | 94.373 | 4.0866 |  | 94.35852 | 4.1682
|  | 94.34611 | 4.0054 |  | 94.39171 | 4.485 |  | 25.07532 | 3.3634 |  | 94.50715 | 4.051 |  | 94.38821 | 4.0869 |  | 94.36612 | 4.1682
|  | 94.36131 | 4.0054 |  | 94.40692 | 4.485 |  | 25.09053 | 3.363 |  | 94.52238 | 4.051 |  | 94.40342 | 4.0869 |  | 94.38132 | 4.1682
|  | 94.37651 | 4.0054 |  | 94.42212 | 4.4853 |  | 25.10573 | 3.363 |  | 94.53761 | 4.051 |  | 94.41863 | 4.0869 |  | 94.39651 | 4.1682
|  | 94.39171 | 4.0054 |  | 94.43732 | 4.4853 |  | 25.12093 | 3.363 |  | 94.55283 | 4.0513 |  | 94.43384 | 4.0869 |  | 94.41171 | 4.1682
|  | 94.40692 | 4.0054 |  | 94.45252 | 4.4853 |  | 25.13613 | 3.3627 |  | 94.56805 | 4.0513 |  | 94.44905 | 4.0869 |  | 94.42691 | 4.1682
|  | 94.42212 | 4.0054 |  | 94.46773 | 4.4853 |  | 25.15133 | 3.3627 |  | 94.58328 | 4.0513 |  | 94.46426 | 4.0869 |  | 94.44971 | 4.1685
|  | 94.43732 | 4.0054 |  | 94.48293 | 4.4856 |  | 25.16654 | 3.3624 |  | 94.5985 | 4.0513 |  | 94.47947 | 4.0869 |  | 94.46491 | 4.1685
|  | 94.45252 | 4.0054 |  | 94.49813 | 4.4856 |  | 25.18174 | 3.3624 |  | 94.61373 | 4.0513 |  | 94.49468 | 4.0869 |  | 94.47251 | 4.1685
|  | 94.46773 | 4.0054 |  | 94.51333 | 4.4859 |  | 25.19694 | 3.3624 |  | 94.62896 | 4.0513 |  | 94.51749 | 4.0869 |  | 94.4877 | 4.1685
|  | 94.48293 | 4.0054 |  | 94.52854 | 4.4859 |  | 25.21214 | 3.3621 |  | 94.6518 | 4.0513 |  | 94.5251 | 4.0873 |  | 94.5029 | 4.1685
|  | 94.49813 | 4.0057 |  | 94.54374 | 4.4859 |  | 25.22734 | 3.3618 |  | 94.66703 | 4.0513 |  | 94.54031 | 4.0873 |  | 94.5257 | 4.1688
|  | 94.51333 | 4.0057 |  | 94.55894 | 4.4859 |  | 25.24254 | 3.3618 |  | 94.67465 | 4.0513 |  | 94.55552 | 4.0873 |  | 94.5333 | 4.1688
|  | 94.52854 | 4.0057 |  | 94.57414 | 4.4862 |  | 25.25774 | 3.3618 |  | 94.68987 | 4.0516 |  | 94.57073 | 4.0873 |  | 94.5485 | 4.1688
|  | 94.54374 | 4.0057 |  | 94.58935 | 4.4862 |  | 25.27294 | 3.3618 |  | 94.7051 | 4.0513 |  | 94.58594 | 4.0873 |  | 94.5637 | 4.1688
|  | 94.55894 | 4.0057 |  | 94.60455 | 4.4866 |  | 25.28815 | 3.3615 |  | 94.72033 | 4.0516 |  | 94.60115 | 4.0873 |  | 94.5789 | 4.1688
|  | 94.57414 | 4.0057 |  | 94.61975 | 4.4866 |  | 25.30335 | 3.3615 |  | 94.73556 | 4.0516 |  | 94.61636 | 4.0873 |  | 94.59409 | 4.1688
|  | 94.58935 | 4.0057 |  | 94.63495 | 4.4866 |  | 25.31855 | 3.3612 |  | 94.75078 | 4.0516 |  | 94.63157 | 4.0873 |  | 94.61688 | 4.1688
|  | 94.60455 | 4.0057 |  | 94.65016 | 4.4866 |  | 25.33375 | 3.3612 |  | 94.76601 | 4.0516 |  | 94.64678 | 4.0873 |  | 94.62448 | 4.1691
|  | 94.61975 | 4.006 |  | 94.66536 | 4.4869 |  | 25.34895 | 3.3612 |  | 94.78124 | 4.0516 |  | 94.6696 | 4.0873 |  | 94.63969 | 4.1691
|  | 94.63495 | 4.006 |  | 94.68056 | 4.4872 |  | 25.36415 | 3.3612 |  | 94.79647 | 4.0516 |  | 94.6772 | 4.0873 |  | 94.65489 | 4.1691
|  | 94.65016 | 4.006 |  | 94.69576 | 4.4872 |  | 25.37935 | 3.3609 |  | 94.81169 | 4.0516 |  | 94.70002 | 4.0873 |  | 94.67008 | 4.1691
|  | 94.66536 | 4.006 |  | 94.71096 | 4.4872 |  | 25.39455 | 3.3609 |  | 94.82692 | 4.0516 |  | 94.70762 | 4.0873 |  | 94.69288 | 4.1694
|  | 94.68056 | 4.006 |  | 94.72617 | 4.4872 |  | 25.40975 | 3.3603 |  | 94.84215 | 4.0516 |  | 94.72284 | 4.0873 |  | 94.70048 | 4.1694
|  | 94.69576 | 4.006 |  | 94.74137 | 4.4875 |  | 25.42495 | 3.3603 |  | 94.85738 | 4.0516 |  | 94.73805 | 4.0873 |  | 94.71568 | 4.1694
|  | 94.71096 | 4.006 |  | 94.75657 | 4.4875 |  | 25.44015 | 3.3599 |  | 94.87261 | 4.0516 |  | 94.75326 | 4.0873 |  | 94.73087 | 4.1694
|  | 94.72617 | 4.006 |  | 94.77177 | 4.4878 |  | 25.45535 | 3.3599 |  | 94.88784 | 4.0516 |  | 94.76847 | 4.0873 |  | 94.74607 | 4.1694
|  | 94.74137 | 4.006 |  | 94.78698 | 4.4878 |  | 25.47055 | 3.3596 |  | 94.90307 | 4.0516 |  | 94.78368 | 4.0876 |  | 94.76888 | 4.1694
|  | 94.75657 | 4.006 |  | 94.80218 | 4.4878 |  | 25.48576 | 3.3596 |  | 94.9183 | 4.0516 |  | 94.79889 | 4.0873 |  | 94.78407 | 4.1694
|  | 94.77177 | 4.006 |  | 94.81738 | 4.4878 |  | 25.50096 | 3.3593 |  | 94.93352 | 4.0519 |  | 94.8141 | 4.0876 |  | 94.79166 | 4.1697
|  | 94.78698 | 4.006 |  | 94.83258 | 4.4881 |  | 25.51616 | 3.3593 |  | 94.94875 | 4.0519 |  | 94.82931 | 4.0876 |  | 94.80685 | 4.1697
|  | 94.80218 | 4.0063 |  | 94.84779 | 4.4881 |  | 25.53136 | 3.3593 |  | 94.96398 | 4.0519 |  | 94.84452 | 4.0876 |  | 94.82965 | 4.1697
|  | 94.81738 | 4.0063 |  | 94.86299 | 4.4884 |  | 25.54656 | 3.359 |  | 94.97921 | 4.0519 |  | 94.85973 | 4.0876 |  | 94.83724 | 4.1697
|  | 94.83258 | 4.006 |  | 94.87819 | 4.4884 |  | 25.56177 | 3.359 |  | 94.99444 | 4.0519 |  | 94.87494 | 4.0876 |  | 94.85244 | 4.1697
|  | 94.84779 | 4.0063 |  | 94.89339 | 4.4884 |  | 25.57697 | 3.3587 |  | 95.00967 | 4.0519 |  | 94.89015 | 4.0876 |  | 94.86764 | 4.17
|  | 94.86299 | 4.0063 |  | 94.9086 | 4.4884 |  | 25.59217 | 3.3584 |  | 95.0249 | 4.0519 |  | 94.90536 | 4.0876 |  | 94.88284 | 4.17
|  | 94.87819 | 4.0063 |  | 94.9238 | 4.4887 |  | 25.60737 | 3.3584 |  | 95.04774 | 4.0519 |  | 94.92057 | 4.0879 |  | 94.89804 | 4.17
|  | 94.89339 | 4.0063 |  | 94.939 | 4.4887 |  | 25.62257 | 3.3584 |  | 95.05536 | 4.0519 |  | 94.93578 | 4.0876 |  | 94.91324 | 4.17
|  | 94.9086 | 4.0063 |  | 94.9542 | 4.489 |  | 25.63777 | 3.3581 |  | 95.07058 | 4.0522 |  | 94.95099 | 4.0876 |  | 94.92843 | 4.17
|  | 94.9238 | 4.0063 |  | 94.96941 | 4.489 |  | 25.65297 | 3.3578 |  | 95.08581 | 4.0522 |  | 94.9662 | 4.0879 |  | 94.94363 | 4.17
|  | 94.939 | 4.0066 |  | 94.98461 | 4.489 |  | 25.66817 | 3.3578 |  | 95.10103 | 4.0522 |  | 94.98141 | 4.0879 |  | 94.95882 | 4.1703
|  | 94.9542 | 4.0066 |  | 94.99981 | 4.489 |  | 25.68337 | 3.3575 |  | 95.11626 | 4.0522 |  | 94.99662 | 4.0879 |  | 94.97402 | 4.1703
|  | 94.96941 | 4.0066 |  | 95.01501 | 4.4893 |  | 25.69857 | 3.3575 |  | 95.13149 | 4.0522 |  | 95.01183 | 4.0879 |  | 94.99681 | 4.1703
|  | 94.98461 | 4.0066 |  | 95.03022 | 4.4893 |  | 25.71377 | 3.3572 |  | 95.14672 | 4.0522 |  | 95.02704 | 4.0879 |  | 95.00441 | 4.1703
|  | 94.99981 | 4.0066 |  | 95.04542 | 4.4893 |  | 25.72897 | 3.3572 |  | 95.16195 | 4.0522 |  | 95.04225 | 4.0879 |  | 95.0196 | 4.1706
|  | 95.01501 | 4.0066 |  | 95.06062 | 4.4897 |  | 25.74417 | 3.3568 |  | 95.18478 | 4.0522 |  | 95.05746 | 4.0879 |  | 95.0348 | 4.1706
|  | 95.03022 | 4.0066 |  | 95.07582 | 4.4897 |  | 25.75937 | 3.3565 |  | 95.19239 | 4.0522 |  | 95.07267 | 4.0879 |  | 95.05 | 4.1706
|  | 95.04542 | 4.0066 |  | 95.09102 | 4.4897 |  | 25.77457 | 3.3565 |  | 95.20762 | 4.0522 |  | 95.08789 | 4.0879 |  | 95.06519 | 4.1706
|  | 95.06062 | 4.0066 |  | 95.10623 | 4.4897 |  | 25.78978 | 3.3562 |  | 95.23046 | 4.0522 |  | 95.1031 | 4.0879 |  | 95.08039 | 4.1706
|  | 95.07582 | 4.0066 |  | 95.12143 | 4.49 |  | 25.80497 | 3.3559 |  | 95.23807 | 4.0522 |  | 95.11831 | 4.0879 |  | 95.10318 | 4.1706
|  | 95.09102 | 4.0066 |  | 95.13663 | 4.49 |  | 25.82018 | 3.3559 |  | 95.2533 | 4.0525 |  | 95.13352 | 4.0879 |  | 95.11078 | 4.1706
|  | 95.10623 | 4.0066 |  | 95.15183 | 4.49 |  | 25.83538 | 3.3556 |  | 95.26853 | 4.0525 |  | 95.14873 | 4.0879 |  | 95.13358 | 4.171
|  | 95.12143 | 4.0066 |  | 95.16704 | 4.4903 |  | 25.85058 | 3.3556 |  | 95.28376 | 4.0525 |  | 95.17154 | 4.0879 |  | 95.14118 | 4.171
|  | 95.13663 | 4.0066 |  | 95.18224 | 4.4903 |  | 25.86578 | 3.3553 |  | 95.29899 | 4.0525 |  | 95.17915 | 4.0882 |  | 95.15638 | 4.171
|  | 95.15183 | 4.0066 |  | 95.19744 | 4.4903 |  | 25.88098 | 3.3553 |  | 95.31422 | 4.0525 |  | 95.19436 | 4.0882 |  | 95.17158 | 4.171
|  | 95.16704 | 4.007 |  | 95.21264 | 4.4906 |  | 25.89618 | 3.3547 |  | 95.32945 | 4.0525 |  | 95.20957 | 4.0882 |  | 95.18677 | 4.1713
|  | 95.18224 | 4.007 |  | 95.22785 | 4.4906 |  | 25.91138 | 3.3547 |  | 95.34468 | 4.0525 |  | 95.22478 | 4.0882 |  | 95.20197 | 4.1713
|  | 95.19744 | 4.007 |  | 95.24305 | 4.4906 |  | 25.92659 | 3.3547 |  | 95.35991 | 4.0525 |  | 95.23999 | 4.0882 |  | 95.21717 | 4.1713
|  | 95.21264 | 4.007 |  | 95.25825 | 4.4906 |  | 25.94179 | 3.3544 |  | 95.37513 | 4.0525 |  | 95.2552 | 4.0882 |  | 95.23997 | 4.1713
|  | 95.22785 | 4.007 |  | 95.27345 | 4.4909 |  | 25.95699 | 3.3541 |  | 95.39036 | 4.0528 |  | 95.27802 | 4.0882 |  | 95.24757 | 4.1713
|  | 95.24305 | 4.007 |  | 95.28866 | 4.4909 |  | 25.97219 | 3.3541 |  | 95.40559 | 4.0525 |  | 95.28562 | 4.0882 |  | 95.26277 | 4.1713
|  | 95.25825 | 4.007 |  | 95.30386 | 4.4909 |  | 25.98739 | 3.3534 |  | 95.42081 | 4.0528 |  | 95.30083 | 4.0882 |  | 95.27797 | 4.1713
|  | 95.27345 | 4.007 |  | 95.31906 | 4.4912 |  | 26.00259 | 3.3534 |  | 95.43604 | 4.0528 |  | 95.31604 | 4.0882 |  | 95.30077 | 4.1716
|  | 95.28866 | 4.0073 |  | 95.33426 | 4.4912 |  | 26.01779 | 3.3534 |  | 95.45127 | 4.0528 |  | 95.33125 | 4.0885 |  | 95.30837 | 4.1716
|  | 95.30386 | 4.0073 |  | 95.34947 | 4.4912 |  | 26.03299 | 3.3531 |  | 95.4665 | 4.0528 |  | 95.34646 | 4.0885 |  | 95.33117 | 4.1716
|  | 95.31906 | 4.0073 |  | 95.36467 | 4.4915 |  | 26.04819 | 3.3528 |  | 95.48173 | 4.0528 |  | 95.36167 | 4.0885 |  | 95.33877 | 4.1716
|  | 95.33426 | 4.0073 |  | 95.37987 | 4.4915 |  | 26.06339 | 3.3528 |  | 95.49696 | 4.0528 |  | 95.37688 | 4.0885 |  | 95.35397 | 4.1719
|  | 95.34947 | 4.0073 |  | 95.39507 | 4.4915 |  | 26.07859 | 3.3525 |  | 95.51219 | 4.0528 |  | 95.39209 | 4.0885 |  | 95.36917 | 4.1719
|  | 95.36467 | 4.0073 |  | 95.41028 | 4.4918 |  | 26.09379 | 3.3522 |  | 95.52741 | 4.0528 |  | 95.4073 | 4.0885 |  | 95.38437 | 4.1719
|  | 95.37987 | 4.0073 |  | 95.42548 | 4.4918 |  | 26.10899 | 3.3522 |  | 95.54264 | 4.0528 |  | 95.42251 | 4.0885 |  | 95.39957 | 4.1719
|  | 95.39507 | 4.0073 |  | 95.44068 | 4.4924 |  | 26.12419 | 3.3519 |  | 95.55787 | 4.0528 |  | 95.43772 | 4.0885 |  | 95.42236 | 4.1719
|  | 95.41028 | 4.0073 |  | 95.45588 | 4.4924 |  | 26.13939 | 3.3516 |  | 95.5731 | 4.0528 |  | 95.45294 | 4.0885 |  | 95.42996 | 4.1719
|  | 95.42548 | 4.0073 |  | 95.47108 | 4.4924 |  | 26.15459 | 3.3516 |  | 95.58833 | 4.0528 |  | 95.46815 | 4.0885 |  | 95.45276 | 4.1722
|  | 95.44068 | 4.0073 |  | 95.48629 | 4.4924 |  | 26.1698 | 3.3513 |  | 95.60356 | 4.0528 |  | 95.49096 | 4.0885 |  | 95.46036 | 4.1722
|  | 95.45588 | 4.0073 |  | 95.50149 | 4.4928 |  | 26.185 | 3.351 |  | 95.61879 | 4.0528 |  | 95.49857 | 4.0885 |  | 95.47556 | 4.1722
|  | 95.47108 | 4.0073 |  | 95.51669 | 4.4928 |  | 26.2002 | 3.351 |  | 95.63401 | 4.0531 |  | 95.51378 | 4.0885 |  | 95.49075 | 4.1722
|  | 95.48629 | 4.0073 |  | 95.53189 | 4.4931 |  | 26.2154 | 3.3506 |  | 95.64924 | 4.0531 |  | 95.53659 | 4.0885 |  | 95.50596 | 4.1725
|  | 95.50149 | 4.0076 |  | 95.5471 | 4.4931 |  | 26.2306 | 3.3503 |  | 95.66447 | 4.0531 |  | 95.5442 | 4.0885 |  | 95.52876 | 4.1725
|  | 95.51669 | 4.0076 |  | 95.5623 | 4.4931 |  | 26.2458 | 3.3503 |  | 95.6797 | 4.0531 |  | 95.56701 | 4.0885 |  | 95.53636 | 4.1725
|  | 95.53189 | 4.0076 |  | 95.5775 | 4.4931 |  | 26.261 | 3.35 |  | 95.69493 | 4.0531 |  | 95.57462 | 4.0885 |  | 95.55156 | 4.1725
|  | 95.5471 | 4.0076 |  | 95.5927 | 4.4934 |  | 26.2762 | 3.3497 |  | 95.71016 | 4.0531 |  | 95.58983 | 4.0888 |  | 95.57436 | 4.1725
|  | 95.5623 | 4.0076 |  | 95.60791 | 4.4934 |  | 26.2914 | 3.3497 |  | 95.733 | 4.0531 |  | 95.61264 | 4.0888 |  | 95.58956 | 4.1725
|  | 95.5775 | 4.0076 |  | 95.62311 | 4.4937 |  | 26.3066 | 3.3494 |  | 95.74062 | 4.0531 |  | 95.62025 | 4.0888 |  | 95.59716 | 4.1725
|  | 95.5927 | 4.0076 |  | 95.63831 | 4.4937 |  | 26.3218 | 3.3491 |  | 95.75585 | 4.0531 |  | 95.63546 | 4.0888 |  | 95.61236 | 4.1728
|  | 95.60791 | 4.0076 |  | 95.65351 | 4.4937 |  | 26.337 | 3.3491 |  | 95.77108 | 4.0531 |  | 95.65067 | 4.0888 |  | 95.62756 | 4.1728
|  | 95.62311 | 4.0079 |  | 95.66872 | 4.4937 |  | 26.3522 | 3.3485 |  | 95.78631 | 4.0531 |  | 95.66588 | 4.0888 |  | 95.64276 | 4.1728
|  | 95.63831 | 4.0079 |  | 95.68392 | 4.494 |  | 26.36741 | 3.3485 |  | 95.80154 | 4.0535 |  | 95.68109 | 4.0888 |  | 95.65797 | 4.1728
|  | 95.65351 | 4.0079 |  | 95.69912 | 4.494 |  | 26.38261 | 3.3482 |  | 95.82438 | 4.0535 |  | 95.6963 | 4.0888 |  | 95.67317 | 4.1731
|  | 95.66872 | 4.0079 |  | 95.71432 | 4.4943 |  | 26.39781 | 3.3479 |  | 95.83199 | 4.0535 |  | 95.71151 | 4.0888 |  | 95.68836 | 4.1731
|  | 95.68392 | 4.0079 |  | 95.72953 | 4.4943 |  | 26.41301 | 3.3479 |  | 95.84722 | 4.0535 |  | 95.72672 | 4.0888 |  | 95.70356 | 4.1731
|  | 95.69912 | 4.0079 |  | 95.74473 | 4.4943 |  | 26.42821 | 3.3472 |  | 95.86245 | 4.0535 |  | 95.74193 | 4.0891 |  | 95.72636 | 4.1731
|  | 95.71432 | 4.0079 |  | 95.75993 | 4.4943 |  | 26.44341 | 3.3472 |  | 95.87768 | 4.0535 |  | 95.75714 | 4.0888 |  | 95.73396 | 4.1731
|  | 95.72953 | 4.0079 |  | 95.77513 | 4.4946 |  | 26.45862 | 3.3469 |  | 95.89291 | 4.0535 |  | 95.77235 | 4.0891 |  | 95.74916 | 4.1731
|  | 95.74473 | 4.0079 |  | 95.79034 | 4.4946 |  | 26.47382 | 3.3466 |  | 95.90814 | 4.0535 |  | 95.78756 | 4.0891 |  | 95.77195 | 4.1731
|  | 95.75993 | 4.0079 |  | 95.80554 | 4.4949 |  | 26.48902 | 3.3466 |  | 95.92337 | 4.0535 |  | 95.80277 | 4.0891 |  | 95.77956 | 4.1734
|  | 95.77513 | 4.0079 |  | 95.82074 | 4.4949 |  | 26.50422 | 3.346 |  | 95.9386 | 4.0535 |  | 95.81799 | 4.0891 |  | 95.79476 | 4.1734
|  | 95.79034 | 4.0079 |  | 95.83594 | 4.4949 |  | 26.51942 | 3.346 |  | 95.96144 | 4.0535 |  | 95.8332 | 4.0891 |  | 95.80995 | 4.1734
|  | 95.80554 | 4.0079 |  | 95.85114 | 4.4952 |  | 26.53463 | 3.346 |  | 95.96905 | 4.0535 |  | 95.84841 | 4.0891 |  | 95.82515 | 4.1737
|  | 95.82074 | 4.0079 |  | 95.86635 | 4.4952 |  | 26.54983 | 3.3457 |  | 95.98428 | 4.0538 |  | 95.86362 | 4.0891 |  | 95.84035 | 4.1737
|  | 95.83594 | 4.0079 |  | 95.88155 | 4.4955 |  | 26.56503 | 3.3454 |  | 95.99951 | 4.0538 |  | 95.87883 | 4.0891 |  | 95.86315 | 4.1737
|  | 95.85114 | 4.0079 |  | 95.89675 | 4.4955 |  | 26.58023 | 3.3454 |  | 96.01474 | 4.0538 |  | 95.89404 | 4.0891 |  | 95.87834 | 4.1737
|  | 95.86635 | 4.0082 |  | 95.91195 | 4.4955 |  | 26.59544 | 3.3448 |  | 96.02997 | 4.0538 |  | 95.90925 | 4.0891 |  | 95.89354 | 4.1737
|  | 95.88155 | 4.0082 |  | 95.92716 | 4.4955 |  | 26.61064 | 3.3448 |  | 96.0452 | 4.0538 |  | 95.92446 | 4.0891 |  | 95.90874 | 4.1741
|  | 95.89675 | 4.0082 |  | 95.94236 | 4.4959 |  | 26.62584 | 3.3444 |  | 96.06043 | 4.0538 |  | 95.93967 | 4.0891 |  | 95.91634 | 4.1741
|  | 95.91195 | 4.0082 |  | 95.95756 | 4.4959 |  | 26.64104 | 3.3441 |  | 96.07565 | 4.0538 |  | 95.95488 | 4.0894 |  | 95.93153 | 4.1741
|  | 95.92716 | 4.0082 |  | 95.97276 | 4.4959 |  | 26.65624 | 3.3441 |  | 96.0985 | 4.0538 |  | 95.97009 | 4.0894 |  | 95.94673 | 4.1741
|  | 95.94236 | 4.0082 |  | 95.98797 | 4.4962 |  | 26.67144 | 3.3435 |  | 96.11372 | 4.0538 |  | 95.9853 | 4.0894 |  | 95.96193 | 4.1741
|  | 95.95756 | 4.0082 |  | 96.00317 | 4.4962 |  | 26.68664 | 3.3435 |  | 96.12134 | 4.0538 |  | 96.00812 | 4.0894 |  | 95.97713 | 4.1744
|  | 95.97276 | 4.0082 |  | 96.01837 | 4.4962 |  | 26.70184 | 3.3432 |  | 96.13656 | 4.0541 |  | 96.01572 | 4.0894 |  | 95.99233 | 4.1744
|  | 95.98797 | 4.0085 |  | 96.03357 | 4.4962 |  | 26.71704 | 3.3429 |  | 96.15179 | 4.0541 |  | 96.03093 | 4.0894 |  | 96.01512 | 4.1744
|  | 96.00317 | 4.0085 |  | 96.04878 | 4.4965 |  | 26.73225 | 3.3429 |  | 96.16702 | 4.0541 |  | 96.04614 | 4.0894 |  | 96.02272 | 4.1744
|  | 96.01837 | 4.0082 |  | 96.06398 | 4.4965 |  | 26.74745 | 3.3426 |  | 96.18225 | 4.0541 |  | 96.06896 | 4.0894 |  | 96.03792 | 4.1744
|  | 96.03357 | 4.0085 |  | 96.07918 | 4.4968 |  | 26.76265 | 3.3423 |  | 96.19748 | 4.0541 |  | 96.07656 | 4.0894 |  | 96.06072 | 4.1744
|  | 96.04878 | 4.0085 |  | 96.09438 | 4.4968 |  | 26.77785 | 3.3423 |  | 96.2127 | 4.0541 |  | 96.09177 | 4.0894 |  | 96.07592 | 4.1747
|  | 96.06398 | 4.0085 |  | 96.10959 | 4.4968 |  | 26.79305 | 3.342 |  | 96.22793 | 4.0541 |  | 96.10698 | 4.0897 |  | 96.08352 | 4.1747
|  | 96.07918 | 4.0085 |  | 96.12479 | 4.4968 |  | 26.80825 | 3.3417 |  | 96.24316 | 4.0541 |  | 96.12219 | 4.0897 |  | 96.09873 | 4.1747
|  | 96.09438 | 4.0085 |  | 96.13999 | 4.4971 |  | 26.82345 | 3.3417 |  | 96.25839 | 4.0541 |  | 96.14501 | 4.0897 |  | 96.11392 | 4.1747
|  | 96.10959 | 4.0085 |  | 96.15519 | 4.4971 |  | 26.83865 | 3.3413 |  | 96.28124 | 4.0541 |  | 96.15261 | 4.0897 |  | 96.1367 | 4.1747
|  | 96.12479 | 4.0085 |  | 96.1704 | 4.4971 |  | 26.85386 | 3.341 |  | 96.28885 | 4.0541 |  | 96.16782 | 4.0897 |  | 96.1519 | 4.175
|  | 96.13999 | 4.0085 |  | 96.1856 | 4.4974 |  | 26.86906 | 3.341 |  | 96.30408 | 4.0541 |  | 96.18303 | 4.0897 |  | 96.1595 | 4.175
|  | 96.15519 | 4.0085 |  | 96.2008 | 4.4974 |  | 26.88425 | 3.3407 |  | 96.31931 | 4.0541 |  | 96.19825 | 4.0897 |  | 96.1747 | 4.175
|  | 96.1704 | 4.0085 |  | 96.216 | 4.4974 |  | 26.89945 | 3.3404 |  | 96.33454 | 4.0544 |  | 96.22106 | 4.0897 |  | 96.1899 | 4.175
|  | 96.1856 | 4.0085 |  | 96.23121 | 4.4977 |  | 26.91466 | 3.3404 |  | 96.34977 | 4.0544 |  | 96.22867 | 4.0897 |  | 96.21269 | 4.175
|  | 96.2008 | 4.0085 |  | 96.24641 | 4.4977 |  | 26.92986 | 3.3401 |  | 96.365 | 4.0544 |  | 96.24388 | 4.0897 |  | 96.22029 | 4.175
|  | 96.216 | 4.0085 |  | 96.26161 | 4.498 |  | 26.94506 | 3.3398 |  | 96.38023 | 4.0544 |  | 96.25909 | 4.0897 |  | 96.23549 | 4.1753
|  | 96.23121 | 4.0085 |  | 96.27681 | 4.498 |  | 26.96026 | 3.3398 |  | 96.39545 | 4.0544 |  | 96.2743 | 4.0897 |  | 96.25069 | 4.1753
|  | 96.24641 | 4.0085 |  | 96.29201 | 4.498 |  | 26.97547 | 3.3395 |  | 96.41068 | 4.0544 |  | 96.29711 | 4.0897 |  | 96.26589 | 4.1753
|  | 96.26161 | 4.0088 |  | 96.30722 | 4.498 |  | 26.99067 | 3.3392 |  | 96.42591 | 4.0544 |  | 96.30472 | 4.09 |  | 96.28109 | 4.1753
|  | 96.27681 | 4.0088 |  | 96.32242 | 4.4983 |  | 27.00587 | 3.3392 |  | 96.44114 | 4.0544 |  | 96.31993 | 4.09 |  | 96.30389 | 4.1756
|  | 96.29201 | 4.0088 |  | 96.33762 | 4.4983 |  | 27.02107 | 3.3389 |  | 96.46399 | 4.0544 |  | 96.34274 | 4.09 |  | 96.31149 | 4.1756
|  | 96.30722 | 4.0088 |  | 96.35282 | 4.4986 |  | 27.03627 | 3.3386 |  | 96.4716 | 4.0544 |  | 96.35035 | 4.09 |  | 96.32669 | 4.1756
|  | 96.32242 | 4.0088 |  | 96.36803 | 4.4986 |  | 27.05147 | 3.3382 |  | 96.49444 | 4.0544 |  | 96.37317 | 4.09 |  | 96.34189 | 4.1756
|  | 96.33762 | 4.0088 |  | 96.38323 | 4.4986 |  | 27.06667 | 3.3379 |  | 96.50206 | 4.0547 |  | 96.38077 | 4.09 |  | 96.35708 | 4.1756
|  | 96.35282 | 4.0088 |  | 96.39843 | 4.4986 |  | 27.08187 | 3.3379 |  | 96.51729 | 4.0547 |  | 96.39598 | 4.09 |  | 96.37228 | 4.1756
|  | 96.36803 | 4.0088 |  | 96.41363 | 4.499 |  | 27.09708 | 3.3373 |  | 96.54013 | 4.0547 |  | 96.41119 | 4.09 |  | 96.38748 | 4.1756
|  | 96.38323 | 4.0088 |  | 96.42884 | 4.499 |  | 27.11228 | 3.3373 |  | 96.54774 | 4.0547 |  | 96.4264 | 4.09 |  | 96.40268 | 4.1756
|  | 96.39843 | 4.0088 |  | 96.44404 | 4.4993 |  | 27.12748 | 3.337 |  | 96.56297 | 4.0547 |  | 96.44161 | 4.09 |  | 96.41788 | 4.1759
|  | 96.41363 | 4.0088 |  | 96.45924 | 4.4993 |  | 27.14268 | 3.3367 |  | 96.5782 | 4.0547 |  | 96.45682 | 4.09 |  | 96.43307 | 4.1759
|  | 96.42884 | 4.0091 |  | 96.47444 | 4.4993 |  | 27.15788 | 3.3364 |  | 96.59343 | 4.0547 |  | 96.47203 | 4.09 |  | 96.44827 | 4.1759
|  | 96.44404 | 4.0091 |  | 96.48965 | 4.4993 |  | 27.17308 | 3.3361 |  | 96.60866 | 4.0547 |  | 96.48724 | 4.0904 |  | 96.47107 | 4.1759
|  | 96.45924 | 4.0091 |  | 96.50485 | 4.4993 |  | 27.18828 | 3.3358 |  | 96.62389 | 4.0547 |  | 96.50245 | 4.09 |  | 96.47868 | 4.1759
|  | 96.47444 | 4.0091 |  | 96.52005 | 4.4996 |  | 27.20348 | 3.3355 |  | 96.63912 | 4.0547 |  | 96.52527 | 4.0904 |  | 96.49388 | 4.1762
|  | 96.48965 | 4.0091 |  | 96.53525 | 4.4999 |  | 27.21869 | 3.3355 |  | 96.66196 | 4.0547 |  | 96.53287 | 4.0904 |  | 96.50908 | 4.1762
|  | 96.50485 | 4.0091 |  | 96.55046 | 4.4999 |  | 27.23389 | 3.3351 |  | 96.66957 | 4.055 |  | 96.54808 | 4.0904 |  | 96.52427 | 4.1762
|  | 96.52005 | 4.0091 |  | 96.56566 | 4.4999 |  | 27.24909 | 3.3348 |  | 96.6848 | 4.055 |  | 96.5633 | 4.0904 |  | 96.53947 | 4.1762
|  | 96.53525 | 4.0091 |  | 96.58086 | 4.4999 |  | 27.26429 | 3.3342 |  | 96.70003 | 4.055 |  | 96.57851 | 4.0904 |  | 96.56227 | 4.1762
|  | 96.55046 | 4.0091 |  | 96.59606 | 4.4999 |  | 27.27949 | 3.3339 |  | 96.71526 | 4.055 |  | 96.59372 | 4.0904 |  | 96.57747 | 4.1765
|  | 96.56566 | 4.0091 |  | 96.61127 | 4.5002 |  | 27.29469 | 3.3339 |  | 96.73049 | 4.055 |  | 96.61653 | 4.0904 |  | 96.59267 | 4.1765
|  | 96.58086 | 4.0091 |  | 96.62647 | 4.5002 |  | 27.3099 | 3.3333 |  | 96.74572 | 4.055 |  | 96.62414 | 4.0904 |  | 96.60027 | 4.1765
|  | 96.59606 | 4.0091 |  | 96.64167 | 4.5005 |  | 27.32509 | 3.3333 |  | 96.76095 | 4.055 |  | 96.63935 | 4.0904 |  | 96.61547 | 4.1765
|  | 96.61127 | 4.0091 |  | 96.65687 | 4.5005 |  | 27.34029 | 3.333 |  | 96.77618 | 4.055 |  | 96.65456 | 4.0904 |  | 96.63067 | 4.1765
|  | 96.62647 | 4.0091 |  | 96.67207 | 4.5005 |  | 27.3555 | 3.3327 |  | 96.7914 | 4.055 |  | 96.66977 | 4.0904 |  | 96.64586 | 4.1765
|  | 96.64167 | 4.0091 |  | 96.68728 | 4.5008 |  | 27.3707 | 3.3324 |  | 96.80663 | 4.055 |  | 96.69258 | 4.0904 |  | 96.66106 | 4.1768
|  | 96.65687 | 4.0094 |  | 96.70248 | 4.5008 |  | 27.3859 | 3.3324 |  | 96.82186 | 4.0553 |  | 96.70019 | 4.0907 |  | 96.67627 | 4.1768
|  | 96.67207 | 4.0094 |  | 96.71768 | 4.5011 |  | 27.4011 | 3.332 |  | 96.83709 | 4.0553 |  | 96.7154 | 4.0904 |  | 96.69906 | 4.1768
|  | 96.68728 | 4.0094 |  | 96.73288 | 4.5011 |  | 27.4163 | 3.332 |  | 96.85232 | 4.0553 |  | 96.73061 | 4.0904 |  | 96.70666 | 4.1768
|  | 96.70248 | 4.0094 |  | 96.74809 | 4.5011 |  | 27.4315 | 3.3317 |  | 96.86755 | 4.0553 |  | 96.74582 | 4.0907 |  | 96.72185 | 4.1768
|  | 96.71768 | 4.0094 |  | 96.76329 | 4.5011 |  | 27.44671 | 3.3314 |  | 96.88277 | 4.0553 |  | 96.76103 | 4.0907 |  | 96.73706 | 4.1768
|  | 96.73288 | 4.0094 |  | 96.77849 | 4.5014 |  | 27.46191 | 3.3311 |  | 96.898 | 4.0553 |  | 96.77624 | 4.0907 |  | 96.75225 | 4.1768
|  | 96.74809 | 4.0097 |  | 96.79369 | 4.5014 |  | 27.47711 | 3.3308 |  | 96.91323 | 4.0553 |  | 96.79145 | 4.0907 |  | 96.76744 | 4.1772
|  | 96.76329 | 4.0094 |  | 96.8089 | 4.5017 |  | 27.49231 | 3.3308 |  | 96.92846 | 4.0553 |  | 96.81427 | 4.0907 |  | 96.79024 | 4.1772
|  | 96.77849 | 4.0097 |  | 96.8241 | 4.5017 |  | 27.50751 | 3.3305 |  | 96.94369 | 4.0553 |  | 96.82948 | 4.0907 |  | 96.79784 | 4.1772
|  | 96.79369 | 4.0097 |  | 96.8393 | 4.5017 |  | 27.52272 | 3.3302 |  | 96.95892 | 4.0553 |  | 96.84469 | 4.0907 |  | 96.81304 | 4.1772
|  | 96.8089 | 4.0097 |  | 96.8545 | 4.5021 |  | 27.53792 | 3.3299 |  | 96.97415 | 4.0556 |  | 96.85229 | 4.0907 |  | 96.82824 | 4.1772
|  | 96.8241 | 4.0097 |  | 96.86971 | 4.5021 |  | 27.55312 | 3.3296 |  | 96.98938 | 4.0556 |  | 96.8675 | 4.0907 |  | 96.84343 | 4.1772
|  | 96.8393 | 4.0097 |  | 96.88491 | 4.5021 |  | 27.56832 | 3.3296 |  | 97.00461 | 4.0556 |  | 96.89032 | 4.091 |  | 96.85863 | 4.1775
|  | 96.8545 | 4.0097 |  | 96.90011 | 4.5024 |  | 27.58352 | 3.3293 |  | 97.02745 | 4.0556 |  | 96.89792 | 4.091 |  | 96.88143 | 4.1775
|  | 96.86971 | 4.0097 |  | 96.91531 | 4.5024 |  | 27.59872 | 3.3289 |  | 97.03507 | 4.0556 |  | 96.92074 | 4.091 |  | 96.88903 | 4.1775
|  | 96.88491 | 4.0097 |  | 96.93052 | 4.5024 |  | 27.61393 | 3.3289 |  | 97.0503 | 4.0556 |  | 96.92835 | 4.091 |  | 96.90423 | 4.1775
|  | 96.90011 | 4.0097 |  | 96.94572 | 4.5024 |  | 27.62913 | 3.3286 |  | 97.06553 | 4.0556 |  | 96.94356 | 4.091 |  | 96.91943 | 4.1775
|  | 96.91531 | 4.0097 |  | 96.96092 | 4.5024 |  | 27.64433 | 3.3283 |  | 97.08075 | 4.0556 |  | 96.95877 | 4.091 |  | 96.93463 | 4.1778
|  | 96.93052 | 4.0097 |  | 96.97612 | 4.5027 |  | 27.65953 | 3.3283 |  | 97.1036 | 4.0556 |  | 96.98158 | 4.091 |  | 96.94983 | 4.1775
|  | 96.94572 | 4.0097 |  | 96.99133 | 4.5027 |  | 27.67473 | 3.328 |  | 97.11121 | 4.0556 |  | 96.98919 | 4.091 |  | 96.96502 | 4.1778
|  | 96.96092 | 4.0101 |  | 97.00653 | 4.503 |  | 27.68994 | 3.3277 |  | 97.12644 | 4.0559 |  | 97.0044 | 4.091 |  | 96.98022 | 4.1778
|  | 96.97612 | 4.0101 |  | 97.02173 | 4.503 |  | 27.70514 | 3.3274 |  | 97.14167 | 4.0559 |  | 97.01961 | 4.091 |  | 97.00302 | 4.1778
|  | 96.99133 | 4.0101 |  | 97.03693 | 4.503 |  | 27.72034 | 3.3271 |  | 97.16451 | 4.0559 |  | 97.03482 | 4.091 |  | 97.01061 | 4.1778
|  | 97.00653 | 4.0101 |  | 97.05213 | 4.5033 |  | 27.73554 | 3.3271 |  | 97.17212 | 4.0559 |  | 97.05003 | 4.091 |  | 97.02581 | 4.1781
|  | 97.02173 | 4.0101 |  | 97.06734 | 4.5033 |  | 27.75074 | 3.3268 |  | 97.18735 | 4.0559 |  | 97.06524 | 4.091 |  | 97.04101 | 4.1781
|  | 97.03693 | 4.0101 |  | 97.08254 | 4.5033 |  | 27.76594 | 3.3265 |  | 97.21019 | 4.0559 |  | 97.08805 | 4.091 |  | 97.05621 | 4.1781
|  | 97.05213 | 4.0101 |  | 97.09774 | 4.5036 |  | 27.78115 | 3.3265 |  | 97.21781 | 4.0559 |  | 97.09566 | 4.0913 |  | 97.07141 | 4.1781
|  | 97.06734 | 4.0104 |  | 97.11294 | 4.5036 |  | 27.79635 | 3.3262 |  | 97.24065 | 4.0559 |  | 97.11087 | 4.0913 |  | 97.09421 | 4.1781
|  | 97.08254 | 4.0104 |  | 97.12815 | 4.5039 |  | 27.81155 | 3.3258 |  | 97.24827 | 4.0559 |  | 97.13369 | 4.0913 |  | 97.10181 | 4.1781
|  | 97.09774 | 4.0101 |  | 97.14335 | 4.5039 |  | 27.82675 | 3.3258 |  | 97.2635 | 4.0559 |  | 97.14129 | 4.0913 |  | 97.11701 | 4.1784
|  | 97.11294 | 4.0104 |  | 97.15855 | 4.5039 |  | 27.84195 | 3.3255 |  | 97.27872 | 4.0562 |  | 97.1565 | 4.0913 |  | 97.1398 | 4.1784
|  | 97.12815 | 4.0104 |  | 97.17375 | 4.5042 |  | 27.85715 | 3.3252 |  | 97.30157 | 4.0559 |  | 97.17171 | 4.0913 |  | 97.14739 | 4.1784
|  | 97.14335 | 4.0104 |  | 97.18896 | 4.5042 |  | 27.87235 | 3.3252 |  | 97.30918 | 4.0562 |  | 97.19453 | 4.0913 |  | 97.16259 | 4.1784
|  | 97.15855 | 4.0104 |  | 97.20416 | 4.5042 |  | 27.88755 | 3.3246 |  | 97.32441 | 4.0562 |  | 97.20974 | 4.0913 |  | 97.17779 | 4.1784
|  | 97.17375 | 4.0104 |  | 97.21936 | 4.5045 |  | 27.90275 | 3.3246 |  | 97.33964 | 4.0562 |  | 97.21734 | 4.0913 |  | 97.19298 | 4.1784
|  | 97.18896 | 4.0104 |  | 97.23456 | 4.5048 |  | 27.91796 | 3.3243 |  | 97.36248 | 4.0562 |  | 97.23255 | 4.0913 |  | 97.20818 | 4.1787
|  | 97.20416 | 4.0104 |  | 97.24977 | 4.5048 |  | 27.93316 | 3.3243 |  | 97.3701 | 4.0562 |  | 97.24776 | 4.0913 |  | 97.23098 | 4.1787
|  | 97.21936 | 4.0104 |  | 97.26497 | 4.5048 |  | 27.94836 | 3.324 |  | 97.38533 | 4.0562 |  | 97.26297 | 4.0916 |  | 97.24618 | 4.1787
|  | 97.23456 | 4.0104 |  | 97.28017 | 4.5048 |  | 27.96356 | 3.3237 |  | 97.40056 | 4.0562 |  | 97.27818 | 4.0916 |  | 97.26138 | 4.1787
|  | 97.24977 | 4.0107 |  | 97.29537 | 4.5052 |  | 27.97877 | 3.3234 |  | 97.41579 | 4.0562 |  | 97.29339 | 4.0916 |  | 97.26898 | 4.1787
|  | 97.26497 | 4.0107 |  | 97.31058 | 4.5052 |  | 27.99397 | 3.3234 |  | 97.43102 | 4.0566 |  | 97.30861 | 4.0916 |  | 97.28417 | 4.1787
|  | 97.28017 | 4.0107 |  | 97.32578 | 4.5052 |  | 28.00917 | 3.3231 |  | 97.44625 | 4.0562 |  | 97.32382 | 4.0916 |  | 97.29937 | 4.179
|  | 97.29537 | 4.0107 |  | 97.34098 | 4.5055 |  | 28.02437 | 3.3227 |  | 97.46147 | 4.0566 |  | 97.33903 | 4.0916 |  | 97.31457 | 4.179
|  | 97.31058 | 4.0107 |  | 97.35618 | 4.5055 |  | 28.03957 | 3.3227 |  | 97.4767 | 4.0566 |  | 97.35424 | 4.0916 |  | 97.33737 | 4.179
|  | 97.32578 | 4.0107 |  | 97.37139 | 4.5055 |  | 28.05478 | 3.3221 |  | 97.49193 | 4.0566 |  | 97.36945 | 4.0916 |  | 97.35257 | 4.179
|  | 97.34098 | 4.0107 |  | 97.38659 | 4.5058 |  | 28.06998 | 3.3221 |  | 97.50716 | 4.0566 |  | 97.38466 | 4.0916 |  | 97.36017 | 4.179
|  | 97.35618 | 4.0107 |  | 97.40179 | 4.5058 |  | 28.08518 | 3.3218 |  | 97.52239 | 4.0566 |  | 97.39987 | 4.0916 |  | 97.38296 | 4.179
|  | 97.37139 | 4.011 |  | 97.41699 | 4.5058 |  | 28.10038 | 3.3215 |  | 97.54524 | 4.0566 |  | 97.41508 | 4.0916 |  | 97.39055 | 4.1793
|  | 97.38659 | 4.011 |  | 97.43219 | 4.5061 |  | 28.11559 | 3.3215 |  | 97.55285 | 4.0566 |  | 97.43029 | 4.0916 |  | 97.41335 | 4.1793
|  | 97.40179 | 4.011 |  | 97.4474 | 4.5061 |  | 28.13079 | 3.3212 |  | 97.56807 | 4.0566 |  | 97.4531 | 4.0919 |  | 97.42095 | 4.1793
|  | 97.41699 | 4.011 |  | 97.4626 | 4.5061 |  | 28.14599 | 3.3209 |  | 97.5833 | 4.0566 |  | 97.46831 | 4.0919 |  | 97.43615 | 4.1793
|  | 97.43219 | 4.011 |  | 97.4778 | 4.5061 |  | 28.16119 | 3.3209 |  | 97.59853 | 4.0566 |  | 97.47592 | 4.0919 |  | 97.45895 | 4.1793
|  | 97.4474 | 4.011 |  | 97.493 | 4.5064 |  | 28.17639 | 3.3206 |  | 97.61376 | 4.0566 |  | 97.49113 | 4.0916 |  | 97.46655 | 4.1793
|  | 97.4626 | 4.011 |  | 97.50821 | 4.5064 |  | 28.19159 | 3.3203 |  | 97.62899 | 4.0566 |  | 97.50634 | 4.0919 |  | 97.48935 | 4.1793
|  | 97.4778 | 4.011 |  | 97.52341 | 4.5064 |  | 28.20679 | 3.3203 |  | 97.64422 | 4.0569 |  | 97.52916 | 4.0919 |  | 97.49695 | 4.1796
|  | 97.493 | 4.011 |  | 97.53861 | 4.5067 |  | 28.22199 | 3.32 |  | 97.65945 | 4.0566 |  | 97.53676 | 4.0919 |  | 97.51214 | 4.1796
|  | 97.50821 | 4.0113 |  | 97.55381 | 4.5067 |  | 28.23719 | 3.3196 |  | 97.67468 | 4.0569 |  | 97.55197 | 4.0919 |  | 97.52733 | 4.1796
|  | 97.52341 | 4.011 |  | 97.56902 | 4.5067 |  | 28.2524 | 3.3196 |  | 97.68991 | 4.0569 |  | 97.56718 | 4.0919 |  | 97.54254 | 4.1799
|  | 97.53861 | 4.011 |  | 97.58422 | 4.5067 |  | 28.2676 | 3.3193 |  | 97.70514 | 4.0569 |  | 97.58239 | 4.0919 |  | 97.55774 | 4.1796
|  | 97.55381 | 4.0113 |  | 97.59942 | 4.5067 |  | 28.2828 | 3.319 |  | 97.72037 | 4.0569 |  | 97.5976 | 4.0919 |  | 97.57294 | 4.1799
|  | 97.56902 | 4.0113 |  | 97.61462 | 4.507 |  | 28.298 | 3.3187 |  | 97.74321 | 4.0569 |  | 97.61281 | 4.0919 |  | 97.58814 | 4.1799
|  | 97.58422 | 4.0113 |  | 97.62983 | 4.507 |  | 28.3132 | 3.3184 |  | 97.75082 | 4.0569 |  | 97.62802 | 4.0919 |  | 97.60334 | 4.1799
|  | 97.59942 | 4.0113 |  | 97.64503 | 4.5073 |  | 28.3284 | 3.3181 |  | 97.76605 | 4.0569 |  | 97.65084 | 4.0922 |  | 97.62613 | 4.1799
|  | 97.61462 | 4.0113 |  | 97.66023 | 4.5073 |  | 28.34361 | 3.3178 |  | 97.78128 | 4.0569 |  | 97.65844 | 4.0922 |  | 97.63373 | 4.1799
|  | 97.62983 | 4.0113 |  | 97.67543 | 4.5073 |  | 28.35881 | 3.3178 |  | 97.79651 | 4.0572 |  | 97.67366 | 4.0922 |  | 97.64893 | 4.1799
|  | 97.64503 | 4.0113 |  | 97.69064 | 4.5073 |  | 28.37401 | 3.3175 |  | 97.81174 | 4.0572 |  | 97.68887 | 4.0922 |  | 97.66413 | 4.1806
|  | 97.66023 | 4.0113 |  | 97.70584 | 4.5073 |  | 28.38921 | 3.3172 |  | 97.82697 | 4.0572 |  | 97.71168 | 4.0922 |  | 97.67933 | 4.1806
|  | 97.67543 | 4.0116 |  | 97.72104 | 4.5076 |  | 28.40441 | 3.3172 |  | 97.84981 | 4.0572 |  | 97.71929 | 4.0922 |  | 97.69452 | 4.1806
|  | 97.69064 | 4.0116 |  | 97.73624 | 4.5076 |  | 28.41961 | 3.3169 |  | 97.85742 | 4.0572 |  | 97.7345 | 4.0922 |  | 97.70972 | 4.1806
|  | 97.70584 | 4.0116 |  | 97.75145 | 4.5076 |  | 28.43482 | 3.3165 |  | 97.87265 | 4.0572 |  | 97.75731 | 4.0922 |  | 97.72492 | 4.1809
|  | 97.72104 | 4.0116 |  | 97.76665 | 4.5079 |  | 28.45002 | 3.3162 |  | 97.88788 | 4.0572 |  | 97.77252 | 4.0922 |  | 97.74771 | 4.1809
|  | 97.73624 | 4.0116 |  | 97.78185 | 4.5079 |  | 28.46522 | 3.3159 |  | 97.90311 | 4.0572 |  | 97.78773 | 4.0922 |  | 97.75531 | 4.1809
|  | 97.75145 | 4.0116 |  | 97.79705 | 4.5079 |  | 28.48042 | 3.3159 |  | 97.92596 | 4.0572 |  | 97.80294 | 4.0922 |  | 97.77811 | 4.1809
|  | 97.76665 | 4.0116 |  | 97.81225 | 4.5079 |  | 28.49563 | 3.3156 |  | 97.94118 | 4.0572 |  | 97.81055 | 4.0922 |  | 97.78571 | 4.1809
|  | 97.78185 | 4.0116 |  | 97.82746 | 4.5079 |  | 28.51083 | 3.3153 |  | 97.9488 | 4.0572 |  | 97.82576 | 4.0925 |  | 97.8085 | 4.1809
|  | 97.79705 | 4.0116 |  | 97.84266 | 4.5083 |  | 28.52603 | 3.3153 |  | 97.96403 | 4.0572 |  | 97.84097 | 4.0925 |  | 97.8161 | 4.1809
|  | 97.81225 | 4.0119 |  | 97.85786 | 4.5083 |  | 28.54123 | 3.3147 |  | 97.97926 | 4.0575 |  | 97.86379 | 4.0925 |  | 97.8313 | 4.1812
|  | 97.82746 | 4.0119 |  | 97.87306 | 4.5083 |  | 28.55643 | 3.3147 |  | 97.99449 | 4.0575 |  | 97.87139 | 4.0925 |  | 97.8465 | 4.1812
|  | 97.84266 | 4.0119 |  | 97.88827 | 4.5083 |  | 28.57163 | 3.3144 |  | 98.00972 | 4.0575 |  | 97.8866 | 4.0925 |  | 97.8617 | 4.1812
|  | 97.85786 | 4.0119 |  | 97.90347 | 4.5086 |  | 28.58684 | 3.3141 |  | 98.02495 | 4.0575 |  | 97.90942 | 4.0925 |  | 97.8769 | 4.1812
|  | 97.87306 | 4.0119 |  | 97.91867 | 4.5086 |  | 28.60204 | 3.3141 |  | 98.04017 | 4.0575 |  | 97.91702 | 4.0925 |  | 97.8997 | 4.1812
|  | 97.88827 | 4.0119 |  | 97.93387 | 4.5086 |  | 28.61724 | 3.3138 |  | 98.0554 | 4.0575 |  | 97.93223 | 4.0925 |  | 97.9073 | 4.1815
|  | 97.90347 | 4.0119 |  | 97.94908 | 4.5086 |  | 28.63244 | 3.3134 |  | 98.07063 | 4.0575 |  | 97.94744 | 4.0925 |  | 97.92249 | 4.1815
|  | 97.91867 | 4.0119 |  | 97.96428 | 4.5086 |  | 28.64764 | 3.3131 |  | 98.08586 | 4.0575 |  | 97.97026 | 4.0925 |  | 97.94529 | 4.1815
|  | 97.93387 | 4.0119 |  | 97.97948 | 4.5086 |  | 28.66284 | 3.3128 |  | 98.10109 | 4.0578 |  | 97.97786 | 4.0925 |  | 97.96048 | 4.1815
|  | 97.94908 | 4.0119 |  | 97.99468 | 4.5086 |  | 28.67804 | 3.3128 |  | 98.11632 | 4.0578 |  | 97.99307 | 4.0925 |  | 97.97568 | 4.1815
|  | 97.96428 | 4.0122 |  | 98.00989 | 4.5089 |  | 28.69324 | 3.3125 |  | 98.13154 | 4.0578 |  | 98.00828 | 4.0925 |  | 97.98328 | 4.1815
|  | 97.97948 | 4.0122 |  | 98.02509 | 4.5089 |  | 28.70845 | 3.3122 |  | 98.15438 | 4.0578 |  | 98.02349 | 4.0928 |  | 98.00607 | 4.1815
|  | 97.99468 | 4.0122 |  | 98.04029 | 4.5089 |  | 28.72365 | 3.3119 |  | 98.162 | 4.0578 |  | 98.04631 | 4.0928 |  | 98.01367 | 4.1818
|  | 98.00989 | 4.0122 |  | 98.05549 | 4.5092 |  | 28.73885 | 3.3119 |  | 98.17723 | 4.0578 |  | 98.05392 | 4.0928 |  | 98.03646 | 4.1818
|  | 98.02509 | 4.0122 |  | 98.0707 | 4.5092 |  | 28.75405 | 3.3116 |  | 98.20007 | 4.0578 |  | 98.06913 | 4.0928 |  | 98.04406 | 4.1818
|  | 98.04029 | 4.0122 |  | 98.0859 | 4.5092 |  | 28.76925 | 3.3113 |  | 98.20768 | 4.0578 |  | 98.08434 | 4.0928 |  | 98.05926 | 4.1818
|  | 98.05549 | 4.0122 |  | 98.1011 | 4.5092 |  | 28.78445 | 3.311 |  | 98.22291 | 4.0578 |  | 98.09955 | 4.0928 |  | 98.08205 | 4.1821
|  | 98.0707 | 4.0122 |  | 98.1163 | 4.5092 |  | 28.79965 | 3.311 |  | 98.23814 | 4.0578 |  | 98.11476 | 4.0928 |  | 98.08966 | 4.1821
|  | 98.0859 | 4.0122 |  | 98.13151 | 4.5092 |  | 28.81485 | 3.3103 |  | 98.25337 | 4.0578 |  | 98.12997 | 4.0928 |  | 98.10485 | 4.1821
|  | 98.1011 | 4.0125 |  | 98.14671 | 4.5095 |  | 28.83006 | 3.3103 |  | 98.2686 | 4.0578 |  | 98.14518 | 4.0928 |  | 98.12004 | 4.1821
|  | 98.1163 | 4.0122 |  | 98.16191 | 4.5095 |  | 28.84526 | 3.31 |  | 98.28382 | 4.0578 |  | 98.16039 | 4.0928 |  | 98.13524 | 4.1821
|  | 98.13151 | 4.0125 |  | 98.17711 | 4.5095 |  | 28.86046 | 3.3097 |  | 98.29905 | 4.0581 |  | 98.1756 | 4.0928 |  | 98.15803 | 4.1821
|  | 98.14671 | 4.0125 |  | 98.19231 | 4.5098 |  | 28.87566 | 3.3097 |  | 98.3219 | 4.0581 |  | 98.19081 | 4.0931 |  | 98.16563 | 4.1821
|  | 98.16191 | 4.0125 |  | 98.20752 | 4.5098 |  | 28.89086 | 3.3091 |  | 98.32951 | 4.0581 |  | 98.20602 | 4.0931 |  | 98.18083 | 4.1824
|  | 98.17711 | 4.0125 |  | 98.22272 | 4.5095 |  | 28.90606 | 3.3091 |  | 98.34474 | 4.0581 |  | 98.22123 | 4.0931 |  | 98.20363 | 4.1824
|  | 98.19231 | 4.0125 |  | 98.23792 | 4.5098 |  | 28.92126 | 3.3085 |  | 98.35997 | 4.0581 |  | 98.23644 | 4.0931 |  | 98.21123 | 4.1824
|  | 98.20752 | 4.0125 |  | 98.25312 | 4.5098 |  | 28.93646 | 3.3082 |  | 98.3752 | 4.0581 |  | 98.25165 | 4.0931 |  | 98.22643 | 4.1824
|  | 98.22272 | 4.0128 |  | 98.26833 | 4.5098 |  | 28.95167 | 3.3082 |  | 98.39042 | 4.0581 |  | 98.26686 | 4.0931 |  | 98.24163 | 4.1824
|  | 98.23792 | 4.0128 |  | 98.28353 | 4.5098 |  | 28.96687 | 3.3079 |  | 98.40565 | 4.0581 |  | 98.28207 | 4.0931 |  | 98.25682 | 4.1827
|  | 98.25312 | 4.0128 |  | 98.29873 | 4.5101 |  | 28.98207 | 3.3076 |  | 98.42088 | 4.0581 |  | 98.29728 | 4.0931 |  | 98.27962 | 4.1827
|  | 98.26833 | 4.0128 |  | 98.31393 | 4.5101 |  | 28.99727 | 3.3072 |  | 98.43611 | 4.0584 |  | 98.3201 | 4.0931 |  | 98.28722 | 4.1827
|  | 98.28353 | 4.0128 |  | 98.32914 | 4.5101 |  | 29.01247 | 3.3072 |  | 98.45133 | 4.0584 |  | 98.33531 | 4.0935 |  | 98.30242 | 4.1827
|  | 98.29873 | 4.0128 |  | 98.34434 | 4.5104 |  | 29.02767 | 3.3069 |  | 98.46655 | 4.0584 |  | 98.34291 | 4.0931 |  | 98.31761 | 4.1827
|  | 98.31393 | 4.0128 |  | 98.35954 | 4.5104 |  | 29.04288 | 3.3069 |  | 98.48939 | 4.0584 |  | 98.35812 | 4.0935 |  | 98.33281 | 4.1827
|  | 98.32914 | 4.0128 |  | 98.37474 | 4.5104 |  | 29.05808 | 3.3066 |  | 98.497 | 4.0584 |  | 98.37333 | 4.0935 |  | 98.34801 | 4.1827
|  | 98.34434 | 4.0128 |  | 98.38995 | 4.5104 |  | 29.07328 | 3.3063 |  | 98.51223 | 4.0584 |  | 98.38854 | 4.0935 |  | 98.36321 | 4.183
|  | 98.35954 | 4.0128 |  | 98.40515 | 4.5104 |  | 29.08848 | 3.306 |  | 98.52746 | 4.0584 |  | 98.40375 | 4.0935 |  | 98.3784 | 4.183
|  | 98.37474 | 4.0128 |  | 98.42035 | 4.5104 |  | 29.10368 | 3.3057 |  | 98.54269 | 4.0584 |  | 98.41897 | 4.0935 |  | 98.3936 | 4.183
|  | 98.38995 | 4.0132 |  | 98.43555 | 4.5104 |  | 29.11888 | 3.3057 |  | 98.55792 | 4.0584 |  | 98.43418 | 4.0935 |  | 98.40879 | 4.183
|  | 98.40515 | 4.0132 |  | 98.45076 | 4.5107 |  | 29.13408 | 3.3054 |  | 98.57314 | 4.0584 |  | 98.44939 | 4.0935 |  | 98.42398 | 4.183
|  | 98.42035 | 4.0132 |  | 98.46596 | 4.5107 |  | 29.14929 | 3.3051 |  | 98.58837 | 4.0584 |  | 98.4646 | 4.0935 |  | 98.44677 | 4.1834
|  | 98.43555 | 4.0132 |  | 98.48116 | 4.511 |  | 29.16449 | 3.3051 |  | 98.6036 | 4.0587 |  | 98.47981 | 4.0935 |  | 98.45437 | 4.1834
|  | 98.45076 | 4.0132 |  | 98.49636 | 4.511 |  | 29.17969 | 3.3048 |  | 98.61883 | 4.0584 |  | 98.49502 | 4.0935 |  | 98.46957 | 4.1834
|  | 98.46596 | 4.0132 |  | 98.51157 | 4.511 |  | 29.19489 | 3.3045 |  | 98.63406 | 4.0587 |  | 98.51023 | 4.0935 |  | 98.48476 | 4.1834
|  | 98.48116 | 4.0132 |  | 98.52677 | 4.511 |  | 29.21009 | 3.3045 |  | 98.64929 | 4.0587 |  | 98.52544 | 4.0935 |  | 98.49996 | 4.1834
|  | 98.49636 | 4.0135 |  | 98.54197 | 4.511 |  | 29.22529 | 3.3041 |  | 98.66452 | 4.0587 |  | 98.54065 | 4.0935 |  | 98.51516 | 4.1834
|  | 98.51157 | 4.0135 |  | 98.55717 | 4.5114 |  | 29.2405 | 3.3038 |  | 98.67975 | 4.0587 |  | 98.55586 | 4.0938 |  | 98.53795 | 4.1837
|  | 98.52677 | 4.0135 |  | 98.57237 | 4.5114 |  | 29.2557 | 3.3038 |  | 98.69498 | 4.0587 |  | 98.57107 | 4.0938 |  | 98.54555 | 4.1837
|  | 98.54197 | 4.0135 |  | 98.58758 | 4.5117 |  | 29.2709 | 3.3035 |  | 98.71021 | 4.0587 |  | 98.59389 | 4.0938 |  | 98.56075 | 4.1837
|  | 98.55717 | 4.0135 |  | 98.60278 | 4.5117 |  | 29.2861 | 3.3032 |  | 98.72544 | 4.059 |  | 98.60149 | 4.0938 |  | 98.57594 | 4.1837
|  | 98.57237 | 4.0135 |  | 98.61798 | 4.5117 |  | 29.3013 | 3.3032 |  | 98.74828 | 4.059 |  | 98.6167 | 4.0938 |  | 98.59114 | 4.1837
|  | 98.58758 | 4.0135 |  | 98.63318 | 4.5117 |  | 29.3165 | 3.3029 |  | 98.75589 | 4.059 |  | 98.63191 | 4.0938 |  | 98.60634 | 4.184
|  | 98.60278 | 4.0135 |  | 98.64839 | 4.5117 |  | 29.3317 | 3.3026 |  | 98.77112 | 4.059 |  | 98.64712 | 4.0938 |  | 98.62154 | 4.184
|  | 98.61798 | 4.0135 |  | 98.66359 | 4.5117 |  | 29.34691 | 3.3026 |  | 98.78635 | 4.059 |  | 98.66233 | 4.0938 |  | 98.63673 | 4.184
|  | 98.63318 | 4.0138 |  | 98.67879 | 4.512 |  | 29.36211 | 3.3023 |  | 98.80158 | 4.059 |  | 98.67754 | 4.0941 |  | 98.65193 | 4.184
|  | 98.64839 | 4.0138 |  | 98.69399 | 4.512 |  | 29.37731 | 3.302 |  | 98.81681 | 4.059 |  | 98.69275 | 4.0938 |  | 98.67472 | 4.184
|  | 98.66359 | 4.0138 |  | 98.7092 | 4.5123 |  | 29.39251 | 3.302 |  | 98.83966 | 4.059 |  | 98.70796 | 4.0938 |  | 98.68232 | 4.184
|  | 98.67879 | 4.0138 |  | 98.7244 | 4.5123 |  | 29.40772 | 3.3017 |  | 98.84727 | 4.059 |  | 98.72317 | 4.0941 |  | 98.69752 | 4.1843
|  | 98.69399 | 4.0138 |  | 98.7396 | 4.5123 |  | 29.42292 | 3.3014 |  | 98.86249 | 4.059 |  | 98.73838 | 4.0941 |  | 98.71271 | 4.1843
|  | 98.7092 | 4.0138 |  | 98.7548 | 4.5123 |  | 29.43812 | 3.3014 |  | 98.87772 | 4.0593 |  | 98.75359 | 4.0941 |  | 98.72792 | 4.1843
|  | 98.7244 | 4.0138 |  | 98.77001 | 4.5126 |  | 29.45332 | 3.301 |  | 98.89295 | 4.0593 |  | 98.7688 | 4.0941 |  | 98.75071 | 4.1843
|  | 98.7396 | 4.0141 |  | 98.78521 | 4.5126 |  | 29.46852 | 3.3007 |  | 98.90818 | 4.0593 |  | 98.78402 | 4.0941 |  | 98.75831 | 4.1843
|  | 98.7548 | 4.0141 |  | 98.80041 | 4.5126 |  | 29.48373 | 3.3007 |  | 98.92341 | 4.0593 |  | 98.79923 | 4.0941 |  | 98.7735 | 4.1846
|  | 98.77001 | 4.0141 |  | 98.81561 | 4.5129 |  | 29.49893 | 3.3004 |  | 98.93864 | 4.0593 |  | 98.81444 | 4.0941 |  | 98.7963 | 4.1846
|  | 98.78521 | 4.0141 |  | 98.83082 | 4.5129 |  | 29.51413 | 3.3001 |  | 98.96148 | 4.0593 |  | 98.82965 | 4.0941 |  | 98.8039 | 4.1846
|  | 98.80041 | 4.0141 |  | 98.84602 | 4.5129 |  | 29.52933 | 3.3001 |  | 98.9691 | 4.0593 |  | 98.84486 | 4.0941 |  | 98.8191 | 4.1846
|  | 98.81561 | 4.0141 |  | 98.86122 | 4.5129 |  | 29.54453 | 3.3001 |  | 98.98433 | 4.0593 |  | 98.86007 | 4.0941 |  | 98.8343 | 4.1846
|  | 98.83082 | 4.0141 |  | 98.87642 | 4.5132 |  | 29.55973 | 3.2995 |  | 98.99956 | 4.0593 |  | 98.87528 | 4.0941 |  | 98.84949 | 4.1849
|  | 98.84602 | 4.0141 |  | 98.89163 | 4.5132 |  | 29.57493 | 3.2995 |  | 99.01479 | 4.0597 |  | 98.89049 | 4.0944 |  | 98.86469 | 4.1849
|  | 98.86122 | 4.0141 |  | 98.90683 | 4.5135 |  | 29.59014 | 3.2995 |  | 99.03002 | 4.0597 |  | 98.9057 | 4.0944 |  | 98.87989 | 4.1849
|  | 98.87642 | 4.0141 |  | 98.92203 | 4.5135 |  | 29.60534 | 3.2992 |  | 99.04524 | 4.0597 |  | 98.92091 | 4.0944 |  | 98.89509 | 4.1849
|  | 98.89163 | 4.0144 |  | 98.93723 | 4.5135 |  | 29.62054 | 3.2989 |  | 99.06047 | 4.0597 |  | 98.93612 | 4.0944 |  | 98.91029 | 4.1852
|  | 98.90683 | 4.0144 |  | 98.95243 | 4.5135 |  | 29.63574 | 3.2989 |  | 99.0757 | 4.0597 |  | 98.95133 | 4.0944 |  | 98.92548 | 4.1852
|  | 98.92203 | 4.0144 |  | 98.96764 | 4.5138 |  | 29.65095 | 3.2986 |  | 99.09093 | 4.0597 |  | 98.96654 | 4.0944 |  | 98.94068 | 4.1852
|  | 98.93723 | 4.0144 |  | 98.98284 | 4.5138 |  | 29.66615 | 3.2983 |  | 99.10616 | 4.0597 |  | 98.98175 | 4.0944 |  | 98.96347 | 4.1852
|  | 98.95243 | 4.0144 |  | 98.99804 | 4.5141 |  | 29.68135 | 3.2983 |  | 99.12139 | 4.0597 |  | 98.99696 | 4.0944 |  | 98.97867 | 4.1852
|  | 98.96764 | 4.0144 |  | 99.01324 | 4.5141 |  | 29.69655 | 3.2979 |  | 99.13662 | 4.0597 |  | 99.01217 | 4.0944 |  | 98.98626 | 4.1852
|  | 98.98284 | 4.0144 |  | 99.02845 | 4.5141 |  | 29.71175 | 3.2979 |  | 99.15185 | 4.0597 |  | 99.03499 | 4.0944 |  | 99.00146 | 4.1855
|  | 98.99804 | 4.0147 |  | 99.04365 | 4.5141 |  | 29.72696 | 3.2976 |  | 99.16708 | 4.0597 |  | 99.04259 | 4.0947 |  | 99.02426 | 4.1855
|  | 99.01324 | 4.0147 |  | 99.05885 | 4.5145 |  | 29.74216 | 3.2976 |  | 99.18231 | 4.0597 |  | 99.0578 | 4.0947 |  | 99.03186 | 4.1855
|  | 99.02845 | 4.0147 |  | 99.07405 | 4.5145 |  | 29.75736 | 3.2973 |  | 99.19754 | 4.06 |  | 99.08062 | 4.0947 |  | 99.04705 | 4.1855
|  | 99.04365 | 4.0147 |  | 99.08926 | 4.5148 |  | 29.77256 | 3.297 |  | 99.21277 | 4.06 |  | 99.08822 | 4.0947 |  | 99.06225 | 4.1855
|  | 99.05885 | 4.0147 |  | 99.10446 | 4.5148 |  | 29.78776 | 3.2967 |  | 99.22799 | 4.06 |  | 99.11104 | 4.0947 |  | 99.07745 | 4.1855
|  | 99.07405 | 4.0147 |  | 99.11966 | 4.5148 |  | 29.80297 | 3.2967 |  | 99.24322 | 4.06 |  | 99.12625 | 4.0947 |  | 99.09266 | 4.1858
|  | 99.08926 | 4.0147 |  | 99.13486 | 4.5151 |  | 29.81817 | 3.2964 |  | 99.25845 | 4.06 |  | 99.13385 | 4.0947 |  | 99.10785 | 4.1858
|  | 99.10446 | 4.0147 |  | 99.15007 | 4.5151 |  | 29.83337 | 3.2964 |  | 99.2813 | 4.06 |  | 99.14907 | 4.0947 |  | 99.12305 | 4.1858
|  | 99.11966 | 4.0147 |  | 99.16527 | 4.5154 |  | 29.84857 | 3.2958 |  | 99.28891 | 4.06 |  | 99.16428 | 4.0947 |  | 99.14584 | 4.1858
|  | 99.13486 | 4.0147 |  | 99.18047 | 4.5154 |  | 29.86377 | 3.2958 |  | 99.30414 | 4.06 |  | 99.17949 | 4.0947 |  | 99.15344 | 4.1858
|  | 99.15007 | 4.0147 |  | 99.19567 | 4.5154 |  | 29.87897 | 3.2955 |  | 99.32698 | 4.06 |  | 99.2023 | 4.0947 |  | 99.16864 | 4.1858
|  | 99.16527 | 4.0147 |  | 99.21088 | 4.5154 |  | 29.89418 | 3.2955 |  | 99.33459 | 4.0603 |  | 99.20991 | 4.095 |  | 99.18383 | 4.1861
|  | 99.18047 | 4.0147 |  | 99.22608 | 4.5157 |  | 29.90938 | 3.2952 |  | 99.34982 | 4.0603 |  | 99.22512 | 4.095 |  | 99.19903 | 4.1861
|  | 99.19567 | 4.015 |  | 99.24128 | 4.5157 |  | 29.92458 | 3.2952 |  | 99.36505 | 4.0603 |  | 99.24033 | 4.095 |  | 99.21423 | 4.1861
|  | 99.21088 | 4.015 |  | 99.25648 | 4.516 |  | 29.93978 | 3.2948 |  | 99.38028 | 4.0603 |  | 99.25554 | 4.095 |  | 99.23703 | 4.1865
|  | 99.22608 | 4.015 |  | 99.27169 | 4.516 |  | 29.95499 | 3.2945 |  | 99.39551 | 4.0603 |  | 99.27075 | 4.095 |  | 99.24463 | 4.1865
|  | 99.24128 | 4.015 |  | 99.28689 | 4.516 |  | 29.97019 | 3.2945 |  | 99.41074 | 4.0603 |  | 99.29356 | 4.095 |  | 99.25983 | 4.1865
|  | 99.25648 | 4.015 |  | 99.30209 | 4.516 |  | 29.98539 | 3.2942 |  | 99.42597 | 4.0603 |  | 99.30117 | 4.095 |  | 99.27503 | 4.1865
|  | 99.27169 | 4.015 |  | 99.31729 | 4.5163 |  | 30.00059 | 3.2939 |  | 99.44119 | 4.0603 |  | 99.31638 | 4.095 |  | 99.29022 | 4.1865
|  | 99.28689 | 4.015 |  | 99.33249 | 4.5163 |  | 30.01579 | 3.2939 |  | 99.45642 | 4.0603 |  | 99.33159 | 4.095 |  | 99.30542 | 4.1865
|  | 99.30209 | 4.0153 |  | 99.3477 | 4.5166 |  | 30.031 | 3.2936 |  | 99.47165 | 4.0603 |  | 99.3468 | 4.095 |  | 99.32062 | 4.1865
|  | 99.31729 | 4.0153 |  | 99.3629 | 4.5166 |  | 30.0462 | 3.2936 |  | 99.48688 | 4.0603 |  | 99.36201 | 4.0953 |  | 99.34342 | 4.1868
|  | 99.33249 | 4.0153 |  | 99.3781 | 4.5166 |  | 30.0614 | 3.2933 |  | 99.50211 | 4.0603 |  | 99.38483 | 4.0953 |  | 99.35102 | 4.1868
|  | 99.3477 | 4.0153 |  | 99.3933 | 4.5169 |  | 30.0766 | 3.2933 |  | 99.51734 | 4.0606 |  | 99.39243 | 4.0953 |  | 99.37382 | 4.1868
|  | 99.3629 | 4.0153 |  | 99.40851 | 4.5172 |  | 30.0918 | 3.293 |  | 99.53256 | 4.0606 |  | 99.40764 | 4.0953 |  | 99.38142 | 4.1868
|  | 99.3781 | 4.0153 |  | 99.42371 | 4.5172 |  | 30.107 | 3.2927 |  | 99.5554 | 4.0606 |  | 99.42285 | 4.0953 |  | 99.40421 | 4.1868
|  | 99.3933 | 4.0153 |  | 99.43891 | 4.5172 |  | 30.12221 | 3.2927 |  | 99.56301 | 4.0606 |  | 99.44567 | 4.0953 |  | 99.41942 | 4.1871
|  | 99.40851 | 4.0153 |  | 99.45411 | 4.5172 |  | 30.13741 | 3.2927 |  | 99.57824 | 4.0606 |  | 99.45327 | 4.0953 |  | 99.42702 | 4.1871
|  | 99.42371 | 4.0153 |  | 99.46932 | 4.5176 |  | 30.15261 | 3.2924 |  | 99.59347 | 4.0606 |  | 99.46848 | 4.0953 |  | 99.44981 | 4.1871
|  | 99.43891 | 4.0153 |  | 99.48452 | 4.5182 |  | 30.16781 | 3.2921 |  | 99.6087 | 4.0606 |  | 99.48369 | 4.0953 |  | 99.45741 | 4.1871
|  | 99.45411 | 4.0156 |  | 99.49972 | 4.5182 |  | 30.18301 | 3.2921 |  | 99.63154 | 4.0609 |  | 99.50651 | 4.0953 |  | 99.47261 | 4.1871
|  | 99.46932 | 4.0156 |  | 99.51492 | 4.5182 |  | 30.19821 | 3.2921 |  | 99.63915 | 4.0609 |  | 99.51412 | 4.0953 |  | 99.48781 | 4.1871
|  | 99.48452 | 4.0156 |  | 99.53013 | 4.5182 |  | 30.21342 | 3.2917 |  | 99.65438 | 4.0609 |  | 99.52933 | 4.0956 |  | 99.50301 | 4.1871
|  | 99.49972 | 4.0156 |  | 99.54533 | 4.5185 |  | 30.22862 | 3.2917 |  | 99.67722 | 4.0609 |  | 99.54454 | 4.0956 |  | 99.51821 | 4.1874
|  | 99.51492 | 4.0156 |  | 99.56053 | 4.5185 |  | 30.24382 | 3.2914 |  | 99.68484 | 4.0609 |  | 99.55975 | 4.0956 |  | 99.53341 | 4.1874
|  | 99.53013 | 4.0156 |  | 99.57573 | 4.5188 |  | 30.25902 | 3.2914 |  | 99.70006 | 4.0609 |  | 99.57496 | 4.0956 |  | 99.54861 | 4.1874
|  | 99.54533 | 4.0159 |  | 99.59094 | 4.5188 |  | 30.27422 | 3.2911 |  | 99.71529 | 4.0609 |  | 99.59017 | 4.0956 |  | 99.57141 | 4.1874
|  | 99.56053 | 4.0159 |  | 99.60614 | 4.5188 |  | 30.28942 | 3.2911 |  | 99.73814 | 4.0609 |  | 99.60538 | 4.0956 |  | 99.579 | 4.1874
|  | 99.57573 | 4.0159 |  | 99.62134 | 4.5191 |  | 30.30463 | 3.2911 |  | 99.74575 | 4.0609 |  | 99.62059 | 4.0956 |  | 99.5942 | 4.1877
|  | 99.59094 | 4.0159 |  | 99.63654 | 4.5191 |  | 30.31983 | 3.2908 |  | 99.76098 | 4.0609 |  | 99.6358 | 4.0956 |  | 99.6094 | 4.1877
|  | 99.60614 | 4.0159 |  | 99.65175 | 4.5191 |  | 30.33503 | 3.2908 |  | 99.77621 | 4.0609 |  | 99.65101 | 4.0956 |  | 99.62459 | 4.1877
|  | 99.62134 | 4.0159 |  | 99.66695 | 4.5194 |  | 30.35023 | 3.2908 |  | 99.79144 | 4.0609 |  | 99.66622 | 4.0956 |  | 99.64738 | 4.1877
|  | 99.63654 | 4.0159 |  | 99.68215 | 4.5194 |  | 30.36543 | 3.2905 |  | 99.80667 | 4.0612 |  | 99.68903 | 4.0956 |  | 99.66258 | 4.188
|  | 99.65175 | 4.0159 |  | 99.69735 | 4.5194 |  | 30.38063 | 3.2905 |  | 99.82951 | 4.0612 |  | 99.69664 | 4.0959 |  | 99.67018 | 4.188
|  | 99.66695 | 4.0159 |  | 99.71255 | 4.5197 |  | 30.39583 | 3.2905 |  | 99.84474 | 4.0612 |  | 99.71185 | 4.0959 |  | 99.69298 | 4.188
|  | 99.68215 | 4.0159 |  | 99.72776 | 4.5197 |  | 30.41104 | 3.2902 |  | 99.85235 | 4.0612 |  | 99.72706 | 4.0959 |  | 99.70057 | 4.188
|  | 99.69735 | 4.0159 |  | 99.74296 | 4.52 |  | 30.42624 | 3.2902 |  | 99.8752 | 4.0612 |  | 99.74227 | 4.0959 |  | 99.72336 | 4.1883
|  | 99.71255 | 4.0163 |  | 99.75816 | 4.52 |  | 30.44144 | 3.2899 |  | 99.89043 | 4.0612 |  | 99.76509 | 4.0959 |  | 99.73096 | 4.1883
|  | 99.72776 | 4.0163 |  | 99.77336 | 4.52 |  | 30.45664 | 3.2899 |  | 99.90566 | 4.0612 |  | 99.77269 | 4.0959 |  | 99.74615 | 4.1883
|  | 99.74296 | 4.0163 |  | 99.78857 | 4.5203 |  | 30.47185 | 3.2896 |  | 99.91327 | 4.0612 |  | 99.7879 | 4.0959 |  | 99.76135 | 4.1883
|  | 99.75816 | 4.0163 |  | 99.80377 | 4.5203 |  | 30.48705 | 3.2896 |  | 99.9285 | 4.0612 |  | 99.81072 | 4.0959 |  | 99.77654 | 4.1883
|  | 99.77336 | 4.0163 |  | 99.81897 | 4.5207 |  | 30.50225 | 3.2896 |  | 99.94373 | 4.0615 |  | 99.82593 | 4.0959 |  | 99.79174 | 4.1883
|  | 99.78857 | 4.0166 |  | 99.83417 | 4.5207 |  | 30.51745 | 3.2893 |  | 99.95896 | 4.0615 |  | 99.83353 | 4.0959 |  | 99.80694 | 4.1886
|  | 99.80377 | 4.0166 |  | 99.84938 | 4.521 |  | 30.53265 | 3.2893 |  | 99.97419 | 4.0615 |  | 99.84874 | 4.0962 |  | 99.82214 | 4.1886
|  | 99.81897 | 4.0166 |  | 99.86458 | 4.521 |  | 30.54785 | 3.2893 |  | 99.98942 | 4.0615 |  | 99.86395 | 4.0962 |  | 99.84494 | 4.1886
|  | 99.83417 | 4.0166 |  | 99.87978 | 4.5213 |  | 30.56305 | 3.289 |  | 100.00465 | 4.0615 |  | 99.87916 | 4.0962 |  | 99.86014 | 4.1886
|  | 99.84938 | 4.0166 |  | 99.89498 | 4.5213 |  | 30.57825 | 3.289 |  | 100.01988 | 4.0615 |  | 99.89438 | 4.0962 |  | 99.86774 | 4.1886
|  | 99.86458 | 4.0166 |  | 99.91019 | 4.5213 |  | 30.59345 | 3.289 |  | 100.0351 | 4.0615 |  | 99.90959 | 4.0962 |  | 99.88294 | 4.1889
|  | 99.87978 | 4.0166 |  | 99.92539 | 4.5216 |  | 30.60865 | 3.2886 |  | 100.05794 | 4.0615 |  | 99.9324 | 4.0962 |  | 99.89814 | 4.1889
|  | 99.89498 | 4.0166 |  | 99.94059 | 4.5216 |  | 30.62385 | 3.2886 |  | 100.06556 | 4.0615 |  | 99.94001 | 4.0962 |  | 99.91333 | 4.1889
|  | 99.91019 | 4.0166 |  | 99.95579 | 4.5219 |  | 30.63905 | 3.2883 |  | 100.08079 | 4.0615 |  | 99.95522 | 4.0962 |  | 99.92853 | 4.1889
|  | 99.92539 | 4.0166 |  | 99.971 | 4.5219 |  | 30.65425 | 3.2883 |  | 100.09601 | 4.0618 |  | 99.97803 | 4.0962 |  | 99.95133 | 4.1889
|  | 99.94059 | 4.0166 |  | 99.9862 | 4.5219 |  | 30.66946 | 3.2883 |  | 100.11124 | 4.0618 |  | 99.98564 | 4.0966 |  | 99.96653 | 4.1892
|  | 99.95579 | 4.0166 |  | 100.0014 | 4.5222 |  | 30.68466 | 3.2883 |  | 100.13408 | 4.0618 |  | 100.00085 | 4.0966 |  | 99.97413 | 4.1892
|  | 99.971 | 4.0166 |  | 100.0166 | 4.5222 |  | 30.69986 | 3.288 |  | 100.14169 | 4.0618 |  | 100.01606 | 4.0966 |  | 99.98933 | 4.1892
|  | 99.9862 | 4.0169 |  | 100.03181 | 4.5222 |  | 30.71506 | 3.288 |  | 100.15692 | 4.0618 |  | 100.03127 | 4.0966 |  | 100.01213 | 4.1892
|  | 100.0014 | 4.0169 |  | 100.04701 | 4.5225 |  | 30.73026 | 3.288 |  | 100.17215 | 4.0618 |  | 100.04648 | 4.0966 |  | 100.01973 | 4.1892
|  | 100.0166 | 4.0169 |  | 100.06221 | 4.5225 |  | 30.74546 | 3.2877 |  | 100.195 | 4.0618 |  | 100.06169 | 4.0966 |  | 100.03493 | 4.1892
|  | 100.03181 | 4.0169 |  | 100.07741 | 4.5225 |  | 30.76066 | 3.2877 |  | 100.20261 | 4.0621 |  | 100.08451 | 4.0966 |  | 100.05773 | 4.1896
|  | 100.04701 | 4.0169 |  | 100.09262 | 4.5228 |  | 30.77587 | 3.2877 |  | 100.21784 | 4.0621 |  | 100.09211 | 4.0966 |  | 100.06533 | 4.1896
|  | 100.06221 | 4.0169 |  | 100.10782 | 4.5228 |  | 30.79107 | 3.2877 |  | 100.23307 | 4.0621 |  | 100.10732 | 4.0966 |  | 100.08812 | 4.1896
|  | 100.07741 | 4.0172 |  | 100.12302 | 4.5231 |  | 30.80627 | 3.2877 |  | 100.25591 | 4.0621 |  | 100.12253 | 4.0966 |  | 100.09572 | 4.1896
|  | 100.09262 | 4.0172 |  | 100.13822 | 4.5231 |  | 30.82147 | 3.2874 |  | 100.26353 | 4.0621 |  | 100.13774 | 4.0966 |  | 100.11092 | 4.1899
|  | 100.10782 | 4.0172 |  | 100.15342 | 4.5231 |  | 30.83667 | 3.2871 |  | 100.27875 | 4.0621 |  | 100.16056 | 4.0966 |  | 100.13372 | 4.1899
|  | 100.12302 | 4.0172 |  | 100.16863 | 4.5234 |  | 30.85187 | 3.2871 |  | 100.29398 | 4.0621 |  | 100.17577 | 4.0972 |  | 100.14892 | 4.1899
|  | 100.13822 | 4.0172 |  | 100.18383 | 4.5238 |  | 30.86707 | 3.2871 |  | 100.31683 | 4.0621 |  | 100.18337 | 4.0972 |  | 100.15652 | 4.1899
|  | 100.15342 | 4.0172 |  | 100.19903 | 4.5238 |  | 30.88227 | 3.2871 |  | 100.33205 | 4.0621 |  | 100.19858 | 4.0972 |  | 100.17932 | 4.1899
|  | 100.16863 | 4.0172 |  | 100.21423 | 4.5238 |  | 30.89747 | 3.2868 |  | 100.33967 | 4.0621 |  | 100.21379 | 4.0972 |  | 100.19452 | 4.1899
|  | 100.18383 | 4.0172 |  | 100.22944 | 4.5238 |  | 30.91268 | 3.2868 |  | 100.3549 | 4.0621 |  | 100.23661 | 4.0972 |  | 100.20212 | 4.1902
|  | 100.19903 | 4.0172 |  | 100.24464 | 4.5241 |  | 30.92788 | 3.2868 |  | 100.37013 | 4.0621 |  | 100.25182 | 4.0972 |  | 100.21732 | 4.1902
|  | 100.21423 | 4.0175 |  | 100.25984 | 4.5241 |  | 30.94308 | 3.2865 |  | 100.38536 | 4.0621 |  | 100.25943 | 4.0972 |  | 100.23252 | 4.1902
|  | 100.22944 | 4.0175 |  | 100.27504 | 4.5244 |  | 30.95828 | 3.2865 |  | 100.40059 | 4.0625 |  | 100.27464 | 4.0972 |  | 100.25532 | 4.1902
|  | 100.24464 | 4.0175 |  | 100.29025 | 4.5244 |  | 30.97348 | 3.2865 |  | 100.41582 | 4.0625 |  | 100.29745 | 4.0972 |  | 100.27051 | 4.1902
|  | 100.25984 | 4.0175 |  | 100.30545 | 4.5244 |  | 30.98868 | 3.2862 |  | 100.43866 | 4.0625 |  | 100.30506 | 4.0972 |  | 100.27811 | 4.1905
|  | 100.27504 | 4.0175 |  | 100.32065 | 4.5244 |  | 31.00388 | 3.2862 |  | 100.45389 | 4.0625 |  | 100.32027 | 4.0975 |  | 100.29331 | 4.1905
|  | 100.29025 | 4.0175 |  | 100.33585 | 4.5247 |  | 31.01909 | 3.2859 |  | 100.46912 | 4.0625 |  | 100.33548 | 4.0975 |  | 100.3085 | 4.1905
|  | 100.30545 | 4.0175 |  | 100.35106 | 4.5247 |  | 31.03429 | 3.2859 |  | 100.47673 | 4.0625 |  | 100.35069 | 4.0975 |  | 100.3237 | 4.1905
|  | 100.32065 | 4.0178 |  | 100.36626 | 4.525 |  | 31.04949 | 3.2859 |  | 100.49196 | 4.0625 |  | 100.3659 | 4.0975 |  | 100.33129 | 4.1905
|  | 100.33585 | 4.0178 |  | 100.38146 | 4.525 |  | 31.06469 | 3.2859 |  | 100.51481 | 4.0625 |  | 100.38111 | 4.0975 |  | 100.3465 | 4.1908
|  | 100.35106 | 4.0178 |  | 100.39666 | 4.525 |  | 31.07989 | 3.2855 |  | 100.52242 | 4.0628 |  | 100.39632 | 4.0975 |  | 100.36928 | 4.1908
|  | 100.36626 | 4.0178 |  | 100.41187 | 4.525 |  | 31.09509 | 3.2855 |  | 100.53765 | 4.0628 |  | 100.41153 | 4.0975 |  | 100.37688 | 4.1908
|  | 100.38146 | 4.0178 |  | 100.42707 | 4.5253 |  | 31.1103 | 3.2852 |  | 100.55288 | 4.0628 |  | 100.42674 | 4.0975 |  | 100.39968 | 4.1908
|  | 100.39666 | 4.0178 |  | 100.44227 | 4.5253 |  | 31.1255 | 3.2852 |  | 100.56811 | 4.0628 |  | 100.44195 | 4.0975 |  | 100.40728 | 4.1908
|  | 100.41187 | 4.0178 |  | 100.45747 | 4.5256 |  | 31.1407 | 3.2852 |  | 100.59095 | 4.0628 |  | 100.45716 | 4.0975 |  | 100.43008 | 4.1911
|  | 100.42707 | 4.0178 |  | 100.47268 | 4.5256 |  | 31.1559 | 3.2852 |  | 100.59857 | 4.0628 |  | 100.47237 | 4.0975 |  | 100.44528 | 4.1911
|  | 100.44227 | 4.0178 |  | 100.48788 | 4.5256 |  | 31.1711 | 3.2849 |  | 100.61379 | 4.0628 |  | 100.48758 | 4.0975 |  | 100.45287 | 4.1911
|  | 100.45747 | 4.0178 |  | 100.50308 | 4.5259 |  | 31.18631 | 3.2846 |  | 100.62902 | 4.0628 |  | 100.50279 | 4.0978 |  | 100.46807 | 4.1911
|  | 100.47268 | 4.0178 |  | 100.51828 | 4.5262 |  | 31.20151 | 3.2846 |  | 100.64425 | 4.0628 |  | 100.518 | 4.0978 |  | 100.48326 | 4.1911
|  | 100.48788 | 4.0181 |  | 100.53348 | 4.5262 |  | 31.21671 | 3.2846 |  | 100.6671 | 4.0628 |  | 100.53321 | 4.0978 |  | 100.49845 | 4.1914
|  | 100.50308 | 4.0181 |  | 100.54869 | 4.5262 |  | 31.23191 | 3.2843 |  | 100.67471 | 4.0631 |  | 100.54842 | 4.0978 |  | 100.51365 | 4.1914
|  | 100.51828 | 4.0181 |  | 100.56389 | 4.5265 |  | 31.24711 | 3.2843 |  | 100.68994 | 4.0628 |  | 100.56363 | 4.0978 |  | 100.52885 | 4.1914
|  | 100.53348 | 4.0181 |  | 100.57909 | 4.5265 |  | 31.26232 | 3.2843 |  | 100.70517 | 4.0631 |  | 100.57884 | 4.0978 |  | 100.54405 | 4.1914
|  | 100.54869 | 4.0181 |  | 100.59429 | 4.5269 |  | 31.27752 | 3.284 |  | 100.7204 | 4.0631 |  | 100.59405 | 4.0978 |  | 100.55925 | 4.1914
|  | 100.56389 | 4.0184 |  | 100.6095 | 4.5269 |  | 31.29272 | 3.284 |  | 100.73563 | 4.0631 |  | 100.60926 | 4.0978 |  | 100.57444 | 4.1914
|  | 100.57909 | 4.0184 |  | 100.6247 | 4.5269 |  | 31.30792 | 3.2837 |  | 100.75086 | 4.0631 |  | 100.62448 | 4.0978 |  | 100.58964 | 4.1917
|  | 100.59429 | 4.0184 |  | 100.6399 | 4.5272 |  | 31.32312 | 3.2834 |  | 100.76609 | 4.0631 |  | 100.64729 | 4.0981 |  | 100.60484 | 4.1917
|  | 100.6095 | 4.0184 |  | 100.6551 | 4.5272 |  | 31.33832 | 3.2834 |  | 100.78132 | 4.0631 |  | 100.6549 | 4.0981 |  | 100.62004 | 4.1917
|  | 100.6247 | 4.0184 |  | 100.67031 | 4.5275 |  | 31.35352 | 3.2834 |  | 100.79655 | 4.0634 |  | 100.67011 | 4.0981 |  | 100.63523 | 4.1917
|  | 100.6399 | 4.0184 |  | 100.68551 | 4.5275 |  | 31.36873 | 3.2831 |  | 100.81939 | 4.0634 |  | 100.69292 | 4.0981 |  | 100.65803 | 4.192
|  | 100.6551 | 4.0184 |  | 100.70071 | 4.5278 |  | 31.38393 | 3.2831 |  | 100.827 | 4.0634 |  | 100.70053 | 4.0981 |  | 100.66563 | 4.192
|  | 100.67031 | 4.0184 |  | 100.71591 | 4.5278 |  | 31.39913 | 3.2824 |  | 100.84223 | 4.0634 |  | 100.71574 | 4.0981 |  | 100.68082 | 4.192
|  | 100.68551 | 4.0184 |  | 100.73112 | 4.5281 |  | 31.41433 | 3.2824 |  | 100.86508 | 4.0634 |  | 100.73095 | 4.0981 |  | 100.69602 | 4.192
|  | 100.70071 | 4.0184 |  | 100.74632 | 4.5281 |  | 31.42953 | 3.2824 |  | 100.88031 | 4.0634 |  | 100.75376 | 4.0981 |  | 100.71122 | 4.192
|  | 100.71591 | 4.0187 |  | 100.76152 | 4.5281 |  | 31.44473 | 3.2821 |  | 100.89553 | 4.0634 |  | 100.76137 | 4.0981 |  | 100.72642 | 4.1923
|  | 100.73112 | 4.0187 |  | 100.77672 | 4.5284 |  | 31.45993 | 3.2818 |  | 100.90315 | 4.0634 |  | 100.77658 | 4.0981 |  | 100.74162 | 4.1923
|  | 100.74632 | 4.0187 |  | 100.79193 | 4.5284 |  | 31.47513 | 3.2818 |  | 100.92599 | 4.0634 |  | 100.79179 | 4.0981 |  | 100.76441 | 4.1923
|  | 100.76152 | 4.0187 |  | 100.80713 | 4.5287 |  | 31.49033 | 3.2818 |  | 100.93361 | 4.0634 |  | 100.81461 | 4.0984 |  | 100.77201 | 4.1923
|  | 100.77672 | 4.0187 |  | 100.82233 | 4.5287 |  | 31.50554 | 3.2812 |  | 100.94884 | 4.0634 |  | 100.82221 | 4.0984 |  | 100.7872 | 4.1923
|  | 100.79193 | 4.0187 |  | 100.83753 | 4.5287 |  | 31.52074 | 3.2812 |  | 100.96407 | 4.0634 |  | 100.83742 | 4.0984 |  | 100.81 | 4.1927
|  | 100.80713 | 4.0187 |  | 100.85274 | 4.529 |  | 31.53594 | 3.2812 |  | 100.9793 | 4.0637 |  | 100.85263 | 4.0984 |  | 100.8176 | 4.1927
|  | 100.82233 | 4.019 |  | 100.86794 | 4.5293 |  | 31.55114 | 3.2809 |  | 101.00213 | 4.0637 |  | 100.86784 | 4.0984 |  | 100.83279 | 4.1927
|  | 100.83753 | 4.019 |  | 100.88314 | 4.5293 |  | 31.56634 | 3.2809 |  | 101.01736 | 4.0637 |  | 100.88305 | 4.0984 |  | 100.84799 | 4.1927
|  | 100.85274 | 4.019 |  | 100.89834 | 4.5293 |  | 31.58155 | 3.2806 |  | 101.02497 | 4.0637 |  | 100.89826 | 4.0984 |  | 100.87079 | 4.1927
|  | 100.86794 | 4.019 |  | 100.91354 | 4.5296 |  | 31.59675 | 3.2803 |  | 101.0402 | 4.0637 |  | 100.91347 | 4.0984 |  | 100.87839 | 4.1927
|  | 100.88314 | 4.019 |  | 100.92875 | 4.53 |  | 31.61195 | 3.2803 |  | 101.05543 | 4.0637 |  | 100.92868 | 4.0984 |  | 100.90118 | 4.193
|  | 100.89834 | 4.019 |  | 100.94395 | 4.53 |  | 31.62715 | 3.2803 |  | 101.07066 | 4.064 |  | 100.94389 | 4.0984 |  | 100.91637 | 4.193
|  | 100.91354 | 4.019 |  | 100.95915 | 4.53 |  | 31.64235 | 3.28 |  | 101.08589 | 4.064 |  | 100.9591 | 4.0984 |  | 100.92397 | 4.193
|  | 100.92875 | 4.019 |  | 100.97435 | 4.5303 |  | 31.65755 | 3.28 |  | 101.10873 | 4.064 |  | 100.97431 | 4.0984 |  | 100.93918 | 4.193
|  | 100.94395 | 4.019 |  | 100.98956 | 4.5306 |  | 31.67275 | 3.2796 |  | 101.12396 | 4.064 |  | 100.98952 | 4.0987 |  | 100.95438 | 4.193
|  | 100.95915 | 4.0194 |  | 101.00476 | 4.5306 |  | 31.68795 | 3.2793 |  | 101.13158 | 4.064 |  | 101.00474 | 4.0987 |  | 100.96958 | 4.1933
|  | 100.97435 | 4.0194 |  | 101.01996 | 4.5306 |  | 31.70315 | 3.2793 |  | 101.14681 | 4.064 |  | 101.01995 | 4.0987 |  | 100.98478 | 4.1933
|  | 100.98956 | 4.0194 |  | 101.03516 | 4.5309 |  | 31.71836 | 3.2793 |  | 101.16203 | 4.064 |  | 101.03516 | 4.0987 |  | 101.00758 | 4.1933
|  | 101.00476 | 4.0194 |  | 101.05037 | 4.5309 |  | 31.73356 | 3.279 |  | 101.17726 | 4.064 |  | 101.05037 | 4.0987 |  | 101.02278 | 4.1933
|  | 101.01996 | 4.0194 |  | 101.06557 | 4.5309 |  | 31.74876 | 3.279 |  | 101.19249 | 4.064 |  | 101.06558 | 4.0987 |  | 101.03038 | 4.1933
|  | 101.03516 | 4.0194 |  | 101.08077 | 4.5312 |  | 31.76396 | 3.2787 |  | 101.21533 | 4.064 |  | 101.08079 | 4.0987 |  | 101.04558 | 4.1933
|  | 101.05037 | 4.0194 |  | 101.09597 | 4.5312 |  | 31.77916 | 3.2787 |  | 101.22295 | 4.064 |  | 101.096 | 4.0987 |  | 101.06077 | 4.1936
|  | 101.06557 | 4.0194 |  | 101.11118 | 4.5312 |  | 31.79436 | 3.2784 |  | 101.24579 | 4.064 |  | 101.11121 | 4.0987 |  | 101.07597 | 4.1936
|  | 101.08077 | 4.0197 |  | 101.12638 | 4.5315 |  | 31.80956 | 3.2781 |  | 101.25341 | 4.0643 |  | 101.12642 | 4.0987 |  | 101.09117 | 4.1936
|  | 101.09597 | 4.0197 |  | 101.14158 | 4.5315 |  | 31.82476 | 3.2781 |  | 101.27625 | 4.0643 |  | 101.14163 | 4.0987 |  | 101.11397 | 4.1936
|  | 101.11118 | 4.0197 |  | 101.15678 | 4.5318 |  | 31.83997 | 3.2778 |  | 101.29148 | 4.0643 |  | 101.15684 | 4.099 |  | 101.12917 | 4.1936
|  | 101.12638 | 4.0197 |  | 101.17199 | 4.5318 |  | 31.85517 | 3.2778 |  | 101.3067 | 4.0643 |  | 101.17966 | 4.0987 |  | 101.13677 | 4.1939
|  | 101.14158 | 4.0197 |  | 101.18719 | 4.5318 |  | 31.87037 | 3.2775 |  | 101.31431 | 4.0643 |  | 101.18726 | 4.099 |  | 101.15957 | 4.1939
|  | 101.15678 | 4.0197 |  | 101.20239 | 4.5321 |  | 31.88557 | 3.2772 |  | 101.32954 | 4.0643 |  | 101.20247 | 4.099 |  | 101.16717 | 4.1939
|  | 101.17199 | 4.0197 |  | 101.21759 | 4.5321 |  | 31.90077 | 3.2769 |  | 101.35238 | 4.0643 |  | 101.21768 | 4.099 |  | 101.18237 | 4.1939
|  | 101.18719 | 4.0197 |  | 101.2328 | 4.5324 |  | 31.91597 | 3.2769 |  | 101.36761 | 4.0646 |  | 101.23289 | 4.099 |  | 101.19757 | 4.1939
|  | 101.20239 | 4.0197 |  | 101.248 | 4.5324 |  | 31.93118 | 3.2769 |  | 101.38284 | 4.0646 |  | 101.25571 | 4.099 |  | 101.21277 | 4.1939
|  | 101.21759 | 4.02 |  | 101.2632 | 4.5328 |  | 31.94638 | 3.2765 |  | 101.39046 | 4.0646 |  | 101.26331 | 4.099 |  | 101.23556 | 4.1942
|  | 101.2328 | 4.02 |  | 101.2784 | 4.5328 |  | 31.96158 | 3.2762 |  | 101.4133 | 4.0646 |  | 101.28613 | 4.099 |  | 101.25076 | 4.1942
|  | 101.248 | 4.02 |  | 101.2936 | 4.5328 |  | 31.97678 | 3.2762 |  | 101.42091 | 4.0646 |  | 101.30134 | 4.099 |  | 101.25836 | 4.1942
|  | 101.2632 | 4.02 |  | 101.30881 | 4.5331 |  | 31.99199 | 3.2759 |  | 101.44375 | 4.0646 |  | 101.30894 | 4.0993 |  | 101.27356 | 4.1945
|  | 101.2784 | 4.02 |  | 101.32401 | 4.5331 |  | 32.00719 | 3.2756 |  | 101.45137 | 4.0646 |  | 101.32415 | 4.0993 |  | 101.29636 | 4.1945
|  | 101.2936 | 4.02 |  | 101.33921 | 4.5334 |  | 32.02239 | 3.2756 |  | 101.4666 | 4.0646 |  | 101.33936 | 4.0993 |  | 101.30396 | 4.1945
|  | 101.30881 | 4.02 |  | 101.35441 | 4.5334 |  | 32.03759 | 3.2756 |  | 101.48183 | 4.0646 |  | 101.35457 | 4.0993 |  | 101.32675 | 4.1945
|  | 101.32401 | 4.02 |  | 101.36962 | 4.5337 |  | 32.04519 | 3.2753 |  | 101.49706 | 4.0646 |  | 101.37739 | 4.0993 |  | 101.33436 | 4.1945
|  | 101.33921 | 4.02 |  | 101.38482 | 4.5337 |  | 32.06039 | 3.275 |  | 101.51228 | 4.0646 |  | 101.385 | 4.0993 |  | 101.35716 | 4.1945
|  | 101.35441 | 4.0203 |  | 101.40002 | 4.5337 |  | 32.07559 | 3.275 |  | 101.52751 | 4.0646 |  | 101.40021 | 4.0993 |  | 101.36476 | 4.1945
|  | 101.36962 | 4.0203 |  | 101.41522 | 4.534 |  | 32.0908 | 3.2747 |  | 101.54274 | 4.0646 |  | 101.41542 | 4.0993 |  | 101.38756 | 4.1948
|  | 101.38482 | 4.0203 |  | 101.43043 | 4.5343 |  | 32.106 | 3.2744 |  | 101.55797 | 4.0649 |  | 101.43063 | 4.0993 |  | 101.40276 | 4.1948
|  | 101.40002 | 4.0203 |  | 101.44563 | 4.5343 |  | 32.1212 | 3.2744 |  | 101.58081 | 4.0649 |  | 101.45344 | 4.0993 |  | 101.41036 | 4.1948
|  | 101.41522 | 4.0203 |  | 101.46083 | 4.5343 |  | 32.1364 | 3.2741 |  | 101.58843 | 4.0649 |  | 101.46105 | 4.0997 |  | 101.43316 | 4.1948
|  | 101.43043 | 4.0203 |  | 101.47603 | 4.5346 |  | 32.1516 | 3.2738 |  | 101.60365 | 4.0649 |  | 101.48386 | 4.0997 |  | 101.44835 | 4.1951
|  | 101.44563 | 4.0203 |  | 101.49124 | 4.5346 |  | 32.1668 | 3.2738 |  | 101.61888 | 4.0649 |  | 101.49147 | 4.0997 |  | 101.45595 | 4.1951
|  | 101.46083 | 4.0203 |  | 101.50644 | 4.5349 |  | 32.182 | 3.2734 |  | 101.63411 | 4.0649 |  | 101.50668 | 4.0997 |  | 101.47114 | 4.1951
|  | 101.47603 | 4.0203 |  | 101.52164 | 4.5349 |  | 32.19721 | 3.2731 |  | 101.64934 | 4.0652 |  | 101.52189 | 4.0997 |  | 101.49394 | 4.1951
|  | 101.49124 | 4.0206 |  | 101.53684 | 4.5349 |  | 32.21241 | 3.2728 |  | 101.66457 | 4.0652 |  | 101.5371 | 4.0997 |  | 101.50153 | 4.1951
|  | 101.50644 | 4.0206 |  | 101.55205 | 4.5352 |  | 32.22761 | 3.2725 |  | 101.6798 | 4.0652 |  | 101.55231 | 4.0997 |  | 101.51673 | 4.1951
|  | 101.52164 | 4.0206 |  | 101.56725 | 4.5352 |  | 32.24281 | 3.2725 |  | 101.70264 | 4.0652 |  | 101.56752 | 4.0997 |  | 101.53953 | 4.1954
|  | 101.53684 | 4.0206 |  | 101.58245 | 4.5355 |  | 32.25801 | 3.2722 |  | 101.71025 | 4.0652 |  | 101.58273 | 4.0997 |  | 101.55472 | 4.1954
|  | 101.55205 | 4.0206 |  | 101.59765 | 4.5355 |  | 32.27322 | 3.2719 |  | 101.72548 | 4.0652 |  | 101.59794 | 4.1 |  | 101.56992 | 4.1954
|  | 101.56725 | 4.0206 |  | 101.61286 | 4.5359 |  | 32.28842 | 3.2719 |  | 101.74071 | 4.0652 |  | 101.61315 | 4.1 |  | 101.57752 | 4.1954
|  | 101.58245 | 4.0209 |  | 101.62806 | 4.5359 |  | 32.30362 | 3.2716 |  | 101.76355 | 4.0652 |  | 101.62836 | 4.1 |  | 101.59272 | 4.1954
|  | 101.59765 | 4.0209 |  | 101.64326 | 4.5359 |  | 32.31882 | 3.2713 |  | 101.77117 | 4.0652 |  | 101.64357 | 4.1 |  | 101.60792 | 4.1958
|  | 101.61286 | 4.0209 |  | 101.65846 | 4.5362 |  | 32.33402 | 3.2713 |  | 101.79401 | 4.0652 |  | 101.65878 | 4.1 |  | 101.62311 | 4.1958
|  | 101.62806 | 4.0209 |  | 101.67366 | 4.5362 |  | 32.34922 | 3.2707 |  | 101.80162 | 4.0652 |  | 101.67399 | 4.1 |  | 101.64592 | 4.1958
|  | 101.64326 | 4.0209 |  | 101.68887 | 4.5362 |  | 32.36443 | 3.2707 |  | 101.82447 | 4.0656 |  | 101.69681 | 4.1 |  | 101.65352 | 4.1958
|  | 101.65846 | 4.0209 |  | 101.70407 | 4.5365 |  | 32.37963 | 3.2703 |  | 101.8397 | 4.0652 |  | 101.70441 | 4.1 |  | 101.66872 | 4.1958
|  | 101.67366 | 4.0209 |  | 101.71927 | 4.5365 |  | 32.39483 | 3.27 |  | 101.84731 | 4.0656 |  | 101.71962 | 4.1 |  | 101.68391 | 4.1958
|  | 101.68887 | 4.0209 |  | 101.73447 | 4.5365 |  | 32.41003 | 3.27 |  | 101.86254 | 4.0656 |  | 101.73484 | 4.1 |  | 101.69911 | 4.1961
|  | 101.70407 | 4.0209 |  | 101.74968 | 4.5368 |  | 32.42523 | 3.2697 |  | 101.87777 | 4.0656 |  | 101.75005 | 4.1 |  | 101.7143 | 4.1961
|  | 101.71927 | 4.0209 |  | 101.76488 | 4.5368 |  | 32.44043 | 3.2694 |  | 101.893 | 4.0656 |  | 101.76526 | 4.1 |  | 101.7295 | 4.1961
|  | 101.73447 | 4.0212 |  | 101.78008 | 4.5368 |  | 32.45564 | 3.2694 |  | 101.90822 | 4.0656 |  | 101.78047 | 4.1003 |  | 101.74469 | 4.1961
|  | 101.74968 | 4.0212 |  | 101.79528 | 4.5371 |  | 32.47084 | 3.2691 |  | 101.93107 | 4.0656 |  | 101.79568 | 4.1003 |  | 101.75989 | 4.1961
|  | 101.76488 | 4.0212 |  | 101.81049 | 4.5374 |  | 32.48604 | 3.2688 |  | 101.93868 | 4.0656 |  | 101.81089 | 4.1003 |  | 101.77508 | 4.1964
|  | 101.78008 | 4.0212 |  | 101.82569 | 4.5374 |  | 32.50124 | 3.2688 |  | 101.95391 | 4.0656 |  | 101.8261 | 4.1003 |  | 101.79027 | 4.1964
|  | 101.79528 | 4.0212 |  | 101.84089 | 4.5377 |  | 32.51644 | 3.2685 |  | 101.97676 | 4.0659 |  | 101.84131 | 4.1003 |  | 101.81307 | 4.1964
|  | 101.81049 | 4.0212 |  | 101.85609 | 4.5377 |  | 32.53164 | 3.2682 |  | 101.98437 | 4.0659 |  | 101.86412 | 4.1003 |  | 101.82067 | 4.1964
|  | 101.82569 | 4.0212 |  | 101.8713 | 4.538 |  | 32.54685 | 3.2682 |  | 101.9996 | 4.0659 |  | 101.87173 | 4.1003 |  | 101.83587 | 4.1964
|  | 101.84089 | 4.0212 |  | 101.8865 | 4.538 |  | 32.56205 | 3.2676 |  | 102.01483 | 4.0659 |  | 101.88694 | 4.1003 |  | 101.85107 | 4.1967
|  | 101.85609 | 4.0215 |  | 101.9017 | 4.538 |  | 32.57725 | 3.2676 |  | 102.03006 | 4.0659 |  | 101.90215 | 4.1006 |  | 101.86626 | 4.1967
|  | 101.8713 | 4.0215 |  | 101.9169 | 4.5383 |  | 32.59245 | 3.2676 |  | 102.04529 | 4.0659 |  | 101.91736 | 4.1006 |  | 101.88906 | 4.1967
|  | 101.8865 | 4.0215 |  | 101.93211 | 4.5383 |  | 32.60766 | 3.2672 |  | 102.06813 | 4.0659 |  | 101.94018 | 4.1006 |  | 101.89666 | 4.1967
|  | 101.9017 | 4.0215 |  | 101.94731 | 4.5386 |  | 32.62286 | 3.2669 |  | 102.07575 | 4.0659 |  | 101.95539 | 4.1006 |  | 101.91186 | 4.1967
|  | 101.9169 | 4.0215 |  | 101.96251 | 4.5386 |  | 32.63806 | 3.2666 |  | 102.09097 | 4.0659 |  | 101.96299 | 4.1006 |  | 101.93465 | 4.1967
|  | 101.93211 | 4.0215 |  | 101.97771 | 4.5386 |  | 32.65326 | 3.2666 |  | 102.1062 | 4.0659 |  | 101.9782 | 4.1006 |  | 101.94226 | 4.197
|  | 101.94731 | 4.0215 |  | 101.99292 | 4.5386 |  | 32.66847 | 3.2663 |  | 102.12143 | 4.0662 |  | 101.99341 | 4.1006 |  | 101.96506 | 4.197
|  | 101.96251 | 4.0215 |  | 102.00812 | 4.539 |  | 32.68367 | 3.2663 |  | 102.13666 | 4.0662 |  | 102.00862 | 4.1006 |  | 101.97266 | 4.197
|  | 101.97771 | 4.0215 |  | 102.02332 | 4.5393 |  | 32.69887 | 3.2657 |  | 102.15189 | 4.0662 |  | 102.02383 | 4.1006 |  | 101.98785 | 4.197
|  | 101.99292 | 4.0215 |  | 102.03852 | 4.5393 |  | 32.71407 | 3.2657 |  | 102.16712 | 4.0662 |  | 102.03904 | 4.1006 |  | 102.01065 | 4.197
|  | 102.00812 | 4.0215 |  | 102.05372 | 4.5393 |  | 32.72927 | 3.2657 |  | 102.18235 | 4.0662 |  | 102.05425 | 4.1009 |  | 102.01825 | 4.197
|  | 102.02332 | 4.0218 |  | 102.06893 | 4.5396 |  | 32.74448 | 3.2654 |  | 102.19758 | 4.0662 |  | 102.07707 | 4.1009 |  | 102.03345 | 4.1973
|  | 102.03852 | 4.0218 |  | 102.08413 | 4.5396 |  | 32.75968 | 3.2651 |  | 102.22042 | 4.0662 |  | 102.08467 | 4.1009 |  | 102.04864 | 4.1973
|  | 102.05372 | 4.0218 |  | 102.09933 | 4.5399 |  | 32.77488 | 3.2648 |  | 102.22804 | 4.0662 |  | 102.09988 | 4.1009 |  | 102.06384 | 4.1973
|  | 102.06893 | 4.0218 |  | 102.11453 | 4.5399 |  | 32.79008 | 3.2648 |  | 102.25088 | 4.0662 |  | 102.1151 | 4.1009 |  | 102.07904 | 4.1973
|  | 102.08413 | 4.0218 |  | 102.12974 | 4.5399 |  | 32.80528 | 3.2645 |  | 102.2585 | 4.0665 |  | 102.13031 | 4.1009 |  | 102.09424 | 4.1973
|  | 102.09933 | 4.0218 |  | 102.14494 | 4.5402 |  | 32.82049 | 3.2641 |  | 102.27372 | 4.0665 |  | 102.14552 | 4.1009 |  | 102.10944 | 4.1976
|  | 102.11453 | 4.0218 |  | 102.16014 | 4.5402 |  | 32.83569 | 3.2641 |  | 102.28895 | 4.0665 |  | 102.16073 | 4.1012 |  | 102.12463 | 4.1976
|  | 102.12974 | 4.0218 |  | 102.17534 | 4.5405 |  | 32.85089 | 3.2638 |  | 102.30418 | 4.0665 |  | 102.17594 | 4.1009 |  | 102.13983 | 4.1976
|  | 102.14494 | 4.0218 |  | 102.19055 | 4.5405 |  | 32.86609 | 3.2635 |  | 102.31941 | 4.0665 |  | 102.19115 | 4.1012 |  | 102.15503 | 4.1976
|  | 102.16014 | 4.0221 |  | 102.20575 | 4.5405 |  | 32.88129 | 3.2632 |  | 102.33464 | 4.0665 |  | 102.20636 | 4.1012 |  | 102.17783 | 4.1976
|  | 102.17534 | 4.0221 |  | 102.22095 | 4.5408 |  | 32.89649 | 3.2632 |  | 102.35749 | 4.0665 |  | 102.22157 | 4.1012 |  | 102.19303 | 4.1979
|  | 102.19055 | 4.0221 |  | 102.23615 | 4.5408 |  | 32.9117 | 3.2629 |  | 102.3651 | 4.0665 |  | 102.23678 | 4.1012 |  | 102.20063 | 4.1979
|  | 102.20575 | 4.0221 |  | 102.25136 | 4.5411 |  | 32.9269 | 3.2626 |  | 102.38032 | 4.0665 |  | 102.25199 | 4.1012 |  | 102.22343 | 4.1979
|  | 102.22095 | 4.0221 |  | 102.26656 | 4.5411 |  | 32.9421 | 3.2626 |  | 102.39555 | 4.0665 |  | 102.2672 | 4.1012 |  | 102.23103 | 4.1979
|  | 102.23615 | 4.0221 |  | 102.28176 | 4.5411 |  | 32.9573 | 3.2623 |  | 102.41078 | 4.0668 |  | 102.29002 | 4.1012 |  | 102.24622 | 4.1979
|  | 102.25136 | 4.0221 |  | 102.29696 | 4.5414 |  | 32.9725 | 3.262 |  | 102.42601 | 4.0668 |  | 102.29762 | 4.1012 |  | 102.26142 | 4.1982
|  | 102.26656 | 4.0221 |  | 102.31217 | 4.5417 |  | 32.9877 | 3.262 |  | 102.44124 | 4.0668 |  | 102.31283 | 4.1012 |  | 102.27662 | 4.1982
|  | 102.28176 | 4.0221 |  | 102.32737 | 4.5417 |  | 33.0029 | 3.2617 |  | 102.45647 | 4.0668 |  | 102.32804 | 4.1012 |  | 102.29941 | 4.1982
|  | 102.29696 | 4.0221 |  | 102.34257 | 4.5417 |  | 33.01811 | 3.2614 |  | 102.4717 | 4.0668 |  | 102.35086 | 4.1015 |  | 102.30701 | 4.1982
|  | 102.31217 | 4.0221 |  | 102.35777 | 4.5421 |  | 33.03331 | 3.2614 |  | 102.48693 | 4.0668 |  | 102.35846 | 4.1015 |  | 102.32221 | 4.1982
|  | 102.32737 | 4.0225 |  | 102.37298 | 4.5421 |  | 33.04851 | 3.261 |  | 102.50977 | 4.0668 |  | 102.37367 | 4.1015 |  | 102.345 | 4.1982
|  | 102.34257 | 4.0225 |  | 102.38818 | 4.5424 |  | 33.06371 | 3.2607 |  | 102.51739 | 4.0671 |  | 102.38888 | 4.1015 |  | 102.3526 | 4.1982
|  | 102.35777 | 4.0225 |  | 102.40338 | 4.5424 |  | 33.07891 | 3.2607 |  | 102.54023 | 4.0671 |  | 102.40409 | 4.1015 |  | 102.36779 | 4.1985
|  | 102.37298 | 4.0225 |  | 102.41858 | 4.5424 |  | 33.09411 | 3.2604 |  | 102.55546 | 4.0671 |  | 102.4193 | 4.1015 |  | 102.38299 | 4.1985
|  | 102.38818 | 4.0225 |  | 102.43379 | 4.5427 |  | 33.10932 | 3.2604 |  | 102.57069 | 4.0671 |  | 102.44212 | 4.1018 |  | 102.40578 | 4.1985
|  | 102.40338 | 4.0225 |  | 102.44899 | 4.543 |  | 33.12452 | 3.2601 |  | 102.5783 | 4.0671 |  | 102.44972 | 4.1018 |  | 102.41338 | 4.1985
|  | 102.41858 | 4.0225 |  | 102.46419 | 4.543 |  | 33.13972 | 3.2601 |  | 102.59353 | 4.0671 |  | 102.46493 | 4.1018 |  | 102.42858 | 4.1985
|  | 102.43379 | 4.0228 |  | 102.47939 | 4.543 |  | 33.15492 | 3.2598 |  | 102.60876 | 4.0671 |  | 102.48015 | 4.1018 |  | 102.44378 | 4.1989
|  | 102.44899 | 4.0228 |  | 102.49459 | 4.5433 |  | 33.17012 | 3.2595 |  | 102.62399 | 4.0671 |  | 102.49536 | 4.1018 |  | 102.45898 | 4.1989
|  | 102.46419 | 4.0228 |  | 102.5098 | 4.5433 |  | 33.18533 | 3.2595 |  | 102.64684 | 4.0671 |  | 102.51057 | 4.1018 |  | 102.47418 | 4.1989
|  | 102.47939 | 4.0228 |  | 102.525 | 4.5436 |  | 33.20053 | 3.2592 |  | 102.65445 | 4.0671 |  | 102.53338 | 4.1018 |  | 102.49698 | 4.1989
|  | 102.49459 | 4.0228 |  | 102.5402 | 4.5436 |  | 33.21573 | 3.2589 |  | 102.66968 | 4.0674 |  | 102.54099 | 4.1018 |  | 102.50458 | 4.1989
|  | 102.5098 | 4.0228 |  | 102.5554 | 4.5442 |  | 33.23093 | 3.2589 |  | 102.68491 | 4.0674 |  | 102.5562 | 4.1018 |  | 102.51978 | 4.1989
|  | 102.525 | 4.0228 |  | 102.57061 | 4.5442 |  | 33.24613 | 3.2586 |  | 102.70014 | 4.0674 |  | 102.57141 | 4.1018 |  | 102.54258 | 4.1992
|  | 102.5402 | 4.0228 |  | 102.58581 | 4.5445 |  | 33.26133 | 3.2583 |  | 102.71537 | 4.0674 |  | 102.58662 | 4.1021 |  | 102.55777 | 4.1992
|  | 102.5554 | 4.0228 |  | 102.60101 | 4.5445 |  | 33.27654 | 3.2583 |  | 102.73821 | 4.0674 |  | 102.60183 | 4.1021 |  | 102.56538 | 4.1992
|  | 102.57061 | 4.0228 |  | 102.61621 | 4.5448 |  | 33.29174 | 3.2579 |  | 102.75343 | 4.0674 |  | 102.61704 | 4.1021 |  | 102.58057 | 4.1992
|  | 102.58581 | 4.0228 |  | 102.63142 | 4.5448 |  | 33.30694 | 3.2579 |  | 102.76105 | 4.0674 |  | 102.63985 | 4.1021 |  | 102.60337 | 4.1995
|  | 102.60101 | 4.0228 |  | 102.64662 | 4.5452 |  | 33.32214 | 3.2576 |  | 102.77628 | 4.0677 |  | 102.64746 | 4.1021 |  | 102.61097 | 4.1995
|  | 102.61621 | 4.0228 |  | 102.66182 | 4.5452 |  | 33.33735 | 3.2573 |  | 102.79151 | 4.0677 |  | 102.67028 | 4.1021 |  | 102.63377 | 4.1995
|  | 102.63142 | 4.0228 |  | 102.67702 | 4.5452 |  | 33.35255 | 3.257 |  | 102.80674 | 4.0677 |  | 102.67788 | 4.1021 |  | 102.64137 | 4.1995
|  | 102.63902 | 4.0228 |  | 102.69223 | 4.5455 |  | 33.36775 | 3.257 |  | 102.82958 | 4.0677 |  | 102.69309 | 4.1021 |  | 102.65657 | 4.1995
|  | 102.65422 | 4.0231 |  | 102.70743 | 4.5458 |  | 33.38295 | 3.2564 |  | 102.83719 | 4.0677 |  | 102.7083 | 4.1024 |  | 102.67177 | 4.1998
|  | 102.66942 | 4.0231 |  | 102.72263 | 4.5458 |  | 33.39815 | 3.2561 |  | 102.86003 | 4.0677 |  | 102.72351 | 4.1024 |  | 102.68697 | 4.1998
|  | 102.68462 | 4.0231 |  | 102.73783 | 4.5458 |  | 33.41336 | 3.2561 |  | 102.86765 | 4.0677 |  | 102.73872 | 4.1024 |  | 102.70217 | 4.1998
|  | 102.69983 | 4.0231 |  | 102.75304 | 4.5461 |  | 33.42856 | 3.2558 |  | 102.88288 | 4.0677 |  | 102.75393 | 4.1024 |  | 102.71737 | 4.1998
|  | 102.71503 | 4.0231 |  | 102.76824 | 4.5464 |  | 33.44376 | 3.2555 |  | 102.90572 | 4.0677 |  | 102.77675 | 4.1024 |  | 102.74017 | 4.1998
|  | 102.73023 | 4.0231 |  | 102.78344 | 4.5464 |  | 33.45896 | 3.2555 |  | 102.91334 | 4.0677 |  | 102.78435 | 4.1024 |  | 102.74776 | 4.2001
|  | 102.74543 | 4.0234 |  | 102.79864 | 4.5464 |  | 33.47416 | 3.2552 |  | 102.92857 | 4.0677 |  | 102.79956 | 4.1024 |  | 102.77056 | 4.2001
|  | 102.76064 | 4.0231 |  | 102.81385 | 4.5467 |  | 33.48937 | 3.2552 |  | 102.9438 | 4.0677 |  | 102.81477 | 4.1024 |  | 102.77816 | 4.2001
|  | 102.77584 | 4.0234 |  | 102.82905 | 4.547 |  | 33.50457 | 3.2548 |  | 102.95902 | 4.068 |  | 102.82998 | 4.1028 |  | 102.79336 | 4.2001
|  | 102.79104 | 4.0234 |  | 102.84425 | 4.547 |  | 33.51977 | 3.2548 |  | 102.97425 | 4.068 |  | 102.8452 | 4.1028 |  | 102.80856 | 4.2001
|  | 102.80624 | 4.0234 |  | 102.85945 | 4.547 |  | 33.53497 | 3.2545 |  | 102.9971 | 4.068 |  | 102.86801 | 4.1028 |  | 102.83136 | 4.2001
|  | 102.82145 | 4.0234 |  | 102.87465 | 4.5473 |  | 33.55017 | 3.2542 |  | 103.00471 | 4.068 |  | 102.87562 | 4.1028 |  | 102.83895 | 4.2001
|  | 102.83665 | 4.0234 |  | 102.88986 | 4.5476 |  | 33.56538 | 3.2542 |  | 103.01994 | 4.068 |  | 102.89083 | 4.1028 |  | 102.86175 | 4.2004
|  | 102.85185 | 4.0234 |  | 102.90506 | 4.5476 |  | 33.58058 | 3.2539 |  | 103.03517 | 4.068 |  | 102.90604 | 4.1028 |  | 102.86934 | 4.2004
|  | 102.86705 | 4.0234 |  | 102.92026 | 4.5476 |  | 33.59578 | 3.2536 |  | 103.0504 | 4.068 |  | 102.92125 | 4.1028 |  | 102.88454 | 4.2004
|  | 102.88226 | 4.0234 |  | 102.93546 | 4.5479 |  | 33.61098 | 3.2536 |  | 103.06563 | 4.068 |  | 102.94406 | 4.1028 |  | 102.89974 | 4.2004
|  | 102.89746 | 4.0234 |  | 102.95067 | 4.5479 |  | 33.62619 | 3.2536 |  | 103.08086 | 4.068 |  | 102.95167 | 4.1031 |  | 102.91494 | 4.2004
|  | 102.91266 | 4.0234 |  | 102.96587 | 4.5483 |  | 33.64139 | 3.2533 |  | 103.09609 | 4.0683 |  | 102.96688 | 4.1031 |  | 102.93014 | 4.2007
|  | 102.92786 | 4.0234 |  | 102.98107 | 4.5483 |  | 33.65659 | 3.253 |  | 103.11132 | 4.0683 |  | 102.98209 | 4.1031 |  | 102.94533 | 4.2007
|  | 102.94307 | 4.024 |  | 102.99627 | 4.5486 |  | 33.67179 | 3.253 |  | 103.12654 | 4.0683 |  | 103.0049 | 4.1031 |  | 102.96053 | 4.2007
|  | 102.95827 | 4.024 |  | 103.01148 | 4.5486 |  | 33.687 | 3.2527 |  | 103.14938 | 4.0683 |  | 103.01251 | 4.1031 |  | 102.98332 | 4.2007
|  | 102.97347 | 4.024 |  | 103.02668 | 4.5489 |  | 33.7022 | 3.2524 |  | 103.157 | 4.0683 |  | 103.03533 | 4.1031 |  | 102.99091 | 4.2007
|  | 102.98867 | 4.024 |  | 103.04188 | 4.5489 |  | 33.7174 | 3.2524 |  | 103.17984 | 4.0683 |  | 103.04293 | 4.1031 |  | 103.00611 | 4.2007
|  | 103.00388 | 4.024 |  | 103.05708 | 4.5489 |  | 33.7326 | 3.2521 |  | 103.18746 | 4.0683 |  | 103.05814 | 4.1031 |  | 103.02131 | 4.2007
|  | 103.01908 | 4.024 |  | 103.07229 | 4.5489 |  | 33.74781 | 3.2521 |  | 103.20269 | 4.0683 |  | 103.07335 | 4.1031 |  | 103.03651 | 4.201
|  | 103.03428 | 4.0243 |  | 103.08749 | 4.5492 |  | 33.76301 | 3.2517 |  | 103.22553 | 4.0683 |  | 103.09617 | 4.1034 |  | 103.0593 | 4.201
|  | 103.04948 | 4.0243 |  | 103.10269 | 4.5492 |  | 33.77821 | 3.2517 |  | 103.23314 | 4.0683 |  | 103.10377 | 4.1034 |  | 103.0669 | 4.201
|  | 103.06468 | 4.0243 |  | 103.11789 | 4.5495 |  | 33.79341 | 3.2514 |  | 103.24837 | 4.0687 |  | 103.12659 | 4.1034 |  | 103.08209 | 4.201
|  | 103.07989 | 4.0243 |  | 103.1331 | 4.5495 |  | 33.80862 | 3.2511 |  | 103.2636 | 4.0687 |  | 103.13419 | 4.1034 |  | 103.09729 | 4.2013
|  | 103.09509 | 4.0243 |  | 103.1483 | 4.5495 |  | 33.82382 | 3.2511 |  | 103.27883 | 4.0687 |  | 103.1494 | 4.1034 |  | 103.11249 | 4.2013
|  | 103.11029 | 4.0243 |  | 103.1635 | 4.5498 |  | 33.83902 | 3.2508 |  | 103.29406 | 4.0687 |  | 103.16461 | 4.1034 |  | 103.12768 | 4.2013
|  | 103.12549 | 4.0243 |  | 103.1787 | 4.5498 |  | 33.85422 | 3.2505 |  | 103.30929 | 4.0687 |  | 103.17982 | 4.1037 |  | 103.14288 | 4.2013
|  | 103.1407 | 4.0243 |  | 103.19391 | 4.5501 |  | 33.86942 | 3.2505 |  | 103.32452 | 4.0687 |  | 103.20264 | 4.1037 |  | 103.15808 | 4.2013
|  | 103.1559 | 4.0243 |  | 103.20911 | 4.5501 |  | 33.88462 | 3.2502 |  | 103.33975 | 4.0687 |  | 103.21024 | 4.1037 |  | 103.18087 | 4.2013
|  | 103.1711 | 4.0243 |  | 103.22431 | 4.5504 |  | 33.89982 | 3.2499 |  | 103.35498 | 4.0687 |  | 103.23306 | 4.1037 |  | 103.18847 | 4.2016
|  | 103.1863 | 4.0246 |  | 103.23951 | 4.5504 |  | 33.91502 | 3.2499 |  | 103.37021 | 4.0687 |  | 103.24067 | 4.1037 |  | 103.20367 | 4.2016
|  | 103.20151 | 4.0246 |  | 103.25471 | 4.5504 |  | 33.93023 | 3.2499 |  | 103.38544 | 4.069 |  | 103.25588 | 4.1037 |  | 103.22647 | 4.2016
|  | 103.21671 | 4.0246 |  | 103.26992 | 4.5507 |  | 33.94543 | 3.2496 |  | 103.40828 | 4.069 |  | 103.27869 | 4.1037 |  | 103.24167 | 4.2016
|  | 103.23191 | 4.0246 |  | 103.28512 | 4.5507 |  | 33.96063 | 3.2496 |  | 103.4159 | 4.069 |  | 103.2863 | 4.1037 |  | 103.24927 | 4.202
|  | 103.24711 | 4.0246 |  | 103.30032 | 4.551 |  | 33.97583 | 3.2493 |  | 103.43112 | 4.069 |  | 103.30151 | 4.1037 |  | 103.26446 | 4.202
|  | 103.26232 | 4.0246 |  | 103.31552 | 4.551 |  | 33.99103 | 3.2493 |  | 103.44635 | 4.069 |  | 103.32432 | 4.104 |  | 103.27965 | 4.202
|  | 103.27752 | 4.0249 |  | 103.33073 | 4.5514 |  | 34.00624 | 3.2493 |  | 103.46158 | 4.069 |  | 103.33193 | 4.104 |  | 103.29485 | 4.202
|  | 103.29272 | 4.0249 |  | 103.34593 | 4.5514 |  | 34.02144 | 3.249 |  | 103.47681 | 4.069 |  | 103.34714 | 4.104 |  | 103.31765 | 4.202
|  | 103.30792 | 4.0249 |  | 103.36113 | 4.5514 |  | 34.03664 | 3.2486 |  | 103.49204 | 4.069 |  | 103.36235 | 4.104 |  | 103.33284 | 4.202
|  | 103.32313 | 4.0249 |  | 103.37633 | 4.5517 |  | 34.05184 | 3.2486 |  | 103.50727 | 4.069 |  | 103.37756 | 4.104 |  | 103.34044 | 4.2023
|  | 103.33833 | 4.0249 |  | 103.39154 | 4.5517 |  | 34.06704 | 3.2486 |  | 103.5225 | 4.069 |  | 103.39277 | 4.104 |  | 103.35565 | 4.2023
|  | 103.35353 | 4.0249 |  | 103.40674 | 4.552 |  | 34.08225 | 3.2483 |  | 103.54534 | 4.0696 |  | 103.41559 | 4.1043 |  | 103.37084 | 4.2023
|  | 103.36873 | 4.0249 |  | 103.42194 | 4.552 |  | 34.09745 | 3.248 |  | 103.56057 | 4.0696 |  | 103.42319 | 4.1043 |  | 103.38604 | 4.2023
|  | 103.38394 | 4.0249 |  | 103.43714 | 4.552 |  | 34.11265 | 3.248 |  | 103.56819 | 4.0696 |  | 103.4384 | 4.1043 |  | 103.40123 | 4.2023
|  | 103.39914 | 4.0249 |  | 103.45235 | 4.5523 |  | 34.12785 | 3.248 |  | 103.58342 | 4.0696 |  | 103.44601 | 4.1043 |  | 103.42403 | 4.2026
|  | 103.41434 | 4.0249 |  | 103.46755 | 4.5523 |  | 34.14306 | 3.2477 |  | 103.60626 | 4.0696 |  | 103.46122 | 4.1043 |  | 103.43163 | 4.2026
|  | 103.42954 | 4.0249 |  | 103.48275 | 4.5526 |  | 34.15826 | 3.2474 |  | 103.61387 | 4.0696 |  | 103.47643 | 4.1043 |  | 103.44683 | 4.2026
|  | 103.44474 | 4.0249 |  | 103.49795 | 4.5526 |  | 34.17346 | 3.2474 |  | 103.6291 | 4.0696 |  | 103.49924 | 4.1043 |  | 103.46203 | 4.2026
|  | 103.45995 | 4.0252 |  | 103.51316 | 4.5526 |  | 34.18866 | 3.2474 |  | 103.64433 | 4.0696 |  | 103.50685 | 4.1046 |  | 103.47723 | 4.2026
|  | 103.47515 | 4.0252 |  | 103.52836 | 4.5529 |  | 34.20387 | 3.2471 |  | 103.65956 | 4.0696 |  | 103.52206 | 4.1046 |  | 103.49242 | 4.2026
|  | 103.49035 | 4.0252 |  | 103.54356 | 4.5529 |  | 34.21907 | 3.2471 |  | 103.67479 | 4.0699 |  | 103.54487 | 4.1046 |  | 103.50762 | 4.2026
|  | 103.50555 | 4.0252 |  | 103.55876 | 4.5529 |  | 34.23427 | 3.2468 |  | 103.69002 | 4.0699 |  | 103.55248 | 4.1046 |  | 103.53041 | 4.2029
|  | 103.52076 | 4.0256 |  | 103.57397 | 4.5532 |  | 34.24947 | 3.2468 |  | 103.70525 | 4.0699 |  | 103.56769 | 4.1046 |  | 103.54561 | 4.2029
|  | 103.53596 | 4.0256 |  | 103.58917 | 4.5532 |  | 34.26467 | 3.2465 |  | 103.72047 | 4.0699 |  | 103.59051 | 4.1046 |  | 103.56081 | 4.2029
|  | 103.55116 | 4.0256 |  | 103.60437 | 4.5532 |  | 34.27988 | 3.2465 |  | 103.7357 | 4.0699 |  | 103.59811 | 4.1046 |  | 103.56841 | 4.2029
|  | 103.56636 | 4.0256 |  | 103.61957 | 4.5535 |  | 34.29508 | 3.2462 |  | 103.75093 | 4.0699 |  | 103.61332 | 4.1046 |  | 103.58361 | 4.2029
|  | 103.58157 | 4.0256 |  | 103.63477 | 4.5535 |  | 34.31028 | 3.2459 |  | 103.76616 | 4.0699 |  | 103.62853 | 4.1049 |  | 103.5988 | 4.2032
|  | 103.59677 | 4.0256 |  | 103.64998 | 4.5538 |  | 34.32548 | 3.2455 |  | 103.78139 | 4.0699 |  | 103.65135 | 4.1049 |  | 103.62159 | 4.2032
|  | 103.61197 | 4.0256 |  | 103.66518 | 4.5538 |  | 34.34068 | 3.2455 |  | 103.79662 | 4.0699 |  | 103.65895 | 4.1049 |  | 103.63679 | 4.2032
|  | 103.62717 | 4.0256 |  | 103.68038 | 4.5538 |  | 34.35589 | 3.2452 |  | 103.81185 | 4.0699 |  | 103.68177 | 4.1049 |  | 103.64439 | 4.2032
|  | 103.64238 | 4.0256 |  | 103.69558 | 4.5538 |  | 34.37109 | 3.2449 |  | 103.83469 | 4.0702 |  | 103.68937 | 4.1049 |  | 103.65959 | 4.2032
|  | 103.65758 | 4.0256 |  | 103.71079 | 4.5541 |  | 34.38629 | 3.2449 |  | 103.84231 | 4.0702 |  | 103.70458 | 4.1049 |  | 103.67479 | 4.2035
|  | 103.67278 | 4.0259 |  | 103.72599 | 4.5541 |  | 34.40149 | 3.2446 |  | 103.85754 | 4.0702 |  | 103.71979 | 4.1049 |  | 103.69759 | 4.2035
|  | 103.68798 | 4.0256 |  | 103.74119 | 4.5541 |  | 34.41669 | 3.2446 |  | 103.87277 | 4.0702 |  | 103.735 | 4.1052 |  | 103.70519 | 4.2035
|  | 103.70319 | 4.0259 |  | 103.75639 | 4.5541 |  | 34.4319 | 3.2443 |  | 103.888 | 4.0702 |  | 103.75021 | 4.1052 |  | 103.72039 | 4.2035
|  | 103.71839 | 4.0259 |  | 103.7716 | 4.5545 |  | 34.4471 | 3.2443 |  | 103.91084 | 4.0702 |  | 103.76542 | 4.1052 |  | 103.73559 | 4.2035
|  | 103.73359 | 4.0259 |  | 103.7868 | 4.5545 |  | 34.4623 | 3.2443 |  | 103.91845 | 4.0702 |  | 103.78064 | 4.1052 |  | 103.75079 | 4.2038
|  | 103.74879 | 4.0259 |  | 103.802 | 4.5545 |  | 34.4775 | 3.244 |  | 103.93368 | 4.0705 |  | 103.79585 | 4.1052 |  | 103.77358 | 4.2038
|  | 103.764 | 4.0262 |  | 103.8172 | 4.5545 |  | 34.4927 | 3.2437 |  | 103.94891 | 4.0705 |  | 103.81106 | 4.1052 |  | 103.78878 | 4.2038
|  | 103.7792 | 4.0262 |  | 103.83241 | 4.5548 |  | 34.5079 | 3.2437 |  | 103.97176 | 4.0705 |  | 103.82627 | 4.1055 |  | 103.79637 | 4.2038
|  | 103.7944 | 4.0262 |  | 103.84761 | 4.5548 |  | 34.52311 | 3.2434 |  | 103.97937 | 4.0705 |  | 103.84908 | 4.1055 |  | 103.81916 | 4.2038
|  | 103.8096 | 4.0262 |  | 103.86281 | 4.5548 |  | 34.53831 | 3.2431 |  | 103.9946 | 4.0705 |  | 103.85669 | 4.1055 |  | 103.83436 | 4.2038
|  | 103.8248 | 4.0262 |  | 103.87801 | 4.5551 |  | 34.55351 | 3.2431 |  | 104.00983 | 4.0705 |  | 103.8719 | 4.1055 |  | 103.84196 | 4.2041
|  | 103.84001 | 4.0262 |  | 103.89322 | 4.5551 |  | 34.56871 | 3.2431 |  | 104.03267 | 4.0705 |  | 103.88711 | 4.1055 |  | 103.85715 | 4.2041
|  | 103.85521 | 4.0262 |  | 103.90842 | 4.5551 |  | 34.58392 | 3.2428 |  | 104.04029 | 4.0705 |  | 103.90232 | 4.1055 |  | 103.87235 | 4.2041
|  | 103.87041 | 4.0262 |  | 103.92362 | 4.5551 |  | 34.59912 | 3.2424 |  | 104.05552 | 4.0705 |  | 103.92513 | 4.1055 |  | 103.88755 | 4.2041
|  | 103.88561 | 4.0262 |  | 103.93882 | 4.5554 |  | 34.61432 | 3.2421 |  | 104.07075 | 4.0705 |  | 103.93274 | 4.1055 |  | 103.91035 | 4.2041
|  | 103.90082 | 4.0262 |  | 103.95403 | 4.5554 |  | 34.62952 | 3.2421 |  | 104.08597 | 4.0705 |  | 103.94795 | 4.1059 |  | 103.91795 | 4.2041
|  | 103.91602 | 4.0265 |  | 103.96923 | 4.5554 |  | 34.64472 | 3.2418 |  | 104.1012 | 4.0708 |  | 103.96316 | 4.1059 |  | 103.93315 | 4.2044
|  | 103.93122 | 4.0265 |  | 103.98443 | 4.5557 |  | 34.65993 | 3.2415 |  | 104.11643 | 4.0708 |  | 103.97837 | 4.1059 |  | 103.94835 | 4.2044
|  | 103.94642 | 4.0265 |  | 103.99963 | 4.5557 |  | 34.67513 | 3.2415 |  | 104.13166 | 4.0708 |  | 103.99358 | 4.1059 |  | 103.96355 | 4.2044
|  | 103.96163 | 4.0265 |  | 104.01483 | 4.5557 |  | 34.69033 | 3.2412 |  | 104.14689 | 4.0708 |  | 104.00879 | 4.1059 |  | 103.98634 | 4.2044
|  | 103.97683 | 4.0265 |  | 104.03004 | 4.5557 |  | 34.69793 | 3.2412 |  | 104.16212 | 4.0708 |  | 104.024 | 4.1059 |  | 104.00154 | 4.2044
|  | 103.99203 | 4.0265 |  | 104.04524 | 4.556 |  | 34.71314 | 3.2409 |  | 104.17735 | 4.0708 |  | 104.03921 | 4.1062 |  | 104.00914 | 4.2044
|  | 104.00723 | 4.0265 |  | 104.06044 | 4.556 |  | 34.72834 | 3.2406 |  | 104.19258 | 4.0708 |  | 104.05442 | 4.1062 |  | 104.03194 | 4.2047
|  | 104.02244 | 4.0268 |  | 104.07564 | 4.556 |  | 34.74354 | 3.2406 |  | 104.20781 | 4.0711 |  | 104.06963 | 4.1062 |  | 104.04713 | 4.2047
|  | 104.03764 | 4.0268 |  | 104.09085 | 4.5563 |  | 34.75874 | 3.2406 |  | 104.22304 | 4.0711 |  | 104.08484 | 4.1062 |  | 104.05473 | 4.2047
|  | 104.05284 | 4.0268 |  | 104.10605 | 4.5563 |  | 34.77394 | 3.2403 |  | 104.23827 | 4.0711 |  | 104.10005 | 4.1062 |  | 104.06993 | 4.2047
|  | 104.06804 | 4.0268 |  | 104.12125 | 4.5563 |  | 34.78914 | 3.24 |  | 104.2535 | 4.0711 |  | 104.11526 | 4.1062 |  | 104.08513 | 4.2047
|  | 104.08325 | 4.0268 |  | 104.13645 | 4.5563 |  | 34.80435 | 3.24 |  | 104.26873 | 4.0711 |  | 104.13808 | 4.1062 |  | 104.10793 | 4.2051
|  | 104.09845 | 4.0268 |  | 104.15166 | 4.5563 |  | 34.81955 | 3.2397 |  | 104.28395 | 4.0711 |  | 104.14569 | 4.1062 |  | 104.11553 | 4.2051
|  | 104.11365 | 4.0268 |  | 104.16686 | 4.5566 |  | 34.83475 | 3.2397 |  | 104.3068 | 4.0711 |  | 104.1609 | 4.1065 |  | 104.13072 | 4.2051
|  | 104.12885 | 4.0268 |  | 104.18206 | 4.5566 |  | 34.84995 | 3.2393 |  | 104.31441 | 4.0711 |  | 104.17611 | 4.1065 |  | 104.14592 | 4.2051
|  | 104.14406 | 4.0268 |  | 104.19726 | 4.5566 |  | 34.86515 | 3.2393 |  | 104.32964 | 4.0711 |  | 104.19892 | 4.1065 |  | 104.16112 | 4.2051
|  | 104.15926 | 4.0268 |  | 104.21247 | 4.5566 |  | 34.88036 | 3.239 |  | 104.34487 | 4.0714 |  | 104.20653 | 4.1065 |  | 104.17631 | 4.2051
|  | 104.17446 | 4.0271 |  | 104.22767 | 4.5569 |  | 34.89556 | 3.2387 |  | 104.36771 | 4.0711 |  | 104.22174 | 4.1065 |  | 104.1991 | 4.2051
|  | 104.18966 | 4.0271 |  | 104.24287 | 4.5569 |  | 34.91076 | 3.2387 |  | 104.37532 | 4.0714 |  | 104.23695 | 4.1068 |  | 104.2143 | 4.2054
|  | 104.20486 | 4.0271 |  | 104.25047 | 4.5569 |  | 34.92596 | 3.2384 |  | 104.39817 | 4.0711 |  | 104.25216 | 4.1068 |  | 104.22189 | 4.2054
|  | 104.22007 | 4.0271 |  | 104.26567 | 4.5569 |  | 34.94117 | 3.2381 |  | 104.4134 | 4.0714 |  | 104.26737 | 4.1068 |  | 104.24469 | 4.2054
|  | 104.23527 | 4.0274 |  | 104.28088 | 4.5569 |  | 34.95637 | 3.2381 |  | 104.42101 | 4.0714 |  | 104.29018 | 4.1068 |  | 104.25229 | 4.2054
|  | 104.25047 | 4.0274 |  | 104.29608 | 4.5572 |  | 34.97157 | 3.2381 |  | 104.44386 | 4.0714 |  | 104.29779 | 4.1068 |  | 104.26749 | 4.2054
|  | 104.26567 | 4.0274 |  | 104.31128 | 4.5572 |  | 34.98677 | 3.2378 |  | 104.45147 | 4.0714 |  | 104.313 | 4.1068 |  | 104.29027 | 4.2057
|  | 104.28088 | 4.0274 |  | 104.32648 | 4.5572 |  | 35.00197 | 3.2378 |  | 104.4667 | 4.0718 |  | 104.33582 | 4.1068 |  | 104.29787 | 4.2057
|  | 104.29608 | 4.0274 |  | 104.34169 | 4.5576 |  | 35.01717 | 3.2375 |  | 104.48193 | 4.0718 |  | 104.34342 | 4.1071 |  | 104.31307 | 4.2057
|  | 104.31128 | 4.0274 |  | 104.35689 | 4.5576 |  | 35.03238 | 3.2375 |  | 104.49716 | 4.0718 |  | 104.35863 | 4.1068 |  | 104.32826 | 4.2057
|  | 104.32648 | 4.0274 |  | 104.37209 | 4.5576 |  | 35.04758 | 3.2372 |  | 104.51239 | 4.0718 |  | 104.38145 | 4.1071 |  | 104.35105 | 4.2057
|  | 104.34169 | 4.0277 |  | 104.38729 | 4.5576 |  | 35.06278 | 3.2372 |  | 104.52761 | 4.0718 |  | 104.38905 | 4.1071 |  | 104.36625 | 4.2057
|  | 104.35689 | 4.0274 |  | 104.4025 | 4.5579 |  | 35.07798 | 3.2369 |  | 104.54284 | 4.0718 |  | 104.40426 | 4.1071 |  | 104.37385 | 4.206
|  | 104.37209 | 4.0277 |  | 104.4177 | 4.5579 |  | 35.09318 | 3.2369 |  | 104.55807 | 4.0718 |  | 104.41947 | 4.1071 |  | 104.38144 | 4.206
|  | 104.38729 | 4.0277 |  | 104.4329 | 4.5579 |  | 35.10838 | 3.2366 |  | 104.58091 | 4.0718 |  | 104.43468 | 4.1071 |  | 104.39663 | 4.206
|  | 104.4025 | 4.0277 |  | 104.4481 | 4.5582 |  | 35.12358 | 3.2366 |  | 104.58853 | 4.0718 |  | 104.44989 | 4.1071 |  | 104.41183 | 4.206
|  | 104.4177 | 4.0277 |  | 104.46331 | 4.5582 |  | 35.13879 | 3.2362 |  | 104.60376 | 4.0718 |  | 104.4651 | 4.1074 |  | 104.42703 | 4.206
|  | 104.4329 | 4.0277 |  | 104.47851 | 4.5582 |  | 35.15399 | 3.2362 |  | 104.61899 | 4.0718 |  | 104.48031 | 4.1074 |  | 104.44222 | 4.206
|  | 104.4481 | 4.0277 |  | 104.49371 | 4.5582 |  | 35.16919 | 3.2359 |  | 104.63422 | 4.0721 |  | 104.49552 | 4.1074 |  | 104.45741 | 4.2063
|  | 104.46331 | 4.0277 |  | 104.50891 | 4.5582 |  | 35.18439 | 3.2359 |  | 104.64945 | 4.0721 |  | 104.51074 | 4.1074 |  | 104.47262 | 4.2063
|  | 104.47851 | 4.028 |  | 104.52412 | 4.5585 |  | 35.19959 | 3.2356 |  | 104.66467 | 4.0721 |  | 104.52595 | 4.1074 |  | 104.48782 | 4.2063
|  | 104.49371 | 4.028 |  | 104.53932 | 4.5585 |  | 35.2148 | 3.2356 |  | 104.6799 | 4.0721 |  | 104.54116 | 4.1074 |  | 104.50301 | 4.2063
|  | 104.50891 | 4.028 |  | 104.55452 | 4.5585 |  | 35.23 | 3.2353 |  | 104.70275 | 4.0721 |  | 104.55637 | 4.1074 |  | 104.51821 | 4.2063
|  | 104.52412 | 4.028 |  | 104.56972 | 4.5588 |  | 35.2452 | 3.2353 |  | 104.71036 | 4.0721 |  | 104.57158 | 4.1074 |  | 104.53341 | 4.2063
|  | 104.53932 | 4.028 |  | 104.58492 | 4.5588 |  | 35.2604 | 3.2353 |  | 104.72559 | 4.0721 |  | 104.59439 | 4.1074 |  | 104.5486 | 4.2063
|  | 104.55452 | 4.028 |  | 104.60013 | 4.5588 |  | 35.2756 | 3.235 |  | 104.74082 | 4.0724 |  | 104.602 | 4.1077 |  | 104.57139 | 4.2066
|  | 104.56972 | 4.028 |  | 104.61533 | 4.5588 |  | 35.2908 | 3.235 |  | 104.75605 | 4.0724 |  | 104.61721 | 4.1077 |  | 104.57899 | 4.2066
|  | 104.58492 | 4.028 |  | 104.63053 | 4.5588 |  | 35.306 | 3.2347 |  | 104.77128 | 4.0724 |  | 104.64002 | 4.1077 |  | 104.59419 | 4.2066
|  | 104.60013 | 4.0283 |  | 104.64573 | 4.5591 |  | 35.3212 | 3.2347 |  | 104.78651 | 4.0724 |  | 104.65523 | 4.1077 |  | 104.60939 | 4.2066
|  | 104.61533 | 4.028 |  | 104.66094 | 4.5591 |  | 35.3364 | 3.2344 |  | 104.80174 | 4.0724 |  | 104.67044 | 4.108 |  | 104.62459 | 4.2066
|  | 104.63053 | 4.0283 |  | 104.67614 | 4.5594 |  | 35.3516 | 3.2344 |  | 104.81697 | 4.0724 |  | 104.67805 | 4.108 |  | 104.63979 | 4.2066
|  | 104.64573 | 4.0283 |  | 104.69134 | 4.5594 |  | 35.3668 | 3.2341 |  | 104.83981 | 4.0724 |  | 104.69326 | 4.108 |  | 104.66258 | 4.2066
|  | 104.66094 | 4.0283 |  | 104.70654 | 4.5594 |  | 35.382 | 3.2338 |  | 104.84743 | 4.0724 |  | 104.70847 | 4.108 |  | 104.67778 | 4.2069
|  | 104.67614 | 4.0283 |  | 104.72175 | 4.5597 |  | 35.3972 | 3.2338 |  | 104.86265 | 4.0724 |  | 104.72368 | 4.108 |  | 104.69298 | 4.2069
|  | 104.69134 | 4.0283 |  | 104.73695 | 4.5597 |  | 35.4048 | 3.2335 |  | 104.87788 | 4.0724 |  | 104.73889 | 4.108 |  | 104.70057 | 4.2069
|  | 104.70654 | 4.0287 |  | 104.75215 | 4.5597 |  | 35.42 | 3.2331 |  | 104.89311 | 4.0724 |  | 104.76171 | 4.108 |  | 104.71577 | 4.2069
|  | 104.72175 | 4.0287 |  | 104.76735 | 4.56 |  | 35.43521 | 3.2331 |  | 104.90834 | 4.0727 |  | 104.77692 | 4.1083 |  | 104.73856 | 4.2069
|  | 104.73695 | 4.0287 |  | 104.78256 | 4.56 |  | 35.45041 | 3.2331 |  | 104.92357 | 4.0727 |  | 104.79213 | 4.1083 |  | 104.74616 | 4.2069
|  | 104.75215 | 4.0287 |  | 104.79776 | 4.56 |  | 35.46561 | 3.2328 |  | 104.9388 | 4.0727 |  | 104.79973 | 4.1083 |  | 104.76135 | 4.2072
|  | 104.76735 | 4.0287 |  | 104.81296 | 4.5603 |  | 35.48081 | 3.2325 |  | 104.95402 | 4.0727 |  | 104.82255 | 4.1083 |  | 104.77655 | 4.2072
|  | 104.78256 | 4.0287 |  | 104.82816 | 4.5603 |  | 35.49601 | 3.2325 |  | 104.96925 | 4.0727 |  | 104.83776 | 4.1083 |  | 104.79175 | 4.2072
|  | 104.79776 | 4.0287 |  | 104.84337 | 4.5603 |  | 35.51121 | 3.2325 |  | 104.98448 | 4.0727 |  | 104.84536 | 4.1083 |  | 104.80694 | 4.2072
|  | 104.81296 | 4.0287 |  | 104.85857 | 4.5607 |  | 35.52641 | 3.2322 |  | 104.99971 | 4.0727 |  | 104.86057 | 4.1086 |  | 104.82214 | 4.2072
|  | 104.82816 | 4.0287 |  | 104.87377 | 4.5607 |  | 35.54162 | 3.2322 |  | 105.01494 | 4.073 |  | 104.88339 | 4.1086 |  | 104.83734 | 4.2075
|  | 104.84337 | 4.029 |  | 104.88897 | 4.5607 |  | 35.55682 | 3.2319 |  | 105.03017 | 4.0727 |  | 104.891 | 4.1086 |  | 104.85254 | 4.2075
|  | 104.85857 | 4.029 |  | 104.90418 | 4.561 |  | 35.57202 | 3.2319 |  | 105.05301 | 4.073 |  | 104.90621 | 4.1086 |  | 104.86774 | 4.2075
|  | 104.87377 | 4.029 |  | 104.91938 | 4.561 |  | 35.58722 | 3.2316 |  | 105.06062 | 4.073 |  | 104.92142 | 4.1086 |  | 104.88294 | 4.2075
|  | 104.88897 | 4.029 |  | 104.93458 | 4.5613 |  | 35.60242 | 3.2313 |  | 105.08346 | 4.073 |  | 104.93663 | 4.1086 |  | 104.89813 | 4.2075
|  | 104.90418 | 4.029 |  | 104.94978 | 4.5613 |  | 35.61763 | 3.2313 |  | 105.09869 | 4.073 |  | 104.95184 | 4.1086 |  | 104.91333 | 4.2082
|  | 104.91938 | 4.029 |  | 104.96498 | 4.5616 |  | 35.63283 | 3.2313 |  | 105.1063 | 4.073 |  | 104.96705 | 4.1086 |  | 104.93612 | 4.2082
|  | 104.93458 | 4.029 |  | 104.98019 | 4.5616 |  | 35.64803 | 3.2307 |  | 105.12153 | 4.073 |  | 104.98226 | 4.109 |  | 104.95133 | 4.2082
|  | 104.94978 | 4.0293 |  | 104.99539 | 4.5616 |  | 35.66323 | 3.2307 |  | 105.13676 | 4.073 |  | 104.99747 | 4.109 |  | 104.95892 | 4.2082
|  | 104.96498 | 4.0293 |  | 105.01059 | 4.5619 |  | 35.67843 | 3.2304 |  | 105.15199 | 4.073 |  | 105.01268 | 4.109 |  | 104.97412 | 4.2082
|  | 104.98019 | 4.0293 |  | 105.02579 | 4.5619 |  | 35.69364 | 3.2304 |  | 105.16721 | 4.073 |  | 105.02789 | 4.109 |  | 104.99691 | 4.2082
|  | 104.99539 | 4.0293 |  | 105.041 | 4.5619 |  | 35.70884 | 3.2304 |  | 105.18244 | 4.0733 |  | 105.0431 | 4.109 |  | 105.00451 | 4.2085
|  | 105.01059 | 4.0293 |  | 105.0562 | 4.5622 |  | 35.72404 | 3.23 |  | 105.19767 | 4.0733 |  | 105.05831 | 4.109 |  | 105.01971 | 4.2085
|  | 105.02579 | 4.0293 |  | 105.0714 | 4.5622 |  | 35.73924 | 3.2297 |  | 105.2129 | 4.0733 |  | 105.07352 | 4.1093 |  | 105.03491 | 4.2085
|  | 105.041 | 4.0293 |  | 105.0866 | 4.5625 |  | 35.75444 | 3.2297 |  | 105.22813 | 4.0733 |  | 105.08873 | 4.1093 |  | 105.05011 | 4.2085
|  | 105.0562 | 4.0293 |  | 105.10181 | 4.5625 |  | 35.76964 | 3.2297 |  | 105.25098 | 4.0733 |  | 105.10394 | 4.1093 |  | 105.07291 | 4.2085
|  | 105.0714 | 4.0296 |  | 105.11701 | 4.5625 |  | 35.78485 | 3.2294 |  | 105.25858 | 4.0733 |  | 105.11915 | 4.1093 |  | 105.08052 | 4.2088
|  | 105.0866 | 4.0296 |  | 105.13221 | 4.5625 |  | 35.80005 | 3.2294 |  | 105.28143 | 4.0733 |  | 105.13436 | 4.1093 |  | 105.09571 | 4.2088
|  | 105.10181 | 4.0296 |  | 105.14741 | 4.5628 |  | 35.81525 | 3.2294 |  | 105.28904 | 4.0736 |  | 105.14957 | 4.1093 |  | 105.11091 | 4.2088
|  | 105.11701 | 4.0296 |  | 105.16262 | 4.5628 |  | 35.83045 | 3.2291 |  | 105.30427 | 4.0736 |  | 105.16478 | 4.1096 |  | 105.12611 | 4.2088
|  | 105.13221 | 4.0296 |  | 105.17782 | 4.5631 |  | 35.84565 | 3.2291 |  | 105.3195 | 4.0736 |  | 105.17999 | 4.1096 |  | 105.1489 | 4.2088
|  | 105.14741 | 4.0299 |  | 105.19302 | 4.5631 |  | 35.86086 | 3.2291 |  | 105.33473 | 4.0736 |  | 105.1952 | 4.1096 |  | 105.1565 | 4.2088
|  | 105.16262 | 4.0299 |  | 105.20822 | 4.5634 |  | 35.87606 | 3.2291 |  | 105.35757 | 4.0736 |  | 105.21041 | 4.1096 |  | 105.1793 | 4.2091
|  | 105.17782 | 4.0299 |  | 105.22343 | 4.5634 |  | 35.89126 | 3.2288 |  | 105.36518 | 4.0736 |  | 105.22562 | 4.1096 |  | 105.19449 | 4.2091
|  | 105.19302 | 4.0299 |  | 105.23863 | 4.5638 |  | 35.90646 | 3.2288 |  | 105.38041 | 4.0736 |  | 105.24083 | 4.1096 |  | 105.2021 | 4.2091
|  | 105.20822 | 4.0299 |  | 105.25383 | 4.5638 |  | 35.92166 | 3.2285 |  | 105.39564 | 4.0736 |  | 105.25605 | 4.1099 |  | 105.2173 | 4.2091
|  | 105.22343 | 4.0299 |  | 105.26903 | 4.5638 |  | 35.93686 | 3.2285 |  | 105.41848 | 4.0736 |  | 105.27126 | 4.1099 |  | 105.23249 | 4.2091
|  | 105.23863 | 4.0299 |  | 105.28424 | 4.5641 |  | 35.95207 | 3.2285 |  | 105.4261 | 4.0736 |  | 105.28647 | 4.1099 |  | 105.25528 | 4.2091
|  | 105.25383 | 4.0299 |  | 105.29944 | 4.5641 |  | 35.96727 | 3.2285 |  | 105.44133 | 4.0736 |  | 105.30168 | 4.1099 |  | 105.27048 | 4.2091
|  | 105.26903 | 4.0299 |  | 105.31464 | 4.5644 |  | 35.98247 | 3.2282 |  | 105.45655 | 4.0739 |  | 105.31689 | 4.1099 |  | 105.28568 | 4.2091
|  | 105.28424 | 4.0299 |  | 105.32984 | 4.5644 |  | 35.99767 | 3.2282 |  | 105.47178 | 4.0739 |  | 105.3321 | 4.1099 |  | 105.29328 | 4.2091
|  | 105.29944 | 4.0299 |  | 105.34505 | 4.5647 |  | 36.01288 | 3.2279 |  | 105.48701 | 4.0739 |  | 105.34731 | 4.1099 |  | 105.30847 | 4.2094
|  | 105.31464 | 4.0302 |  | 105.36025 | 4.5647 |  | 36.02808 | 3.2279 |  | 105.50224 | 4.0739 |  | 105.36252 | 4.1102 |  | 105.32366 | 4.2094
|  | 105.32984 | 4.0302 |  | 105.37545 | 4.565 |  | 36.04328 | 3.2279 |  | 105.52508 | 4.0739 |  | 105.38533 | 4.1099 |  | 105.33885 | 4.2094
|  | 105.34505 | 4.0302 |  | 105.39065 | 4.565 |  | 36.05848 | 3.2279 |  | 105.5327 | 4.0739 |  | 105.40054 | 4.1102 |  | 105.35404 | 4.2094
|  | 105.36025 | 4.0302 |  | 105.40585 | 4.565 |  | 36.07368 | 3.2279 |  | 105.54793 | 4.0739 |  | 105.40815 | 4.1102 |  | 105.36925 | 4.2094
|  | 105.37545 | 4.0305 |  | 105.42106 | 4.5653 |  | 36.08888 | 3.2276 |  | 105.57077 | 4.0742 |  | 105.43096 | 4.1102 |  | 105.38444 | 4.2097
|  | 105.39065 | 4.0305 |  | 105.43626 | 4.5653 |  | 36.10409 | 3.2276 |  | 105.57838 | 4.0742 |  | 105.43857 | 4.1102 |  | 105.39964 | 4.2097
|  | 105.40585 | 4.0305 |  | 105.45146 | 4.5656 |  | 36.11929 | 3.2276 |  | 105.59361 | 4.0742 |  | 105.45378 | 4.1105 |  | 105.41484 | 4.2097
|  | 105.42106 | 4.0305 |  | 105.46666 | 4.5656 |  | 36.13449 | 3.2273 |  | 105.61646 | 4.0742 |  | 105.46899 | 4.1105 |  | 105.43004 | 4.2097
|  | 105.43626 | 4.0305 |  | 105.48187 | 4.5659 |  | 36.14969 | 3.2273 |  | 105.62407 | 4.0742 |  | 105.4842 | 4.1105 |  | 105.44524 | 4.2097
|  | 105.45146 | 4.0305 |  | 105.49707 | 4.5659 |  | 36.16489 | 3.2273 |  | 105.6393 | 4.0742 |  | 105.49941 | 4.1105 |  | 105.46043 | 4.2097
|  | 105.46666 | 4.0305 |  | 105.51227 | 4.5662 |  | 36.18009 | 3.2273 |  | 105.65453 | 4.0742 |  | 105.51462 | 4.1105 |  | 105.47562 | 4.2097
|  | 105.48187 | 4.0305 |  | 105.52747 | 4.5662 |  | 36.1953 | 3.2273 |  | 105.66976 | 4.0742 |  | 105.52983 | 4.1105 |  | 105.49842 | 4.2097
|  | 105.49707 | 4.0305 |  | 105.54268 | 4.5665 |  | 36.2105 | 3.2273 |  | 105.68499 | 4.0742 |  | 105.55265 | 4.1105 |  | 105.50602 | 4.21
|  | 105.51227 | 4.0305 |  | 105.55788 | 4.5665 |  | 36.2257 | 3.2269 |  | 105.70783 | 4.0742 |  | 105.56025 | 4.1108 |  | 105.52121 | 4.21
|  | 105.52747 | 4.0308 |  | 105.57308 | 4.5669 |  | 36.2409 | 3.2269 |  | 105.71545 | 4.0742 |  | 105.57546 | 4.1108 |  | 105.53641 | 4.21
|  | 105.54268 | 4.0308 |  | 105.58828 | 4.5669 |  | 36.2561 | 3.2266 |  | 105.73829 | 4.0742 |  | 105.59067 | 4.1108 |  | 105.5516 | 4.21
|  | 105.55788 | 4.0308 |  | 105.60349 | 4.5669 |  | 36.2713 | 3.2266 |  | 105.7459 | 4.0745 |  | 105.60588 | 4.1108 |  | 105.57439 | 4.21
|  | 105.57308 | 4.0308 |  | 105.61869 | 4.5672 |  | 36.2865 | 3.2266 |  | 105.76874 | 4.0745 |  | 105.6287 | 4.1108 |  | 105.58959 | 4.21
|  | 105.58828 | 4.0311 |  | 105.63389 | 4.5675 |  | 36.30171 | 3.2266 |  | 105.77636 | 4.0745 |  | 105.63631 | 4.1111 |  | 105.59719 | 4.2103
|  | 105.60349 | 4.0311 |  | 105.64909 | 4.5675 |  | 36.31691 | 3.2266 |  | 105.79159 | 4.0745 |  | 105.65152 | 4.1111 |  | 105.61239 | 4.2103
|  | 105.61869 | 4.0311 |  | 105.6643 | 4.5675 |  | 36.33211 | 3.2266 |  | 105.80682 | 4.0745 |  | 105.66673 | 4.1111 |  | 105.62759 | 4.2103
|  | 105.63389 | 4.0311 |  | 105.6795 | 4.5678 |  | 36.34731 | 3.2266 |  | 105.82966 | 4.0745 |  | 105.68194 | 4.1111 |  | 105.64279 | 4.2103
|  | 105.64909 | 4.0311 |  | 105.6947 | 4.5678 |  | 36.36252 | 3.2266 |  | 105.83728 | 4.0749 |  | 105.69715 | 4.1111 |  | 105.65799 | 4.2103
|  | 105.6643 | 4.0311 |  | 105.7099 | 4.5681 |  | 36.37772 | 3.2263 |  | 105.8525 | 4.0745 |  | 105.71236 | 4.1111 |  | 105.68078 | 4.2103
|  | 105.6795 | 4.0311 |  | 105.72511 | 4.5681 |  | 36.39292 | 3.2263 |  | 105.86773 | 4.0749 |  | 105.72757 | 4.1111 |  | 105.68838 | 4.2103
|  | 105.6947 | 4.0311 |  | 105.74031 | 4.5681 |  | 36.40812 | 3.2263 |  | 105.88296 | 4.0749 |  | 105.74278 | 4.1111 |  | 105.70357 | 4.2106
|  | 105.7099 | 4.0311 |  | 105.75551 | 4.5684 |  | 36.42332 | 3.2263 |  | 105.9058 | 4.0749 |  | 105.75799 | 4.1114 |  | 105.71877 | 4.2106
|  | 105.72511 | 4.0311 |  | 105.77071 | 4.5684 |  | 36.43853 | 3.2263 |  | 105.92103 | 4.0749 |  | 105.7808 | 4.1114 |  | 105.73397 | 4.2106
|  | 105.74031 | 4.0314 |  | 105.78591 | 4.5687 |  | 36.45373 | 3.226 |  | 105.92864 | 4.0749 |  | 105.78841 | 4.1114 |  | 105.75676 | 4.2106
|  | 105.75551 | 4.0314 |  | 105.80112 | 4.5687 |  | 36.46893 | 3.226 |  | 105.94387 | 4.0749 |  | 105.80362 | 4.1114 |  | 105.76436 | 4.2109
|  | 105.77071 | 4.0314 |  | 105.81632 | 4.569 |  | 36.48413 | 3.226 |  | 105.96671 | 4.0749 |  | 105.81883 | 4.1114 |  | 105.77956 | 4.2109
|  | 105.78591 | 4.0314 |  | 105.83152 | 4.569 |  | 36.49933 | 3.226 |  | 105.98194 | 4.0749 |  | 105.83404 | 4.1117 |  | 105.79475 | 4.2109
|  | 105.80112 | 4.0314 |  | 105.84672 | 4.5693 |  | 36.51454 | 3.226 |  | 105.98956 | 4.0749 |  | 105.84925 | 4.1117 |  | 105.80994 | 4.2109
|  | 105.81632 | 4.0318 |  | 105.86193 | 4.5693 |  | 36.52974 | 3.226 |  | 106.0124 | 4.0752 |  | 105.86446 | 4.1117 |  | 105.82514 | 4.2109
|  | 105.83152 | 4.0318 |  | 105.87713 | 4.5696 |  | 36.54494 | 3.2257 |  | 106.02002 | 4.0752 |  | 105.87967 | 4.1117 |  | 105.84033 | 4.2109
|  | 105.84672 | 4.0318 |  | 105.89233 | 4.5703 |  | 36.56014 | 3.2257 |  | 106.04286 | 4.0752 |  | 105.89488 | 4.1117 |  | 105.85553 | 4.2109
|  | 105.86193 | 4.0318 |  | 105.90753 | 4.5703 |  | 36.57534 | 3.2257 |  | 106.05047 | 4.0752 |  | 105.91009 | 4.1117 |  | 105.87072 | 4.2109
|  | 105.87713 | 4.0318 |  | 105.92274 | 4.5703 |  | 36.59054 | 3.2257 |  | 106.0657 | 4.0752 |  | 105.93291 | 4.1121 |  | 105.88593 | 4.2109
|  | 105.89233 | 4.0318 |  | 105.93794 | 4.5706 |  | 36.60575 | 3.2254 |  | 106.08093 | 4.0752 |  | 105.94051 | 4.1121 |  | 105.90112 | 4.2113
|  | 105.90753 | 4.0318 |  | 105.95314 | 4.5709 |  | 36.62095 | 3.2254 |  | 106.09616 | 4.0752 |  | 105.95572 | 4.1121 |  | 105.91632 | 4.2113
|  | 105.92274 | 4.0318 |  | 105.96834 | 4.5709 |  | 36.63615 | 3.2254 |  | 106.11139 | 4.0755 |  | 105.97093 | 4.1121 |  | 105.93912 | 4.2113
|  | 105.93794 | 4.0318 |  | 105.98355 | 4.5709 |  | 36.65135 | 3.2254 |  | 106.12662 | 4.0755 |  | 105.98614 | 4.1121 |  | 105.94672 | 4.2113
|  | 105.95314 | 4.0321 |  | 105.99875 | 4.5709 |  | 36.66655 | 3.2251 |  | 106.14185 | 4.0755 |  | 106.00136 | 4.1121 |  | 105.96191 | 4.2113
|  | 105.96834 | 4.0321 |  | 106.01395 | 4.5712 |  | 36.68175 | 3.2251 |  | 106.15707 | 4.0755 |  | 106.01657 | 4.1124 |  | 105.97711 | 4.2113
|  | 105.98355 | 4.0321 |  | 106.02915 | 4.5715 |  | 36.69696 | 3.2251 |  | 106.1723 | 4.0755 |  | 106.03178 | 4.1124 |  | 105.99231 | 4.2116
|  | 105.99875 | 4.0321 |  | 106.04436 | 4.5715 |  | 36.71216 | 3.2251 |  | 106.18753 | 4.0755 |  | 106.04699 | 4.1124 |  | 106.00751 | 4.2116
|  | 106.01395 | 4.0321 |  | 106.05956 | 4.5715 |  | 36.72736 | 3.2248 |  | 106.20276 | 4.0755 |  | 106.0622 | 4.1124 |  | 106.03031 | 4.2116
|  | 106.02915 | 4.0321 |  | 106.07476 | 4.5715 |  | 36.74256 | 3.2248 |  | 106.21799 | 4.0755 |  | 106.07741 | 4.1124 |  | 106.03791 | 4.2116
|  | 106.04436 | 4.0321 |  | 106.08996 | 4.5718 |  | 36.75776 | 3.2248 |  | 106.24083 | 4.0755 |  | 106.09262 | 4.1124 |  | 106.0531 | 4.2116
|  | 106.05956 | 4.0321 |  | 106.10517 | 4.5721 |  | 36.77297 | 3.2248 |  | 106.25606 | 4.0755 |  | 106.10783 | 4.1127 |  | 106.0683 | 4.2116
|  | 106.07476 | 4.0324 |  | 106.12037 | 4.5721 |  | 36.78817 | 3.2245 |  | 106.26368 | 4.0755 |  | 106.12304 | 4.1127 |  | 106.08351 | 4.2116
|  | 106.08996 | 4.0324 |  | 106.13557 | 4.5724 |  | 36.80337 | 3.2245 |  | 106.28652 | 4.0758 |  | 106.14585 | 4.1127 |  | 106.1063 | 4.2119
|  | 106.10517 | 4.0324 |  | 106.15077 | 4.5724 |  | 36.81857 | 3.2245 |  | 106.29414 | 4.0758 |  | 106.15346 | 4.1127 |  | 106.11389 | 4.2119
|  | 106.12037 | 4.0324 |  | 106.16597 | 4.5724 |  | 36.83377 | 3.2242 |  | 106.30937 | 4.0758 |  | 106.16867 | 4.1127 |  | 106.12909 | 4.2119
|  | 106.13557 | 4.0324 |  | 106.18118 | 4.5727 |  | 36.84898 | 3.2242 |  | 106.3246 | 4.0758 |  | 106.18388 | 4.113 |  | 106.14429 | 4.2119
|  | 106.15077 | 4.0324 |  | 106.19638 | 4.5727 |  | 36.86418 | 3.2242 |  | 106.33982 | 4.0758 |  | 106.19909 | 4.113 |  | 106.16708 | 4.2119
|  | 106.16597 | 4.0324 |  | 106.21158 | 4.5727 |  | 36.87938 | 3.2242 |  | 106.36267 | 4.0758 |  | 106.2143 | 4.113 |  | 106.17467 | 4.2122
|  | 106.18118 | 4.0327 |  | 106.22678 | 4.5731 |  | 36.89458 | 3.2238 |  | 106.37028 | 4.0758 |  | 106.22951 | 4.113 |  | 106.19747 | 4.2122
|  | 106.19638 | 4.0327 |  | 106.24199 | 4.5731 |  | 36.90978 | 3.2238 |  | 106.38551 | 4.0761 |  | 106.24472 | 4.113 |  | 106.20507 | 4.2122
|  | 106.21158 | 4.0327 |  | 106.25719 | 4.5734 |  | 36.92498 | 3.2238 |  | 106.40835 | 4.0761 |  | 106.26754 | 4.113 |  | 106.22026 | 4.2122
|  | 106.22678 | 4.0327 |  | 106.27239 | 4.5734 |  | 36.94018 | 3.2235 |  | 106.41597 | 4.0761 |  | 106.28275 | 4.113 |  | 106.24306 | 4.2122
|  | 106.24199 | 4.0327 |  | 106.28759 | 4.5737 |  | 36.95538 | 3.2235 |  | 106.4312 | 4.0761 |  | 106.29035 | 4.1133 |  | 106.25065 | 4.2122
|  | 106.25719 | 4.0327 |  | 106.3028 | 4.5737 |  | 36.97059 | 3.2235 |  | 106.44642 | 4.0761 |  | 106.30556 | 4.1133 |  | 106.26585 | 4.2122
|  | 106.27239 | 4.033 |  | 106.318 | 4.574 |  | 36.98579 | 3.2232 |  | 106.46165 | 4.0761 |  | 106.32077 | 4.1133 |  | 106.28104 | 4.2122
|  | 106.28759 | 4.033 |  | 106.3332 | 4.574 |  | 37.00099 | 3.2232 |  | 106.4845 | 4.0761 |  | 106.33598 | 4.1133 |  | 106.30384 | 4.2125
|  | 106.3028 | 4.033 |  | 106.3484 | 4.574 |  | 37.01619 | 3.2232 |  | 106.49211 | 4.0761 |  | 106.35119 | 4.1133 |  | 106.31144 | 4.2125
|  | 106.318 | 4.033 |  | 106.36361 | 4.5743 |  | 37.03139 | 3.2229 |  | 106.50734 | 4.0761 |  | 106.36641 | 4.1136 |  | 106.32664 | 4.2125
|  | 106.3332 | 4.033 |  | 106.37881 | 4.5743 |  | 37.04659 | 3.2229 |  | 106.52257 | 4.0761 |  | 106.38162 | 4.1136 |  | 106.34183 | 4.2125
|  | 106.3484 | 4.033 |  | 106.39401 | 4.5746 |  | 37.06179 | 3.2229 |  | 106.53779 | 4.0761 |  | 106.39683 | 4.1136 |  | 106.36463 | 4.2125
|  | 106.36361 | 4.033 |  | 106.40921 | 4.5746 |  | 37.077 | 3.2229 |  | 106.55302 | 4.0764 |  | 106.41204 | 4.1136 |  | 106.37983 | 4.2125
|  | 106.37881 | 4.033 |  | 106.42442 | 4.5749 |  | 37.0922 | 3.2226 |  | 106.56825 | 4.0764 |  | 106.42725 | 4.1136 |  | 106.38742 | 4.2128
|  | 106.39401 | 4.033 |  | 106.43962 | 4.5749 |  | 37.1074 | 3.2226 |  | 106.58348 | 4.0764 |  | 106.44246 | 4.1136 |  | 106.40261 | 4.2128
|  | 106.40921 | 4.0333 |  | 106.45482 | 4.5752 |  | 37.1226 | 3.2223 |  | 106.59871 | 4.0764 |  | 106.45767 | 4.1136 |  | 106.41781 | 4.2128
|  | 106.42442 | 4.0333 |  | 106.47002 | 4.5752 |  | 37.1378 | 3.2223 |  | 106.61394 | 4.0764 |  | 106.47288 | 4.1139 |  | 106.433 | 4.2128
|  | 106.43962 | 4.0333 |  | 106.48523 | 4.5752 |  | 37.153 | 3.2223 |  | 106.62917 | 4.0764 |  | 106.48809 | 4.1139 |  | 106.4482 | 4.2128
|  | 106.45482 | 4.0333 |  | 106.50043 | 4.5755 |  | 37.16821 | 3.2223 |  | 106.652 | 4.0764 |  | 106.5033 | 4.1139 |  | 106.4634 | 4.2131
|  | 106.47002 | 4.0333 |  | 106.51563 | 4.5758 |  | 37.18341 | 3.222 |  | 106.65962 | 4.0764 |  | 106.51851 | 4.1139 |  | 106.47859 | 4.2131
|  | 106.48523 | 4.0333 |  | 106.53083 | 4.5758 |  | 37.19861 | 3.2217 |  | 106.67485 | 4.0767 |  | 106.53372 | 4.1139 |  | 106.49379 | 4.2131
|  | 106.50043 | 4.0336 |  | 106.54603 | 4.5758 |  | 37.21381 | 3.2217 |  | 106.69768 | 4.0767 |  | 106.55654 | 4.1142 |  | 106.50898 | 4.2131
|  | 106.51563 | 4.0336 |  | 106.56124 | 4.5758 |  | 37.22902 | 3.2217 |  | 106.7053 | 4.0767 |  | 106.56414 | 4.1142 |  | 106.53179 | 4.2131
|  | 106.53083 | 4.0336 |  | 106.57644 | 4.5762 |  | 37.24422 | 3.2217 |  | 106.72053 | 4.0767 |  | 106.58696 | 4.1142 |  | 106.53938 | 4.2131
|  | 106.54603 | 4.0336 |  | 106.59164 | 4.5765 |  | 37.25942 | 3.2214 |  | 106.73575 | 4.0767 |  | 106.59456 | 4.1142 |  | 106.55458 | 4.2134
|  | 106.56124 | 4.0336 |  | 106.60684 | 4.5765 |  | 37.27462 | 3.2214 |  | 106.75098 | 4.0767 |  | 106.60977 | 4.1142 |  | 106.56978 | 4.2134
|  | 106.57644 | 4.0336 |  | 106.62205 | 4.5765 |  | 37.28983 | 3.2214 |  | 106.76621 | 4.0767 |  | 106.62498 | 4.1142 |  | 106.58497 | 4.2134
|  | 106.59164 | 4.0336 |  | 106.63725 | 4.5768 |  | 37.30503 | 3.2211 |  | 106.78144 | 4.0767 |  | 106.64019 | 4.1142 |  | 106.60017 | 4.2134
|  | 106.60684 | 4.0336 |  | 106.65245 | 4.5771 |  | 37.32023 | 3.2211 |  | 106.80428 | 4.0767 |  | 106.6554 | 4.1145 |  | 106.61536 | 4.2134
|  | 106.62205 | 4.0336 |  | 106.66765 | 4.5771 |  | 37.33543 | 3.2207 |  | 106.81951 | 4.0767 |  | 106.67061 | 4.1145 |  | 106.63815 | 4.2134
|  | 106.63725 | 4.0339 |  | 106.68286 | 4.5771 |  | 37.35063 | 3.2207 |  | 106.82712 | 4.077 |  | 106.68582 | 4.1145 |  | 106.64575 | 4.2134
|  | 106.65245 | 4.0339 |  | 106.69806 | 4.5774 |  | 37.36583 | 3.2207 |  | 106.84235 | 4.077 |  | 106.70103 | 4.1145 |  | 106.66095 | 4.2134
|  | 106.66765 | 4.0339 |  | 106.71326 | 4.5777 |  | 37.38103 | 3.2204 |  | 106.85758 | 4.077 |  | 106.71624 | 4.1145 |  | 106.68374 | 4.2137
|  | 106.68286 | 4.0339 |  | 106.72846 | 4.5777 |  | 37.39623 | 3.2204 |  | 106.87281 | 4.077 |  | 106.73146 | 4.1145 |  | 106.69894 | 4.2137
|  | 106.69806 | 4.0339 |  | 106.74367 | 4.5777 |  | 37.41144 | 3.2201 |  | 106.88804 | 4.077 |  | 106.74667 | 4.1148 |  | 106.70654 | 4.2137
|  | 106.71326 | 4.0342 |  | 106.75887 | 4.578 |  | 37.42663 | 3.2201 |  | 106.91088 | 4.077 |  | 106.76188 | 4.1148 |  | 106.72173 | 4.2137
|  | 106.72846 | 4.0342 |  | 106.77407 | 4.578 |  | 37.44184 | 3.2198 |  | 106.92611 | 4.077 |  | 106.77709 | 4.1148 |  | 106.73692 | 4.2137
|  | 106.74367 | 4.0342 |  | 106.78927 | 4.5783 |  | 37.45704 | 3.2198 |  | 106.93373 | 4.077 |  | 106.7923 | 4.1148 |  | 106.75212 | 4.214
|  | 106.75887 | 4.0342 |  | 106.80448 | 4.5783 |  | 37.47224 | 3.2198 |  | 106.95657 | 4.077 |  | 106.80751 | 4.1148 |  | 106.76732 | 4.214
|  | 106.77407 | 4.0342 |  | 106.81968 | 4.5786 |  | 37.48744 | 3.2195 |  | 106.96418 | 4.077 |  | 106.82272 | 4.1148 |  | 106.78251 | 4.214
|  | 106.78927 | 4.0342 |  | 106.83488 | 4.5789 |  | 37.50265 | 3.2192 |  | 106.97941 | 4.0773 |  | 106.83793 | 4.1148 |  | 106.79771 | 4.214
|  | 106.80448 | 4.0342 |  | 106.85008 | 4.5789 |  | 37.51785 | 3.2192 |  | 106.99464 | 4.0773 |  | 106.85314 | 4.1152 |  | 106.81291 | 4.214
|  | 106.81968 | 4.0342 |  | 106.86529 | 4.5793 |  | 37.53305 | 3.2192 |  | 107.00987 | 4.0773 |  | 106.86835 | 4.1152 |  | 106.82811 | 4.214
|  | 106.83488 | 4.0345 |  | 106.88049 | 4.5793 |  | 37.54825 | 3.2189 |  | 107.0251 | 4.0773 |  | 106.88356 | 4.1152 |  | 106.8509 | 4.214
|  | 106.85008 | 4.0345 |  | 106.89569 | 4.5796 |  | 37.56345 | 3.2186 |  | 107.04033 | 4.0773 |  | 106.89877 | 4.1152 |  | 106.8661 | 4.214
|  | 106.86529 | 4.0345 |  | 106.91089 | 4.5796 |  | 37.57865 | 3.2186 |  | 107.05556 | 4.0773 |  | 106.91398 | 4.1155 |  | 106.8737 | 4.2144
|  | 106.88049 | 4.0345 |  | 106.92609 | 4.5796 |  | 37.59385 | 3.2186 |  | 107.07078 | 4.0773 |  | 106.92919 | 4.1155 |  | 106.89649 | 4.2144
|  | 106.89569 | 4.0345 |  | 106.9413 | 4.5799 |  | 37.60905 | 3.2183 |  | 107.08601 | 4.0773 |  | 106.9444 | 4.1155 |  | 106.91169 | 4.2144
|  | 106.91089 | 4.0345 |  | 106.9565 | 4.5799 |  | 37.62426 | 3.218 |  | 107.10124 | 4.0773 |  | 106.95961 | 4.1155 |  | 106.92689 | 4.2144
|  | 106.92609 | 4.0345 |  | 106.9717 | 4.5802 |  | 37.63946 | 3.218 |  | 107.11647 | 4.0773 |  | 106.97482 | 4.1155 |  | 106.93449 | 4.2144
|  | 106.9413 | 4.0349 |  | 106.9869 | 4.5802 |  | 37.65466 | 3.218 |  | 107.1317 | 4.0776 |  | 106.99003 | 4.1155 |  | 106.95729 | 4.2144
|  | 106.9565 | 4.0349 |  | 107.00211 | 4.5805 |  | 37.66986 | 3.2176 |  | 107.15454 | 4.0776 |  | 107.00524 | 4.1155 |  | 106.96488 | 4.2147
|  | 106.9717 | 4.0349 |  | 107.01731 | 4.5808 |  | 37.68507 | 3.2173 |  | 107.16216 | 4.0776 |  | 107.02045 | 4.1155 |  | 106.98768 | 4.2147
|  | 106.9869 | 4.0349 |  | 107.03251 | 4.5808 |  | 37.70027 | 3.2173 |  | 107.17739 | 4.0776 |  | 107.03566 | 4.1158 |  | 106.99528 | 4.2147
|  | 107.00211 | 4.0349 |  | 107.04771 | 4.5808 |  | 37.71547 | 3.217 |  | 107.19262 | 4.0776 |  | 107.05087 | 4.1158 |  | 107.01048 | 4.2147
|  | 107.01731 | 4.0349 |  | 107.06292 | 4.5811 |  | 37.73067 | 3.217 |  | 107.20785 | 4.0776 |  | 107.06608 | 4.1158 |  | 107.02567 | 4.2147
|  | 107.03251 | 4.0349 |  | 107.07812 | 4.5811 |  | 37.74587 | 3.2167 |  | 107.22308 | 4.0776 |  | 107.08129 | 4.1158 |  | 107.04847 | 4.2147
|  | 107.04771 | 4.0349 |  | 107.09332 | 4.5814 |  | 37.76107 | 3.2167 |  | 107.2383 | 4.0776 |  | 107.0965 | 4.1161 |  | 107.05607 | 4.2147
|  | 107.06292 | 4.0352 |  | 107.10852 | 4.5814 |  | 37.77628 | 3.2164 |  | 107.25353 | 4.078 |  | 107.11172 | 4.1161 |  | 107.07126 | 4.215
|  | 107.07812 | 4.0352 |  | 107.12373 | 4.5817 |  | 37.79148 | 3.2161 |  | 107.27637 | 4.078 |  | 107.12693 | 4.1161 |  | 107.08646 | 4.215
|  | 107.09332 | 4.0352 |  | 107.13893 | 4.5817 |  | 37.80668 | 3.2161 |  | 107.2916 | 4.078 |  | 107.14214 | 4.1161 |  | 107.10165 | 4.215
|  | 107.10852 | 4.0352 |  | 107.15413 | 4.582 |  | 37.82188 | 3.2158 |  | 107.29921 | 4.078 |  | 107.15735 | 4.1161 |  | 107.11685 | 4.215
|  | 107.12373 | 4.0352 |  | 107.16933 | 4.582 |  | 37.83708 | 3.2155 |  | 107.32206 | 4.078 |  | 107.17256 | 4.1161 |  | 107.13205 | 4.215
|  | 107.13893 | 4.0352 |  | 107.18454 | 4.5824 |  | 37.85228 | 3.2155 |  | 107.33728 | 4.078 |  | 107.18777 | 4.1161 |  | 107.14724 | 4.215
|  | 107.15413 | 4.0355 |  | 107.19974 | 4.5827 |  | 37.86748 | 3.2152 |  | 107.3449 | 4.078 |  | 107.20298 | 4.1161 |  | 107.17003 | 4.215
|  | 107.16933 | 4.0355 |  | 107.21494 | 4.5827 |  | 37.88269 | 3.2152 |  | 107.36012 | 4.078 |  | 107.21819 | 4.1164 |  | 107.18523 | 4.2153
|  | 107.18454 | 4.0355 |  | 107.23014 | 4.5827 |  | 37.89789 | 3.2149 |  | 107.37535 | 4.078 |  | 107.2334 | 4.1164 |  | 107.19283 | 4.2153
|  | 107.19974 | 4.0355 |  | 107.24535 | 4.583 |  | 37.91309 | 3.2149 |  | 107.39058 | 4.0783 |  | 107.24861 | 4.1164 |  | 107.20802 | 4.2153
|  | 107.21494 | 4.0355 |  | 107.26055 | 4.583 |  | 37.92829 | 3.2145 |  | 107.40581 | 4.078 |  | 107.26382 | 4.1164 |  | 107.22322 | 4.2153
|  | 107.23014 | 4.0355 |  | 107.27575 | 4.5833 |  | 37.94349 | 3.2142 |  | 107.42104 | 4.0783 |  | 107.27903 | 4.1167 |  | 107.23842 | 4.2153
|  | 107.24535 | 4.0355 |  | 107.29095 | 4.5833 |  | 37.9587 | 3.2142 |  | 107.44388 | 4.0783 |  | 107.30185 | 4.1167 |  | 107.25361 | 4.2153
|  | 107.26055 | 4.0355 |  | 107.30615 | 4.5836 |  | 37.9739 | 3.2139 |  | 107.4515 | 4.0783 |  | 107.31706 | 4.1167 |  | 107.27641 | 4.2153
|  | 107.27575 | 4.0358 |  | 107.32136 | 4.5839 |  | 37.9891 | 3.2136 |  | 107.46673 | 4.0783 |  | 107.33227 | 4.1167 |  | 107.2916 | 4.2153
|  | 107.29095 | 4.0358 |  | 107.33656 | 4.5839 |  | 38.0043 | 3.2136 |  | 107.48196 | 4.0783 |  | 107.33987 | 4.1167 |  | 107.2992 | 4.2156
|  | 107.30615 | 4.0358 |  | 107.35176 | 4.5839 |  | 38.0195 | 3.2133 |  | 107.49719 | 4.0783 |  | 107.35508 | 4.1167 |  | 107.31439 | 4.2156
|  | 107.32136 | 4.0358 |  | 107.36696 | 4.5842 |  | 38.03471 | 3.2133 |  | 107.51241 | 4.0783 |  | 107.3779 | 4.1167 |  | 107.33719 | 4.2156
|  | 107.33656 | 4.0361 |  | 107.38217 | 4.5845 |  | 38.04991 | 3.213 |  | 107.53525 | 4.0786 |  | 107.3855 | 4.117 |  | 107.34478 | 4.2156
|  | 107.35176 | 4.0361 |  | 107.39737 | 4.5845 |  | 38.06511 | 3.213 |  | 107.54287 | 4.0786 |  | 107.40071 | 4.117 |  | 107.35998 | 4.2156
|  | 107.36696 | 4.0361 |  | 107.41257 | 4.5848 |  | 38.08031 | 3.2127 |  | 107.5581 | 4.0786 |  | 107.42353 | 4.117 |  | 107.37518 | 4.2156
|  | 107.38217 | 4.0361 |  | 107.42777 | 4.5848 |  | 38.09551 | 3.2127 |  | 107.57333 | 4.0786 |  | 107.43113 | 4.117 |  | 107.39798 | 4.2159
|  | 107.39737 | 4.0361 |  | 107.44298 | 4.5851 |  | 38.11072 | 3.2124 |  | 107.58855 | 4.0786 |  | 107.44634 | 4.117 |  | 107.40558 | 4.2159
|  | 107.41257 | 4.0361 |  | 107.45818 | 4.5851 |  | 38.12592 | 3.2124 |  | 107.60378 | 4.0786 |  | 107.46155 | 4.1173 |  | 107.42078 | 4.2159
|  | 107.42777 | 4.0361 |  | 107.47338 | 4.5851 |  | 38.14112 | 3.2124 |  | 107.62662 | 4.0786 |  | 107.47677 | 4.1173 |  | 107.43598 | 4.2159
|  | 107.44298 | 4.0361 |  | 107.48858 | 4.5855 |  | 38.15632 | 3.2121 |  | 107.64185 | 4.0786 |  | 107.49198 | 4.1173 |  | 107.45118 | 4.2159
|  | 107.45818 | 4.0364 |  | 107.50379 | 4.5855 |  | 38.17152 | 3.2121 |  | 107.65707 | 4.0786 |  | 107.50719 | 4.1173 |  | 107.47396 | 4.2159
|  | 107.47338 | 4.0364 |  | 107.51899 | 4.5858 |  | 38.18673 | 3.2118 |  | 107.6723 | 4.0786 |  | 107.5224 | 4.1173 |  | 107.48156 | 4.2159
|  | 107.48858 | 4.0364 |  | 107.53419 | 4.5858 |  | 38.20193 | 3.2118 |  | 107.67992 | 4.0786 |  | 107.53761 | 4.1173 |  | 107.49676 | 4.2162
|  | 107.50379 | 4.0364 |  | 107.54939 | 4.5861 |  | 38.21713 | 3.2118 |  | 107.70276 | 4.0786 |  | 107.55282 | 4.1173 |  | 107.51196 | 4.2162
|  | 107.51899 | 4.0364 |  | 107.5646 | 4.5861 |  | 38.23233 | 3.2114 |  | 107.71799 | 4.0786 |  | 107.56803 | 4.1176 |  | 107.53475 | 4.2162
|  | 107.53419 | 4.0364 |  | 107.5798 | 4.5864 |  | 38.24753 | 3.2111 |  | 107.72561 | 4.0786 |  | 107.59084 | 4.1176 |  | 107.54235 | 4.2162
|  | 107.54939 | 4.0364 |  | 107.595 | 4.5864 |  | 38.26274 | 3.2111 |  | 107.74083 | 4.0789 |  | 107.59845 | 4.1176 |  | 107.55755 | 4.2162
|  | 107.5646 | 4.0367 |  | 107.6102 | 4.5864 |  | 38.27794 | 3.2111 |  | 107.75606 | 4.0789 |  | 107.61366 | 4.1176 |  | 107.57275 | 4.2162
|  | 107.5798 | 4.0367 |  | 107.62541 | 4.5867 |  | 38.29314 | 3.2108 |  | 107.77891 | 4.0789 |  | 107.62887 | 4.1176 |  | 107.58795 | 4.2165
|  | 107.595 | 4.0367 |  | 107.64061 | 4.5867 |  | 38.30834 | 3.2105 |  | 107.78652 | 4.0789 |  | 107.64408 | 4.1179 |  | 107.60314 | 4.2162
|  | 107.6102 | 4.0367 |  | 107.65581 | 4.587 |  | 38.32354 | 3.2105 |  | 107.80175 | 4.0789 |  | 107.6669 | 4.1179 |  | 107.61833 | 4.2165
|  | 107.62541 | 4.0367 |  | 107.67101 | 4.587 |  | 38.33874 | 3.2102 |  | 107.81697 | 4.0789 |  | 107.6745 | 4.1179 |  | 107.63353 | 4.2165
|  | 107.64061 | 4.0367 |  | 107.68621 | 4.5873 |  | 38.35394 | 3.2102 |  | 107.8322 | 4.0789 |  | 107.68971 | 4.1179 |  | 107.65632 | 4.2165
|  | 107.65581 | 4.0367 |  | 107.70142 | 4.5873 |  | 38.36914 | 3.2099 |  | 107.84743 | 4.0792 |  | 107.70492 | 4.1179 |  | 107.66392 | 4.2165
|  | 107.67101 | 4.0367 |  | 107.71662 | 4.5876 |  | 38.38435 | 3.2096 |  | 107.86265 | 4.0792 |  | 107.72013 | 4.1179 |  | 107.67912 | 4.2165
|  | 107.68621 | 4.0367 |  | 107.73182 | 4.5876 |  | 38.39955 | 3.2096 |  | 107.8855 | 4.0792 |  | 107.73534 | 4.1183 |  | 107.69431 | 4.2165
|  | 107.70142 | 4.037 |  | 107.74702 | 4.5879 |  | 38.41475 | 3.2093 |  | 107.89311 | 4.0792 |  | 107.75055 | 4.1183 |  | 107.7171 | 4.2168
|  | 107.71662 | 4.037 |  | 107.76223 | 4.5879 |  | 38.42995 | 3.2093 |  | 107.91596 | 4.0792 |  | 107.76576 | 4.1183 |  | 107.7247 | 4.2168
|  | 107.73182 | 4.037 |  | 107.77743 | 4.5879 |  | 38.44515 | 3.209 |  | 107.92357 | 4.0792 |  | 107.78097 | 4.1183 |  | 107.7399 | 4.2168
|  | 107.74702 | 4.037 |  | 107.79263 | 4.5882 |  | 38.46036 | 3.209 |  | 107.9388 | 4.0792 |  | 107.79618 | 4.1183 |  | 107.75509 | 4.2168
|  | 107.76223 | 4.037 |  | 107.80783 | 4.5882 |  | 38.47556 | 3.2087 |  | 107.95403 | 4.0792 |  | 107.81139 | 4.1183 |  | 107.77029 | 4.2168
|  | 107.77743 | 4.0373 |  | 107.82304 | 4.5886 |  | 38.49076 | 3.2087 |  | 107.96925 | 4.0792 |  | 107.8266 | 4.1186 |  | 107.79309 | 4.2168
|  | 107.79263 | 4.0373 |  | 107.83824 | 4.5886 |  | 38.50596 | 3.2083 |  | 107.98448 | 4.0792 |  | 107.84942 | 4.1186 |  | 107.80069 | 4.2168
|  | 107.80783 | 4.0373 |  | 107.85344 | 4.5889 |  | 38.52116 | 3.208 |  | 107.99971 | 4.0792 |  | 107.86463 | 4.1186 |  | 107.81589 | 4.2171
|  | 107.82304 | 4.0373 |  | 107.86864 | 4.5889 |  | 38.53637 | 3.208 |  | 108.01494 | 4.0792 |  | 107.87984 | 4.1186 |  | 107.83109 | 4.2171
|  | 107.83824 | 4.0373 |  | 107.88385 | 4.5889 |  | 38.55157 | 3.208 |  | 108.03778 | 4.0792 |  | 107.88745 | 4.1186 |  | 107.84629 | 4.2171
|  | 107.85344 | 4.0373 |  | 107.89905 | 4.5892 |  | 38.56677 | 3.2077 |  | 108.0454 | 4.0795 |  | 107.90266 | 4.1186 |  | 107.86149 | 4.2171
|  | 107.86864 | 4.0373 |  | 107.91425 | 4.5892 |  | 38.58197 | 3.2074 |  | 108.06062 | 4.0795 |  | 107.91787 | 4.1189 |  | 107.87669 | 4.2171
|  | 107.88385 | 4.0373 |  | 107.92945 | 4.5895 |  | 38.59717 | 3.2074 |  | 108.07585 | 4.0795 |  | 107.93308 | 4.1189 |  | 107.89188 | 4.2171
|  | 107.89905 | 4.0373 |  | 107.94466 | 4.5895 |  | 38.61237 | 3.2074 |  | 108.09108 | 4.0795 |  | 107.94829 | 4.1189 |  | 107.90708 | 4.2171
|  | 107.91425 | 4.0376 |  | 107.95986 | 4.5898 |  | 38.62757 | 3.2071 |  | 108.11393 | 4.0795 |  | 107.9635 | 4.1189 |  | 107.92228 | 4.2171
|  | 107.92945 | 4.0376 |  | 107.97506 | 4.5901 |  | 38.64278 | 3.2068 |  | 108.12916 | 4.0795 |  | 107.97871 | 4.1192 |  | 107.93747 | 4.2171
|  | 107.94466 | 4.0376 |  | 107.99026 | 4.5901 |  | 38.65798 | 3.2068 |  | 108.13677 | 4.0795 |  | 107.99392 | 4.1192 |  | 107.96026 | 4.2175
|  | 107.95986 | 4.0376 |  | 108.00547 | 4.5901 |  | 38.67318 | 3.2068 |  | 108.152 | 4.0795 |  | 108.00913 | 4.1192 |  | 107.96786 | 4.2175
|  | 107.97506 | 4.0376 |  | 108.02067 | 4.5904 |  | 38.68838 | 3.2065 |  | 108.16722 | 4.0795 |  | 108.02434 | 4.1192 |  | 107.98306 | 4.2175
|  | 107.99026 | 4.0376 |  | 108.03587 | 4.5907 |  | 38.70358 | 3.2065 |  | 108.18244 | 4.0798 |  | 108.03955 | 4.1192 |  | 107.99826 | 4.2175
|  | 108.00547 | 4.038 |  | 108.05107 | 4.5907 |  | 38.71878 | 3.2062 |  | 108.19767 | 4.0798 |  | 108.05476 | 4.1192 |  | 108.01345 | 4.2175
|  | 108.02067 | 4.0376 |  | 108.06628 | 4.591 |  | 38.73398 | 3.2059 |  | 108.2129 | 4.0798 |  | 108.06997 | 4.1192 |  | 108.02864 | 4.2175
|  | 108.03587 | 4.038 |  | 108.08148 | 4.591 |  | 38.74918 | 3.2059 |  | 108.22813 | 4.0798 |  | 108.08518 | 4.1195 |  | 108.04384 | 4.2178
|  | 108.05107 | 4.038 |  | 108.09668 | 4.5913 |  | 38.76438 | 3.2056 |  | 108.25097 | 4.0798 |  | 108.10039 | 4.1195 |  | 108.05904 | 4.2178
|  | 108.06628 | 4.038 |  | 108.11188 | 4.5913 |  | 38.77958 | 3.2052 |  | 108.25858 | 4.0798 |  | 108.1156 | 4.1195 |  | 108.07424 | 4.2178
|  | 108.08148 | 4.038 |  | 108.12708 | 4.5913 |  | 38.79478 | 3.2046 |  | 108.27381 | 4.0798 |  | 108.13081 | 4.1195 |  | 108.08943 | 4.2178
|  | 108.09668 | 4.038 |  | 108.14229 | 4.5917 |  | 38.80999 | 3.2046 |  | 108.28904 | 4.0798 |  | 108.15363 | 4.1198 |  | 108.10462 | 4.2178
|  | 108.11188 | 4.038 |  | 108.15749 | 4.5917 |  | 38.81759 | 3.2043 |  | 108.30426 | 4.0798 |  | 108.16123 | 4.1198 |  | 108.12742 | 4.2178
|  | 108.12708 | 4.038 |  | 108.17269 | 4.592 |  | 38.83279 | 3.204 |  | 108.31949 | 4.0798 |  | 108.17644 | 4.1198 |  | 108.14262 | 4.2178
|  | 108.14229 | 4.038 |  | 108.18789 | 4.592 |  | 38.84799 | 3.204 |  | 108.33471 | 4.0798 |  | 108.19165 | 4.1198 |  | 108.15781 | 4.2181
|  | 108.15749 | 4.0383 |  | 108.2031 | 4.5923 |  | 38.8632 | 3.2037 |  | 108.34994 | 4.0798 |  | 108.20686 | 4.1198 |  | 108.16541 | 4.2181
|  | 108.17269 | 4.0383 |  | 108.2183 | 4.5923 |  | 38.8784 | 3.2034 |  | 108.36517 | 4.0798 |  | 108.22968 | 4.1198 |  | 108.1806 | 4.2181
|  | 108.18789 | 4.0383 |  | 108.2335 | 4.5926 |  | 38.8936 | 3.2034 |  | 108.3804 | 4.0798 |  | 108.23729 | 4.1198 |  | 108.1958 | 4.2181
|  | 108.2031 | 4.0383 |  | 108.2487 | 4.5926 |  | 38.9088 | 3.2031 |  | 108.39562 | 4.0798 |  | 108.2525 | 4.1201 |  | 108.21099 | 4.2181
|  | 108.2183 | 4.0383 |  | 108.26391 | 4.5929 |  | 38.924 | 3.2028 |  | 108.41846 | 4.0801 |  | 108.26771 | 4.1201 |  | 108.22618 | 4.2181
|  | 108.2335 | 4.0386 |  | 108.27911 | 4.5929 |  | 38.9392 | 3.2028 |  | 108.42608 | 4.0801 |  | 108.28292 | 4.1201 |  | 108.24137 | 4.2181
|  | 108.2487 | 4.0386 |  | 108.29431 | 4.5932 |  | 38.95441 | 3.2028 |  | 108.4413 | 4.0801 |  | 108.29813 | 4.1201 |  | 108.26417 | 4.2184
|  | 108.26391 | 4.0383 |  | 108.30951 | 4.5932 |  | 38.96961 | 3.2025 |  | 108.46414 | 4.0801 |  | 108.31334 | 4.1201 |  | 108.27176 | 4.2184
|  | 108.27911 | 4.0386 |  | 108.32472 | 4.5935 |  | 38.98481 | 3.2021 |  | 108.47937 | 4.0801 |  | 108.33615 | 4.1204 |  | 108.28696 | 4.2184
|  | 108.29431 | 4.0386 |  | 108.33992 | 4.5935 |  | 39.00001 | 3.2021 |  | 108.4946 | 4.0801 |  | 108.34376 | 4.1204 |  | 108.30216 | 4.2184
|  | 108.30951 | 4.0386 |  | 108.35512 | 4.5938 |  | 39.01521 | 3.2018 |  | 108.50983 | 4.0801 |  | 108.35897 | 4.1204 |  | 108.31735 | 4.2184
|  | 108.32472 | 4.0386 |  | 108.37032 | 4.5938 |  | 39.03042 | 3.2015 |  | 108.51744 | 4.0801 |  | 108.37418 | 4.1204 |  | 108.33255 | 4.2184
|  | 108.33992 | 4.0386 |  | 108.38553 | 4.5938 |  | 39.04562 | 3.2015 |  | 108.54029 | 4.0801 |  | 108.38939 | 4.1204 |  | 108.35535 | 4.2184
|  | 108.35512 | 4.0386 |  | 108.40073 | 4.5941 |  | 39.06082 | 3.2012 |  | 108.55552 | 4.0801 |  | 108.4046 | 4.1204 |  | 108.37055 | 4.2184
|  | 108.37032 | 4.0386 |  | 108.41593 | 4.5944 |  | 39.07602 | 3.2012 |  | 108.57075 | 4.0804 |  | 108.41981 | 4.1207 |  | 108.37814 | 4.2187
|  | 108.38553 | 4.0386 |  | 108.43113 | 4.5944 |  | 39.09122 | 3.2009 |  | 108.57836 | 4.0801 |  | 108.43502 | 4.1207 |  | 108.39334 | 4.2187
|  | 108.40073 | 4.0389 |  | 108.44634 | 4.5944 |  | 39.10643 | 3.2009 |  | 108.59358 | 4.0804 |  | 108.45023 | 4.1207 |  | 108.40853 | 4.2187
|  | 108.41593 | 4.0389 |  | 108.46154 | 4.5948 |  | 39.12163 | 3.2006 |  | 108.60881 | 4.0804 |  | 108.46544 | 4.1207 |  | 108.42373 | 4.2187
|  | 108.43113 | 4.0389 |  | 108.47674 | 4.5951 |  | 39.13683 | 3.2006 |  | 108.62404 | 4.0804 |  | 108.48065 | 4.1207 |  | 108.43892 | 4.2187
|  | 108.44634 | 4.0389 |  | 108.49194 | 4.5951 |  | 39.15203 | 3.2003 |  | 108.64689 | 4.0804 |  | 108.49586 | 4.1207 |  | 108.45411 | 4.219
|  | 108.46154 | 4.0389 |  | 108.50714 | 4.5951 |  | 39.16723 | 3.2003 |  | 108.6545 | 4.0804 |  | 108.51107 | 4.121 |  | 108.46931 | 4.219
|  | 108.47674 | 4.0392 |  | 108.52235 | 4.5954 |  | 39.18243 | 3.2 |  | 108.66973 | 4.0804 |  | 108.52628 | 4.121 |  | 108.4845 | 4.219
|  | 108.49194 | 4.0392 |  | 108.53755 | 4.5954 |  | 39.19764 | 3.1997 |  | 108.69257 | 4.0804 |  | 108.54149 | 4.121 |  | 108.50729 | 4.219
|  | 108.50714 | 4.0392 |  | 108.55275 | 4.5957 |  | 39.21284 | 3.1997 |  | 108.70018 | 4.0804 |  | 108.5567 | 4.121 |  | 108.52249 | 4.219
|  | 108.52235 | 4.0392 |  | 108.56795 | 4.5957 |  | 39.22804 | 3.1997 |  | 108.71541 | 4.0804 |  | 108.57952 | 4.121 |  | 108.53768 | 4.219
|  | 108.53755 | 4.0392 |  | 108.58316 | 4.5963 |  | 39.24324 | 3.1994 |  | 108.73064 | 4.0804 |  | 108.59473 | 4.1214 |  | 108.54528 | 4.219
|  | 108.55275 | 4.0392 |  | 108.59836 | 4.5963 |  | 39.25844 | 3.199 |  | 108.74587 | 4.0804 |  | 108.60234 | 4.1214 |  | 108.56047 | 4.219
|  | 108.56795 | 4.0392 |  | 108.61356 | 4.5966 |  | 39.27364 | 3.199 |  | 108.76109 | 4.0807 |  | 108.61755 | 4.1214 |  | 108.57567 | 4.219
|  | 108.58316 | 4.0392 |  | 108.62876 | 4.5966 |  | 39.28884 | 3.199 |  | 108.77632 | 4.0807 |  | 108.63276 | 4.1214 |  | 108.59086 | 4.2193
|  | 108.59836 | 4.0392 |  | 108.64397 | 4.5969 |  | 39.30404 | 3.1987 |  | 108.79916 | 4.0807 |  | 108.65557 | 4.1214 |  | 108.60605 | 4.2193
|  | 108.61356 | 4.0392 |  | 108.65917 | 4.5969 |  | 39.31924 | 3.1984 |  | 108.80677 | 4.0807 |  | 108.67078 | 4.1214 |  | 108.62125 | 4.2193
|  | 108.62876 | 4.0392 |  | 108.67437 | 4.5972 |  | 39.33444 | 3.1984 |  | 108.822 | 4.0807 |  | 108.67839 | 4.1217 |  | 108.63644 | 4.2193
|  | 108.64397 | 4.0395 |  | 108.68957 | 4.5972 |  | 39.34964 | 3.1984 |  | 108.83722 | 4.0807 |  | 108.6936 | 4.1217 |  | 108.65163 | 4.2196
|  | 108.65917 | 4.0395 |  | 108.70478 | 4.5975 |  | 39.36485 | 3.1981 |  | 108.85245 | 4.0807 |  | 108.70881 | 4.1217 |  | 108.66683 | 4.2196
|  | 108.67437 | 4.0395 |  | 108.71998 | 4.5975 |  | 39.38005 | 3.1978 |  | 108.86767 | 4.0807 |  | 108.73162 | 4.1217 |  | 108.68962 | 4.2196
|  | 108.68957 | 4.0395 |  | 108.73518 | 4.5979 |  | 39.39525 | 3.1978 |  | 108.8829 | 4.0807 |  | 108.73923 | 4.1217 |  | 108.69722 | 4.2196
|  | 108.70478 | 4.0395 |  | 108.75038 | 4.5979 |  | 39.41045 | 3.1975 |  | 108.89813 | 4.0807 |  | 108.75444 | 4.122 |  | 108.71242 | 4.2196
|  | 108.71998 | 4.0398 |  | 108.76559 | 4.5982 |  | 39.42565 | 3.1975 |  | 108.91336 | 4.0807 |  | 108.76965 | 4.122 |  | 108.73521 | 4.2196
|  | 108.73518 | 4.0398 |  | 108.78079 | 4.5982 |  | 39.44085 | 3.1975 |  | 108.9362 | 4.0811 |  | 108.78486 | 4.122 |  | 108.7428 | 4.2196
|  | 108.75038 | 4.0398 |  | 108.79599 | 4.5985 |  | 39.45605 | 3.1972 |  | 108.94381 | 4.0811 |  | 108.80007 | 4.122 |  | 108.758 | 4.2196
|  | 108.76559 | 4.0398 |  | 108.81119 | 4.5985 |  | 39.47125 | 3.1972 |  | 108.95904 | 4.0811 |  | 108.82289 | 4.122 |  | 108.77319 | 4.2199
|  | 108.78079 | 4.0398 |  | 108.8264 | 4.5988 |  | 39.48646 | 3.1969 |  | 108.97426 | 4.0811 |  | 108.83049 | 4.1223 |  | 108.78839 | 4.2199
|  | 108.79599 | 4.0398 |  | 108.8416 | 4.5988 |  | 39.50166 | 3.1966 |  | 108.98949 | 4.0811 |  | 108.8457 | 4.1223 |  | 108.80358 | 4.2199
|  | 108.81119 | 4.0398 |  | 108.8568 | 4.5991 |  | 39.51686 | 3.1966 |  | 109.01234 | 4.0811 |  | 108.86091 | 4.1223 |  | 108.81877 | 4.2199
|  | 108.8264 | 4.0398 |  | 108.872 | 4.5991 |  | 39.53206 | 3.1966 |  | 109.01995 | 4.0811 |  | 108.87612 | 4.1223 |  | 108.83397 | 4.2199
|  | 108.8416 | 4.0398 |  | 108.8872 | 4.5991 |  | 39.54726 | 3.1963 |  | 109.03518 | 4.0811 |  | 108.89133 | 4.1223 |  | 108.84916 | 4.2199
|  | 108.8568 | 4.0398 |  | 108.90241 | 4.5994 |  | 39.56246 | 3.1959 |  | 109.0504 | 4.0811 |  | 108.90654 | 4.1226 |  | 108.86435 | 4.2203
|  | 108.872 | 4.0401 |  | 108.91761 | 4.5994 |  | 39.57767 | 3.1959 |  | 109.06563 | 4.0811 |  | 108.92175 | 4.1226 |  | 108.87955 | 4.2203
|  | 108.8872 | 4.0401 |  | 108.93281 | 4.5997 |  | 39.59287 | 3.1956 |  | 109.08086 | 4.0811 |  | 108.93696 | 4.1226 |  | 108.89474 | 4.2203
|  | 108.90241 | 4.0401 |  | 108.94801 | 4.5997 |  | 39.60807 | 3.1956 |  | 109.10369 | 4.0811 |  | 108.95218 | 4.1226 |  | 108.90993 | 4.2203
|  | 108.91761 | 4.0401 |  | 108.96322 | 4.6 |  | 39.62327 | 3.1953 |  | 109.11131 | 4.0811 |  | 108.97499 | 4.1226 |  | 108.92513 | 4.2203
|  | 108.93281 | 4.0401 |  | 108.97082 | 4.6 |  | 39.63847 | 3.1953 |  | 109.12654 | 4.0814 |  | 108.9826 | 4.1229 |  | 108.94032 | 4.2203
|  | 108.94801 | 4.0401 |  | 0 | 4.5132 |  | 39.65368 | 3.195 |  | 109.14176 | 4.0811 |  | 108.99781 | 4.1229 |  | 108.95552 | 4.2203
|  | 108.96322 | 4.0404 |  | 0.0076 | 4.4636 |  | 39.66888 | 3.195 |  | 109.15699 | 4.0814 |  | 109.01302 | 4.1229 |  | 108.97071 | 4.2203
|  | 108.97842 | 4.0401 |  | 0.0228 | 4.3136 |  | 39.68408 | 3.1947 |  | 109.17983 | 4.0814 |  | 109.02823 | 4.1229 |  | 108.98591 | 4.2206
|  | 108.99362 | 4.0404 |  | 0.03801 | 4.2203 |  | 39.69928 | 3.1947 |  | 109.18744 | 4.0814 |  | 109.04344 | 4.1229 |  | 109.0011 | 4.2206
|  | 109.00882 | 4.0404 |  | 0.05321 | 4.139 |  | 39.71449 | 3.1944 |  | 109.20266 | 4.0814 |  | 109.05865 | 4.1229 |  | 109.0163 | 4.2206
|  | 109.02403 | 4.0404 |  | 0.06841 | 4.0718 |  | 39.72969 | 3.1944 |  | 109.21789 | 4.0814 |  | 109.07386 | 4.1232 |  | 109.03149 | 4.2206
|  | 109.03923 | 4.0404 |  | 0.08361 | 4.0147 |  | 39.74489 | 3.1941 |  | 109.23312 | 4.0814 |  | 109.08907 | 4.1229 |  | 109.04669 | 4.2206
|  | 109.05443 | 4.0404 |  | 0.09882 | 3.9682 |  | 39.76009 | 3.1938 |  | 109.24835 | 4.0814 |  | 109.10428 | 4.1232 |  | 109.06188 | 4.2206
|  | 109.06963 | 4.0404 |  | 0.11402 | 3.9298 |  | 39.77529 | 3.1938 |  | 109.26357 | 4.0814 |  | 109.11949 | 4.1232 |  | 109.08467 | 4.2209
|  | 109.08484 | 4.0404 |  | 0.12922 | 3.8888 |  | 39.7905 | 3.1935 |  | 109.2788 | 4.0814 |  | 109.1347 | 4.1232 |  | 109.09987 | 4.2209
|  | 109.10004 | 4.0404 |  | 0.14442 | 3.8631 |  | 39.8057 | 3.1935 |  | 109.29403 | 4.0814 |  | 109.14991 | 4.1232 |  | 109.10747 | 4.2209
|  | 109.11524 | 4.0407 |  | 0.15963 | 3.8479 |  | 39.8209 | 3.1932 |  | 109.30925 | 4.0814 |  | 109.16512 | 4.1232 |  | 109.13026 | 4.2209
|  | 109.13044 | 4.0407 |  | 0.17483 | 3.8287 |  | 39.8361 | 3.1932 |  | 109.32448 | 4.0814 |  | 109.18033 | 4.1235 |  | 109.13786 | 4.2209
|  | 109.14565 | 4.0407 |  | 0.19003 | 3.807 |  | 39.85131 | 3.1928 |  | 109.33971 | 4.0814 |  | 109.19554 | 4.1235 |  | 109.15306 | 4.2209
|  | 109.16085 | 4.0407 |  | 0.20523 | 3.7924 |  | 39.86651 | 3.1928 |  | 109.35494 | 4.0817 |  | 109.21075 | 4.1235 |  | 109.16825 | 4.2209
|  | 109.17605 | 4.0407 |  | 0.22043 | 3.7797 |  | 39.88171 | 3.1925 |  | 109.37017 | 4.0817 |  | 109.22596 | 4.1235 |  | 109.18344 | 4.2209
|  | 109.19125 | 4.0407 |  | 0.23564 | 3.7648 |  | 39.89691 | 3.1925 |  | 109.38539 | 4.0817 |  | 109.24117 | 4.1235 |  | 109.19864 | 4.2212
|  | 109.20646 | 4.0411 |  | 0.25084 | 3.7583 |  | 39.91211 | 3.1922 |  | 109.40062 | 4.0817 |  | 109.25638 | 4.1235 |  | 109.21384 | 4.2212
|  | 109.22166 | 4.0411 |  | 0.26604 | 3.7487 |  | 39.92732 | 3.1922 |  | 109.41584 | 4.0817 |  | 109.2792 | 4.1238 |  | 109.23664 | 4.2212
|  | 109.23686 | 4.0411 |  | 0.28124 | 3.7403 |  | 39.94252 | 3.1919 |  | 109.43869 | 4.0817 |  | 109.2868 | 4.1238 |  | 109.24424 | 4.2212
|  | 109.25206 | 4.0411 |  | 0.29645 | 3.7304 |  | 39.95772 | 3.1919 |  | 109.4463 | 4.0817 |  | 109.30201 | 4.1238 |  | 109.25943 | 4.2212
|  | 109.26726 | 4.0411 |  | 0.31165 | 3.723 |  | 39.97292 | 3.1916 |  | 109.46152 | 4.0817 |  | 109.31722 | 4.1241 |  | 109.28223 | 4.2212
|  | 109.28247 | 4.0411 |  | 0.32685 | 3.7165 |  | 39.98812 | 3.1916 |  | 109.48436 | 4.0817 |  | 109.33244 | 4.1241 |  | 109.28982 | 4.2215
|  | 109.29767 | 4.0411 |  | 0.34205 | 3.7124 |  | 40.00333 | 3.1913 |  | 109.49959 | 4.0817 |  | 109.34765 | 4.1241 |  | 109.30501 | 4.2215
|  | 109.31287 | 4.0414 |  | 0.35726 | 3.705 |  | 40.01853 | 3.1913 |  | 109.5072 | 4.0817 |  | 109.36286 | 4.1241 |  | 109.3278 | 4.2215
|  | 109.32807 | 4.0414 |  | 0.37246 | 3.6994 |  | 40.03373 | 3.191 |  | 109.52243 | 4.0817 |  | 109.38567 | 4.1241 |  | 109.3354 | 4.2215
|  | 109.34328 | 4.0414 |  | 0.38766 | 3.6941 |  | 40.04893 | 3.191 |  | 109.53766 | 4.0817 |  | 109.39328 | 4.1241 |  | 109.35819 | 4.2215
|  | 109.35848 | 4.0414 |  | 0.40286 | 3.6892 |  | 40.06413 | 3.1907 |  | 109.55288 | 4.082 |  | 109.40849 | 4.1241 |  | 109.3658 | 4.2215
|  | 109.37368 | 4.0414 |  | 0.41807 | 3.6833 |  | 40.07934 | 3.1904 |  | 109.56811 | 4.0817 |  | 109.4237 | 4.1245 |  | 109.38859 | 4.2215
|  | 109.38888 | 4.0414 |  | 0.43327 | 3.6793 |  | 40.09454 | 3.1904 |  | 109.58334 | 4.082 |  | 109.44651 | 4.1245 |  | 109.39619 | 4.2215
|  | 109.40409 | 4.0417 |  | 0.44847 | 3.6762 |  | 40.10974 | 3.1901 |  | 109.59856 | 4.082 |  | 109.45412 | 4.1245 |  | 109.41138 | 4.2218
|  | 109.41929 | 4.0417 |  | 0.46367 | 3.6721 |  | 40.12494 | 3.1901 |  | 109.62141 | 4.082 |  | 109.46933 | 4.1245 |  | 109.43419 | 4.2218
|  | 109.43449 | 4.0417 |  | 0.47888 | 3.6672 |  | 40.14014 | 3.1897 |  | 109.63663 | 4.082 |  | 109.48454 | 4.1245 |  | 109.44179 | 4.2218
|  | 109.44969 | 4.0417 |  | 0.49408 | 3.6635 |  | 40.15534 | 3.1897 |  | 109.64424 | 4.082 |  | 109.49975 | 4.1245 |  | 109.46459 | 4.2218
|  | 109.4649 | 4.0417 |  | 0.50928 | 3.6597 |  | 40.17054 | 3.1897 |  | 109.65947 | 4.082 |  | 109.51496 | 4.1251 |  | 109.47218 | 4.2218
|  | 109.4801 | 4.0417 |  | 0.52448 | 3.6563 |  | 40.18575 | 3.1894 |  | 109.6747 | 4.082 |  | 109.53017 | 4.1251 |  | 109.48738 | 4.2221
|  | 109.4953 | 4.0417 |  | 0.53969 | 3.6529 |  | 40.20095 | 3.1891 |  | 109.68993 | 4.082 |  | 109.54538 | 4.1251 |  | 109.50257 | 4.2221
|  | 109.5105 | 4.0417 |  | 0.55489 | 3.6498 |  | 40.21615 | 3.1891 |  | 109.70516 | 4.082 |  | 109.56059 | 4.1251 |  | 109.52537 | 4.2221
|  | 109.52571 | 4.0417 |  | 0.57009 | 3.647 |  | 40.23135 | 3.1891 |  | 109.72039 | 4.082 |  | 109.5758 | 4.1251 |  | 109.54056 | 4.2221
|  | 109.54091 | 4.042 |  | 0.58529 | 3.6436 |  | 40.24655 | 3.1888 |  | 109.73562 | 4.082 |  | 109.59101 | 4.1254 |  | 109.54817 | 4.2221
|  | 109.55611 | 4.042 |  | 0.60049 | 3.6399 |  | 40.26176 | 3.1885 |  | 109.75085 | 4.082 |  | 109.60622 | 4.1254 |  | 109.56336 | 4.2221
|  | 109.57131 | 4.042 |  | 0.6157 | 3.6371 |  | 40.27696 | 3.1885 |  | 109.76608 | 4.0823 |  | 109.62143 | 4.1254 |  | 109.57856 | 4.2221
|  | 109.58652 | 4.042 |  | 0.6309 | 3.6352 |  | 40.29216 | 3.1885 |  | 109.78892 | 4.0823 |  | 109.64425 | 4.1254 |  | 109.59375 | 4.2221
|  | 109.60172 | 4.042 |  | 0.6461 | 3.6325 |  | 40.30736 | 3.1879 |  | 109.79653 | 4.0823 |  | 109.65185 | 4.1254 |  | 109.60895 | 4.2221
|  | 109.61692 | 4.0423 |  | 0.6613 | 3.629 |  | 40.32256 | 3.1879 |  | 109.81176 | 4.0823 |  | 109.66706 | 4.1254 |  | 109.62414 | 4.2224
|  | 109.63212 | 4.0423 |  | 0.67651 | 3.6266 |  | 40.33777 | 3.1879 |  | 109.8346 | 4.0823 |  | 109.68227 | 4.1257 |  | 109.64694 | 4.2224
|  | 109.64732 | 4.0423 |  | 0.69171 | 3.6241 |  | 40.35297 | 3.1879 |  | 109.84221 | 4.0823 |  | 109.69749 | 4.1257 |  | 109.66214 | 4.2224
|  | 109.66253 | 4.0423 |  | 0.70691 | 3.6213 |  | 40.36817 | 3.1876 |  | 109.85744 | 4.0823 |  | 109.7203 | 4.1257 |  | 109.66973 | 4.2224
|  | 109.67773 | 4.0423 |  | 0.72211 | 3.6197 |  | 40.38337 | 3.1873 |  | 109.87266 | 4.0823 |  | 109.72791 | 4.1257 |  | 109.68492 | 4.2227
|  | 109.69293 | 4.0423 |  | 0.73732 | 3.617 |  | 40.39857 | 3.1873 |  | 109.88788 | 4.0823 |  | 109.74312 | 4.1257 |  | 109.70011 | 4.2227
|  | 109.70813 | 4.0423 |  | 0.75252 | 3.6148 |  | 40.41378 | 3.187 |  | 109.90311 | 4.0823 |  | 109.75833 | 4.126 |  | 109.71531 | 4.2227
|  | 109.72334 | 4.0423 |  | 0.76772 | 3.612 |  | 40.42898 | 3.187 |  | 109.91834 | 4.0823 |  | 109.77354 | 4.126 |  | 109.7305 | 4.2227
|  | 109.73854 | 4.0423 |  | 0.78292 | 3.6101 |  | 40.44418 | 3.1866 |  | 109.93357 | 4.0823 |  | 109.78875 | 4.126 |  | 109.74569 | 4.2227
|  | 109.75374 | 4.0426 |  | 0.79813 | 3.608 |  | 40.45938 | 3.1866 |  | 109.94879 | 4.0823 |  | 109.81156 | 4.126 |  | 109.76088 | 4.2227
|  | 109.76894 | 4.0426 |  | 0.81333 | 3.6067 |  | 40.47458 | 3.1863 |  | 109.96402 | 4.0823 |  | 109.81917 | 4.126 |  | 109.77607 | 4.2227
|  | 109.78415 | 4.0426 |  | 0.82853 | 3.6049 |  | 40.48978 | 3.1863 |  | 109.97925 | 4.0823 |  | 109.83438 | 4.1263 |  | 109.79127 | 4.2227
|  | 109.79935 | 4.0426 |  | 0.84373 | 3.6024 |  | 40.50498 | 3.186 |  | 109.99448 | 4.0826 |  | 109.84959 | 4.1263 |  | 109.80646 | 4.2227
|  | 109.81455 | 4.0429 |  | 0.85894 | 3.6005 |  | 40.52018 | 3.186 |  | 110.0097 | 4.0826 |  | 109.8648 | 4.1263 |  | 109.82165 | 4.2227
|  | 109.82975 | 4.0429 |  | 0.87414 | 3.5987 |  | 40.53539 | 3.1857 |  | 110.03254 | 4.0826 |  | 109.88001 | 4.1263 |  | 109.83684 | 4.223
|  | 109.84496 | 4.0429 |  | 0.88934 | 3.5965 |  | 40.55059 | 3.1857 |  | 110.04015 | 4.0826 |  | 109.90283 | 4.1263 |  | 109.85204 | 4.223
|  | 109.86016 | 4.0429 |  | 0.90454 | 3.5946 |  | 40.56579 | 3.1854 |  | 110.05538 | 4.0826 |  | 109.91043 | 4.1263 |  | 109.86723 | 4.223
|  | 109.87536 | 4.0429 |  | 0.91975 | 3.5931 |  | 40.58099 | 3.1854 |  | 110.07061 | 4.0826 |  | 109.92564 | 4.1266 |  | 109.88243 | 4.223
|  | 109.89056 | 4.0429 |  | 0.93495 | 3.5912 |  | 40.59619 | 3.1851 |  | 110.08584 | 4.0826 |  | 109.94085 | 4.1266 |  | 109.89763 | 4.223
|  | 109.90577 | 4.0429 |  | 0.95015 | 3.5894 |  | 40.61139 | 3.1851 |  | 110.10867 | 4.0826 |  | 109.95606 | 4.1266 |  | 109.91283 | 4.2234
|  | 109.92097 | 4.0429 |  | 0.96535 | 3.5875 |  | 40.6266 | 3.1848 |  | 110.11629 | 4.0826 |  | 109.97127 | 4.1266 |  | 109.93562 | 4.2234
|  | 109.93617 | 4.0429 |  | 0.98055 | 3.5859 |  | 40.6418 | 3.1848 |  | 110.13913 | 4.0826 |  | 109.98648 | 4.1266 |  | 109.94322 | 4.2234
|  | 109.95137 | 4.0432 |  | 0.99576 | 3.5844 |  | 40.657 | 3.1848 |  | 110.14675 | 4.0826 |  | 110.00169 | 4.1266 |  | 109.95842 | 4.2234
|  | 109.96658 | 4.0432 |  | 1.01096 | 3.5828 |  | 40.6722 | 3.1845 |  | 110.16198 | 4.0826 |  | 110.0169 | 4.1269 |  | 109.98122 | 4.2234
|  | 109.98178 | 4.0432 |  | 1.02616 | 3.5813 |  | 40.6874 | 3.1845 |  | 110.1772 | 4.0829 |  | 110.03211 | 4.1269 |  | 109.99641 | 4.2234
|  | 109.99698 | 4.0432 |  | 1.04136 | 3.5797 |  | 40.70261 | 3.1842 |  | 110.19242 | 4.0826 |  | 110.04732 | 4.1269 |  | 110.00401 | 4.2234
|  | 110.01218 | 4.0435 |  | 1.05657 | 3.5785 |  | 40.71781 | 3.1842 |  | 110.20764 | 4.0829 |  | 110.07014 | 4.1269 |  | 110.0192 | 4.2234
|  | 110.02738 | 4.0435 |  | 1.07177 | 3.5766 |  | 40.73301 | 3.1842 |  | 110.23048 | 4.0826 |  | 110.08535 | 4.1269 |  | 110.03441 | 4.2234
|  | 110.04259 | 4.0435 |  | 1.08697 | 3.5751 |  | 40.74821 | 3.1842 |  | 110.23809 | 4.0829 |  | 110.09296 | 4.1272 |  | 110.0496 | 4.2234
|  | 110.05779 | 4.0435 |  | 1.10217 | 3.5735 |  | 40.76341 | 3.1839 |  | 110.25332 | 4.0829 |  | 110.10817 | 4.1272 |  | 110.06479 | 4.2237
|  | 110.07299 | 4.0435 |  | 1.11738 | 3.5726 |  | 40.77862 | 3.1839 |  | 110.26855 | 4.0829 |  | 110.12338 | 4.1272 |  | 110.07998 | 4.2237
|  | 110.08819 | 4.0435 |  | 1.13258 | 3.5714 |  | 40.79382 | 3.1835 |  | 110.28378 | 4.0829 |  | 110.13859 | 4.1276 |  | 110.10279 | 4.2237
|  | 110.0958 | 4.0435 |  | 1.14778 | 3.5695 |  | 40.80902 | 3.1835 |  | 110.29901 | 4.0829 |  | 110.1538 | 4.1276 |  | 110.11039 | 4.2237
|  | 110.111 | 4.0435 |  | 1.16298 | 3.5683 |  | 40.82422 | 3.1832 |  | 110.31423 | 4.0829 |  | 110.16901 | 4.1276 |  | 110.12558 | 4.2237
|  | 110.1262 | 4.0438 |  | 1.17819 | 3.5667 |  | 40.83943 | 3.1829 |  | 110.32945 | 4.0829 |  | 110.18422 | 4.1276 |  | 110.14838 | 4.224
|  | 110.1414 | 4.0438 |  | 1.19339 | 3.5655 |  | 40.85463 | 3.1829 |  | 110.34468 | 4.0829 |  | 110.19943 | 4.1276 |  | 110.15598 | 4.224
|  | 110.15661 | 4.0438 |  | 1.20859 | 3.5642 |  | 40.86983 | 3.1829 |  | 110.3599 | 4.0829 |  | 110.21464 | 4.1276 |  | 110.17117 | 4.224
|  | 110.17181 | 4.0438 |  | 1.22379 | 3.563 |  | 40.88503 | 3.1826 |  | 110.37513 | 4.0829 |  | 110.22985 | 4.1279 |  | 110.19396 | 4.224
|  | 110.18701 | 4.0438 |  | 1.239 | 3.5615 |  | 40.90023 | 3.1826 |  | 110.39035 | 4.0829 |  | 110.24506 | 4.1279 |  | 110.20156 | 4.224
|  | 110.20221 | 4.0438 |  | 1.2542 | 3.5605 |  | 40.91544 | 3.1823 |  | 110.40558 | 4.0829 |  | 110.26027 | 4.1279 |  | 110.21676 | 4.224
|  | 110.21741 | 4.0438 |  | 1.2694 | 3.5587 |  | 40.93064 | 3.1823 |  | 110.42081 | 4.0829 |  | 110.27548 | 4.1279 |  | 110.23955 | 4.224
|  | 110.23262 | 4.0442 |  | 1.2846 | 3.5574 |  | 40.94584 | 3.1823 |  | 110.43604 | 4.0829 |  | 110.29069 | 4.1282 |  | 110.24715 | 4.224
|  | 110.24782 | 4.0442 |  | 1.29981 | 3.5568 |  | 40.96104 | 3.182 |  | 110.45126 | 4.0832 |  | 110.31351 | 4.1282 |  | 110.26234 | 4.2243
|  | 110.26302 | 4.0442 |  | 1.31501 | 3.5556 |  | 40.97624 | 3.182 |  | 110.46649 | 4.0832 |  | 110.32872 | 4.1282 |  | 110.27753 | 4.2243
|  | 110.27822 | 4.0442 |  | 1.33021 | 3.554 |  | 40.99144 | 3.1817 |  | 110.48171 | 4.0829 |  | 110.33632 | 4.1282 |  | 110.29273 | 4.2243
|  | 110.29343 | 4.0442 |  | 1.34541 | 3.5528 |  | 41.00664 | 3.1817 |  | 110.49694 | 4.0832 |  | 110.35153 | 4.1282 |  | 110.30793 | 4.2243
|  | 110.30863 | 4.0442 |  | 1.36061 | 3.5518 |  | 41.02185 | 3.1817 |  | 110.51978 | 4.0829 |  | 110.36674 | 4.1285 |  | 110.32312 | 4.2243
|  | 110.32383 | 4.0442 |  | 1.37582 | 3.5503 |  | 41.03705 | 3.1814 |  | 110.5274 | 4.0832 |  | 110.38195 | 4.1285 |  | 110.33831 | 4.2243
|  | 110.33903 | 4.0445 |  | 1.39102 | 3.5494 |  | 41.05225 | 3.1814 |  | 110.54262 | 4.0832 |  | 110.39716 | 4.1285 |  | 110.35351 | 4.2246
|  | 110.35424 | 4.0445 |  | 1.40622 | 3.5484 |  | 41.06745 | 3.1811 |  | 110.55785 | 4.0832 |  | 110.41237 | 4.1285 |  | 110.3763 | 4.2246
|  | 110.36944 | 4.0445 |  | 1.42142 | 3.5475 |  | 41.08265 | 3.1811 |  | 110.57307 | 4.0832 |  | 110.42758 | 4.1288 |  | 110.3915 | 4.2246
|  | 110.38464 | 4.0445 |  | 1.43663 | 3.5463 |  | 41.09786 | 3.1811 |  | 110.5883 | 4.0832 |  | 110.4428 | 4.1288 |  | 110.39909 | 4.2246
|  | 110.39984 | 4.0445 |  | 1.45183 | 3.545 |  | 41.11306 | 3.1811 |  | 110.61114 | 4.0832 |  | 110.45801 | 4.1288 |  | 110.42188 | 4.2246
|  | 110.41505 | 4.0448 |  | 1.46703 | 3.5438 |  | 41.12826 | 3.1808 |  | 110.61876 | 4.0832 |  | 110.47322 | 4.1288 |  | 110.43708 | 4.2246
|  | 110.43025 | 4.0448 |  | 1.48223 | 3.5432 |  | 41.14346 | 3.1808 |  | 110.63399 | 4.0832 |  | 110.48843 | 4.1288 |  | 110.44468 | 4.2249
|  | 110.44545 | 4.0448 |  | 1.49744 | 3.5416 |  | 41.15866 | 3.1804 |  | 110.64921 | 4.0832 |  | 110.50364 | 4.1288 |  | 110.46747 | 4.2249
|  | 110.46065 | 4.0448 |  | 1.51264 | 3.5404 |  | 41.17386 | 3.1804 |  | 110.66444 | 4.0832 |  | 110.51885 | 4.1291 |  | 110.47506 | 4.2249
|  | 110.47586 | 4.0448 |  | 1.52784 | 3.5394 |  | 41.18907 | 3.1804 |  | 110.67966 | 4.0832 |  | 110.53406 | 4.1291 |  | 110.49026 | 4.2249
|  | 110.49106 | 4.0448 |  | 1.54304 | 3.5385 |  | 41.20427 | 3.1804 |  | 110.70251 | 4.0832 |  | 110.54927 | 4.1291 |  | 110.50546 | 4.2249
|  | 110.50626 | 4.0448 |  | 1.55825 | 3.5373 |  | 41.21947 | 3.1801 |  | 110.71774 | 4.0832 |  | 110.56448 | 4.1294 |  | 110.52825 | 4.2249
|  | 110.52146 | 4.0448 |  | 1.57345 | 3.536 |  | 41.23467 | 3.1801 |  | 110.72535 | 4.0835 |  | 110.57969 | 4.1294 |  | 110.53585 | 4.2252
|  | 110.53667 | 4.0448 |  | 1.58865 | 3.5354 |  | 41.24987 | 3.1798 |  | 110.74058 | 4.0835 |  | 110.5949 | 4.1294 |  | 110.55864 | 4.2252
|  | 110.55187 | 4.0451 |  | 1.60385 | 3.5345 |  | 41.26507 | 3.1798 |  | 110.76343 | 4.0835 |  | 110.61772 | 4.1294 |  | 110.57383 | 4.2252
|  | 110.56707 | 4.0451 |  | 1.61906 | 3.5336 |  | 41.28028 | 3.1798 |  | 110.77104 | 4.0835 |  | 110.62532 | 4.1294 |  | 110.58903 | 4.2252
|  | 110.58227 | 4.0451 |  | 1.63426 | 3.5323 |  | 41.29548 | 3.1795 |  | 110.79388 | 4.0835 |  | 110.64053 | 4.1294 |  | 110.59662 | 4.2252
|  | 110.59747 | 4.0451 |  | 1.64946 | 3.5314 |  | 41.31068 | 3.1795 |  | 110.80149 | 4.0835 |  | 110.65574 | 4.1297 |  | 110.61182 | 4.2252
|  | 110.61268 | 4.0454 |  | 1.66466 | 3.5305 |  | 41.32588 | 3.1789 |  | 110.82433 | 4.0835 |  | 110.67856 | 4.1297 |  | 110.62701 | 4.2252
|  | 110.62788 | 4.0454 |  | 1.67987 | 3.5295 |  | 41.34108 | 3.1789 |  | 110.83194 | 4.0835 |  | 110.68616 | 4.1297 |  | 110.64221 | 4.2255
|  | 110.64308 | 4.0454 |  | 1.69507 | 3.5286 |  | 41.35628 | 3.1789 |  | 110.84717 | 4.0835 |  | 110.70137 | 4.1297 |  | 110.665 | 4.2255
|  | 110.65828 | 4.0454 |  | 1.71027 | 3.5277 |  | 41.37149 | 3.1789 |  | 110.8624 | 4.0835 |  | 110.71658 | 4.13 |  | 110.67259 | 4.2255
|  | 110.67349 | 4.0454 |  | 1.72547 | 3.5267 |  | 41.38669 | 3.1786 |  | 110.87762 | 4.0835 |  | 110.73179 | 4.13 |  | 110.68779 | 4.2255
|  | 110.68869 | 4.0454 |  | 1.74068 | 3.5261 |  | 41.40189 | 3.1786 |  | 110.89285 | 4.0835 |  | 110.747 | 4.13 |  | 110.71057 | 4.2255
|  | 110.70389 | 4.0454 |  | 1.75588 | 3.5252 |  | 41.41709 | 3.1786 |  | 110.90807 | 4.0835 |  | 110.76221 | 4.13 |  | 110.71817 | 4.2255
|  | 110.71909 | 4.0454 |  | 1.77108 | 3.5239 |  | 41.4323 | 3.1783 |  | 110.93091 | 4.0835 |  | 110.78503 | 4.13 |  | 110.73337 | 4.2255
|  | 110.7343 | 4.0454 |  | 1.78628 | 3.5233 |  | 41.4475 | 3.1783 |  | 110.93853 | 4.0835 |  | 110.79263 | 4.1303 |  | 110.74857 | 4.2258
|  | 110.7495 | 4.0457 |  | 1.80148 | 3.5224 |  | 41.4627 | 3.1783 |  | 110.96137 | 4.0835 |  | 110.80785 | 4.1303 |  | 110.76376 | 4.2258
|  | 110.7647 | 4.0457 |  | 1.81669 | 3.5215 |  | 41.4779 | 3.1783 |  | 110.96898 | 4.0835 |  | 110.83066 | 4.1303 |  | 110.77896 | 4.2258
|  | 110.7799 | 4.0457 |  | 1.83189 | 3.5205 |  | 41.4931 | 3.178 |  | 110.98421 | 4.0838 |  | 110.83827 | 4.1303 |  | 110.79416 | 4.2258
|  | 110.79511 | 4.0457 |  | 1.84709 | 3.5196 |  | 41.5083 | 3.178 |  | 110.99944 | 4.0838 |  | 110.85348 | 4.1307 |  | 110.80935 | 4.2258
|  | 110.81031 | 4.046 |  | 1.86229 | 3.5187 |  | 41.52351 | 3.1777 |  | 111.01466 | 4.0838 |  | 110.86869 | 4.1307 |  | 110.82455 | 4.2258
|  | 110.82551 | 4.046 |  | 1.8775 | 3.5177 |  | 41.53871 | 3.1777 |  | 111.02989 | 4.0838 |  | 110.8839 | 4.1307 |  | 110.83974 | 4.2258
|  | 110.84071 | 4.046 |  | 1.8927 | 3.5168 |  | 41.55391 | 3.1777 |  | 111.04512 | 4.0838 |  | 110.89911 | 4.1307 |  | 110.85494 | 4.2261
|  | 110.85592 | 4.046 |  | 1.9079 | 3.5162 |  | 41.56911 | 3.1777 |  | 111.06035 | 4.0838 |  | 110.91432 | 4.131 |  | 110.87013 | 4.2261
|  | 110.87112 | 4.046 |  | 1.9231 | 3.515 |  | 41.58432 | 3.1777 |  | 111.07558 | 4.0838 |  | 110.92953 | 4.131 |  | 110.88532 | 4.2261
|  | 110.88632 | 4.046 |  | 1.93831 | 3.514 |  | 41.59952 | 3.1773 |  | 111.09081 | 4.0838 |  | 110.94474 | 4.131 |  | 110.90052 | 4.2261
|  | 110.90152 | 4.046 |  | 1.95351 | 3.5128 |  | 41.61472 | 3.1773 |  | 111.10604 | 4.0838 |  | 110.95995 | 4.131 |  | 110.92331 | 4.2261
|  | 110.91673 | 4.0463 |  | 1.96871 | 3.5122 |  | 41.62992 | 3.1773 |  | 111.12127 | 4.0838 |  | 110.98277 | 4.1313 |  | 110.93091 | 4.2261
|  | 110.93193 | 4.0463 |  | 1.98391 | 3.5115 |  | 41.64513 | 3.177 |  | 111.1365 | 4.0838 |  | 110.99037 | 4.1313 |  | 110.94611 | 4.2265
|  | 110.94713 | 4.0463 |  | 1.99912 | 3.5109 |  | 41.66033 | 3.177 |  | 111.15173 | 4.0842 |  | 111.00558 | 4.1313 |  | 110.96131 | 4.2265
|  | 110.96233 | 4.0463 |  | 2.01432 | 3.5097 |  | 41.67553 | 3.177 |  | 111.16695 | 4.0838 |  | 111.0284 | 4.1313 |  | 110.97651 | 4.2265
|  | 110.97753 | 4.0463 |  | 2.02952 | 3.5088 |  | 41.69073 | 3.177 |  | 111.18218 | 4.0838 |  | 111.036 | 4.1313 |  | 110.9917 | 4.2265
|  | 110.99274 | 4.0463 |  | 2.04472 | 3.5081 |  | 41.70593 | 3.177 |  | 111.19741 | 4.0842 |  | 111.05882 | 4.1313 |  | 111.0069 | 4.2265
|  | 111.00794 | 4.0463 |  | 2.05993 | 3.5072 |  | 41.72114 | 3.177 |  | 111.21263 | 4.0842 |  | 111.06642 | 4.1316 |  | 111.0221 | 4.2265
|  | 111.02314 | 4.0466 |  | 2.07513 | 3.5066 |  | 41.73634 | 3.1767 |  | 111.22786 | 4.0842 |  | 111.08163 | 4.1316 |  | 111.03729 | 4.2265
|  | 111.03834 | 4.0466 |  | 2.09033 | 3.5057 |  | 41.75154 | 3.1767 |  | 111.2507 | 4.0842 |  | 111.09684 | 4.1316 |  | 111.05249 | 4.2268
|  | 111.05355 | 4.0466 |  | 2.10553 | 3.505 |  | 41.76674 | 3.1767 |  | 111.25832 | 4.0842 |  | 111.11205 | 4.1319 |  | 111.07528 | 4.2268
|  | 111.06875 | 4.0466 |  | 2.12074 | 3.5041 |  | 41.78194 | 3.1767 |  | 111.27354 | 4.0842 |  | 111.12726 | 4.1319 |  | 111.08288 | 4.2268
|  | 111.08395 | 4.0466 |  | 2.13594 | 3.5032 |  | 41.79715 | 3.1767 |  | 111.28877 | 4.0842 |  | 111.14247 | 4.1319 |  | 111.10567 | 4.2268
|  | 111.09915 | 4.0466 |  | 2.15114 | 3.5022 |  | 41.81235 | 3.1764 |  | 111.31162 | 4.0842 |  | 111.15768 | 4.1319 |  | 111.11327 | 4.2268
|  | 111.11436 | 4.0466 |  | 2.16634 | 3.5016 |  | 41.82755 | 3.1764 |  | 111.31923 | 4.0842 |  | 111.1805 | 4.1319 |  | 111.13607 | 4.2271
|  | 111.12956 | 4.0469 |  | 2.18154 | 3.501 |  | 41.84275 | 3.1764 |  | 111.34207 | 4.0842 |  | 111.18811 | 4.1322 |  | 111.14366 | 4.2271
|  | 111.14476 | 4.0469 |  | 2.19675 | 3.5004 |  | 41.85796 | 3.1764 |  | 111.3573 | 4.0842 |  | 111.21092 | 4.1322 |  | 111.15885 | 4.2271
|  | 111.15996 | 4.0469 |  | 2.21195 | 3.4991 |  | 41.87316 | 3.1764 |  | 111.36491 | 4.0842 |  | 111.21853 | 4.1322 |  | 111.17405 | 4.2271
|  | 111.17517 | 4.0469 |  | 2.22715 | 3.4985 |  | 41.88836 | 3.1764 |  | 111.38776 | 4.0842 |  | 111.24134 | 4.1322 |  | 111.19684 | 4.2271
|  | 111.19037 | 4.0473 |  | 2.24235 | 3.4979 |  | 41.90356 | 3.1764 |  | 111.39537 | 4.0842 |  | 111.24895 | 4.1325 |  | 111.20443 | 4.2271
|  | 111.20557 | 4.0473 |  | 2.25756 | 3.4973 |  | 41.91877 | 3.1761 |  | 111.4106 | 4.0842 |  | 111.26416 | 4.1325 |  | 111.21962 | 4.2271
|  | 111.22077 | 4.0473 |  | 2.27276 | 3.4967 |  | 41.93397 | 3.1761 |  | 111.42583 | 4.0842 |  | 111.27937 | 4.1325 |  | 111.23482 | 4.2274
|  | 111.23598 | 4.0473 |  | 2.28796 | 3.4957 |  | 41.94917 | 3.1761 |  | 111.44106 | 4.0845 |  | 111.29458 | 4.1325 |  | 111.25761 | 4.2274
|  | 111.25118 | 4.0473 |  | 2.30316 | 3.4951 |  | 41.96437 | 3.1758 |  | 111.45629 | 4.0845 |  | 111.30979 | 4.1328 |  | 111.2652 | 4.2274
|  | 111.26638 | 4.0473 |  | 2.31837 | 3.4942 |  | 41.97957 | 3.1758 |  | 111.47152 | 4.0845 |  | 111.325 | 4.1328 |  | 111.28041 | 4.2274
|  | 111.28158 | 4.0473 |  | 2.33357 | 3.4936 |  | 41.99477 | 3.1758 |  | 111.48674 | 4.0845 |  | 111.34781 | 4.1328 |  | 111.30321 | 4.2274
|  | 111.29679 | 4.0473 |  | 2.34877 | 3.4926 |  | 42.00997 | 3.1758 |  | 111.50197 | 4.0845 |  | 111.35542 | 4.1328 |  | 111.3184 | 4.2277
|  | 111.31199 | 4.0473 |  | 2.36397 | 3.4923 |  | 42.02517 | 3.1758 |  | 111.5172 | 4.0845 |  | 111.37824 | 4.1331 |  | 111.32599 | 4.2277
|  | 111.32719 | 4.0476 |  | 2.37918 | 3.4914 |  | 42.04038 | 3.1758 |  | 111.53242 | 4.0845 |  | 111.38584 | 4.1331 |  | 111.34119 | 4.2277
|  | 111.34239 | 4.0476 |  | 2.39438 | 3.4908 |  | 42.05558 | 3.1758 |  | 111.54765 | 4.0845 |  | 111.40105 | 4.1331 |  | 111.35638 | 4.2277
|  | 111.3576 | 4.0476 |  | 2.40958 | 3.4902 |  | 42.07078 | 3.1758 |  | 111.56288 | 4.0845 |  | 111.41626 | 4.1331 |  | 111.37157 | 4.2277
|  | 111.3728 | 4.0476 |  | 2.42478 | 3.4889 |  | 42.08598 | 3.1758 |  | 111.57811 | 4.0845 |  | 111.43147 | 4.1331 |  | 111.38677 | 4.228
|  | 111.388 | 4.0479 |  | 2.43999 | 3.488 |  | 42.10118 | 3.1758 |  | 111.59334 | 4.0848 |  | 111.44668 | 4.1334 |  | 111.40956 | 4.228
|  | 111.4032 | 4.0479 |  | 2.45519 | 3.4877 |  | 42.11638 | 3.1758 |  | 111.61618 | 4.0845 |  | 111.46189 | 4.1334 |  | 111.42475 | 4.228
|  | 111.4184 | 4.0479 |  | 2.47039 | 3.4871 |  | 42.13158 | 3.1758 |  | 111.6314 | 4.0845 |  | 111.4771 | 4.1334 |  | 111.43235 | 4.228
|  | 111.43361 | 4.0479 |  | 2.48559 | 3.4861 |  | 42.14678 | 3.1758 |  | 111.64663 | 4.0845 |  | 111.49231 | 4.1334 |  | 111.44755 | 4.228
|  | 111.44881 | 4.0479 |  | 2.5008 | 3.4852 |  | 42.16199 | 3.1758 |  | 111.66186 | 4.0848 |  | 111.50752 | 4.1338 |  | 111.47034 | 4.228
|  | 111.46401 | 4.0479 |  | 2.516 | 3.4846 |  | 42.17719 | 3.1755 |  | 111.66947 | 4.0848 |  | 111.52273 | 4.1338 |  | 111.47794 | 4.2283
|  | 111.47921 | 4.0479 |  | 2.5312 | 3.484 |  | 42.19239 | 3.1755 |  | 111.6847 | 4.0848 |  | 111.53794 | 4.1338 |  | 111.49314 | 4.2283
|  | 111.49442 | 4.0479 |  | 2.5464 | 3.4833 |  | 42.20759 | 3.1755 |  | 111.69993 | 4.0848 |  | 111.55316 | 4.1338 |  | 111.50834 | 4.2283
|  | 111.50962 | 4.0482 |  | 2.5616 | 3.4821 |  | 42.22279 | 3.1755 |  | 111.71516 | 4.0848 |  | 111.56837 | 4.1341 |  | 111.52353 | 4.2283
|  | 111.52482 | 4.0482 |  | 2.57681 | 3.4815 |  | 42.238 | 3.1755 |  | 111.73038 | 4.0848 |  | 111.59118 | 4.1341 |  | 111.53872 | 4.2283
|  | 111.54002 | 4.0482 |  | 2.59201 | 3.4809 |  | 42.2532 | 3.1755 |  | 111.74561 | 4.0848 |  | 111.59879 | 4.1341 |  | 111.55392 | 4.2283
|  | 111.55523 | 4.0482 |  | 2.60721 | 3.4802 |  | 42.2684 | 3.1752 |  | 111.76083 | 4.0848 |  | 111.614 | 4.1341 |  | 111.57671 | 4.2283
|  | 111.57043 | 4.0482 |  | 2.62241 | 3.479 |  | 42.2836 | 3.1752 |  | 111.77606 | 4.0848 |  | 111.62921 | 4.1344 |  | 111.58431 | 4.2286
|  | 111.58563 | 4.0482 |  | 2.63762 | 3.4787 |  | 42.2988 | 3.1752 |  | 111.7989 | 4.0848 |  | 111.64442 | 4.1344 |  | 111.6071 | 4.2286
|  | 111.60083 | 4.0485 |  | 2.65282 | 3.4781 |  | 42.31401 | 3.1752 |  | 111.80652 | 4.0848 |  | 111.65963 | 4.1344 |  | 111.62229 | 4.2286
|  | 111.61604 | 4.0485 |  | 2.66802 | 3.4771 |  | 42.32921 | 3.1752 |  | 111.82174 | 4.0848 |  | 111.67484 | 4.1344 |  | 111.63748 | 4.2286
|  | 111.63124 | 4.0485 |  | 2.68322 | 3.4765 |  | 42.34441 | 3.1752 |  | 111.83697 | 4.0848 |  | 111.69005 | 4.1347 |  | 111.64508 | 4.2289
|  | 111.64644 | 4.0485 |  | 2.69843 | 3.4759 |  | 42.35961 | 3.1749 |  | 111.8598 | 4.0851 |  | 111.71286 | 4.1347 |  | 111.66028 | 4.2289
|  | 111.66164 | 4.0485 |  | 2.71363 | 3.475 |  | 42.37481 | 3.1749 |  | 111.86741 | 4.0848 |  | 111.72808 | 4.1347 |  | 111.67548 | 4.2289
|  | 111.67685 | 4.0485 |  | 2.72883 | 3.4743 |  | 42.39001 | 3.1749 |  | 111.88264 | 4.0851 |  | 111.73568 | 4.1347 |  | 111.69068 | 4.2289
|  | 111.69205 | 4.0485 |  | 2.74403 | 3.4737 |  | 42.40522 | 3.1749 |  | 111.90549 | 4.0848 |  | 111.75089 | 4.135 |  | 111.70587 | 4.2289
|  | 111.70725 | 4.0488 |  | 2.75924 | 3.4731 |  | 42.42042 | 3.1749 |  | 111.9131 | 4.0851 |  | 111.7661 | 4.135 |  | 111.72866 | 4.2289
|  | 111.72245 | 4.0488 |  | 2.77444 | 3.4722 |  | 42.43562 | 3.1746 |  | 111.92833 | 4.0851 |  | 111.78131 | 4.135 |  | 111.73626 | 4.2289
|  | 111.73766 | 4.0488 |  | 2.78964 | 3.4716 |  | 42.45082 | 3.1746 |  | 111.94355 | 4.0851 |  | 111.79652 | 4.135 |  | 111.75145 | 4.2289
|  | 111.75286 | 4.0488 |  | 2.80484 | 3.4706 |  | 42.46603 | 3.1746 |  | 111.95878 | 4.0851 |  | 111.81173 | 4.135 |  | 111.76665 | 4.2292
|  | 111.76806 | 4.0491 |  | 2.82005 | 3.47 |  | 42.48123 | 3.1746 |  | 111.974 | 4.0851 |  | 111.82694 | 4.1353 |  | 111.78185 | 4.2292
|  | 111.78326 | 4.0491 |  | 2.83525 | 3.4697 |  | 42.49643 | 3.1746 |  | 111.98923 | 4.0851 |  | 111.84215 | 4.1353 |  | 111.79704 | 4.2292
|  | 111.79846 | 4.0491 |  | 2.85045 | 3.4688 |  | 42.51163 | 3.1746 |  | 112.00446 | 4.0851 |  | 111.86497 | 4.1353 |  | 111.81224 | 4.2292
|  | 111.81367 | 4.0491 |  | 2.86565 | 3.4678 |  | 42.52683 | 3.1742 |  | 112.01968 | 4.0851 |  | 111.87257 | 4.1356 |  | 111.82744 | 4.2296
|  | 111.82887 | 4.0491 |  | 2.88086 | 3.4672 |  | 42.54204 | 3.1742 |  | 112.03491 | 4.0851 |  | 111.88778 | 4.1356 |  | 111.84264 | 4.2296
|  | 111.84407 | 4.0491 |  | 2.89606 | 3.4666 |  | 42.55724 | 3.1739 |  | 112.05014 | 4.0854 |  | 111.90299 | 4.1356 |  | 111.85783 | 4.2296
|  | 111.85927 | 4.0491 |  | 2.91126 | 3.466 |  | 42.57244 | 3.1739 |  | 112.06537 | 4.0854 |  | 111.91821 | 4.1356 |  | 111.87302 | 4.2296
|  | 111.87448 | 4.0491 |  | 2.92646 | 3.4654 |  | 42.58764 | 3.1739 |  | 112.0806 | 4.0854 |  | 111.93342 | 4.1359 |  | 111.88822 | 4.2296
|  | 111.88968 | 4.0494 |  | 2.94166 | 3.4647 |  | 42.60284 | 3.1739 |  | 112.09583 | 4.0854 |  | 111.95623 | 4.1359 |  | 111.90341 | 4.2299
|  | 111.90488 | 4.0494 |  | 2.95687 | 3.4638 |  | 42.61804 | 3.1739 |  | 112.11106 | 4.0854 |  | 111.97144 | 4.1359 |  | 111.9186 | 4.2299
|  | 111.92008 | 4.0494 |  | 2.97207 | 3.4629 |  | 42.63324 | 3.1736 |  | 112.12629 | 4.0854 |  | 111.97905 | 4.1362 |  | 111.9338 | 4.2299
|  | 111.93529 | 4.0494 |  | 2.98727 | 3.4619 |  | 42.64844 | 3.1736 |  | 112.14152 | 4.0854 |  | 111.99426 | 4.1362 |  | 111.95659 | 4.2299
|  | 111.95049 | 4.0494 |  | 3.00247 | 3.4613 |  | 42.66365 | 3.1736 |  | 112.16436 | 4.0854 |  | 112.00947 | 4.1362 |  | 111.97178 | 4.2299
|  | 111.96569 | 4.05 |  | 3.01768 | 3.461 |  | 42.67885 | 3.1733 |  | 112.17198 | 4.0854 |  | 112.02468 | 4.1362 |  | 111.97938 | 4.2302
|  | 111.98089 | 4.05 |  | 3.03288 | 3.4604 |  | 42.69405 | 3.1733 |  | 112.1872 | 4.0854 |  | 112.03989 | 4.1365 |  | 112.00218 | 4.2302
|  | 111.9961 | 4.05 |  | 3.04808 | 3.4595 |  | 42.70925 | 3.1733 |  | 112.20243 | 4.0854 |  | 112.0551 | 4.1365 |  | 112.00977 | 4.2302
|  | 112.0113 | 4.05 |  | 3.06328 | 3.4588 |  | 42.72446 | 3.1733 |  | 112.22528 | 4.0854 |  | 112.07031 | 4.1365 |  | 112.02497 | 4.2302
|  | 112.0265 | 4.05 |  | 3.07849 | 3.4582 |  | 42.73966 | 3.173 |  | 112.2405 | 4.0854 |  | 112.08552 | 4.1365 |  | 112.04016 | 4.2302
|  | 112.0417 | 4.05 |  | 3.09369 | 3.4576 |  | 42.75486 | 3.173 |  | 112.24812 | 4.0854 |  | 112.10834 | 4.1369 |  | 112.05536 | 4.2302
|  | 112.05691 | 4.05 |  | 3.10889 | 3.457 |  | 42.77006 | 3.1727 |  | 112.26335 | 4.0854 |  | 112.11594 | 4.1369 |  | 112.07055 | 4.2302
|  | 112.07211 | 4.05 |  | 3.12409 | 3.4564 |  | 42.78526 | 3.1727 |  | 112.28619 | 4.0854 |  | 112.13115 | 4.1369 |  | 112.08575 | 4.2305
|  | 112.08731 | 4.0504 |  | 3.1393 | 3.4557 |  | 42.80046 | 3.1727 |  | 112.2938 | 4.0854 |  | 112.14636 | 4.1369 |  | 112.10095 | 4.2305
|  | 112.10251 | 4.0504 |  | 3.1545 | 3.4551 |  | 42.81566 | 3.1724 |  | 112.30902 | 4.0854 |  | 112.16918 | 4.1369 |  | 112.12374 | 4.2305
|  | 112.11772 | 4.0504 |  | 3.1697 | 3.4545 |  | 42.83087 | 3.1724 |  | 112.32425 | 4.0854 |  | 112.18439 | 4.1372 |  | 112.13134 | 4.2305
|  | 112.13292 | 4.0504 |  | 3.1849 | 3.4539 |  | 42.84607 | 3.1724 |  | 112.33948 | 4.0854 |  | 112.19199 | 4.1372 |  | 112.14654 | 4.2308
|  | 112.14812 | 4.0504 |  | 3.20011 | 3.4533 |  | 42.86127 | 3.1721 |  | 112.3547 | 4.0854 |  | 112.2072 | 4.1372 |  | 112.16174 | 4.2308
|  | 112.16332 | 4.0507 |  | 3.21531 | 3.453 |  | 42.87647 | 3.1721 |  | 112.36993 | 4.0857 |  | 112.22241 | 4.1375 |  | 112.17694 | 4.2308
|  | 112.17852 | 4.0507 |  | 3.23051 | 3.4523 |  | 42.89167 | 3.1721 |  | 112.39277 | 4.0857 |  | 112.23762 | 4.1375 |  | 112.19213 | 4.2308
|  | 112.19373 | 4.0507 |  | 3.24571 | 3.4517 |  | 42.90688 | 3.1718 |  | 112.40038 | 4.0857 |  | 112.25283 | 4.1375 |  | 112.21492 | 4.2308
|  | 112.20893 | 4.0507 |  | 3.26092 | 3.4511 |  | 42.92208 | 3.1718 |  | 112.42322 | 4.0857 |  | 112.26804 | 4.1375 |  | 112.22252 | 4.2308
|  | 112.22413 | 4.0507 |  | 3.27612 | 3.4505 |  | 42.93728 | 3.1718 |  | 112.43083 | 4.0857 |  | 112.28326 | 4.1375 |  | 112.23771 | 4.2308
|  | 112.23933 | 4.0507 |  | 3.29132 | 3.4502 |  | 42.95248 | 3.1715 |  | 112.44606 | 4.0857 |  | 112.29847 | 4.1378 |  | 112.2529 | 4.2311
|  | 112.25454 | 4.0507 |  | 3.30652 | 3.4492 |  | 42.96768 | 3.1715 |  | 112.46129 | 4.0857 |  | 112.31368 | 4.1378 |  | 112.2757 | 4.2308
|  | 112.26974 | 4.051 |  | 3.32172 | 3.4489 |  | 42.98289 | 3.1715 |  | 112.47651 | 4.0857 |  | 112.32889 | 4.1381 |  | 112.2833 | 4.2311
|  | 112.28494 | 4.051 |  | 3.33693 | 3.4483 |  | 42.99809 | 3.1711 |  | 112.49174 | 4.0857 |  | 112.3441 | 4.1381 |  | 112.30609 | 4.2311
|  | 112.30014 | 4.051 |  | 3.35213 | 3.4477 |  | 43.01329 | 3.1711 |  | 112.50697 | 4.086 |  | 112.35931 | 4.1381 |  | 112.31369 | 4.2311
|  | 112.31535 | 4.051 |  | 3.36733 | 3.4471 |  | 43.02848 | 3.1708 |  | 112.52219 | 4.086 |  | 112.37452 | 4.1381 |  | 112.32889 | 4.2311
|  | 112.33055 | 4.051 |  | 3.38253 | 3.4468 |  | 43.04369 | 3.1708 |  | 112.53741 | 4.086 |  | 112.38973 | 4.1384 |  | 112.35168 | 4.2314
|  | 112.34575 | 4.0513 |  | 3.39774 | 3.4461 |  | 43.05889 | 3.1708 |  | 112.56025 | 4.086 |  | 112.40494 | 4.1384 |  | 112.35927 | 4.2314
|  | 112.36095 | 4.0513 |  | 3.41294 | 3.4458 |  | 43.07409 | 3.1705 |  | 112.56786 | 4.086 |  | 112.42015 | 4.1384 |  | 112.37447 | 4.2314
|  | 112.37616 | 4.0513 |  | 3.42814 | 3.4452 |  | 43.08929 | 3.1705 |  | 112.58308 | 4.086 |  | 112.43536 | 4.1384 |  | 112.38967 | 4.2314
|  | 112.39136 | 4.0513 |  | 3.44334 | 3.4446 |  | 43.10449 | 3.1702 |  | 112.59831 | 4.086 |  | 112.45057 | 4.1387 |  | 112.41246 | 4.2314
|  | 112.40656 | 4.0513 |  | 3.45855 | 3.4443 |  | 43.11969 | 3.1702 |  | 112.61354 | 4.086 |  | 112.46578 | 4.1387 |  | 112.42766 | 4.2314
|  | 112.42176 | 4.0513 |  | 3.47375 | 3.444 |  | 43.13489 | 3.1702 |  | 112.62877 | 4.086 |  | 112.4886 | 4.1387 |  | 112.44286 | 4.2317
|  | 112.43697 | 4.0513 |  | 3.48895 | 3.4433 |  | 43.1501 | 3.1699 |  | 112.644 | 4.086 |  | 112.4962 | 4.1387 |  | 112.45046 | 4.2317
|  | 112.45217 | 4.0513 |  | 3.50415 | 3.4427 |  | 43.1653 | 3.1696 |  | 112.65923 | 4.086 |  | 112.51141 | 4.139 |  | 112.46565 | 4.2317
|  | 112.46737 | 4.0516 |  | 3.51936 | 3.4421 |  | 43.1805 | 3.1696 |  | 112.67446 | 4.086 |  | 112.52662 | 4.139 |  | 112.48845 | 4.2317
|  | 112.48257 | 4.0516 |  | 3.53456 | 3.4418 |  | 43.1957 | 3.1696 |  | 112.68969 | 4.086 |  | 112.54183 | 4.139 |  | 112.50364 | 4.2317
|  | 112.49778 | 4.0516 |  | 3.54976 | 3.4415 |  | 43.21091 | 3.1693 |  | 112.70492 | 4.086 |  | 112.55704 | 4.1393 |  | 112.51124 | 4.232
|  | 112.51298 | 4.0516 |  | 3.56496 | 3.4409 |  | 43.22611 | 3.1693 |  | 112.72776 | 4.086 |  | 112.57225 | 4.1393 |  | 112.52643 | 4.232
|  | 112.52818 | 4.0519 |  | 3.58017 | 3.4402 |  | 43.24131 | 3.169 |  | 112.74299 | 4.086 |  | 112.58746 | 4.1393 |  | 112.54163 | 4.232
|  | 112.54338 | 4.0516 |  | 3.59537 | 3.4396 |  | 43.25651 | 3.169 |  | 112.7506 | 4.0863 |  | 112.60267 | 4.1393 |  | 112.55682 | 4.232
|  | 112.55858 | 4.0519 |  | 3.61057 | 3.4393 |  | 43.27171 | 3.169 |  | 112.76583 | 4.0863 |  | 112.61788 | 4.1393 |  | 112.57201 | 4.232
|  | 112.57379 | 4.0519 |  | 3.62577 | 3.4387 |  | 43.28691 | 3.1687 |  | 112.78867 | 4.0863 |  | 112.63309 | 4.1396 |  | 112.59481 | 4.232
|  | 112.58899 | 4.0519 |  | 3.64098 | 3.4384 |  | 43.30212 | 3.1687 |  | 112.79628 | 4.0863 |  | 112.6483 | 4.1396 |  | 112.61001 | 4.232
|  | 112.60419 | 4.0519 |  | 3.65618 | 3.4375 |  | 43.31732 | 3.1684 |  | 112.81151 | 4.0863 |  | 112.67112 | 4.1396 |  | 112.6252 | 4.2323
|  | 112.61939 | 4.0519 |  | 3.67138 | 3.4371 |  | 43.33252 | 3.1684 |  | 112.82674 | 4.0863 |  | 112.67873 | 4.14 |  | 112.6328 | 4.2323
|  | 112.6346 | 4.0519 |  | 3.68658 | 3.4365 |  | 43.34772 | 3.168 |  | 112.84958 | 4.0863 |  | 112.69394 | 4.14 |  | 112.648 | 4.2323
|  | 112.6422 | 4.0522 |  | 3.70178 | 3.4359 |  | 43.36293 | 3.168 |  | 112.85719 | 4.0863 |  | 112.70915 | 4.14 |  | 112.66319 | 4.2323
|  | 112.6574 | 4.0522 |  | 3.71699 | 3.4356 |  | 43.37813 | 3.1677 |  | 112.87241 | 4.0863 |  | 112.72436 | 4.14 |  | 112.68598 | 4.2323
|  | 112.6726 | 4.0522 |  | 3.73219 | 3.435 |  | 43.39333 | 3.1677 |  | 112.88764 | 4.0863 |  | 112.74717 | 4.1403 |  | 112.69358 | 4.2327
|  | 112.68781 | 4.0522 |  | 3.74739 | 3.435 |  | 43.40853 | 3.1674 |  | 112.90287 | 4.0863 |  | 112.75478 | 4.1403 |  | 112.70879 | 4.2327
|  | 112.70301 | 4.0525 |  | 3.76259 | 3.4343 |  | 43.42373 | 3.1674 |  | 112.92571 | 4.0866 |  | 112.76999 | 4.1406 |  | 112.73158 | 4.2327
|  | 112.71821 | 4.0525 |  | 3.7778 | 3.4337 |  | 43.43893 | 3.1671 |  | 112.93333 | 4.0866 |  | 112.7852 | 4.1403 |  | 112.73917 | 4.2327
|  | 112.73341 | 4.0525 |  | 3.793 | 3.4334 |  | 43.45414 | 3.1671 |  | 112.94856 | 4.0866 |  | 112.80801 | 4.1406 |  | 112.75437 | 4.2327
|  | 112.74861 | 4.0525 |  | 3.8082 | 3.4328 |  | 43.46934 | 3.1671 |  | 112.96378 | 4.0866 |  | 112.81562 | 4.1406 |  | 112.77716 | 4.233
|  | 112.76382 | 4.0525 |  | 3.8234 | 3.4325 |  | 43.48454 | 3.1668 |  | 112.98662 | 4.0866 |  | 112.83083 | 4.1406 |  | 112.79235 | 4.233
|  | 112.77902 | 4.0525 |  | 3.83861 | 3.4319 |  | 43.49974 | 3.1665 |  | 112.99423 | 4.0866 |  | 112.84604 | 4.1409 |  | 112.79995 | 4.233
|  | 112.79422 | 4.0525 |  | 3.85381 | 3.4316 |  | 43.51495 | 3.1665 |  | 113.01707 | 4.0866 |  | 112.86125 | 4.1409 |  | 112.81515 | 4.233
|  | 112.80942 | 4.0525 |  | 3.86901 | 3.4312 |  | 43.53015 | 3.1662 |  | 113.02469 | 4.0866 |  | 112.88407 | 4.1409 |  | 112.83035 | 4.233
|  | 112.82463 | 4.0525 |  | 3.88421 | 3.4306 |  | 43.54535 | 3.1662 |  | 113.03992 | 4.0866 |  | 112.89928 | 4.1412 |  | 112.84554 | 4.233
|  | 112.83983 | 4.0528 |  | 3.89942 | 3.43 |  | 43.56055 | 3.1659 |  | 113.05515 | 4.0866 |  | 112.90688 | 4.1412 |  | 112.86834 | 4.2333
|  | 112.85503 | 4.0528 |  | 3.91462 | 3.4297 |  | 43.57576 | 3.1659 |  | 113.07038 | 4.0866 |  | 112.92209 | 4.1412 |  | 112.87594 | 4.2333
|  | 112.87023 | 4.0528 |  | 3.92982 | 3.4291 |  | 43.59096 | 3.1656 |  | 113.0856 | 4.0866 |  | 112.94491 | 4.1412 |  | 112.89113 | 4.2333
|  | 112.88544 | 4.0528 |  | 3.94502 | 3.4288 |  | 43.60616 | 3.1653 |  | 113.10083 | 4.0866 |  | 112.95251 | 4.1415 |  | 112.91392 | 4.2333
|  | 112.90064 | 4.0531 |  | 3.96023 | 3.4281 |  | 43.62136 | 3.1653 |  | 113.11606 | 4.0866 |  | 112.97533 | 4.1415 |  | 112.92152 | 4.2333
|  | 112.91584 | 4.0531 |  | 3.97543 | 3.4278 |  | 43.63656 | 3.1653 |  | 113.13129 | 4.0866 |  | 112.98293 | 4.1415 |  | 112.93671 | 4.2333
|  | 112.93104 | 4.0531 |  | 3.99063 | 3.4272 |  | 43.65176 | 3.1649 |  | 113.14651 | 4.0866 |  | 112.99814 | 4.1418 |  | 112.9519 | 4.2336
|  | 112.94625 | 4.0531 |  | 4.00583 | 3.4266 |  | 43.66697 | 3.1649 |  | 113.16174 | 4.0869 |  | 113.01335 | 4.1418 |  | 112.96709 | 4.2336
|  | 112.96145 | 4.0531 |  | 4.02104 | 3.4263 |  | 43.68217 | 3.1646 |  | 113.18458 | 4.0869 |  | 113.03617 | 4.1418 |  | 112.98229 | 4.2336
|  | 112.97665 | 4.0531 |  | 4.03624 | 3.426 |  | 43.69737 | 3.1646 |  | 113.19219 | 4.0869 |  | 113.04378 | 4.1418 |  | 112.99748 | 4.2336
|  | 112.99185 | 4.0531 |  | 4.05144 | 3.4254 |  | 43.71257 | 3.1643 |  | 113.21503 | 4.0869 |  | 113.05899 | 4.1421 |  | 113.01267 | 4.2336
|  | 113.00706 | 4.0531 |  | 4.06664 | 3.4247 |  | 43.72777 | 3.164 |  | 113.22264 | 4.0869 |  | 113.0742 | 4.1421 |  | 113.02786 | 4.2336
|  | 113.02226 | 4.0535 |  | 4.08184 | 3.4244 |  | 43.74298 | 3.164 |  | 113.23787 | 4.0869 |  | 113.08941 | 4.1424 |  | 113.04305 | 4.2339
|  | 113.03746 | 4.0535 |  | 4.09705 | 3.4238 |  | 43.75818 | 3.1637 |  | 113.26071 | 4.0869 |  | 113.10462 | 4.1424 |  | 113.05825 | 4.2339
|  | 113.05266 | 4.0535 |  | 4.11225 | 3.4235 |  | 43.77338 | 3.1637 |  | 113.27594 | 4.0869 |  | 113.12743 | 4.1424 |  | 113.07344 | 4.2339
|  | 113.06787 | 4.0535 |  | 4.12745 | 3.4229 |  | 43.78858 | 3.1634 |  | 113.28356 | 4.0869 |  | 113.14264 | 4.1424 |  | 113.08863 | 4.2339
|  | 113.08307 | 4.0535 |  | 4.14265 | 3.4226 |  | 43.80378 | 3.1634 |  | 113.29878 | 4.0869 |  | 113.15025 | 4.1424 |  | 113.11142 | 4.2339
|  | 113.09827 | 4.0538 |  | 4.15786 | 3.4223 |  | 43.81898 | 3.1631 |  | 113.32162 | 4.0873 |  | 113.16546 | 4.1427 |  | 113.11902 | 4.2339
|  | 113.11347 | 4.0538 |  | 4.17306 | 3.4216 |  | 43.83418 | 3.1631 |  | 113.32924 | 4.0873 |  | 113.18067 | 4.1427 |  | 113.13421 | 4.2339
|  | 113.12867 | 4.0538 |  | 4.18826 | 3.4213 |  | 43.84939 | 3.1628 |  | 113.35207 | 4.0873 |  | 113.19588 | 4.1427 |  | 113.157 | 4.2342
|  | 113.14388 | 4.0538 |  | 4.20346 | 3.4207 |  | 43.86459 | 3.1628 |  | 113.3673 | 4.0873 |  | 113.21109 | 4.1431 |  | 113.1646 | 4.2342
|  | 113.15908 | 4.0538 |  | 4.21867 | 3.4204 |  | 43.87979 | 3.1628 |  | 113.38252 | 4.0873 |  | 113.2263 | 4.1431 |  | 113.18739 | 4.2342
|  | 113.17428 | 4.0538 |  | 4.23387 | 3.4201 |  | 43.89499 | 3.1625 |  | 113.39013 | 4.0873 |  | 113.24151 | 4.1431 |  | 113.19499 | 4.2345
|  | 113.18948 | 4.0538 |  | 4.24907 | 3.4195 |  | 43.91019 | 3.1622 |  | 113.40536 | 4.0873 |  | 113.25672 | 4.1431 |  | 113.21018 | 4.2345
|  | 113.20469 | 4.0538 |  | 4.26427 | 3.4188 |  | 43.92539 | 3.1622 |  | 113.42059 | 4.0873 |  | 113.27193 | 4.1431 |  | 113.22537 | 4.2345
|  | 113.21989 | 4.0541 |  | 4.27948 | 3.4188 |  | 43.9406 | 3.1618 |  | 113.43581 | 4.0873 |  | 113.29475 | 4.1434 |  | 113.24057 | 4.2345
|  | 113.23509 | 4.0541 |  | 4.29468 | 3.4182 |  | 43.9558 | 3.1618 |  | 113.45104 | 4.0873 |  | 113.30235 | 4.1434 |  | 113.25576 | 4.2345
|  | 113.25029 | 4.0541 |  | 4.30988 | 3.4176 |  | 43.971 | 3.1615 |  | 113.46627 | 4.0873 |  | 113.31756 | 4.1437 |  | 113.27096 | 4.2345
|  | 113.2655 | 4.0541 |  | 4.32508 | 3.4173 |  | 43.9862 | 3.1615 |  | 113.48912 | 4.0873 |  | 113.33277 | 4.1437 |  | 113.28615 | 4.2345
|  | 113.2807 | 4.0544 |  | 4.34029 | 3.417 |  | 44.00141 | 3.1615 |  | 113.49673 | 4.0876 |  | 113.34798 | 4.1437 |  | 113.30135 | 4.2348
|  | 113.2959 | 4.0541 |  | 4.35549 | 3.4167 |  | 44.01661 | 3.1612 |  | 113.51196 | 4.0873 |  | 113.36319 | 4.1437 |  | 113.31654 | 4.2348
|  | 113.3111 | 4.0544 |  | 4.37069 | 3.4164 |  | 44.03181 | 3.1609 |  | 113.52719 | 4.0876 |  | 113.3784 | 4.144 |  | 113.33933 | 4.2348
|  | 113.32631 | 4.0544 |  | 4.38589 | 3.4157 |  | 44.04701 | 3.1609 |  | 113.54241 | 4.0876 |  | 113.39362 | 4.144 |  | 113.34693 | 4.2348
|  | 113.34151 | 4.0544 |  | 4.4011 | 3.4154 |  | 44.06221 | 3.1609 |  | 113.56525 | 4.0876 |  | 113.40883 | 4.1443 |  | 113.36212 | 4.2348
|  | 113.35671 | 4.0544 |  | 4.4163 | 3.4151 |  | 44.07741 | 3.1606 |  | 113.57287 | 4.0876 |  | 113.42404 | 4.1443 |  | 113.38491 | 4.2351
|  | 113.37191 | 4.0544 |  | 4.4315 | 3.4145 |  | 44.09261 | 3.1606 |  | 113.5881 | 4.0876 |  | 113.43925 | 4.1443 |  | 113.4001 | 4.2351
|  | 113.38712 | 4.0544 |  | 4.4467 | 3.4142 |  | 44.10782 | 3.1603 |  | 113.60333 | 4.0876 |  | 113.45446 | 4.1443 |  | 113.4077 | 4.2351
|  | 113.40232 | 4.0544 |  | 4.4619 | 3.4139 |  | 44.12302 | 3.1603 |  | 113.61856 | 4.0876 |  | 113.46967 | 4.1446 |  | 113.4229 | 4.2351
|  | 113.41752 | 4.0547 |  | 4.47711 | 3.4136 |  | 44.13822 | 3.1603 |  | 113.63378 | 4.0876 |  | 113.48488 | 4.1446 |  | 113.43809 | 4.2351
|  | 113.43272 | 4.0547 |  | 4.49231 | 3.4133 |  | 44.15342 | 3.16 |  | 113.65662 | 4.0876 |  | 113.50009 | 4.1446 |  | 113.45329 | 4.2351
|  | 113.44793 | 4.0547 |  | 4.50751 | 3.4126 |  | 44.16862 | 3.1597 |  | 113.67185 | 4.0879 |  | 113.5153 | 4.1449 |  | 113.46848 | 4.2354
|  | 113.46313 | 4.0547 |  | 4.52271 | 3.412 |  | 44.18383 | 3.1597 |  | 113.67947 | 4.0879 |  | 113.53051 | 4.1449 |  | 113.48368 | 4.2354
|  | 113.47833 | 4.0547 |  | 4.53792 | 3.4117 |  | 44.19903 | 3.1594 |  | 113.69469 | 4.0879 |  | 113.54572 | 4.1449 |  | 113.50647 | 4.2354
|  | 113.49353 | 4.055 |  | 4.55312 | 3.4114 |  | 44.21423 | 3.1594 |  | 113.70992 | 4.0879 |  | 113.56093 | 4.1449 |  | 113.51407 | 4.2354
|  | 113.50873 | 4.055 |  | 4.56832 | 3.4111 |  | 44.22943 | 3.1591 |  | 113.72515 | 4.0879 |  | 113.57614 | 4.1452 |  | 113.52926 | 4.2361
|  | 113.52394 | 4.055 |  | 4.58352 | 3.4108 |  | 44.24463 | 3.1591 |  | 113.74038 | 4.0879 |  | 113.59135 | 4.1452 |  | 113.55206 | 4.2361
|  | 113.53914 | 4.055 |  | 4.59873 | 3.4105 |  | 44.25983 | 3.1587 |  | 113.7556 | 4.0879 |  | 113.60656 | 4.1452 |  | 113.56725 | 4.2361
|  | 113.55434 | 4.055 |  | 4.61393 | 3.4102 |  | 44.27503 | 3.1584 |  | 113.77083 | 4.0879 |  | 113.62177 | 4.1452 |  | 113.57485 | 4.2361
|  | 113.56954 | 4.055 |  | 4.62913 | 3.4099 |  | 44.29023 | 3.1584 |  | 113.78606 | 4.0879 |  | 113.64459 | 4.1455 |  | 113.59005 | 4.2361
|  | 113.58475 | 4.055 |  | 4.64433 | 3.4092 |  | 44.30544 | 3.1581 |  | 113.80129 | 4.0879 |  | 113.65219 | 4.1455 |  | 113.60524 | 4.2361
|  | 113.59995 | 4.055 |  | 4.65954 | 3.4092 |  | 44.32064 | 3.1578 |  | 113.82413 | 4.0879 |  | 113.67501 | 4.1455 |  | 113.62044 | 4.2361
|  | 113.61515 | 4.0553 |  | 4.67474 | 3.4086 |  | 44.33584 | 3.1578 |  | 113.83174 | 4.0879 |  | 113.68261 | 4.1458 |  | 113.64323 | 4.2364
|  | 113.63035 | 4.0553 |  | 4.68994 | 3.4083 |  | 44.35104 | 3.1578 |  | 113.84697 | 4.0879 |  | 113.69782 | 4.1458 |  | 113.65843 | 4.2364
|  | 113.64556 | 4.0553 |  | 4.70514 | 3.408 |  | 44.36624 | 3.1575 |  | 113.86981 | 4.0882 |  | 113.72064 | 4.1458 |  | 113.66603 | 4.2364
|  | 113.66076 | 4.0553 |  | 4.72035 | 3.4077 |  | 44.38145 | 3.1572 |  | 113.87742 | 4.0882 |  | 113.72824 | 4.1458 |  | 113.68122 | 4.2364
|  | 113.67596 | 4.0556 |  | 4.73555 | 3.4074 |  | 44.39665 | 3.1572 |  | 113.90026 | 4.0882 |  | 113.74345 | 4.1462 |  | 113.68882 | 4.2367
|  | 113.69116 | 4.0556 |  | 4.75075 | 3.4071 |  | 44.41185 | 3.1569 |  | 113.90788 | 4.0882 |  | 113.75866 | 4.1462 |  | 113.71162 | 4.2367
|  | 113.70637 | 4.0556 |  | 4.76595 | 3.4068 |  | 44.42705 | 3.1566 |  | 113.92311 | 4.0882 |  | 113.77388 | 4.1462 |  | 113.71922 | 4.2367
|  | 113.72157 | 4.0556 |  | 4.78116 | 3.4061 |  | 44.44225 | 3.1566 |  | 113.93833 | 4.0882 |  | 113.78909 | 4.1465 |  | 113.73442 | 4.2367
|  | 113.73677 | 4.0556 |  | 4.79636 | 3.4058 |  | 44.45746 | 3.1563 |  | 113.95356 | 4.0882 |  | 113.8043 | 4.1465 |  | 113.74961 | 4.2367
|  | 113.75197 | 4.0556 |  | 4.81156 | 3.4055 |  | 44.47266 | 3.156 |  | 113.96878 | 4.0882 |  | 113.81951 | 4.1468 |  | 113.77241 | 4.2367
|  | 113.76718 | 4.0556 |  | 4.82676 | 3.4052 |  | 44.48786 | 3.156 |  | 113.98401 | 4.0882 |  | 113.83472 | 4.1468 |  | 113.7876 | 4.237
|  | 113.78238 | 4.0556 |  | 4.84197 | 3.4049 |  | 44.50306 | 3.156 |  | 113.99924 | 4.0882 |  | 113.84993 | 4.1468 |  | 113.7952 | 4.237
|  | 113.79758 | 4.0556 |  | 4.85717 | 3.4046 |  | 44.51826 | 3.1553 |  | 114.01447 | 4.0882 |  | 113.86514 | 4.1468 |  | 113.8104 | 4.237
|  | 113.81278 | 4.0559 |  | 4.87237 | 3.4043 |  | 44.53347 | 3.1553 |  | 114.03731 | 4.0882 |  | 113.88035 | 4.1468 |  | 113.8256 | 4.237
|  | 113.82799 | 4.0559 |  | 4.88757 | 3.4037 |  | 44.54867 | 3.155 |  | 114.04493 | 4.0885 |  | 113.89556 | 4.1471 |  | 113.84079 | 4.2373
|  | 113.84319 | 4.0559 |  | 4.90277 | 3.4033 |  | 44.56387 | 3.155 |  | 114.06016 | 4.0885 |  | 113.91077 | 4.1471 |  | 113.85598 | 4.2373
|  | 113.85839 | 4.0559 |  | 4.91798 | 3.403 |  | 44.57907 | 3.1547 |  | 114.083 | 4.0885 |  | 113.93358 | 4.1474 |  | 113.87117 | 4.2373
|  | 113.87359 | 4.0562 |  | 4.93318 | 3.4024 |  | 44.59427 | 3.1547 |  | 114.09061 | 4.0885 |  | 113.9488 | 4.1474 |  | 113.89396 | 4.2373
|  | 113.88879 | 4.0562 |  | 4.94838 | 3.4024 |  | 44.60948 | 3.1544 |  | 114.10584 | 4.0885 |  | 113.9564 | 4.1474 |  | 113.90915 | 4.2373
|  | 113.904 | 4.0562 |  | 4.96358 | 3.4018 |  | 44.62468 | 3.1541 |  | 114.12107 | 4.0885 |  | 113.97922 | 4.1477 |  | 113.91675 | 4.2373
|  | 113.9192 | 4.0562 |  | 4.97879 | 3.4018 |  | 44.63988 | 3.1541 |  | 114.1363 | 4.0885 |  | 113.99443 | 4.1477 |  | 113.93195 | 4.2376
|  | 113.9344 | 4.0562 |  | 4.99399 | 3.4012 |  | 44.65508 | 3.1538 |  | 114.15914 | 4.0885 |  | 114.00203 | 4.1477 |  | 113.94715 | 4.2376
|  | 113.9496 | 4.0562 |  | 5.00919 | 3.4009 |  | 44.67028 | 3.1538 |  | 114.16676 | 4.0885 |  | 114.02485 | 4.148 |  | 113.96234 | 4.2376
|  | 113.96481 | 4.0562 |  | 5.02439 | 3.4006 |  | 44.68549 | 3.1535 |  | 114.1896 | 4.0885 |  | 114.03245 | 4.148 |  | 113.97754 | 4.2376
|  | 113.98001 | 4.0562 |  | 5.0396 | 3.4002 |  | 44.70069 | 3.1535 |  | 114.19722 | 4.0885 |  | 114.04766 | 4.148 |  | 113.99273 | 4.2379
|  | 113.99521 | 4.0562 |  | 5.0548 | 3.3999 |  | 44.71589 | 3.1529 |  | 114.21245 | 4.0885 |  | 114.06287 | 4.148 |  | 114.00793 | 4.2379
|  | 114.01041 | 4.0566 |  | 5.07 | 3.3993 |  | 44.73109 | 3.1525 |  | 114.22768 | 4.0885 |  | 114.07808 | 4.1483 |  | 114.03072 | 4.2379
|  | 114.02562 | 4.0566 |  | 5.0852 | 3.399 |  | 44.7463 | 3.1525 |  | 114.24291 | 4.0888 |  | 114.09329 | 4.1483 |  | 114.03832 | 4.2379
|  | 114.04082 | 4.0566 |  | 5.10041 | 3.3987 |  | 44.7615 | 3.1522 |  | 114.25813 | 4.0888 |  | 114.1085 | 4.1486 |  | 114.05351 | 4.2379
|  | 114.05602 | 4.0566 |  | 5.11561 | 3.3984 |  | 44.7767 | 3.1522 |  | 114.27336 | 4.0888 |  | 114.12371 | 4.1486 |  | 114.0763 | 4.2379
|  | 114.07122 | 4.0569 |  | 5.13081 | 3.3981 |  | 44.7919 | 3.1519 |  | 114.28859 | 4.0888 |  | 114.13893 | 4.1486 |  | 114.0839 | 4.2382
|  | 114.08643 | 4.0569 |  | 5.14601 | 3.3978 |  | 44.80711 | 3.1519 |  | 114.30382 | 4.0888 |  | 114.15414 | 4.1486 |  | 114.0991 | 4.2382
|  | 114.10163 | 4.0569 |  | 5.16122 | 3.3975 |  | 44.8223 | 3.1516 |  | 114.31905 | 4.0888 |  | 114.16935 | 4.1486 |  | 114.11429 | 4.2382
|  | 114.11683 | 4.0569 |  | 5.17642 | 3.3971 |  | 44.83751 | 3.1516 |  | 114.33428 | 4.0888 |  | 114.18456 | 4.1489 |  | 114.12948 | 4.2382
|  | 114.13203 | 4.0569 |  | 5.19162 | 3.3968 |  | 44.85271 | 3.1513 |  | 114.34951 | 4.0888 |  | 114.19977 | 4.1489 |  | 114.14468 | 4.2385
|  | 114.14724 | 4.0569 |  | 5.20682 | 3.3965 |  | 44.86791 | 3.1513 |  | 114.37235 | 4.0888 |  | 114.21498 | 4.1489 |  | 114.15987 | 4.2382
|  | 114.16244 | 4.0569 |  | 5.22203 | 3.3962 |  | 44.88311 | 3.1513 |  | 114.38758 | 4.0891 |  | 114.23019 | 4.1493 |  | 114.17506 | 4.2385
|  | 114.17764 | 4.0569 |  | 5.23723 | 3.3959 |  | 44.89831 | 3.151 |  | 114.3952 | 4.0891 |  | 114.2454 | 4.1493 |  | 114.19026 | 4.2385
|  | 114.19284 | 4.0569 |  | 5.25243 | 3.3956 |  | 44.91351 | 3.1507 |  | 114.41043 | 4.0891 |  | 114.26061 | 4.1493 |  | 114.20545 | 4.2385
|  | 114.20805 | 4.0572 |  | 5.26763 | 3.395 |  | 44.92872 | 3.1507 |  | 114.42566 | 4.0891 |  | 114.27582 | 4.1496 |  | 114.22064 | 4.2385
|  | 114.22325 | 4.0572 |  | 5.28283 | 3.3947 |  | 44.94392 | 3.1504 |  | 114.44088 | 4.0891 |  | 114.29103 | 4.1496 |  | 114.24344 | 4.2385
|  | 114.23845 | 4.0572 |  | 5.29804 | 3.3947 |  | 44.95912 | 3.1504 |  | 114.45611 | 4.0891 |  | 114.30624 | 4.1499 |  | 114.25103 | 4.2389
|  | 114.25365 | 4.0572 |  | 5.31324 | 3.3944 |  | 44.97432 | 3.1501 |  | 114.47134 | 4.0891 |  | 114.32145 | 4.1499 |  | 114.26622 | 4.2389
|  | 114.26886 | 4.0572 |  | 5.32844 | 3.3937 |  | 44.98952 | 3.1501 |  | 114.48657 | 4.0891 |  | 114.33666 | 4.1499 |  | 114.28142 | 4.2389
|  | 114.28406 | 4.0572 |  | 5.34364 | 3.3934 |  | 45.00472 | 3.1501 |  | 114.5018 | 4.0891 |  | 114.35187 | 4.1499 |  | 114.29662 | 4.2392
|  | 114.29926 | 4.0575 |  | 5.35885 | 3.3931 |  | 45.01992 | 3.1498 |  | 114.51703 | 4.0891 |  | 114.36708 | 4.1502 |  | 114.31181 | 4.2392
|  | 114.31446 | 4.0575 |  | 5.37405 | 3.3928 |  | 45.03512 | 3.1498 |  | 114.53226 | 4.0891 |  | 114.3899 | 4.1502 |  | 114.33461 | 4.2392
|  | 114.32966 | 4.0575 |  | 5.38925 | 3.3925 |  | 45.05032 | 3.1494 |  | 114.55509 | 4.0894 |  | 114.40511 | 4.1505 |  | 114.34221 | 4.2392
|  | 114.34487 | 4.0575 |  | 5.40445 | 3.3922 |  | 45.06553 | 3.1494 |  | 114.56271 | 4.0894 |  | 114.41271 | 4.1505 |  | 114.35741 | 4.2392
|  | 114.36007 | 4.0575 |  | 5.41966 | 3.3919 |  | 45.08073 | 3.1494 |  | 114.57794 | 4.0894 |  | 114.42792 | 4.1505 |  | 114.3726 | 4.2392
|  | 114.37527 | 4.0575 |  | 5.43486 | 3.3916 |  | 45.09593 | 3.1491 |  | 114.59316 | 4.0894 |  | 114.44313 | 4.1505 |  | 114.3878 | 4.2395
|  | 114.39047 | 4.0575 |  | 5.45006 | 3.3913 |  | 45.11113 | 3.1491 |  | 114.60839 | 4.0894 |  | 114.45834 | 4.1508 |  | 114.41059 | 4.2395
|  | 114.40568 | 4.0578 |  | 5.46526 | 3.3909 |  | 45.12634 | 3.1488 |  | 114.62362 | 4.0894 |  | 114.47355 | 4.1508 |  | 114.41818 | 4.2395
|  | 114.42088 | 4.0578 |  | 5.48047 | 3.3906 |  | 45.14154 | 3.1488 |  | 114.63885 | 4.0894 |  | 114.48876 | 4.1508 |  | 114.43338 | 4.2395
|  | 114.43608 | 4.0578 |  | 5.49567 | 3.3906 |  | 45.15674 | 3.1485 |  | 114.65407 | 4.0894 |  | 114.50398 | 4.1511 |  | 114.44858 | 4.2398
|  | 114.45128 | 4.0578 |  | 5.51087 | 3.3903 |  | 45.17194 | 3.1485 |  | 114.67692 | 4.0894 |  | 114.51919 | 4.1511 |  | 114.46378 | 4.2398
|  | 114.46649 | 4.0578 |  | 5.52607 | 3.39 |  | 45.18714 | 3.1482 |  | 114.68453 | 4.0894 |  | 114.5344 | 4.1511 |  | 114.48658 | 4.2398
|  | 114.48169 | 4.0581 |  | 5.54128 | 3.3897 |  | 45.20234 | 3.1482 |  | 114.69975 | 4.0894 |  | 114.54961 | 4.1511 |  | 114.49418 | 4.2398
|  | 114.49689 | 4.0581 |  | 5.55648 | 3.3894 |  | 45.21755 | 3.1482 |  | 114.71498 | 4.0897 |  | 114.57242 | 4.1514 |  | 114.50938 | 4.2398
|  | 114.51209 | 4.0581 |  | 5.57168 | 3.3891 |  | 45.23275 | 3.1479 |  | 114.73783 | 4.0894 |  | 114.58003 | 4.1514 |  | 114.52458 | 4.2398
|  | 114.5273 | 4.0581 |  | 5.58688 | 3.3888 |  | 45.24795 | 3.1476 |  | 114.74544 | 4.0897 |  | 114.59524 | 4.1517 |  | 114.53978 | 4.2401
|  | 114.5425 | 4.0581 |  | 5.60209 | 3.3888 |  | 45.26315 | 3.1476 |  | 114.76067 | 4.0897 |  | 114.61045 | 4.1517 |  | 114.56257 | 4.2401
|  | 114.5577 | 4.0581 |  | 5.61729 | 3.3885 |  | 45.27835 | 3.1476 |  | 114.7759 | 4.0897 |  | 114.62566 | 4.1517 |  | 114.57776 | 4.2401
|  | 114.5729 | 4.0581 |  | 5.63249 | 3.3882 |  | 45.29356 | 3.1476 |  | 114.79874 | 4.0897 |  | 114.64087 | 4.152 |  | 114.58536 | 4.2401
|  | 114.58811 | 4.0581 |  | 5.64769 | 3.3878 |  | 45.30876 | 3.1473 |  | 114.80636 | 4.0897 |  | 114.65608 | 4.152 |  | 114.60056 | 4.2404
|  | 114.60331 | 4.0584 |  | 5.66289 | 3.3875 |  | 45.32396 | 3.1473 |  | 114.82158 | 4.0897 |  | 114.67129 | 4.152 |  | 114.62335 | 4.2404
|  | 114.61851 | 4.0584 |  | 5.6781 | 3.3875 |  | 45.33916 | 3.147 |  | 114.83681 | 4.0897 |  | 114.6865 | 4.152 |  | 114.63095 | 4.2404
|  | 114.63371 | 4.0584 |  | 5.6933 | 3.3872 |  | 45.35436 | 3.147 |  | 114.85204 | 4.0897 |  | 114.70171 | 4.1527 |  | 114.64615 | 4.2404
|  | 114.64892 | 4.0584 |  | 5.7085 | 3.3869 |  | 45.36956 | 3.147 |  | 114.86727 | 4.0897 |  | 114.71692 | 4.1527 |  | 114.66134 | 4.2404
|  | 114.66412 | 4.0584 |  | 5.7237 | 3.3866 |  | 45.38477 | 3.147 |  | 114.8825 | 4.09 |  | 114.73974 | 4.1527 |  | 114.68413 | 4.2404
|  | 114.67932 | 4.0587 |  | 5.73891 | 3.386 |  | 45.39997 | 3.1467 |  | 114.89773 | 4.0897 |  | 114.74734 | 4.153 |  | 114.69173 | 4.2404
|  | 114.69452 | 4.0587 |  | 5.75411 | 3.3857 |  | 45.41517 | 3.1463 |  | 114.91296 | 4.09 |  | 114.76255 | 4.153 |  | 114.70692 | 4.2407
|  | 114.70972 | 4.0587 |  | 5.76931 | 3.3857 |  | 45.43037 | 3.1463 |  | 114.92819 | 4.09 |  | 114.77776 | 4.1533 |  | 114.72971 | 4.2407
|  | 114.72493 | 4.0587 |  | 5.78451 | 3.3854 |  | 45.44557 | 3.1463 |  | 114.94342 | 4.09 |  | 114.79297 | 4.1533 |  | 114.73731 | 4.2407
|  | 114.74013 | 4.0587 |  | 5.79972 | 3.3851 |  | 45.46077 | 3.146 |  | 114.95864 | 4.09 |  | 114.80818 | 4.1533 |  | 114.75251 | 4.241
|  | 114.75533 | 4.0587 |  | 5.81492 | 3.3847 |  | 45.47598 | 3.146 |  | 114.98149 | 4.09 |  | 114.82339 | 4.1533 |  | 114.77531 | 4.241
|  | 114.77053 | 4.0587 |  | 5.83012 | 3.3844 |  | 45.49118 | 3.1457 |  | 114.99672 | 4.09 |  | 114.8386 | 4.1536 |  | 114.78291 | 4.241
|  | 114.78574 | 4.0587 |  | 5.84532 | 3.3841 |  | 45.50638 | 3.1457 |  | 115.00433 | 4.09 |  | 114.85381 | 4.1536 |  | 114.8057 | 4.241
|  | 114.80094 | 4.0587 |  | 5.86053 | 3.3841 |  | 45.52158 | 3.1457 |  | 115.01956 | 4.09 |  | 114.86902 | 4.1539 |  | 114.8133 | 4.241
|  | 114.81614 | 4.059 |  | 5.87573 | 3.3838 |  | 45.53679 | 3.1454 |  | 115.0424 | 4.0904 |  | 114.89184 | 4.1539 |  | 114.83609 | 4.241
|  | 114.83134 | 4.059 |  | 5.89093 | 3.3835 |  | 45.55199 | 3.1454 |  | 115.05763 | 4.0904 |  | 114.89945 | 4.1539 |  | 114.84368 | 4.2413
|  | 114.84655 | 4.059 |  | 5.90613 | 3.3832 |  | 45.56719 | 3.1451 |  | 115.06525 | 4.0904 |  | 114.91466 | 4.1539 |  | 114.85888 | 4.2413
|  | 114.86175 | 4.0593 |  | 5.92134 | 3.3829 |  | 45.58239 | 3.1451 |  | 115.08048 | 4.0904 |  | 114.92987 | 4.1542 |  | 114.87408 | 4.2413
|  | 114.87695 | 4.059 |  | 5.93654 | 3.3826 |  | 45.59759 | 3.1451 |  | 115.0957 | 4.0904 |  | 114.94508 | 4.1542 |  | 114.89687 | 4.2416
|  | 114.89215 | 4.0593 |  | 5.95174 | 3.3823 |  | 45.6128 | 3.1448 |  | 115.11093 | 4.0904 |  | 114.96789 | 4.1542 |  | 114.90446 | 4.2416
|  | 114.90736 | 4.0593 |  | 5.96694 | 3.3823 |  | 45.628 | 3.1445 |  | 115.12616 | 4.0904 |  | 114.9755 | 4.1545 |  | 114.91967 | 4.2416
|  | 114.92256 | 4.0593 |  | 5.98215 | 3.3816 |  | 45.6432 | 3.1445 |  | 115.14139 | 4.0904 |  | 114.99071 | 4.1545 |  | 114.93486 | 4.2416
|  | 114.93776 | 4.0593 |  | 5.99735 | 3.3816 |  | 45.6584 | 3.1445 |  | 115.15662 | 4.0904 |  | 115.00592 | 4.1545 |  | 114.95765 | 4.2416
|  | 114.95296 | 4.0593 |  | 6.01255 | 3.381 |  | 45.6736 | 3.1442 |  | 115.17185 | 4.0904 |  | 115.02873 | 4.1548 |  | 114.97284 | 4.2416
|  | 114.96817 | 4.0593 |  | 6.02775 | 3.381 |  | 45.6888 | 3.1439 |  | 115.19469 | 4.0907 |  | 115.03634 | 4.1548 |  | 114.98044 | 4.242
|  | 114.98337 | 4.0593 |  | 6.04295 | 3.3807 |  | 45.70401 | 3.1439 |  | 115.2023 | 4.0907 |  | 115.05155 | 4.1548 |  | 115.00324 | 4.242
|  | 114.99857 | 4.0597 |  | 6.05816 | 3.3804 |  | 45.71921 | 3.1439 |  | 115.21753 | 4.0907 |  | 115.06676 | 4.1551 |  | 115.01083 | 4.242
|  | 115.01377 | 4.0597 |  | 6.07336 | 3.3801 |  | 45.73441 | 3.1436 |  | 115.23276 | 4.0907 |  | 115.08197 | 4.1551 |  | 115.02603 | 4.242
|  | 115.02898 | 4.0597 |  | 6.08856 | 3.3801 |  | 45.74961 | 3.1436 |  | 115.2556 | 4.0907 |  | 115.09718 | 4.1551 |  | 115.04123 | 4.242
|  | 115.04418 | 4.0597 |  | 6.10376 | 3.3795 |  | 45.76481 | 3.1432 |  | 115.27083 | 4.0907 |  | 115.11239 | 4.1551 |  | 115.06401 | 4.2423
|  | 115.05938 | 4.06 |  | 6.11897 | 3.3795 |  | 45.78001 | 3.1432 |  | 115.27845 | 4.0907 |  | 115.12 | 4.1555 |  | 115.07161 | 4.2423
|  | 115.07458 | 4.06 |  | 6.13417 | 3.3792 |  | 45.79522 | 3.1432 |  | 115.29368 | 4.0907 |  | 115.13521 | 4.1555 |  | 115.08681 | 4.2423
|  | 115.08978 | 4.06 |  | 6.14937 | 3.3789 |  | 45.81042 | 3.1429 |  | 115.31652 | 4.091 |  | 115.15042 | 4.1555 |  | 115.10201 | 4.2423
|  | 115.10499 | 4.06 |  | 6.16457 | 3.3785 |  | 45.82562 | 3.1426 |  | 115.32414 | 4.091 |  | 115.16563 | 4.1558 |  | 115.11721 | 4.2423
|  | 115.12019 | 4.06 |  | 6.17978 | 3.3785 |  | 45.84082 | 3.1426 |  | 115.33936 | 4.091 |  | 115.18844 | 4.1558 |  | 115.1324 | 4.2423
|  | 115.13539 | 4.06 |  | 6.19498 | 3.3782 |  | 45.85603 | 3.1426 |  | 115.35459 | 4.091 |  | 115.19605 | 4.1558 |  | 115.1476 | 4.2423
|  | 115.15059 | 4.06 |  | 6.21018 | 3.3779 |  | 45.87123 | 3.1426 |  | 115.36982 | 4.091 |  | 115.21886 | 4.1561 |  | 115.16279 | 4.2426
|  | 115.1658 | 4.06 |  | 6.22538 | 3.3776 |  | 45.88643 | 3.1423 |  | 115.38505 | 4.091 |  | 115.22647 | 4.1561 |  | 115.17799 | 4.2426
|  | 115.181 | 4.0603 |  | 6.24059 | 3.3776 |  | 45.90163 | 3.142 |  | 115.40028 | 4.091 |  | 115.24168 | 4.1561 |  | 115.19319 | 4.2426
|  | 115.1962 | 4.0603 |  | 6.25579 | 3.3773 |  | 45.91683 | 3.142 |  | 115.42313 | 4.091 |  | 115.25689 | 4.1564 |  | 115.21598 | 4.2426
|  | 115.2114 | 4.0603 |  | 6.27099 | 3.377 |  | 45.93204 | 3.142 |  | 115.43074 | 4.091 |  | 115.2721 | 4.1564 |  | 115.22357 | 4.2429
|  | 115.22661 | 4.0603 |  | 6.28619 | 3.3767 |  | 45.94724 | 3.1417 |  | 115.44596 | 4.091 |  | 115.28731 | 4.1564 |  | 115.24637 | 4.2429
|  | 115.24181 | 4.0603 |  | 6.3014 | 3.3767 |  | 45.96244 | 3.1417 |  | 115.46119 | 4.091 |  | 115.30252 | 4.1567 |  | 115.25397 | 4.2429
|  | 115.25701 | 4.0606 |  | 6.3166 | 3.3764 |  | 45.97764 | 3.1414 |  | 115.48403 | 4.091 |  | 115.31773 | 4.1567 |  | 115.26916 | 4.2429
|  | 115.27221 | 4.0606 |  | 6.3318 | 3.3761 |  | 45.99284 | 3.1414 |  | 115.49164 | 4.0913 |  | 115.33294 | 4.157 |  | 115.29195 | 4.2429
|  | 115.28742 | 4.0606 |  | 6.347 | 3.3761 |  | 46.00804 | 3.1414 |  | 115.50687 | 4.0913 |  | 115.34815 | 4.157 |  | 115.29955 | 4.2429
|  | 115.30262 | 4.0606 |  | 6.36221 | 3.3758 |  | 46.02325 | 3.1411 |  | 115.5221 | 4.0913 |  | 115.36336 | 4.157 |  | 115.31476 | 4.2429
|  | 115.31782 | 4.0606 |  | 6.37741 | 3.3754 |  | 46.03845 | 3.1408 |  | 115.53733 | 4.0913 |  | 115.37857 | 4.157 |  | 115.32995 | 4.2432
|  | 115.33302 | 4.0606 |  | 6.39261 | 3.3754 |  | 46.05365 | 3.1408 |  | 115.55255 | 4.0913 |  | 115.39378 | 4.157 |  | 115.34514 | 4.2432
|  | 115.34823 | 4.0606 |  | 6.40781 | 3.3748 |  | 46.06885 | 3.1408 |  | 115.56777 | 4.0913 |  | 115.40899 | 4.1573 |  | 115.36034 | 4.2432
|  | 115.36343 | 4.0606 |  | 6.42301 | 3.3748 |  | 46.08405 | 3.1405 |  | 115.583 | 4.0913 |  | 115.42421 | 4.1573 |  | 115.37554 | 4.2435
|  | 115.37863 | 4.0606 |  | 6.43822 | 3.3745 |  | 46.09926 | 3.1405 |  | 115.59823 | 4.0913 |  | 115.44702 | 4.1573 |  | 115.39073 | 4.2432
|  | 115.39383 | 4.0609 |  | 6.45342 | 3.3742 |  | 46.11446 | 3.1405 |  | 115.61346 | 4.0916 |  | 115.46223 | 4.1576 |  | 115.40592 | 4.2435
|  | 115.40904 | 4.0609 |  | 6.46862 | 3.3742 |  | 46.12966 | 3.1401 |  | 115.62869 | 4.0916 |  | 115.46984 | 4.1576 |  | 115.42113 | 4.2435
|  | 115.42424 | 4.0609 |  | 6.48382 | 3.3739 |  | 46.14486 | 3.1401 |  | 115.65153 | 4.0916 |  | 115.48505 | 4.1576 |  | 115.43633 | 4.2435
|  | 115.43944 | 4.0609 |  | 6.49903 | 3.3736 |  | 46.16006 | 3.1398 |  | 115.65914 | 4.0916 |  | 115.50786 | 4.1579 |  | 115.45152 | 4.2435
|  | 115.45464 | 4.0612 |  | 6.51423 | 3.3736 |  | 46.17526 | 3.1398 |  | 115.67437 | 4.0916 |  | 115.51547 | 4.1579 |  | 115.47431 | 4.2435
|  | 115.46984 | 4.0612 |  | 6.52943 | 3.3733 |  | 46.19046 | 3.1395 |  | 115.6896 | 4.0916 |  | 115.53068 | 4.1579 |  | 115.48191 | 4.2438
|  | 115.48505 | 4.0612 |  | 6.54463 | 3.373 |  | 46.20566 | 3.1395 |  | 115.71245 | 4.0916 |  | 115.54589 | 4.1582 |  | 115.4971 | 4.2438
|  | 115.50025 | 4.0612 |  | 6.55984 | 3.373 |  | 46.22086 | 3.1395 |  | 115.72006 | 4.0916 |  | 115.5611 | 4.1582 |  | 115.5123 | 4.2438
|  | 115.51545 | 4.0612 |  | 6.57504 | 3.3727 |  | 46.23607 | 3.1392 |  | 115.73529 | 4.0916 |  | 115.57631 | 4.1582 |  | 115.5275 | 4.2438
|  | 115.53065 | 4.0612 |  | 6.59024 | 3.3727 |  | 46.25127 | 3.1392 |  | 115.75052 | 4.0919 |  | 115.59152 | 4.1586 |  | 115.5427 | 4.2438
|  | 115.54586 | 4.0615 |  | 6.60544 | 3.3723 |  | 46.26647 | 3.1389 |  | 115.76574 | 4.0919 |  | 115.60673 | 4.1586 |  | 115.55789 | 4.2441
|  | 115.56106 | 4.0615 |  | 6.62065 | 3.372 |  | 46.28167 | 3.1389 |  | 115.78097 | 4.0919 |  | 115.62194 | 4.1586 |  | 115.57309 | 4.2441
|  | 115.57626 | 4.0615 |  | 6.63585 | 3.372 |  | 46.29688 | 3.1389 |  | 115.80381 | 4.0919 |  | 115.64476 | 4.1589 |  | 115.58829 | 4.2441
|  | 115.59146 | 4.0615 |  | 6.65105 | 3.3717 |  | 46.31208 | 3.1386 |  | 115.81143 | 4.0919 |  | 115.65236 | 4.1589 |  | 115.60348 | 4.2441
|  | 115.60667 | 4.0615 |  | 6.66625 | 3.3717 |  | 46.32728 | 3.1386 |  | 115.82666 | 4.0919 |  | 115.66757 | 4.1589 |  | 115.61867 | 4.2441
|  | 115.62187 | 4.0618 |  | 6.68146 | 3.3714 |  | 46.34248 | 3.1383 |  | 115.8495 | 4.0919 |  | 115.68278 | 4.1589 |  | 115.63387 | 4.2441
|  | 115.63707 | 4.0618 |  | 6.69666 | 3.3711 |  | 46.35768 | 3.1383 |  | 115.85711 | 4.0922 |  | 115.69799 | 4.1592 |  | 115.64907 | 4.2444
|  | 115.65227 | 4.0618 |  | 6.71186 | 3.3711 |  | 46.37289 | 3.1383 |  | 115.87996 | 4.0922 |  | 115.7132 | 4.1592 |  | 115.67185 | 4.2444
|  | 115.66748 | 4.0618 |  | 6.72706 | 3.3708 |  | 46.38809 | 3.138 |  | 115.89519 | 4.0922 |  | 115.72841 | 4.1595 |  | 115.67945 | 4.2444
|  | 115.68268 | 4.0618 |  | 6.74227 | 3.3708 |  | 46.40329 | 3.138 |  | 115.9028 | 4.0922 |  | 115.74362 | 4.1595 |  | 115.70224 | 4.2444
|  | 115.69788 | 4.0618 |  | 6.75747 | 3.3705 |  | 46.41849 | 3.138 |  | 115.92565 | 4.0922 |  | 115.75883 | 4.1595 |  | 115.70984 | 4.2447
|  | 115.71308 | 4.0618 |  | 6.77267 | 3.3705 |  | 46.43369 | 3.1377 |  | 115.93326 | 4.0922 |  | 115.78165 | 4.1595 |  | 115.72503 | 4.2447
|  | 115.72829 | 4.0618 |  | 6.78787 | 3.3702 |  | 46.44889 | 3.1377 |  | 115.94849 | 4.0922 |  | 115.78925 | 4.1598 |  | 115.74783 | 4.2447
|  | 115.74349 | 4.0621 |  | 6.80307 | 3.3702 |  | 46.4641 | 3.1377 |  | 115.96371 | 4.0922 |  | 115.80447 | 4.1598 |  | 115.75544 | 4.2447
|  | 115.75869 | 4.0621 |  | 6.81828 | 3.3702 |  | 46.4793 | 3.1374 |  | 115.97894 | 4.0922 |  | 115.81968 | 4.1601 |  | 115.77063 | 4.2447
|  | 115.77389 | 4.0621 |  | 6.83348 | 3.3699 |  | 46.4945 | 3.1374 |  | 115.99417 | 4.0922 |  | 115.83489 | 4.1601 |  | 115.78583 | 4.2447
|  | 115.7891 | 4.0621 |  | 6.84868 | 3.3699 |  | 46.5097 | 3.1374 |  | 116.0094 | 4.0925 |  | 115.8501 | 4.1601 |  | 115.80862 | 4.2451
|  | 115.8043 | 4.0621 |  | 6.86388 | 3.3696 |  | 46.52491 | 3.137 |  | 116.02462 | 4.0925 |  | 115.86531 | 4.1601 |  | 115.81621 | 4.2451
|  | 115.8195 | 4.0625 |  | 6.87909 | 3.3696 |  | 46.5401 | 3.137 |  | 116.03985 | 4.0925 |  | 115.88052 | 4.1601 |  | 115.8314 | 4.2451
|  | 115.8347 | 4.0625 |  | 6.89429 | 3.3692 |  | 46.55531 | 3.137 |  | 116.05508 | 4.0925 |  | 115.90333 | 4.1604 |  | 115.85419 | 4.2451
|  | 115.8499 | 4.0625 |  | 6.90949 | 3.3692 |  | 46.57051 | 3.1367 |  | 116.07792 | 4.0925 |  | 115.91094 | 4.1604 |  | 115.86938 | 4.2451
|  | 115.86511 | 4.0625 |  | 6.92469 | 3.3692 |  | 46.58571 | 3.1367 |  | 116.08554 | 4.0925 |  | 115.92615 | 4.1607 |  | 115.87698 | 4.2454
|  | 115.88031 | 4.0625 |  | 6.9399 | 3.3689 |  | 46.60091 | 3.1364 |  | 116.10838 | 4.0925 |  | 115.94136 | 4.1607 |  | 115.89217 | 4.2454
|  | 115.89551 | 4.0625 |  | 6.9551 | 3.3689 |  | 46.61612 | 3.1364 |  | 116.116 | 4.0925 |  | 115.95657 | 4.1607 |  | 115.90737 | 4.2454
|  | 115.91071 | 4.0628 |  | 6.9703 | 3.3686 |  | 46.63132 | 3.1364 |  | 116.13883 | 4.0925 |  | 115.97178 | 4.161 |  | 115.92257 | 4.2454
|  | 115.92592 | 4.0628 |  | 6.9855 | 3.3686 |  | 46.64652 | 3.1364 |  | 116.14645 | 4.0928 |  | 115.98699 | 4.161 |  | 115.93776 | 4.2454
|  | 115.94112 | 4.0628 |  | 7.00071 | 3.3686 |  | 46.66172 | 3.1361 |  | 116.16168 | 4.0928 |  | 116.0022 | 4.1613 |  | 115.96055 | 4.2457
|  | 115.95632 | 4.0628 |  | 7.01591 | 3.3683 |  | 46.67693 | 3.1361 |  | 116.18452 | 4.0928 |  | 116.02502 | 4.1613 |  | 115.96814 | 4.2457
|  | 115.97152 | 4.0628 |  | 7.03111 | 3.3683 |  | 46.69213 | 3.1358 |  | 116.19213 | 4.0928 |  | 116.03262 | 4.1613 |  | 115.98334 | 4.2457
|  | 115.98673 | 4.0631 |  | 7.04631 | 3.368 |  | 46.70733 | 3.1358 |  | 116.20736 | 4.0928 |  | 116.04783 | 4.1613 |  | 115.99854 | 4.2457
|  | 116.00193 | 4.0631 |  | 7.06152 | 3.368 |  | 46.72253 | 3.1358 |  | 116.23021 | 4.0928 |  | 116.07065 | 4.1617 |  | 116.01374 | 4.246
|  | 116.01713 | 4.0631 |  | 7.07672 | 3.368 |  | 46.73773 | 3.1355 |  | 116.23782 | 4.0928 |  | 116.07825 | 4.1617 |  | 116.02893 | 4.246
|  | 116.03233 | 4.0631 |  | 7.09192 | 3.368 |  | 46.75294 | 3.1352 |  | 116.25305 | 4.0931 |  | 116.09346 | 4.162 |  | 116.04413 | 4.246
|  | 116.04754 | 4.0631 |  | 7.10712 | 3.3677 |  | 46.76814 | 3.1352 |  | 116.27589 | 4.0931 |  | 116.10867 | 4.162 |  | 116.05932 | 4.246
|  | 116.06274 | 4.0631 |  | 7.12233 | 3.3674 |  | 46.78334 | 3.1352 |  | 116.29112 | 4.0931 |  | 116.13149 | 4.162 |  | 116.08212 | 4.246
|  | 116.07794 | 4.0631 |  | 7.13753 | 3.3674 |  | 46.79854 | 3.1352 |  | 116.30635 | 4.0931 |  | 116.13909 | 4.162 |  | 116.08972 | 4.246
|  | 116.09314 | 4.0634 |  | 7.15273 | 3.3674 |  | 46.81375 | 3.1349 |  | 116.31396 | 4.0931 |  | 116.16191 | 4.1623 |  | 116.11252 | 4.246
|  | 116.10835 | 4.0634 |  | 7.16793 | 3.3674 |  | 46.82895 | 3.1349 |  | 116.33681 | 4.0931 |  | 116.16952 | 4.1623 |  | 116.12011 | 4.2463
|  | 116.12355 | 4.0634 |  | 7.18314 | 3.3674 |  | 46.84415 | 3.1349 |  | 116.34442 | 4.0931 |  | 116.18473 | 4.1623 |  | 116.13531 | 4.2463
|  | 116.13875 | 4.0634 |  | 7.19834 | 3.3671 |  | 46.85935 | 3.1346 |  | 116.35965 | 4.0935 |  | 116.20754 | 4.1626 |  | 116.15051 | 4.2463
|  | 116.15395 | 4.0634 |  | 7.21354 | 3.3671 |  | 46.87455 | 3.1346 |  | 116.37488 | 4.0931 |  | 116.21515 | 4.1626 |  | 116.1657 | 4.2463
|  | 116.16916 | 4.0637 |  | 7.22874 | 3.3671 |  | 46.88975 | 3.1346 |  | 116.39011 | 4.0935 |  | 116.23036 | 4.1626 |  | 116.1885 | 4.2466
|  | 116.18436 | 4.0637 |  | 7.24394 | 3.3668 |  | 46.90495 | 3.1346 |  | 116.40534 | 4.0935 |  | 116.24557 | 4.1626 |  | 116.1961 | 4.2466
|  | 116.19956 | 4.0637 |  | 7.25915 | 3.3668 |  | 46.92016 | 3.1343 |  | 116.42057 | 4.0935 |  | 116.26078 | 4.1629 |  | 116.21129 | 4.2466
|  | 116.21476 | 4.0637 |  | 7.27435 | 3.3668 |  | 46.93536 | 3.1343 |  | 116.4358 | 4.0935 |  | 116.27599 | 4.1629 |  | 116.22648 | 4.2466
|  | 116.22996 | 4.0637 |  | 7.28955 | 3.3668 |  | 46.95056 | 3.1339 |  | 116.45864 | 4.0935 |  | 116.2912 | 4.1632 |  | 116.24167 | 4.2466
|  | 116.24517 | 4.0637 |  | 7.30475 | 3.3665 |  | 46.96576 | 3.1339 |  | 116.46625 | 4.0935 |  | 116.30641 | 4.1632 |  | 116.25686 | 4.2466
|  | 116.26037 | 4.0637 |  | 7.31996 | 3.3665 |  | 46.98096 | 3.1339 |  | 116.48148 | 4.0935 |  | 116.32162 | 4.1632 |  | 116.27205 | 4.2466
|  | 116.27557 | 4.064 |  | 7.33516 | 3.3665 |  | 46.99616 | 3.1339 |  | 116.49671 | 4.0935 |  | 116.34443 | 4.1632 |  | 116.28726 | 4.2469
|  | 116.29077 | 4.064 |  | 7.35036 | 3.3661 |  | 47.01137 | 3.1339 |  | 116.51194 | 4.0938 |  | 116.35204 | 4.1635 |  | 116.30245 | 4.2469
|  | 116.30598 | 4.064 |  | 7.36556 | 3.3661 |  | 47.02657 | 3.1339 |  | 116.52717 | 4.0938 |  | 116.36725 | 4.1635 |  | 116.32523 | 4.2469
|  | 116.32118 | 4.064 |  | 7.38077 | 3.3661 |  | 47.04177 | 3.1336 |  | 116.5424 | 4.0938 |  | 116.39007 | 4.1635 |  | 116.33283 | 4.2469
|  | 116.33638 | 4.064 |  | 7.39597 | 3.3661 |  | 47.05697 | 3.1336 |  | 116.55763 | 4.0938 |  | 116.39767 | 4.1638 |  | 116.34802 | 4.2469
|  | 116.35158 | 4.0643 |  | 7.41117 | 3.3658 |  | 47.07217 | 3.1333 |  | 116.57285 | 4.0938 |  | 116.41288 | 4.1638 |  | 116.36321 | 4.2472
|  | 116.36679 | 4.0643 |  | 7.42637 | 3.3658 |  | 47.08738 | 3.1336 |  | 116.58808 | 4.0938 |  | 116.42809 | 4.1641 |  | 116.37841 | 4.2472
|  | 116.38199 | 4.0643 |  | 7.44158 | 3.3655 |  | 47.10258 | 3.1333 |  | 116.60331 | 4.0941 |  | 116.4433 | 4.1641 |  | 116.39361 | 4.2472
|  | 116.39719 | 4.0643 |  | 7.45678 | 3.3655 |  | 47.11778 | 3.1333 |  | 116.61854 | 4.0941 |  | 116.46612 | 4.1641 |  | 116.4164 | 4.2472
|  | 116.41239 | 4.0643 |  | 7.47198 | 3.3655 |  | 47.13298 | 3.1333 |  | 116.63377 | 4.0941 |  | 116.47372 | 4.1644 |  | 116.424 | 4.2472
|  | 116.4276 | 4.0643 |  | 7.48718 | 3.3655 |  | 47.14818 | 3.1333 |  | 116.649 | 4.0941 |  | 116.48893 | 4.1644 |  | 116.43919 | 4.2475
|  | 116.4428 | 4.0646 |  | 7.50239 | 3.3655 |  | 47.16339 | 3.1333 |  | 116.66422 | 4.0941 |  | 116.50414 | 4.1644 |  | 116.45439 | 4.2475
|  | 116.458 | 4.0646 |  | 7.51759 | 3.3652 |  | 47.17859 | 3.133 |  | 116.67945 | 4.0941 |  | 116.51935 | 4.1644 |  | 116.46958 | 4.2475
|  | 116.4732 | 4.0646 |  | 7.53279 | 3.3652 |  | 47.19379 | 3.133 |  | 116.69468 | 4.0941 |  | 116.53457 | 4.1648 |  | 116.48477 | 4.2475
|  | 116.48841 | 4.0646 |  | 7.54799 | 3.3649 |  | 47.20899 | 3.133 |  | 116.7099 | 4.0941 |  | 116.54978 | 4.1648 |  | 116.49997 | 4.2475
|  | 116.50361 | 4.0649 |  | 7.5632 | 3.3649 |  | 47.22419 | 3.133 |  | 116.72513 | 4.0941 |  | 116.56499 | 4.1651 |  | 116.51517 | 4.2478
|  | 116.51881 | 4.0649 |  | 7.5784 | 3.3646 |  | 47.2394 | 3.1327 |  | 116.74797 | 4.0941 |  | 116.5878 | 4.1651 |  | 116.53796 | 4.2478
|  | 116.53401 | 4.0649 |  | 7.5936 | 3.3646 |  | 47.2546 | 3.1327 |  | 116.75558 | 4.0941 |  | 116.59541 | 4.1651 |  | 116.54556 | 4.2478
|  | 116.54922 | 4.0649 |  | 7.6088 | 3.3646 |  | 47.2698 | 3.1327 |  | 116.77081 | 4.0944 |  | 116.61062 | 4.1651 |  | 116.56835 | 4.2478
|  | 116.56442 | 4.0649 |  | 7.624 | 3.3643 |  | 47.285 | 3.1327 |  | 116.79365 | 4.0944 |  | 116.62583 | 4.1654 |  | 116.58354 | 4.2478
|  | 116.57962 | 4.0649 |  | 7.63921 | 3.3643 |  | 47.3002 | 3.1327 |  | 116.80127 | 4.0944 |  | 116.64104 | 4.1654 |  | 116.59114 | 4.2482
|  | 116.59482 | 4.0652 |  | 7.65441 | 3.3643 |  | 47.3154 | 3.1327 |  | 116.8165 | 4.0944 |  | 116.66385 | 4.1654 |  | 116.60634 | 4.2482
|  | 116.61002 | 4.0649 |  | 7.66961 | 3.364 |  | 47.33061 | 3.1324 |  | 116.83172 | 4.0944 |  | 116.67146 | 4.1657 |  | 116.62153 | 4.2482
|  | 116.62523 | 4.0652 |  | 7.68481 | 3.364 |  | 47.34581 | 3.1324 |  | 116.84695 | 4.0947 |  | 116.68667 | 4.1657 |  | 116.63672 | 4.2485
|  | 116.64043 | 4.0652 |  | 7.70002 | 3.3637 |  | 47.36101 | 3.1324 |  | 116.86218 | 4.0947 |  | 116.70948 | 4.1657 |  | 116.65192 | 4.2485
|  | 116.65563 | 4.0652 |  | 7.71522 | 3.3637 |  | 47.37621 | 3.1324 |  | 116.87741 | 4.0947 |  | 116.71709 | 4.166 |  | 116.66712 | 4.2485
|  | 116.67083 | 4.0652 |  | 7.73042 | 3.3634 |  | 47.39141 | 3.1324 |  | 116.89264 | 4.0947 |  | 116.7323 | 4.166 |  | 116.68232 | 4.2485
|  | 116.68604 | 4.0656 |  | 7.74562 | 3.3634 |  | 47.40662 | 3.1324 |  | 116.90787 | 4.0947 |  | 116.74751 | 4.166 |  | 116.70512 | 4.2488
|  | 116.70124 | 4.0656 |  | 7.76083 | 3.363 |  | 47.42182 | 3.1324 |  | 116.93071 | 4.0947 |  | 116.76272 | 4.1663 |  | 116.71272 | 4.2488
|  | 116.71644 | 4.0656 |  | 7.77603 | 3.363 |  | 47.43702 | 3.1324 |  | 116.93833 | 4.0947 |  | 116.77793 | 4.1663 |  | 116.72792 | 4.2488
|  | 116.73164 | 4.0656 |  | 7.79123 | 3.3627 |  | 47.45222 | 3.1324 |  | 116.95356 | 4.0947 |  | 116.79314 | 4.1663 |  | 116.74312 | 4.2491
|  | 116.74685 | 4.0656 |  | 7.80643 | 3.3627 |  | 47.46742 | 3.1321 |  | 116.9764 | 4.095 |  | 116.80835 | 4.1663 |  | 116.75832 | 4.2491
|  | 116.76205 | 4.0656 |  | 7.82164 | 3.3624 |  | 47.48262 | 3.1321 |  | 116.98401 | 4.095 |  | 116.82356 | 4.1666 |  | 116.77351 | 4.2491
|  | 116.77725 | 4.0659 |  | 7.83684 | 3.3624 |  | 47.49783 | 3.1321 |  | 117.00686 | 4.095 |  | 116.83877 | 4.1666 |  | 116.79631 | 4.2491
|  | 116.79245 | 4.0659 |  | 7.85204 | 3.3624 |  | 47.51303 | 3.1321 |  | 117.01447 | 4.095 |  | 116.85398 | 4.1666 |  | 116.81151 | 4.2491
|  | 116.80766 | 4.0659 |  | 7.86724 | 3.3621 |  | 47.52823 | 3.1321 |  | 117.0297 | 4.095 |  | 116.86919 | 4.1669 |  | 116.81911 | 4.2494
|  | 116.82286 | 4.0659 |  | 7.88245 | 3.3618 |  | 47.54343 | 3.1321 |  | 117.05254 | 4.095 |  | 116.8844 | 4.1669 |  | 116.8343 | 4.2494
|  | 116.83806 | 4.0662 |  | 7.89765 | 3.3618 |  | 47.55863 | 3.1321 |  | 117.06015 | 4.095 |  | 116.89961 | 4.1669 |  | 116.84949 | 4.2494
|  | 116.85326 | 4.0662 |  | 7.91285 | 3.3615 |  | 47.57384 | 3.1321 |  | 117.08299 | 4.095 |  | 116.91483 | 4.1669 |  | 116.86469 | 4.2494
|  | 116.86847 | 4.0662 |  | 7.92805 | 3.3615 |  | 47.58904 | 3.1321 |  | 117.09061 | 4.0953 |  | 116.93004 | 4.1672 |  | 116.88749 | 4.2497
|  | 116.88367 | 4.0662 |  | 7.94326 | 3.3612 |  | 47.60424 | 3.1321 |  | 117.10584 | 4.0953 |  | 116.94525 | 4.1675 |  | 116.89508 | 4.2497
|  | 116.89887 | 4.0662 |  | 7.95846 | 3.3612 |  | 47.61944 | 3.1321 |  | 117.12107 | 4.0953 |  | 116.96046 | 4.1675 |  | 116.91028 | 4.2497
|  | 116.91407 | 4.0662 |  | 7.97366 | 3.3612 |  | 47.63464 | 3.1321 |  | 117.1363 | 4.0953 |  | 116.98327 | 4.1675 |  | 116.93307 | 4.2497
|  | 116.92928 | 4.0662 |  | 7.98886 | 3.3609 |  | 47.64985 | 3.1321 |  | 117.15153 | 4.0953 |  | 116.99088 | 4.1675 |  | 116.94827 | 4.2497
|  | 116.94448 | 4.0665 |  | 8.00406 | 3.3603 |  | 47.66505 | 3.1321 |  | 117.16675 | 4.0953 |  | 117.01369 | 4.1679 |  | 116.96346 | 4.2497
|  | 116.95968 | 4.0665 |  | 8.01927 | 3.3603 |  | 47.68025 | 3.1321 |  | 117.18198 | 4.0953 |  | 117.0213 | 4.1679 |  | 116.97106 | 4.25
|  | 116.97488 | 4.0665 |  | 8.03447 | 3.3603 |  | 47.69545 | 3.1318 |  | 117.19721 | 4.0956 |  | 117.03651 | 4.1679 |  | 116.99386 | 4.25
|  | 116.99008 | 4.0665 |  | 8.04967 | 3.3599 |  | 47.71066 | 3.1318 |  | 117.21244 | 4.0956 |  | 117.05172 | 4.1682 |  | 117.00906 | 4.25
|  | 117.00529 | 4.0665 |  | 8.06487 | 3.3596 |  | 47.72586 | 3.1318 |  | 117.22767 | 4.0956 |  | 117.06693 | 4.1682 |  | 117.01666 | 4.25
|  | 117.02049 | 4.0668 |  | 8.08008 | 3.3596 |  | 47.74106 | 3.1318 |  | 117.2429 | 4.0956 |  | 117.08214 | 4.1682 |  | 117.03185 | 4.2503
|  | 117.03569 | 4.0668 |  | 8.09528 | 3.3593 |  | 47.75626 | 3.1318 |  | 117.25813 | 4.0956 |  | 117.09735 | 4.1682 |  | 117.04705 | 4.2503
|  | 117.05089 | 4.0668 |  | 8.11048 | 3.3593 |  | 47.77146 | 3.1318 |  | 117.28096 | 4.0956 |  | 117.11256 | 4.1685 |  | 117.06225 | 4.2503
|  | 117.0661 | 4.0668 |  | 8.12568 | 3.359 |  | 47.78666 | 3.1318 |  | 117.28858 | 4.0956 |  | 117.12777 | 4.1685 |  | 117.07745 | 4.2503
|  | 117.0813 | 4.0668 |  | 8.14089 | 3.359 |  | 47.80187 | 3.1318 |  | 117.30381 | 4.0959 |  | 117.14298 | 4.1688 |  | 117.09264 | 4.2503
|  | 117.0965 | 4.0668 |  | 8.15609 | 3.3587 |  | 47.81707 | 3.1318 |  | 117.31904 | 4.0959 |  | 117.15819 | 4.1688 |  | 117.10784 | 4.2506
|  | 117.1117 | 4.0668 |  | 8.17129 | 3.3584 |  | 47.83227 | 3.1318 |  | 117.33427 | 4.0959 |  | 117.1734 | 4.1688 |  | 117.12303 | 4.2506
|  | 117.12691 | 4.0671 |  | 8.18649 | 3.3584 |  | 47.84747 | 3.1315 |  | 117.3495 | 4.0959 |  | 117.18861 | 4.1688 |  | 117.13823 | 4.2506
|  | 117.14211 | 4.0671 |  | 8.2017 | 3.3584 |  | 47.86268 | 3.1315 |  | 117.36472 | 4.0959 |  | 117.21143 | 4.1691 |  | 117.15343 | 4.2506
|  | 117.15731 | 4.0671 |  | 8.2169 | 3.3581 |  | 47.87788 | 3.1315 |  | 117.37995 | 4.0959 |  | 117.22664 | 4.1691 |  | 117.16863 | 4.2506
|  | 117.17251 | 4.0671 |  | 8.2321 | 3.3578 |  | 47.89308 | 3.1315 |  | 117.39518 | 4.0959 |  | 117.23424 | 4.1691 |  | 117.18382 | 4.2509
|  | 117.18772 | 4.0674 |  | 8.2473 | 3.3578 |  | 47.90828 | 3.1315 |  | 117.41041 | 4.0962 |  | 117.24945 | 4.1694 |  | 117.19902 | 4.2509
|  | 117.20292 | 4.0674 |  | 8.26251 | 3.3575 |  | 47.92349 | 3.1315 |  | 117.42564 | 4.0962 |  | 117.26466 | 4.1694 |  | 117.21421 | 4.2509
|  | 117.21812 | 4.0674 |  | 8.27771 | 3.3575 |  | 47.93869 | 3.1315 |  | 117.44848 | 4.0962 |  | 117.27988 | 4.1694 |  | 117.22941 | 4.2509
|  | 117.23332 | 4.0674 |  | 8.29291 | 3.3572 |  | 47.95389 | 3.1315 |  | 117.4561 | 4.0962 |  | 117.29509 | 4.1694 |  | 117.2446 | 4.2509
|  | 117.24853 | 4.0674 |  | 8.30811 | 3.3572 |  | 47.96909 | 3.1315 |  | 117.47132 | 4.0962 |  | 117.3103 | 4.1697 |  | 117.25979 | 4.2513
|  | 117.26373 | 4.0674 |  | 8.32332 | 3.3572 |  | 47.98429 | 3.1315 |  | 117.48655 | 4.0966 |  | 117.32551 | 4.1697 |  | 117.27498 | 4.2513
|  | 117.27893 | 4.0674 |  | 8.33852 | 3.3568 |  | 47.99949 | 3.1312 |  | 117.50178 | 4.0966 |  | 117.34072 | 4.17 |  | 117.29018 | 4.2513
|  | 117.29413 | 4.0677 |  | 8.35372 | 3.3565 |  | 48.0147 | 3.1312 |  | 117.51701 | 4.0966 |  | 117.35593 | 4.17 |  | 117.30539 | 4.2513
|  | 117.30934 | 4.0677 |  | 8.36892 | 3.3565 |  | 48.0299 | 3.1312 |  | 117.53224 | 4.0966 |  | 117.37114 | 4.17 |  | 117.32059 | 4.2516
|  | 117.32454 | 4.0677 |  | 8.38412 | 3.3565 |  | 48.0451 | 3.1312 |  | 117.54747 | 4.0966 |  | 117.38635 | 4.17 |  | 117.33578 | 4.2516
|  | 117.33974 | 4.0677 |  | 8.39933 | 3.3562 |  | 48.0603 | 3.1312 |  | 117.56269 | 4.0966 |  | 117.40156 | 4.1703 |  | 117.35097 | 4.2516
|  | 117.35494 | 4.068 |  | 8.41453 | 3.3559 |  | 48.07551 | 3.1308 |  | 117.57792 | 4.0966 |  | 117.41677 | 4.1703 |  | 117.36617 | 4.2516
|  | 117.37014 | 4.068 |  | 8.42973 | 3.3559 |  | 48.09071 | 3.1308 |  | 117.59315 | 4.0966 |  | 117.43198 | 4.1706 |  | 117.38136 | 4.2516
|  | 117.38535 | 4.068 |  | 8.44493 | 3.3559 |  | 48.10591 | 3.1308 |  | 117.61599 | 4.0966 |  | 117.44719 | 4.1706 |  | 117.39656 | 4.2516
|  | 117.40055 | 4.068 |  | 8.46014 | 3.3556 |  | 48.12111 | 3.1308 |  | 117.6236 | 4.0972 |  | 117.4624 | 4.1706 |  | 117.41176 | 4.2516
|  | 117.41575 | 4.068 |  | 8.47534 | 3.3553 |  | 48.13631 | 3.1308 |  | 117.64644 | 4.0972 |  | 117.47761 | 4.1706 |  | 117.42696 | 4.2519
|  | 117.43095 | 4.068 |  | 8.49054 | 3.3553 |  | 48.15151 | 3.1308 |  | 117.65406 | 4.0972 |  | 117.49282 | 4.171 |  | 117.44975 | 4.2519
|  | 117.44616 | 4.068 |  | 8.50574 | 3.355 |  | 48.16672 | 3.1308 |  | 117.66929 | 4.0972 |  | 117.50803 | 4.171 |  | 117.46495 | 4.2519
|  | 117.46136 | 4.0683 |  | 8.52095 | 3.355 |  | 48.18192 | 3.1305 |  | 117.68451 | 4.0972 |  | 117.52324 | 4.171 |  | 117.47255 | 4.2519
|  | 117.47656 | 4.0683 |  | 8.53615 | 3.3547 |  | 48.19712 | 3.1305 |  | 117.69974 | 4.0972 |  | 117.53845 | 4.1713 |  | 117.48775 | 4.2519
|  | 117.49176 | 4.0683 |  | 8.55135 | 3.3547 |  | 48.21232 | 3.1305 |  | 117.71497 | 4.0975 |  | 117.55366 | 4.1713 |  | 117.50294 | 4.2522
|  | 117.50697 | 4.0683 |  | 8.56655 | 3.3544 |  | 48.22752 | 3.1302 |  | 117.7302 | 4.0975 |  | 117.57648 | 4.1713 |  | 117.52574 | 4.2522
|  | 117.52217 | 4.0687 |  | 8.58176 | 3.3541 |  | 48.24272 | 3.1302 |  | 117.74542 | 4.0975 |  | 117.58408 | 4.1713 |  | 117.53334 | 4.2522
|  | 117.53737 | 4.0687 |  | 8.59696 | 3.3541 |  | 48.25793 | 3.1302 |  | 117.76065 | 4.0975 |  | 117.59929 | 4.1713 |  | 117.54854 | 4.2522
|  | 117.55257 | 4.0687 |  | 8.61216 | 3.3537 |  | 48.27313 | 3.1302 |  | 117.77588 | 4.0975 |  | 117.6145 | 4.1716 |  | 117.56374 | 4.2522
|  | 117.56778 | 4.0687 |  | 8.62736 | 3.3537 |  | 48.28833 | 3.1302 |  | 117.7911 | 4.0975 |  | 117.62971 | 4.1716 |  | 117.57894 | 4.2522
|  | 117.58298 | 4.0687 |  | 8.64257 | 3.3534 |  | 48.30353 | 3.1299 |  | 117.81394 | 4.0975 |  | 117.64493 | 4.1719 |  | 117.59414 | 4.2522
|  | 117.59818 | 4.0687 |  | 8.65777 | 3.3534 |  | 48.31873 | 3.1299 |  | 117.82156 | 4.0975 |  | 117.66014 | 4.1719 |  | 117.60934 | 4.2525
|  | 117.61338 | 4.069 |  | 8.67297 | 3.3531 |  | 48.33393 | 3.1299 |  | 117.8444 | 4.0978 |  | 117.67535 | 4.1719 |  | 117.62454 | 4.2525
|  | 117.62859 | 4.069 |  | 8.68817 | 3.3531 |  | 48.34913 | 3.1299 |  | 117.85963 | 4.0978 |  | 117.69056 | 4.1719 |  | 117.63974 | 4.2525
|  | 117.64379 | 4.069 |  | 8.70338 | 3.3528 |  | 48.36433 | 3.1296 |  | 117.87486 | 4.0978 |  | 117.70577 | 4.1722 |  | 117.65493 | 4.2525
|  | 117.65899 | 4.069 |  | 8.71858 | 3.3528 |  | 48.37954 | 3.1296 |  | 117.89009 | 4.0978 |  | 117.72098 | 4.1722 |  | 117.67013 | 4.2528
|  | 117.67419 | 4.069 |  | 8.73378 | 3.3525 |  | 48.39474 | 3.1296 |  | 117.8977 | 4.0981 |  | 117.73619 | 4.1725 |  | 117.69292 | 4.2528
|  | 117.6894 | 4.0693 |  | 8.74898 | 3.3522 |  | 48.40994 | 3.1293 |  | 117.91293 | 4.0981 |  | 117.7514 | 4.1725 |  | 117.70811 | 4.2528
|  | 117.7046 | 4.0693 |  | 8.76418 | 3.3522 |  | 48.42514 | 3.1293 |  | 117.92816 | 4.0981 |  | 117.76661 | 4.1725 |  | 117.71571 | 4.2528
|  | 117.7198 | 4.0693 |  | 8.77939 | 3.3522 |  | 48.44035 | 3.129 |  | 117.951 | 4.0981 |  | 117.78182 | 4.1725 |  | 117.7309 | 4.2528
|  | 117.735 | 4.0693 |  | 8.79459 | 3.3519 |  | 48.45555 | 3.129 |  | 117.95862 | 4.0981 |  | 117.79703 | 4.1728 |  | 117.74609 | 4.2528
|  | 117.75021 | 4.0693 |  | 8.80979 | 3.3516 |  | 48.47075 | 3.129 |  | 117.97385 | 4.0981 |  | 117.81224 | 4.1728 |  | 117.76888 | 4.2528
|  | 117.76541 | 4.0693 |  | 8.82499 | 3.3516 |  | 48.48595 | 3.129 |  | 117.99668 | 4.0981 |  | 117.82745 | 4.1728 |  | 117.77648 | 4.2531
|  | 117.78061 | 4.0693 |  | 8.8402 | 3.3513 |  | 48.50116 | 3.1287 |  | 118.0043 | 4.0984 |  | 117.85027 | 4.1731 |  | 117.79167 | 4.2531
|  | 117.79581 | 4.0696 |  | 8.8554 | 3.3513 |  | 48.51636 | 3.1287 |  | 118.01953 | 4.0981 |  | 117.85787 | 4.1731 |  | 117.80687 | 4.2531
|  | 117.81101 | 4.0696 |  | 8.8706 | 3.351 |  | 48.53156 | 3.1287 |  | 118.04237 | 4.0984 |  | 117.87308 | 4.1731 |  | 117.82967 | 4.2534
|  | 117.82622 | 4.0696 |  | 8.8858 | 3.351 |  | 48.54676 | 3.1284 |  | 118.04998 | 4.0984 |  | 117.88829 | 4.1731 |  | 117.84487 | 4.2531
|  | 117.84142 | 4.0696 |  | 8.90101 | 3.3506 |  | 48.56196 | 3.1284 |  | 118.06521 | 4.0984 |  | 117.9035 | 4.1731 |  | 117.86006 | 4.2534
|  | 117.85662 | 4.0699 |  | 8.91621 | 3.3503 |  | 48.57717 | 3.1284 |  | 118.08806 | 4.0984 |  | 117.91871 | 4.1734 |  | 117.86766 | 4.2534
|  | 117.87182 | 4.0699 |  | 8.93141 | 3.3503 |  | 48.59237 | 3.1281 |  | 118.09567 | 4.0987 |  | 117.93392 | 4.1734 |  | 117.88286 | 4.2534
|  | 117.88703 | 4.0699 |  | 8.94661 | 3.3503 |  | 48.60757 | 3.1281 |  | 118.1109 | 4.0987 |  | 117.94913 | 4.1737 |  | 117.90566 | 4.2534
|  | 117.90223 | 4.0699 |  | 8.96182 | 3.35 |  | 48.62277 | 3.1277 |  | 118.13374 | 4.0987 |  | 117.96434 | 4.1737 |  | 117.91326 | 4.2534
|  | 117.91743 | 4.0699 |  | 8.97702 | 3.3497 |  | 48.63797 | 3.1277 |  | 118.14136 | 4.0987 |  | 117.97955 | 4.1737 |  | 117.92845 | 4.2534
|  | 117.93263 | 4.0699 |  | 8.99222 | 3.3497 |  | 48.65317 | 3.1277 |  | 118.15659 | 4.0987 |  | 117.99476 | 4.1737 |  | 117.94365 | 4.2537
|  | 117.94784 | 4.0699 |  | 9.00742 | 3.3497 |  | 48.66838 | 3.1277 |  | 118.17182 | 4.0987 |  | 118.01758 | 4.1741 |  | 117.95884 | 4.2537
|  | 117.96304 | 4.0702 |  | 9.02263 | 3.3494 |  | 48.68358 | 3.1271 |  | 118.18704 | 4.0987 |  | 118.02519 | 4.1741 |  | 117.97403 | 4.2537
|  | 117.97824 | 4.0702 |  | 9.03783 | 3.3494 |  | 48.69878 | 3.1271 |  | 118.20989 | 4.099 |  | 118.0404 | 4.1741 |  | 117.98923 | 4.254
|  | 117.99344 | 4.0702 |  | 9.05303 | 3.3491 |  | 48.71398 | 3.1268 |  | 118.2175 | 4.099 |  | 118.05561 | 4.1741 |  | 118.00443 | 4.254
|  | 118.00865 | 4.0702 |  | 9.06823 | 3.3491 |  | 48.72918 | 3.1268 |  | 118.23273 | 4.099 |  | 118.07082 | 4.1744 |  | 118.01963 | 4.254
|  | 118.02385 | 4.0705 |  | 9.08344 | 3.3488 |  | 48.74439 | 3.1268 |  | 118.24796 | 4.099 |  | 118.08603 | 4.1744 |  | 118.04242 | 4.254
|  | 118.03905 | 4.0705 |  | 9.09864 | 3.3485 |  | 48.75959 | 3.1268 |  | 118.26319 | 4.099 |  | 118.10124 | 4.1744 |  | 118.05001 | 4.254
|  | 118.05425 | 4.0705 |  | 9.11384 | 3.3485 |  | 48.77479 | 3.1265 |  | 118.27841 | 4.0993 |  | 118.11645 | 4.1744 |  | 118.07281 | 4.2544
|  | 118.06946 | 4.0705 |  | 9.12904 | 3.3485 |  | 48.78999 | 3.1265 |  | 118.29364 | 4.0993 |  | 118.13166 | 4.1747 |  | 118.0804 | 4.2544
|  | 118.08466 | 4.0705 |  | 9.14424 | 3.3482 |  | 48.80519 | 3.1262 |  | 118.30886 | 4.0993 |  | 118.14687 | 4.1747 |  | 118.09559 | 4.2544
|  | 118.09986 | 4.0705 |  | 9.15945 | 3.3479 |  | 48.82039 | 3.1262 |  | 118.3317 | 4.0993 |  | 118.16208 | 4.175 |  | 118.1108 | 4.2544
|  | 118.11506 | 4.0705 |  | 9.17465 | 3.3479 |  | 48.8356 | 3.1259 |  | 118.33932 | 4.0993 |  | 118.17729 | 4.175 |  | 118.12599 | 4.2544
|  | 118.13027 | 4.0708 |  | 9.18985 | 3.3475 |  | 48.8508 | 3.1259 |  | 118.35454 | 4.0993 |  | 118.1925 | 4.175 |  | 118.14118 | 4.2544
|  | 118.14547 | 4.0708 |  | 9.20505 | 3.3472 |  | 48.866 | 3.1256 |  | 118.36976 | 4.0993 |  | 118.20771 | 4.175 |  | 118.16398 | 4.2547
|  | 118.16067 | 4.0708 |  | 9.22026 | 3.3472 |  | 48.8812 | 3.1256 |  | 118.38499 | 4.0993 |  | 118.22292 | 4.175 |  | 118.17158 | 4.2547
|  | 118.17587 | 4.0711 |  | 9.23546 | 3.3469 |  | 48.8964 | 3.1256 |  | 118.40022 | 4.0997 |  | 118.23813 | 4.1753 |  | 118.18677 | 4.2547
|  | 118.19107 | 4.0711 |  | 9.25066 | 3.3469 |  | 48.91161 | 3.1253 |  | 118.41545 | 4.0997 |  | 118.25334 | 4.1753 |  | 118.20956 | 4.2547
|  | 118.20628 | 4.0711 |  | 9.26586 | 3.3466 |  | 48.92681 | 3.125 |  | 118.43067 | 4.0997 |  | 118.27616 | 4.1756 |  | 118.21716 | 4.2547
|  | 118.22148 | 4.0711 |  | 9.28107 | 3.3466 |  | 48.94201 | 3.125 |  | 118.4459 | 4.0997 |  | 118.28376 | 4.1756 |  | 118.23995 | 4.2547
|  | 118.23668 | 4.0711 |  | 9.29627 | 3.3463 |  | 48.95721 | 3.125 |  | 118.46113 | 4.1 |  | 118.29897 | 4.1756 |  | 118.24755 | 4.255
|  | 118.25188 | 4.0711 |  | 9.31147 | 3.346 |  | 48.97241 | 3.1246 |  | 118.47636 | 4.1 |  | 118.31418 | 4.1756 |  | 118.27035 | 4.255
|  | 118.26709 | 4.0711 |  | 9.32667 | 3.346 |  | 48.98761 | 3.1246 |  | 118.49159 | 4.1 |  | 118.32939 | 4.1756 |  | 118.27794 | 4.255
|  | 118.28229 | 4.0714 |  | 9.34188 | 3.3457 |  | 49.00281 | 3.1243 |  | 118.51443 | 4.1 |  | 118.3446 | 4.1759 |  | 118.29314 | 4.255
|  | 118.29749 | 4.0714 |  | 9.35708 | 3.3457 |  | 49.01801 | 3.1243 |  | 118.52966 | 4.1 |  | 118.35981 | 4.1759 |  | 118.30833 | 4.2553
|  | 118.31269 | 4.0714 |  | 9.37228 | 3.3454 |  | 49.03322 | 3.1243 |  | 118.53727 | 4.1 |  | 118.37502 | 4.1759 |  | 118.32353 | 4.2553
|  | 118.3279 | 4.0714 |  | 9.38748 | 3.3454 |  | 49.04842 | 3.124 |  | 118.5525 | 4.1 |  | 118.39024 | 4.1762 |  | 118.34632 | 4.2553
|  | 118.3431 | 4.0714 |  | 9.40269 | 3.3451 |  | 49.06362 | 3.1237 |  | 118.56773 | 4.1003 |  | 118.40545 | 4.1762 |  | 118.36151 | 4.2553
|  | 118.3583 | 4.0718 |  | 9.41789 | 3.3448 |  | 49.07882 | 3.1237 |  | 118.59058 | 4.1003 |  | 118.42066 | 4.1762 |  | 118.36911 | 4.2553
|  | 118.3735 | 4.0718 |  | 9.43309 | 3.3448 |  | 49.09402 | 3.1237 |  | 118.59819 | 4.1003 |  | 118.43587 | 4.1762 |  | 118.38431 | 4.2553
|  | 118.38871 | 4.0718 |  | 9.44829 | 3.3448 |  | 49.10922 | 3.1237 |  | 118.61342 | 4.1003 |  | 118.45108 | 4.1765 |  | 118.3995 | 4.2556
|  | 118.40391 | 4.0718 |  | 9.4635 | 3.3444 |  | 49.12443 | 3.1234 |  | 118.63626 | 4.1003 |  | 118.46629 | 4.1765 |  | 118.41469 | 4.2556
|  | 118.41911 | 4.0718 |  | 9.4787 | 3.3444 |  | 49.13963 | 3.1234 |  | 118.64388 | 4.1003 |  | 118.4815 | 4.1765 |  | 118.42989 | 4.2556
|  | 118.43431 | 4.0718 |  | 9.4939 | 3.3441 |  | 49.15483 | 3.1231 |  | 118.65911 | 4.1006 |  | 118.49671 | 4.1765 |  | 118.44509 | 4.2556
|  | 118.44952 | 4.0721 |  | 9.5091 | 3.3441 |  | 49.17003 | 3.1231 |  | 118.67433 | 4.1006 |  | 118.51192 | 4.1768 |  | 118.46028 | 4.2559
|  | 118.46472 | 4.0721 |  | 9.5243 | 3.3438 |  | 49.18523 | 3.1228 |  | 118.69716 | 4.1006 |  | 118.52713 | 4.1768 |  | 118.47547 | 4.2559
|  | 118.47992 | 4.0721 |  | 9.53951 | 3.3438 |  | 49.20043 | 3.1228 |  | 118.70478 | 4.1006 |  | 118.54994 | 4.1768 |  | 118.49068 | 4.2559
|  | 118.49512 | 4.0721 |  | 9.55471 | 3.3435 |  | 49.21563 | 3.1225 |  | 118.72001 | 4.1006 |  | 118.55755 | 4.1768 |  | 118.51347 | 4.2559
|  | 118.51033 | 4.0724 |  | 9.56991 | 3.3435 |  | 49.23084 | 3.1225 |  | 118.74285 | 4.1006 |  | 118.57276 | 4.1772 |  | 118.52106 | 4.2559
|  | 118.52553 | 4.0724 |  | 9.58511 | 3.3432 |  | 49.24604 | 3.1225 |  | 118.75046 | 4.1009 |  | 118.58797 | 4.1772 |  | 118.53626 | 4.2559
|  | 118.54073 | 4.0724 |  | 9.60032 | 3.3432 |  | 49.26124 | 3.1222 |  | 118.76569 | 4.1009 |  | 118.60318 | 4.1775 |  | 118.55146 | 4.2562
|  | 118.55593 | 4.0724 |  | 9.61552 | 3.3429 |  | 49.27644 | 3.1218 |  | 118.78853 | 4.1009 |  | 118.61839 | 4.1775 |  | 118.56665 | 4.2562
|  | 118.57113 | 4.0724 |  | 9.63072 | 3.3429 |  | 49.29164 | 3.1218 |  | 118.79615 | 4.1009 |  | 118.6336 | 4.1775 |  | 118.58185 | 4.2562
|  | 118.58634 | 4.0724 |  | 9.64592 | 3.3426 |  | 49.30684 | 3.1218 |  | 118.81899 | 4.1009 |  | 118.64881 | 4.1778 |  | 118.59704 | 4.2562
|  | 118.60154 | 4.0724 |  | 9.66113 | 3.3423 |  | 49.32205 | 3.1218 |  | 118.8266 | 4.1012 |  | 118.66402 | 4.1778 |  | 118.61224 | 4.2565
|  | 118.61674 | 4.0727 |  | 9.67633 | 3.3423 |  | 49.33725 | 3.1215 |  | 118.84944 | 4.1012 |  | 118.67923 | 4.1778 |  | 118.63503 | 4.2565
|  | 118.63194 | 4.0727 |  | 9.69153 | 3.3423 |  | 49.35245 | 3.1215 |  | 118.86467 | 4.1012 |  | 118.69444 | 4.1778 |  | 118.64263 | 4.2565
|  | 118.64715 | 4.0727 |  | 9.70673 | 3.342 |  | 49.36765 | 3.1212 |  | 118.8799 | 4.1012 |  | 118.70965 | 4.1781 |  | 118.65783 | 4.2565
|  | 118.66235 | 4.0727 |  | 9.72194 | 3.3417 |  | 49.38286 | 3.1212 |  | 118.88751 | 4.1012 |  | 118.72486 | 4.1781 |  | 118.67302 | 4.2565
|  | 118.67755 | 4.0727 |  | 9.73714 | 3.3417 |  | 49.39806 | 3.1209 |  | 118.90274 | 4.1015 |  | 118.74007 | 4.1781 |  | 118.68822 | 4.2568
|  | 118.69275 | 4.073 |  | 9.75234 | 3.3417 |  | 49.41326 | 3.1209 |  | 118.91797 | 4.1015 |  | 118.75529 | 4.1781 |  | 118.70341 | 4.2568
|  | 118.70796 | 4.073 |  | 9.76754 | 3.3413 |  | 49.42846 | 3.1206 |  | 118.93319 | 4.1015 |  | 118.7705 | 4.1784 |  | 118.72621 | 4.2568
|  | 118.72316 | 4.073 |  | 9.78275 | 3.341 |  | 49.44366 | 3.1206 |  | 118.94842 | 4.1015 |  | 118.78571 | 4.1784 |  | 118.73381 | 4.2568
|  | 118.73836 | 4.073 |  | 9.79795 | 3.3407 |  | 49.45887 | 3.1206 |  | 118.97126 | 4.1015 |  | 118.80092 | 4.1784 |  | 118.749 | 4.2568
|  | 118.75356 | 4.073 |  | 9.81315 | 3.3407 |  | 49.47407 | 3.1203 |  | 118.97888 | 4.1015 |  | 118.81613 | 4.1787 |  | 118.7718 | 4.2571
|  | 118.76877 | 4.0733 |  | 9.82835 | 3.3404 |  | 49.48927 | 3.12 |  | 118.9941 | 4.1018 |  | 118.83134 | 4.1787 |  | 118.787 | 4.2571
|  | 118.78397 | 4.0733 |  | 9.84356 | 3.3404 |  | 49.50447 | 3.12 |  | 119.00933 | 4.1018 |  | 118.85415 | 4.1787 |  | 118.79459 | 4.2571
|  | 118.79917 | 4.0733 |  | 9.85876 | 3.3401 |  | 49.51967 | 3.12 |  | 119.02455 | 4.1018 |  | 118.86176 | 4.1787 |  | 118.80979 | 4.2571
|  | 118.81437 | 4.0733 |  | 9.87396 | 3.3398 |  | 49.53487 | 3.1197 |  | 119.03978 | 4.1018 |  | 118.87697 | 4.179 |  | 118.82499 | 4.2571
|  | 118.82958 | 4.0733 |  | 9.88916 | 3.3395 |  | 49.55007 | 3.1194 |  | 119.055 | 4.1018 |  | 118.89218 | 4.179 |  | 118.84778 | 4.2575
|  | 118.84478 | 4.0736 |  | 9.90436 | 3.3395 |  | 49.56527 | 3.1194 |  | 119.07784 | 4.1018 |  | 118.90739 | 4.1793 |  | 118.85538 | 4.2575
|  | 118.85998 | 4.0736 |  | 9.91957 | 3.3392 |  | 49.58047 | 3.1194 |  | 119.08546 | 4.1021 |  | 118.9226 | 4.1793 |  | 118.87058 | 4.2575
|  | 118.87518 | 4.0736 |  | 9.93477 | 3.3392 |  | 49.59568 | 3.1191 |  | 119.10069 | 4.1021 |  | 118.93781 | 4.1793 |  | 118.88578 | 4.2575
|  | 118.89039 | 4.0736 |  | 9.94997 | 3.3389 |  | 49.61088 | 3.1191 |  | 119.11592 | 4.1021 |  | 118.95302 | 4.1793 |  | 118.90097 | 4.2578
|  | 118.90559 | 4.0736 |  | 9.96517 | 3.3386 |  | 49.62607 | 3.1187 |  | 119.13115 | 4.1021 |  | 118.96823 | 4.1796 |  | 118.91616 | 4.2578
|  | 118.92079 | 4.0736 |  | 9.98038 | 3.3386 |  | 49.64128 | 3.1187 |  | 119.14638 | 4.1024 |  | 118.98344 | 4.1796 |  | 118.93136 | 4.2578
|  | 118.93599 | 4.0736 |  | 9.99558 | 3.3382 |  | 49.65648 | 3.1187 |  | 119.1616 | 4.1024 |  | 118.99865 | 4.1796 |  | 118.94655 | 4.2578
|  | 118.95119 | 4.0739 |  | 10.01078 | 3.3379 |  | 49.67168 | 3.1184 |  | 119.17683 | 4.1024 |  | 119.01386 | 4.1796 |  | 118.96175 | 4.2578
|  | 118.9664 | 4.0739 |  | 10.02598 | 3.3379 |  | 49.68688 | 3.1184 |  | 119.19206 | 4.1024 |  | 119.02907 | 4.1799 |  | 118.97694 | 4.2581
|  | 118.9816 | 4.0739 |  | 10.04119 | 3.3376 |  | 49.70208 | 3.1184 |  | 119.21491 | 4.1024 |  | 119.04428 | 4.1799 |  | 118.99974 | 4.2581
|  | 118.9968 | 4.0739 |  | 10.05639 | 3.3376 |  | 49.71728 | 3.1181 |  | 119.23014 | 4.1024 |  | 119.05949 | 4.1799 |  | 119.00733 | 4.2581
|  | 119.012 | 4.0739 |  | 10.07159 | 3.3373 |  | 49.73248 | 3.1181 |  | 119.23775 | 4.1028 |  | 119.0747 | 4.1799 |  | 119.02253 | 4.2584
|  | 119.02721 | 4.0742 |  | 10.08679 | 3.3373 |  | 49.74768 | 3.1181 |  | 119.25297 | 4.1028 |  | 119.08991 | 4.1806 |  | 119.03773 | 4.2581
|  | 119.04241 | 4.0742 |  | 10.102 | 3.337 |  | 49.76289 | 3.1178 |  | 119.26819 | 4.1028 |  | 119.10512 | 4.1806 |  | 119.05293 | 4.2584
|  | 119.05761 | 4.0742 |  | 10.1172 | 3.337 |  | 49.77809 | 3.1178 |  | 119.28342 | 4.1028 |  | 119.12033 | 4.1809 |  | 119.06813 | 4.2584
|  | 119.07281 | 4.0742 |  | 10.1324 | 3.3367 |  | 49.79329 | 3.1175 |  | 119.29864 | 4.1028 |  | 119.13555 | 4.1809 |  | 119.08332 | 4.2584
|  | 119.08802 | 4.0745 |  | 10.1476 | 3.3367 |  | 49.80849 | 3.1175 |  | 119.31387 | 4.1031 |  | 119.15836 | 4.1809 |  | 119.09852 | 4.2584
|  | 119.10322 | 4.0742 |  | 10.16281 | 3.3364 |  | 49.82369 | 3.1172 |  | 119.3291 | 4.1031 |  | 119.17357 | 4.1809 |  | 119.11372 | 4.2587
|  | 119.11842 | 4.0745 |  | 10.17801 | 3.3361 |  | 49.83889 | 3.1172 |  | 119.35194 | 4.1031 |  | 119.18118 | 4.1812 |  | 119.12892 | 4.2587
|  | 119.13362 | 4.0745 |  | 10.19321 | 3.3361 |  | 49.85409 | 3.1169 |  | 119.35955 | 4.1031 |  | 119.19639 | 4.1812 |  | 119.15171 | 4.2587
|  | 119.14883 | 4.0745 |  | 10.20841 | 3.3358 |  | 49.86929 | 3.1169 |  | 119.37478 | 4.1031 |  | 119.2116 | 4.1812 |  | 119.15931 | 4.259
|  | 119.16403 | 4.0745 |  | 10.22362 | 3.3358 |  | 49.8845 | 3.1169 |  | 119.39001 | 4.1031 |  | 119.22681 | 4.1815 |  | 119.18211 | 4.259
|  | 119.17923 | 4.0749 |  | 10.23882 | 3.3355 |  | 49.8997 | 3.1166 |  | 119.40523 | 4.1034 |  | 119.24202 | 4.1815 |  | 119.18971 | 4.259
|  | 119.19443 | 4.0749 |  | 10.25402 | 3.3355 |  | 49.9149 | 3.1166 |  | 119.42807 | 4.1034 |  | 119.25723 | 4.1815 |  | 119.2049 | 4.259
|  | 119.20964 | 4.0749 |  | 10.26922 | 3.3355 |  | 49.9301 | 3.1163 |  | 119.43569 | 4.1034 |  | 119.27244 | 4.1815 |  | 119.22769 | 4.2593
|  | 119.22484 | 4.0749 |  | 10.28443 | 3.3351 |  | 49.9453 | 3.1163 |  | 119.45091 | 4.1034 |  | 119.28765 | 4.1818 |  | 119.23529 | 4.259
|  | 119.24004 | 4.0749 |  | 10.29963 | 3.3348 |  | 49.9605 | 3.1163 |  | 119.46614 | 4.1034 |  | 119.30286 | 4.1818 |  | 119.25048 | 4.2593
|  | 119.25524 | 4.0749 |  | 10.31483 | 3.3348 |  | 49.9757 | 3.116 |  | 119.48136 | 4.1037 |  | 119.31807 | 4.1818 |  | 119.26568 | 4.2593
|  | 119.27045 | 4.0749 |  | 10.33003 | 3.3342 |  | 49.9909 | 3.116 |  | 119.5042 | 4.1037 |  | 119.34089 | 4.1821 |  | 119.28847 | 4.2593
|  | 119.28565 | 4.0752 |  | 10.34523 | 3.3342 |  | 50.0061 | 3.1156 |  | 119.51182 | 4.1037 |  | 119.34849 | 4.1821 |  | 119.30367 | 4.2596
|  | 119.30085 | 4.0752 |  | 10.36044 | 3.3339 |  | 50.02131 | 3.1156 |  | 119.52704 | 4.1037 |  | 119.3637 | 4.1821 |  | 119.31127 | 4.2596
|  | 119.31605 | 4.0752 |  | 10.37564 | 3.3339 |  | 50.03651 | 3.1156 |  | 119.54227 | 4.1037 |  | 119.37891 | 4.1821 |  | 119.32646 | 4.2596
|  | 119.33125 | 4.0752 |  | 10.39084 | 3.3336 |  | 50.05171 | 3.1153 |  | 119.5575 | 4.104 |  | 119.39412 | 4.1824 |  | 119.34166 | 4.2596
|  | 119.34646 | 4.0755 |  | 10.40604 | 3.3333 |  | 50.06691 | 3.115 |  | 119.57273 | 4.104 |  | 119.40933 | 4.1824 |  | 119.35685 | 4.2596
|  | 119.36166 | 4.0755 |  | 10.42125 | 3.3333 |  | 50.08211 | 3.115 |  | 119.58796 | 4.104 |  | 119.42454 | 4.1824 |  | 119.37205 | 4.2599
|  | 119.37686 | 4.0755 |  | 10.43645 | 3.333 |  | 50.09731 | 3.115 |  | 119.60318 | 4.104 |  | 119.43975 | 4.1827 |  | 119.39484 | 4.2599
|  | 119.39206 | 4.0755 |  | 10.45165 | 3.333 |  | 50.11251 | 3.1147 |  | 119.62602 | 4.1043 |  | 119.45496 | 4.1827 |  | 119.40244 | 4.2599
|  | 119.40727 | 4.0755 |  | 10.46685 | 3.3327 |  | 50.12771 | 3.1147 |  | 119.63363 | 4.1043 |  | 119.47017 | 4.1827 |  | 119.41764 | 4.2599
|  | 119.42247 | 4.0755 |  | 10.48206 | 3.3327 |  | 50.14291 | 3.1144 |  | 119.64886 | 4.1043 |  | 119.48538 | 4.1827 |  | 119.43283 | 4.2599
|  | 119.43767 | 4.0755 |  | 10.49726 | 3.3324 |  | 50.15811 | 3.1144 |  | 119.6717 | 4.1043 |  | 119.5006 | 4.183 |  | 119.45563 | 4.2599
|  | 119.45287 | 4.0761 |  | 10.51246 | 3.332 |  | 50.17332 | 3.1144 |  | 119.67931 | 4.1043 |  | 119.51581 | 4.183 |  | 119.46323 | 4.2602
|  | 119.46808 | 4.0761 |  | 10.52766 | 3.332 |  | 50.18852 | 3.1141 |  | 119.69454 | 4.1043 |  | 119.53102 | 4.1834 |  | 119.47843 | 4.2602
|  | 119.48328 | 4.0761 |  | 10.54287 | 3.3317 |  | 50.20372 | 3.1141 |  | 119.70977 | 4.1043 |  | 119.55383 | 4.1834 |  | 119.49363 | 4.2602
|  | 119.49848 | 4.0761 |  | 10.55807 | 3.3317 |  | 50.21892 | 3.1138 |  | 119.725 | 4.1046 |  | 119.56144 | 4.1834 |  | 119.50882 | 4.2602
|  | 119.51368 | 4.0764 |  | 10.57327 | 3.3314 |  | 50.23412 | 3.1138 |  | 119.74022 | 4.1046 |  | 119.57665 | 4.1834 |  | 119.53162 | 4.2602
|  | 119.52889 | 4.0764 |  | 10.58847 | 3.3311 |  | 50.24933 | 3.1135 |  | 119.75544 | 4.1046 |  | 119.59186 | 4.1837 |  | 119.53922 | 4.2606
|  | 119.54409 | 4.0764 |  | 10.60368 | 3.3308 |  | 50.26453 | 3.1135 |  | 119.77067 | 4.1046 |  | 119.60707 | 4.1837 |  | 119.55441 | 4.2606
|  | 119.55929 | 4.0764 |  | 10.61888 | 3.3308 |  | 50.27973 | 3.1132 |  | 119.7859 | 4.1049 |  | 119.62228 | 4.1837 |  | 119.56961 | 4.2606
|  | 119.57449 | 4.0764 |  | 10.63408 | 3.3308 |  | 50.29493 | 3.1132 |  | 119.80113 | 4.1049 |  | 119.63749 | 4.184 |  | 119.58481 | 4.2609
|  | 119.58209 | 4.0764 |  | 10.64928 | 3.3305 |  | 50.31013 | 3.1132 |  | 119.81636 | 4.1049 |  | 119.6527 | 4.184 |  | 119.6 | 4.2609
|  | 119.5973 | 4.0767 |  | 10.66449 | 3.3302 |  | 50.32533 | 3.1129 |  | 119.83159 | 4.1049 |  | 119.66791 | 4.184 |  | 119.61519 | 4.2609
|  | 119.6125 | 4.0767 |  | 10.67969 | 3.3302 |  | 50.34054 | 3.1129 |  | 119.85443 | 4.1049 |  | 119.68312 | 4.184 |  | 119.63039 | 4.2609
|  | 119.6277 | 4.0767 |  | 10.69489 | 3.3299 |  | 50.35574 | 3.1125 |  | 119.86204 | 4.1049 |  | 119.69833 | 4.184 |  | 119.65318 | 4.2609
|  | 119.6429 | 4.0767 |  | 10.71009 | 3.3296 |  | 50.37094 | 3.1125 |  | 119.87727 | 4.1052 |  | 119.71354 | 4.1843 |  | 119.66838 | 4.2612
|  | 119.65811 | 4.0767 |  | 10.72529 | 3.3296 |  | 50.38614 | 3.1122 |  | 119.8925 | 4.1052 |  | 119.72875 | 4.1843 |  | 119.67597 | 4.2612
|  | 119.67331 | 4.077 |  | 10.7405 | 3.3293 |  | 50.40134 | 3.1122 |  | 119.90772 | 4.1052 |  | 119.75157 | 4.1843 |  | 119.69117 | 4.2612
|  | 119.68851 | 4.077 |  | 10.7557 | 3.3293 |  | 50.41655 | 3.1122 |  | 119.92295 | 4.1052 |  | 119.75917 | 4.1846 |  | 119.70636 | 4.2612
|  | 119.70371 | 4.077 |  | 10.7709 | 3.3289 |  | 50.43175 | 3.1119 |  | 119.94579 | 4.1055 |  | 119.77438 | 4.1846 |  | 119.72156 | 4.2615
|  | 119.71892 | 4.077 |  | 10.7861 | 3.3289 |  | 50.44695 | 3.1119 |  | 119.9534 | 4.1055 |  | 119.78959 | 4.1846 |  | 119.73676 | 4.2615
|  | 119.73412 | 4.077 |  | 10.80131 | 3.3286 |  | 50.46215 | 3.1119 |  | 119.96863 | 4.1055 |  | 119.81241 | 4.1849 |  | 119.75195 | 4.2615
|  | 119.74932 | 4.077 |  | 10.81651 | 3.3283 |  | 50.47735 | 3.1116 |  | 119.98385 | 4.1055 |  | 119.82762 | 4.1849 |  | 119.77475 | 4.2615
|  | 119.76452 | 4.077 |  | 10.83171 | 3.3283 |  | 50.49255 | 3.1116 |  | 119.99908 | 4.1055 |  | 119.83522 | 4.1849 |  | 119.78235 | 4.2615
|  | 119.77973 | 4.077 |  | 10.84691 | 3.328 |  | 50.50775 | 3.1113 |  | 120.01431 | 4.1055 |  | 119.85043 | 4.1852 |  | 119.79755 | 4.2618
|  | 119.79493 | 4.0773 |  | 10.86212 | 3.3277 |  | 50.52296 | 3.1113 |  | 120.02954 | 4.1055 |  | 119.86565 | 4.1852 |  | 119.81274 | 4.2618
|  | 119.81013 | 4.0773 |  | 10.87732 | 3.3277 |  | 50.53816 | 3.1113 |  | 120.04477 | 4.1059 |  | 119.88086 | 4.1852 |  | 119.82793 | 4.2618
|  | 119.82533 | 4.0773 |  | 10.89252 | 3.3274 |  | 50.55336 | 3.111 |  | 120.05999 | 4.1059 |  | 119.89607 | 4.1852 |  | 119.84313 | 4.2618
|  | 119.84054 | 4.0773 |  | 10.90772 | 3.3271 |  | 50.56856 | 3.111 |  | 120.07522 | 4.1059 |  | 119.91128 | 4.1855 |  | 119.85832 | 4.2621
|  | 119.85574 | 4.0773 |  | 10.92293 | 3.3271 |  | 50.58377 | 3.1107 |  | 120.09806 | 4.1059 |  | 119.92649 | 4.1855 |  | 119.88112 | 4.2621
|  | 119.87094 | 4.0776 |  | 10.93813 | 3.3268 |  | 50.59897 | 3.1107 |  | 120.10568 | 4.1062 |  | 119.9417 | 4.1855 |  | 119.88871 | 4.2621
|  | 119.88614 | 4.0776 |  | 10.95333 | 3.3265 |  | 50.61417 | 3.1104 |  | 120.1209 | 4.1062 |  | 119.96451 | 4.1858 |  | 119.90391 | 4.2621
|  | 119.90134 | 4.0776 |  | 10.96853 | 3.3265 |  | 50.62937 | 3.1104 |  | 120.13612 | 4.1062 |  | 119.97212 | 4.1858 |  | 119.9191 | 4.2621
|  | 119.91655 | 4.0776 |  | 10.98374 | 3.3262 |  | 50.64458 | 3.1101 |  | 120.15896 | 4.1062 |  | 119.98733 | 4.1858 |  | 119.94189 | 4.2621
|  | 119.93175 | 4.0776 |  | 10.99894 | 3.3258 |  | 50.65978 | 3.1101 |  | 120.16658 | 4.1062 |  | 120.01014 | 4.1858 |  | 119.95709 | 4.2624
|  | 119.94695 | 4.0776 |  | 11.01414 | 3.3258 |  | 50.67498 | 3.1098 |  | 120.18181 | 4.1065 |  | 120.01775 | 4.1858 |  | 119.96469 | 4.2624
|  | 119.96215 | 4.078 |  | 11.02934 | 3.3258 |  | 50.69018 | 3.1098 |  | 120.19703 | 4.1065 |  | 120.03296 | 4.1861 |  | 119.97988 | 4.2624
|  | 119.97736 | 4.078 |  | 11.04455 | 3.3258 |  | 50.70539 | 3.1098 |  | 120.21225 | 4.1065 |  | 120.04817 | 4.1861 |  | 119.99507 | 4.2627
|  | 119.99256 | 4.078 |  | 11.05975 | 3.3255 |  | 50.72059 | 3.1094 |  | 120.22748 | 4.1065 |  | 120.06338 | 4.1865 |  | 120.01786 | 4.2627
|  | 120.00776 | 4.078 |  | 11.07495 | 3.3255 |  | 50.73579 | 3.1094 |  | 120.24271 | 4.1065 |  | 120.0862 | 4.1865 |  | 120.03306 | 4.2627
|  | 120.02296 | 4.078 |  | 11.09015 | 3.3252 |  | 50.75099 | 3.1094 |  | 120.25794 | 4.1068 |  | 120.0938 | 4.1865 |  | 120.04066 | 4.2627
|  | 120.03817 | 4.0783 |  | 11.10535 | 3.3252 |  | 50.7662 | 3.1091 |  | 120.27317 | 4.1068 |  | 120.10901 | 4.1868 |  | 120.05585 | 4.2627
|  | 120.05337 | 4.0783 |  | 11.12056 | 3.3252 |  | 50.7814 | 3.1091 |  | 120.296 | 4.1068 |  | 120.12422 | 4.1868 |  | 120.07105 | 4.263
|  | 120.06857 | 4.0783 |  | 11.13576 | 3.3252 |  | 50.7966 | 3.1088 |  | 120.31123 | 4.1068 |  | 120.13943 | 4.1868 |  | 120.08624 | 4.263
|  | 120.08377 | 4.0783 |  | 11.15096 | 3.3252 |  | 50.8118 | 3.1088 |  | 120.31884 | 4.1071 |  | 120.15464 | 4.1868 |  | 120.10144 | 4.263
|  | 120.09898 | 4.0783 |  | 11.16616 | 3.3249 |  | 50.827 | 3.1088 |  | 120.33406 | 4.1071 |  | 120.16985 | 4.1871 |  | 120.11663 | 4.263
|  | 120.11418 | 4.0783 |  | 11.18137 | 3.3249 |  | 50.8422 | 3.1088 |  | 120.34929 | 4.1071 |  | 120.18506 | 4.1871 |  | 120.13182 | 4.2637
|  | 120.12938 | 4.0783 |  | 11.19657 | 3.3246 |  | 50.8574 | 3.1085 |  | 120.36451 | 4.1071 |  | 120.20027 | 4.1871 |  | 120.14702 | 4.2637
|  | 120.14458 | 4.0783 |  | 11.21177 | 3.3246 |  | 50.87261 | 3.1082 |  | 120.37973 | 4.1071 |  | 120.21548 | 4.1871 |  | 120.16222 | 4.2637
|  | 120.15979 | 4.0786 |  | 11.22697 | 3.3246 |  | 50.88781 | 3.1082 |  | 120.40256 | 4.1074 |  | 120.23069 | 4.1871 |  | 120.17742 | 4.2637
|  | 120.17499 | 4.0786 |  | 11.24218 | 3.3246 |  | 50.90301 | 3.1082 |  | 120.41017 | 4.1074 |  | 120.24591 | 4.1874 |  | 120.19261 | 4.2637
|  | 120.19019 | 4.0786 |  | 11.25738 | 3.3243 |  | 50.91821 | 3.1082 |  | 120.4254 | 4.1074 |  | 120.26112 | 4.1874 |  | 120.20781 | 4.264
|  | 120.20539 | 4.0786 |  | 11.27258 | 3.3243 |  | 50.93341 | 3.1079 |  | 120.44062 | 4.1074 |  | 120.27633 | 4.1877 |  | 120.23061 | 4.264
|  | 120.2206 | 4.0786 |  | 11.28778 | 3.3243 |  | 50.94861 | 3.1076 |  | 120.45584 | 4.1074 |  | 120.29154 | 4.1874 |  | 120.2458 | 4.264
|  | 120.2358 | 4.0789 |  | 11.30299 | 3.324 |  | 50.96382 | 3.1076 |  | 120.47868 | 4.1077 |  | 120.30675 | 4.1877 |  | 120.2534 | 4.2643
|  | 120.251 | 4.0789 |  | 11.31819 | 3.324 |  | 50.97902 | 3.1076 |  | 120.48629 | 4.1077 |  | 120.32196 | 4.1877 |  | 120.2762 | 4.2643
|  | 120.2662 | 4.0789 |  | 11.33339 | 3.324 |  | 50.99422 | 3.1073 |  | 120.50913 | 4.1077 |  | 120.33717 | 4.188 |  | 120.2838 | 4.2643
|  | 120.28141 | 4.0789 |  | 11.34859 | 3.3237 |  | 51.00942 | 3.1073 |  | 120.52435 | 4.1077 |  | 120.35238 | 4.188 |  | 120.29899 | 4.2643
|  | 120.29661 | 4.0789 |  | 11.3638 | 3.3234 |  | 51.02463 | 3.107 |  | 120.53196 | 4.108 |  | 120.36759 | 4.188 |  | 120.31418 | 4.2643
|  | 120.31181 | 4.0789 |  | 11.379 | 3.3234 |  | 51.03983 | 3.107 |  | 120.54719 | 4.108 |  | 120.3828 | 4.188 |  | 120.32937 | 4.2646
|  | 120.32701 | 4.0792 |  | 11.3942 | 3.3234 |  | 51.05503 | 3.107 |  | 120.56241 | 4.108 |  | 120.39801 | 4.1883 |  | 120.34457 | 4.2646
|  | 120.34221 | 4.0792 |  | 11.4094 | 3.3234 |  | 51.07023 | 3.1067 |  | 120.57764 | 4.108 |  | 120.41322 | 4.1883 |  | 120.35976 | 4.2646
|  | 120.35742 | 4.0792 |  | 11.42461 | 3.3231 |  | 51.08544 | 3.1067 |  | 120.59286 | 4.108 |  | 120.42843 | 4.1883 |  | 120.37495 | 4.2649
|  | 120.37262 | 4.0792 |  | 11.43981 | 3.3231 |  | 51.10064 | 3.1063 |  | 120.60809 | 4.108 |  | 120.44364 | 4.1886 |  | 120.39015 | 4.2649
|  | 120.38782 | 4.0795 |  | 11.45501 | 3.3227 |  | 51.11584 | 3.1063 |  | 120.62332 | 4.1083 |  | 120.45885 | 4.1886 |  | 120.41295 | 4.2649
|  | 120.40302 | 4.0795 |  | 11.47021 | 3.3227 |  | 51.13104 | 3.1063 |  | 120.64615 | 4.1083 |  | 120.47406 | 4.1886 |  | 120.42055 | 4.2649
|  | 120.41823 | 4.0795 |  | 11.48541 | 3.3227 |  | 51.14624 | 3.106 |  | 120.65376 | 4.1083 |  | 120.49688 | 4.1886 |  | 120.43574 | 4.2649
|  | 120.43343 | 4.0795 |  | 11.50062 | 3.3224 |  | 51.16145 | 3.106 |  | 120.66898 | 4.1083 |  | 120.50448 | 4.1889 |  | 120.45854 | 4.2652
|  | 120.44863 | 4.0795 |  | 11.51582 | 3.3221 |  | 51.17665 | 3.1057 |  | 120.68421 | 4.1086 |  | 120.51969 | 4.1889 |  | 120.47373 | 4.2652
|  | 120.46383 | 4.0795 |  | 11.53102 | 3.3221 |  | 51.19185 | 3.1057 |  | 120.69944 | 4.1086 |  | 120.5349 | 4.1889 |  | 120.48133 | 4.2652
|  | 120.47904 | 4.0795 |  | 11.54622 | 3.3221 |  | 51.20705 | 3.1054 |  | 120.72229 | 4.1086 |  | 120.55011 | 4.1889 |  | 120.49653 | 4.2655
|  | 120.49424 | 4.0795 |  | 11.56143 | 3.3218 |  | 51.22225 | 3.1054 |  | 120.7299 | 4.1086 |  | 120.57293 | 4.1892 |  | 120.51932 | 4.2655
|  | 120.50944 | 4.0795 |  | 11.57663 | 3.3218 |  | 51.23745 | 3.1051 |  | 120.74513 | 4.1086 |  | 120.58053 | 4.1892 |  | 120.52692 | 4.2655
|  | 120.52464 | 4.0798 |  | 11.59183 | 3.3215 |  | 51.25266 | 3.1051 |  | 120.76796 | 4.109 |  | 120.59574 | 4.1892 |  | 120.54211 | 4.2655
|  | 120.53985 | 4.0798 |  | 11.60703 | 3.3215 |  | 51.26786 | 3.1048 |  | 120.77558 | 4.109 |  | 120.61096 | 4.1896 |  | 120.55731 | 4.2655
|  | 120.55505 | 4.0798 |  | 11.62224 | 3.3212 |  | 51.28306 | 3.1048 |  | 120.7908 | 4.109 |  | 120.62617 | 4.1896 |  | 120.5801 | 4.2658
|  | 120.57025 | 4.0798 |  | 11.63744 | 3.3212 |  | 51.29826 | 3.1045 |  | 120.80602 | 4.109 |  | 120.64138 | 4.1896 |  | 120.5877 | 4.2658
|  | 120.58545 | 4.0801 |  | 11.65264 | 3.3209 |  | 51.31346 | 3.1045 |  | 120.82124 | 4.1093 |  | 120.65659 | 4.1896 |  | 120.61049 | 4.2658
|  | 120.60066 | 4.0801 |  | 11.66784 | 3.3209 |  | 51.32866 | 3.1045 |  | 120.83646 | 4.1093 |  | 120.6718 | 4.1899 |  | 120.61809 | 4.2661
|  | 120.61586 | 4.0801 |  | 11.68305 | 3.3206 |  | 51.34386 | 3.1042 |  | 120.85931 | 4.1093 |  | 120.69461 | 4.1899 |  | 120.63328 | 4.2661
|  | 120.63106 | 4.0801 |  | 11.69825 | 3.3206 |  | 51.35906 | 3.1039 |  | 120.86692 | 4.1093 |  | 120.70222 | 4.1899 |  | 120.64847 | 4.2661
|  | 120.64626 | 4.0801 |  | 11.71345 | 3.3203 |  | 51.37427 | 3.1039 |  | 120.88975 | 4.1096 |  | 120.72503 | 4.1902 |  | 120.67126 | 4.2661
|  | 120.66147 | 4.0801 |  | 11.72865 | 3.3203 |  | 51.38947 | 3.1039 |  | 120.89737 | 4.1096 |  | 120.73264 | 4.1902 |  | 120.67886 | 4.2661
|  | 120.67667 | 4.0801 |  | 11.74386 | 3.32 |  | 51.40467 | 3.1036 |  | 120.9126 | 4.1096 |  | 120.74785 | 4.1902 |  | 120.70165 | 4.2661
|  | 120.69187 | 4.0801 |  | 11.75906 | 3.32 |  | 51.41987 | 3.1036 |  | 120.93543 | 4.1096 |  | 120.76306 | 4.1902 |  | 120.70925 | 4.2664
|  | 120.70707 | 4.0804 |  | 11.77426 | 3.3196 |  | 51.43508 | 3.1032 |  | 120.94304 | 4.1099 |  | 120.77827 | 4.1905 |  | 120.73204 | 4.2664
|  | 120.72227 | 4.0804 |  | 11.78946 | 3.3196 |  | 51.45028 | 3.1032 |  | 120.95827 | 4.1099 |  | 120.79348 | 4.1905 |  | 120.74723 | 4.2664
|  | 120.73748 | 4.0804 |  | 11.80467 | 3.3193 |  | 51.46548 | 3.1032 |  | 120.9735 | 4.1099 |  | 120.80869 | 4.1905 |  | 120.75483 | 4.2664
|  | 120.75268 | 4.0804 |  | 11.81987 | 3.3193 |  | 51.48068 | 3.1029 |  | 120.98872 | 4.1099 |  | 120.8239 | 4.1905 |  | 120.77003 | 4.2664
|  | 120.76788 | 4.0804 |  | 11.83507 | 3.319 |  | 51.49588 | 3.1026 |  | 121.00395 | 4.1099 |  | 120.83911 | 4.1908 |  | 120.78523 | 4.2668
|  | 120.78308 | 4.0807 |  | 11.85027 | 3.319 |  | 51.51109 | 3.1026 |  | 121.01918 | 4.1099 |  | 120.85432 | 4.1908 |  | 120.80802 | 4.2668
|  | 120.79829 | 4.0807 |  | 11.86547 | 3.319 |  | 51.52629 | 3.1026 |  | 121.0344 | 4.1102 |  | 120.86953 | 4.1908 |  | 120.81562 | 4.2668
|  | 120.81349 | 4.0807 |  | 11.88068 | 3.3187 |  | 51.54149 | 3.1023 |  | 121.04963 | 4.1102 |  | 120.88474 | 4.1908 |  | 120.83082 | 4.2671
|  | 120.82869 | 4.0807 |  | 11.89588 | 3.3184 |  | 51.55669 | 3.1023 |  | 121.07246 | 4.1102 |  | 120.89995 | 4.1911 |  | 120.85362 | 4.2668
|  | 120.84389 | 4.0807 |  | 11.91108 | 3.3184 |  | 51.5719 | 3.102 |  | 121.08768 | 4.1102 |  | 120.91516 | 4.1911 |  | 120.86122 | 4.2671
|  | 120.8591 | 4.0807 |  | 11.92628 | 3.3184 |  | 51.5871 | 3.102 |  | 121.10291 | 4.1105 |  | 120.93037 | 4.1911 |  | 120.88401 | 4.2671
|  | 120.8743 | 4.0807 |  | 11.94149 | 3.3181 |  | 51.6023 | 3.102 |  | 121.11053 | 4.1105 |  | 120.94558 | 4.1914 |  | 120.89161 | 4.2671
|  | 120.8895 | 4.0811 |  | 11.95669 | 3.3181 |  | 51.6175 | 3.1017 |  | 121.12576 | 4.1105 |  | 120.96079 | 4.1914 |  | 120.9068 | 4.2674
|  | 120.9047 | 4.0811 |  | 11.97189 | 3.3181 |  | 51.6327 | 3.1011 |  | 121.14099 | 4.1105 |  | 120.97601 | 4.1914 |  | 120.92199 | 4.2674
|  | 120.91991 | 4.0811 |  | 11.98709 | 3.3178 |  | 51.64791 | 3.1011 |  | 121.15621 | 4.1108 |  | 120.99122 | 4.1914 |  | 120.93719 | 4.2674
|  | 120.93511 | 4.0811 |  | 12.0023 | 3.3178 |  | 51.66311 | 3.1011 |  | 121.17144 | 4.1108 |  | 121.00643 | 4.1917 |  | 120.95238 | 4.2674
|  | 120.95031 | 4.0814 |  | 12.0175 | 3.3178 |  | 51.67831 | 3.1008 |  | 121.18666 | 4.1108 |  | 121.02924 | 4.1917 |  | 120.97517 | 4.2677
|  | 120.96551 | 4.0814 |  | 12.0327 | 3.3175 |  | 51.69351 | 3.1008 |  | 121.20188 | 4.1108 |  | 121.03685 | 4.1917 |  | 120.98277 | 4.2677
|  | 120.98072 | 4.0814 |  | 12.0479 | 3.3172 |  | 51.70872 | 3.1005 |  | 121.21711 | 4.1111 |  | 121.05966 | 4.192 |  | 120.99797 | 4.2677
|  | 120.99592 | 4.0814 |  | 12.06311 | 3.3172 |  | 51.72392 | 3.1005 |  | 121.23233 | 4.1111 |  | 121.06727 | 4.192 |  | 121.01317 | 4.2677
|  | 121.01112 | 4.0814 |  | 12.07831 | 3.3172 |  | 51.73912 | 3.1001 |  | 121.25517 | 4.1111 |  | 121.08248 | 4.192 |  | 121.02836 | 4.268
|  | 121.02632 | 4.0814 |  | 12.09351 | 3.3172 |  | 51.75432 | 3.1001 |  | 121.26278 | 4.1111 |  | 121.09769 | 4.192 |  | 121.05116 | 4.268
|  | 121.04153 | 4.0814 |  | 12.10871 | 3.3169 |  | 51.76952 | 3.0998 |  | 121.27801 | 4.1111 |  | 121.1129 | 4.192 |  | 121.05875 | 4.268
|  | 121.05673 | 4.0814 |  | 12.12392 | 3.3169 |  | 51.78473 | 3.0998 |  | 121.30084 | 4.1111 |  | 121.12811 | 4.1923 |  | 121.07395 | 4.268
|  | 121.07193 | 4.0814 |  | 12.13912 | 3.3165 |  | 51.79993 | 3.0998 |  | 121.31607 | 4.1114 |  | 121.14332 | 4.1923 |  | 121.08914 | 4.268
|  | 121.08713 | 4.0817 |  | 12.15432 | 3.3165 |  | 51.81513 | 3.0995 |  | 121.32368 | 4.1114 |  | 121.15853 | 4.1923 |  | 121.11193 | 4.2683
|  | 121.10233 | 4.0817 |  | 12.16952 | 3.3162 |  | 51.83033 | 3.0995 |  | 121.3389 | 4.1114 |  | 121.17374 | 4.1923 |  | 121.11953 | 4.2683
|  | 121.11754 | 4.082 |  | 12.18473 | 3.3162 |  | 51.84553 | 3.0992 |  | 121.35412 | 4.1117 |  | 121.18895 | 4.1927 |  | 121.14232 | 4.2683
|  | 121.13274 | 4.082 |  | 12.19993 | 3.3159 |  | 51.86074 | 3.0992 |  | 121.36935 | 4.1117 |  | 121.20416 | 4.1927 |  | 121.15752 | 4.2683
|  | 121.14794 | 4.082 |  | 12.21513 | 3.3159 |  | 51.87594 | 3.0992 |  | 121.39219 | 4.1117 |  | 121.21937 | 4.1927 |  | 121.16512 | 4.2686
|  | 121.16314 | 4.082 |  | 12.23033 | 3.3156 |  | 51.89114 | 3.0992 |  | 121.39981 | 4.1117 |  | 121.23458 | 4.1927 |  | 121.18031 | 4.2686
|  | 121.17835 | 4.082 |  | 12.24553 | 3.3156 |  | 51.90634 | 3.0989 |  | 121.41504 | 4.1117 |  | 121.2574 | 4.193 |  | 121.2031 | 4.2686
|  | 121.19355 | 4.082 |  | 12.26074 | 3.3156 |  | 51.92155 | 3.0989 |  | 121.43026 | 4.1121 |  | 121.265 | 4.193 |  | 121.2107 | 4.2686
|  | 121.20875 | 4.082 |  | 12.27594 | 3.3153 |  | 51.93675 | 3.0986 |  | 121.44548 | 4.1121 |  | 121.28021 | 4.193 |  | 121.23349 | 4.2686
|  | 121.22395 | 4.082 |  | 12.29114 | 3.3153 |  | 51.95195 | 3.0986 |  | 121.4607 | 4.1121 |  | 121.29542 | 4.193 |  | 121.24868 | 4.2689
|  | 121.23916 | 4.0823 |  | 12.30634 | 3.3153 |  | 51.96715 | 3.0986 |  | 121.47593 | 4.1121 |  | 121.31063 | 4.1933 |  | 121.26388 | 4.2689
|  | 121.25436 | 4.0823 |  | 12.32155 | 3.315 |  | 51.98236 | 3.0986 |  | 121.49115 | 4.1124 |  | 121.32584 | 4.1933 |  | 121.27907 | 4.2689
|  | 121.26956 | 4.0823 |  | 12.33675 | 3.315 |  | 51.99756 | 3.0983 |  | 121.50637 | 4.1124 |  | 121.34106 | 4.1933 |  | 121.28667 | 4.2689
|  | 121.28476 | 4.0826 |  | 12.35195 | 3.3147 |  | 52.01276 | 3.0983 |  | 121.5216 | 4.1124 |  | 121.35627 | 4.1933 |  | 121.30186 | 4.2692
|  | 121.29997 | 4.0826 |  | 12.36715 | 3.3147 |  | 52.02796 | 3.098 |  | 121.53682 | 4.1124 |  | 121.37908 | 4.1933 |  | 121.31705 | 4.2692
|  | 121.31517 | 4.0826 |  | 12.38236 | 3.3147 |  | 52.04317 | 3.098 |  | 121.55966 | 4.1124 |  | 121.38669 | 4.1936 |  | 121.33224 | 4.2692
|  | 121.33037 | 4.0826 |  | 12.39756 | 3.3147 |  | 52.05837 | 3.098 |  | 121.56727 | 4.1127 |  | 121.4019 | 4.1936 |  | 121.34744 | 4.2692
|  | 121.34557 | 4.0826 |  | 12.41276 | 3.3147 |  | 52.07357 | 3.0977 |  | 121.5825 | 4.1127 |  | 121.41711 | 4.1936 |  | 121.36263 | 4.2692
|  | 121.36078 | 4.0826 |  | 12.42796 | 3.3147 |  | 52.08877 | 3.0977 |  | 121.59772 | 4.1127 |  | 121.43232 | 4.1939 |  | 121.37783 | 4.2692
|  | 121.37598 | 4.0826 |  | 12.44317 | 3.3147 |  | 52.10397 | 3.0974 |  | 121.61295 | 4.1127 |  | 121.45513 | 4.1939 |  | 121.39303 | 4.2695
|  | 121.39118 | 4.0829 |  | 12.45837 | 3.3144 |  | 52.11918 | 3.0974 |  | 121.62817 | 4.113 |  | 121.46274 | 4.1939 |  | 121.41583 | 4.2695
|  | 121.40638 | 4.0829 |  | 12.47357 | 3.3144 |  | 52.13438 | 3.0974 |  | 121.64339 | 4.113 |  | 121.47795 | 4.1939 |  | 121.43102 | 4.2695
|  | 121.42159 | 4.0829 |  | 12.48877 | 3.3144 |  | 52.14958 | 3.097 |  | 121.65861 | 4.113 |  | 121.49316 | 4.1942 |  | 121.43862 | 4.2699
|  | 121.43679 | 4.0829 |  | 12.50398 | 3.3141 |  | 52.16478 | 3.097 |  | 121.68145 | 4.113 |  | 121.50837 | 4.1942 |  | 121.46141 | 4.2699
|  | 121.45199 | 4.0832 |  | 12.51918 | 3.3141 |  | 52.17998 | 3.0967 |  | 121.68907 | 4.1133 |  | 121.52358 | 4.1942 |  | 121.47661 | 4.2699
|  | 121.46719 | 4.0829 |  | 12.53438 | 3.3141 |  | 52.19519 | 3.0967 |  | 121.7119 | 4.1133 |  | 121.53879 | 4.1942 |  | 121.4842 | 4.2699
|  | 121.48239 | 4.0832 |  | 12.54958 | 3.3141 |  | 52.21039 | 3.0967 |  | 121.71951 | 4.1133 |  | 121.554 | 4.1942 |  | 121.50699 | 4.2699
|  | 121.4976 | 4.0832 |  | 12.56479 | 3.3141 |  | 52.22559 | 3.0964 |  | 121.73474 | 4.1136 |  | 121.56921 | 4.1945 |  | 121.5222 | 4.2702
|  | 121.5128 | 4.0832 |  | 12.57999 | 3.3141 |  | 52.24079 | 3.0964 |  | 121.75757 | 4.1136 |  | 121.58442 | 4.1945 |  | 121.5298 | 4.2702
|  | 121.528 | 4.0832 |  | 12.59519 | 3.3138 |  | 52.25599 | 3.0961 |  | 121.7728 | 4.1136 |  | 121.59963 | 4.1945 |  | 121.54499 | 4.2702
|  | 121.5432 | 4.0832 |  | 12.61039 | 3.3138 |  | 52.2712 | 3.0961 |  | 121.78803 | 4.1136 |  | 121.61484 | 4.1945 |  | 121.56019 | 4.2702
|  | 121.55841 | 4.0832 |  | 12.62559 | 3.3138 |  | 52.2864 | 3.0961 |  | 121.79564 | 4.1136 |  | 121.63005 | 4.1945 |  | 121.57539 | 4.2705
|  | 121.57361 | 4.0835 |  | 12.6408 | 3.3134 |  | 52.3016 | 3.0958 |  | 121.81847 | 4.1139 |  | 121.64526 | 4.1948 |  | 121.59059 | 4.2705
|  | 121.58881 | 4.0835 |  | 12.656 | 3.3134 |  | 52.3168 | 3.0958 |  | 121.82608 | 4.1139 |  | 121.66047 | 4.1948 |  | 121.61338 | 4.2705
|  | 121.60401 | 4.0835 |  | 12.6712 | 3.3134 |  | 52.332 | 3.0958 |  | 121.84131 | 4.1139 |  | 121.67568 | 4.1948 |  | 121.62858 | 4.2705
|  | 121.61922 | 4.0835 |  | 12.6864 | 3.3134 |  | 52.3472 | 3.0955 |  | 121.85653 | 4.1139 |  | 121.69089 | 4.1948 |  | 121.63617 | 4.2708
|  | 121.63442 | 4.0838 |  | 12.70161 | 3.3134 |  | 52.36241 | 3.0955 |  | 121.87175 | 4.1142 |  | 121.7061 | 4.1951 |  | 121.65137 | 4.2708
|  | 121.64962 | 4.0838 |  | 12.71681 | 3.3134 |  | 52.37761 | 3.0952 |  | 121.89459 | 4.1142 |  | 121.72132 | 4.1951 |  | 121.66657 | 4.2708
|  | 121.66482 | 4.0838 |  | 12.73201 | 3.3134 |  | 52.39281 | 3.0952 |  | 121.9022 | 4.1142 |  | 121.73653 | 4.1951 |  | 121.68176 | 4.2708
|  | 121.68003 | 4.0838 |  | 12.74721 | 3.3134 |  | 52.40801 | 3.0952 |  | 121.92504 | 4.1142 |  | 121.75174 | 4.1951 |  | 121.69696 | 4.2711
|  | 121.69523 | 4.0838 |  | 12.76242 | 3.3134 |  | 52.42321 | 3.0952 |  | 121.93265 | 4.1145 |  | 121.76695 | 4.1951 |  | 121.71975 | 4.2711
|  | 121.71043 | 4.0838 |  | 12.77762 | 3.3131 |  | 52.43841 | 3.0949 |  | 121.94788 | 4.1145 |  | 121.78216 | 4.1954 |  | 121.72735 | 4.2711
|  | 121.72563 | 4.0838 |  | 12.79282 | 3.3131 |  | 52.45362 | 3.0949 |  | 121.9631 | 4.1145 |  | 121.80497 | 4.1954 |  | 121.74254 | 4.2711
|  | 121.74084 | 4.0842 |  | 12.80802 | 3.3131 |  | 52.46882 | 3.0949 |  | 121.97833 | 4.1145 |  | 121.81258 | 4.1954 |  | 121.75774 | 4.2711
|  | 121.75604 | 4.0842 |  | 12.82323 | 3.3131 |  | 52.48402 | 3.0949 |  | 121.99356 | 4.1148 |  | 121.82779 | 4.1954 |  | 121.77293 | 4.2714
|  | 121.77124 | 4.0842 |  | 12.83843 | 3.3131 |  | 52.49922 | 3.0946 |  | 122.00878 | 4.1148 |  | 121.843 | 4.1958 |  | 121.79572 | 4.2714
|  | 121.78644 | 4.0842 |  | 12.85363 | 3.3131 |  | 52.51442 | 3.0946 |  | 122.02401 | 4.1148 |  | 121.86581 | 4.1958 |  | 121.80332 | 4.2717
|  | 121.80165 | 4.0842 |  | 12.86883 | 3.3131 |  | 52.52963 | 3.0946 |  | 122.03924 | 4.1148 |  | 121.88102 | 4.1958 |  | 121.81851 | 4.2717
|  | 121.81685 | 4.0845 |  | 12.88404 | 3.3131 |  | 52.54483 | 3.0943 |  | 122.06207 | 4.1152 |  | 121.88863 | 4.1958 |  | 121.8337 | 4.2717
|  | 121.83205 | 4.0845 |  | 12.89924 | 3.3131 |  | 52.56003 | 3.0943 |  | 122.07729 | 4.1152 |  | 121.90384 | 4.1958 |  | 121.84889 | 4.2717
|  | 121.84725 | 4.0845 |  | 12.91444 | 3.3131 |  | 52.57523 | 3.0943 |  | 122.08491 | 4.1152 |  | 121.91905 | 4.1958 |  | 121.86409 | 4.2717
|  | 121.86245 | 4.0845 |  | 12.92964 | 3.3131 |  | 52.59043 | 3.0939 |  | 122.10013 | 4.1152 |  | 121.93426 | 4.1961 |  | 121.88688 | 4.272
|  | 121.87766 | 4.0845 |  | 12.94485 | 3.3131 |  | 52.60564 | 3.0939 |  | 122.12298 | 4.1155 |  | 121.94947 | 4.1961 |  | 121.89447 | 4.272
|  | 121.89286 | 4.0845 |  | 12.96005 | 3.3131 |  | 52.62084 | 3.0939 |  | 122.13059 | 4.1155 |  | 121.96468 | 4.1964 |  | 121.90967 | 4.272
|  | 121.90806 | 4.0845 |  | 12.97525 | 3.3131 |  | 52.63604 | 3.0939 |  | 122.14581 | 4.1155 |  | 121.97989 | 4.1964 |  | 121.92487 | 4.2723
|  | 121.92326 | 4.0848 |  | 12.99045 | 3.3131 |  | 52.65124 | 3.0936 |  | 122.16103 | 4.1155 |  | 121.9951 | 4.1964 |  | 121.94006 | 4.2723
|  | 121.93847 | 4.0848 |  | 13.00566 | 3.3131 |  | 52.66644 | 3.0936 |  | 122.17625 | 4.1158 |  | 122.01031 | 4.1964 |  | 121.96286 | 4.2723
|  | 121.95367 | 4.0848 |  | 13.02086 | 3.3134 |  | 52.68165 | 3.0936 |  | 122.19909 | 4.1158 |  | 122.02552 | 4.1964 |  | 121.97805 | 4.2723
|  | 121.96887 | 4.0848 |  | 13.03606 | 3.3134 |  | 52.69685 | 3.0933 |  | 122.2067 | 4.1158 |  | 122.04073 | 4.1964 |  | 121.98564 | 4.2723
|  | 121.98407 | 4.0851 |  | 13.05126 | 3.3134 |  | 52.71205 | 3.0933 |  | 122.22192 | 4.1161 |  | 122.05594 | 4.1964 |  | 122.00084 | 4.2726
|  | 121.99928 | 4.0851 |  | 13.06646 | 3.3134 |  | 52.72725 | 3.0933 |  | 122.23715 | 4.1161 |  | 122.07876 | 4.1967 |  | 122.01604 | 4.2726
|  | 122.01448 | 4.0851 |  | 13.08167 | 3.3134 |  | 52.74245 | 3.0933 |  | 122.25237 | 4.1161 |  | 122.08637 | 4.1967 |  | 122.03883 | 4.2726
|  | 122.02968 | 4.0851 |  | 13.09687 | 3.3131 |  | 52.75765 | 3.093 |  | 122.2752 | 4.1161 |  | 122.10158 | 4.1967 |  | 122.05403 | 4.273
|  | 122.04488 | 4.0851 |  | 13.11207 | 3.3131 |  | 52.77286 | 3.093 |  | 122.29042 | 4.1164 |  | 122.11679 | 4.1967 |  | 122.06162 | 4.273
|  | 122.06009 | 4.0851 |  | 13.12727 | 3.3134 |  | 52.78806 | 3.093 |  | 122.29804 | 4.1164 |  | 122.132 | 4.197 |  | 122.08442 | 4.273
|  | 122.07529 | 4.0851 |  | 13.14248 | 3.3134 |  | 52.80326 | 3.093 |  | 122.31326 | 4.1164 |  | 122.14721 | 4.197 |  | 122.09201 | 4.273
|  | 122.09049 | 4.0851 |  | 13.15768 | 3.3134 |  | 52.81846 | 3.093 |  | 122.32849 | 4.1164 |  | 122.16242 | 4.197 |  | 122.1072 | 4.273
|  | 122.10569 | 4.0854 |  | 13.17288 | 3.3134 |  | 52.83366 | 3.093 |  | 122.34371 | 4.1167 |  | 122.17763 | 4.197 |  | 122.13 | 4.273
|  | 122.1209 | 4.0854 |  | 13.18808 | 3.3134 |  | 52.84886 | 3.0927 |  | 122.35894 | 4.1167 |  | 122.20044 | 4.197 |  | 122.1376 | 4.2733
|  | 122.1361 | 4.0854 |  | 13.20329 | 3.3134 |  | 52.86406 | 3.0927 |  | 122.38177 | 4.1167 |  | 122.20805 | 4.197 |  | 122.15279 | 4.2733
|  | 122.1513 | 4.0857 |  | 13.21849 | 3.3134 |  | 52.87926 | 3.0927 |  | 122.38938 | 4.1167 |  | 122.22326 | 4.197 |  | 122.16798 | 4.2733
|  | 122.1665 | 4.0857 |  | 13.23369 | 3.3134 |  | 52.89447 | 3.0927 |  | 122.40461 | 4.1167 |  | 122.23847 | 4.1973 |  | 122.18318 | 4.2733
|  | 122.18171 | 4.0857 |  | 13.24889 | 3.3134 |  | 52.90967 | 3.0927 |  | 122.41983 | 4.117 |  | 122.25368 | 4.1973 |  | 122.19837 | 4.2733
|  | 122.19691 | 4.0857 |  | 13.2641 | 3.3134 |  | 52.92487 | 3.0924 |  | 122.44266 | 4.117 |  | 122.26889 | 4.1973 |  | 122.21357 | 4.2736
|  | 122.21211 | 4.0857 |  | 13.2793 | 3.3134 |  | 52.94007 | 3.0924 |  | 122.45027 | 4.117 |  | 122.2841 | 4.1973 |  | 122.22877 | 4.2736
|  | 122.22731 | 4.0857 |  | 13.2945 | 3.3134 |  | 52.95528 | 3.0924 |  | 122.46549 | 4.1173 |  | 122.29931 | 4.1973 |  | 122.24397 | 4.2736
|  | 122.24251 | 4.086 |  | 13.3097 | 3.3134 |  | 52.97048 | 3.0924 |  | 122.48071 | 4.1173 |  | 122.31452 | 4.1976 |  | 122.26676 | 4.2736
|  | 122.25772 | 4.0857 |  | 13.32491 | 3.3131 |  | 52.98568 | 3.0924 |  | 122.49594 | 4.1173 |  | 122.32973 | 4.1976 |  | 122.27436 | 4.2739
|  | 122.27292 | 4.086 |  | 13.34011 | 3.3134 |  | 53.00088 | 3.0924 |  | 122.51878 | 4.1173 |  | 122.34494 | 4.1976 |  | 122.28956 | 4.2739
|  | 122.28812 | 4.086 |  | 13.35531 | 3.3134 |  | 53.01608 | 3.0924 |  | 122.5264 | 4.1176 |  | 122.36015 | 4.1976 |  | 122.30476 | 4.2739
|  | 122.30332 | 4.086 |  | 13.37051 | 3.3134 |  | 53.03129 | 3.0921 |  | 122.54923 | 4.1176 |  | 122.37536 | 4.1976 |  | 122.31995 | 4.2742
|  | 122.31853 | 4.086 |  | 13.38571 | 3.3134 |  | 53.04649 | 3.0921 |  | 122.55684 | 4.1176 |  | 122.39057 | 4.1976 |  | 122.33514 | 4.2742
|  | 122.33373 | 4.0863 |  | 13.40092 | 3.3134 |  | 53.06169 | 3.0921 |  | 122.57207 | 4.1179 |  | 122.40578 | 4.1979 |  | 122.35034 | 4.2742
|  | 122.34893 | 4.0863 |  | 13.41612 | 3.3134 |  | 53.07689 | 3.0921 |  | 122.58729 | 4.1179 |  | 122.4286 | 4.1979 |  | 122.37313 | 4.2742
|  | 122.36413 | 4.0863 |  | 13.43132 | 3.3134 |  | 53.0921 | 3.0921 |  | 122.60251 | 4.1179 |  | 122.4362 | 4.1979 |  | 122.38073 | 4.2742
|  | 122.37934 | 4.0863 |  | 13.44652 | 3.3134 |  | 53.1073 | 3.0921 |  | 122.61774 | 4.1179 |  | 122.45142 | 4.1979 |  | 122.39593 | 4.2745
|  | 122.39454 | 4.0863 |  | 13.46173 | 3.3134 |  | 53.1225 | 3.0921 |  | 122.63297 | 4.1179 |  | 122.46663 | 4.1982 |  | 122.41112 | 4.2745
|  | 122.40974 | 4.0863 |  | 13.47693 | 3.3134 |  | 53.1377 | 3.0921 |  | 122.6482 | 4.1183 |  | 122.48184 | 4.1982 |  | 122.42632 | 4.2745
|  | 122.42494 | 4.0866 |  | 13.49213 | 3.3134 |  | 53.1529 | 3.0918 |  | 122.66343 | 4.1183 |  | 122.49705 | 4.1982 |  | 122.44151 | 4.2748
|  | 122.44015 | 4.0866 |  | 13.50733 | 3.3134 |  | 53.16811 | 3.0918 |  | 122.67866 | 4.1183 |  | 122.51226 | 4.1982 |  | 122.45671 | 4.2748
|  | 122.45535 | 4.0866 |  | 13.52254 | 3.3134 |  | 53.18331 | 3.0918 |  | 122.70149 | 4.1186 |  | 122.52747 | 4.1982 |  | 122.47191 | 4.2748
|  | 122.47055 | 4.0866 |  | 13.53774 | 3.3134 |  | 53.19851 | 3.0918 |  | 122.70911 | 4.1186 |  | 122.54268 | 4.1982 |  | 122.48711 | 4.2748
|  | 122.48575 | 4.0869 |  | 13.55294 | 3.3134 |  | 53.21371 | 3.0918 |  | 122.72433 | 4.1186 |  | 122.55789 | 4.1985 |  | 122.5099 | 4.2748
|  | 122.50096 | 4.0869 |  | 13.56814 | 3.3134 |  | 53.22891 | 3.0918 |  | 122.74717 | 4.1186 |  | 122.5807 | 4.1985 |  | 122.5251 | 4.2751
|  | 122.51616 | 4.0869 |  | 13.58335 | 3.3134 |  | 53.24411 | 3.0918 |  | 122.75478 | 4.1189 |  | 122.58831 | 4.1985 |  | 122.5327 | 4.2751
|  | 122.53136 | 4.0869 |  | 13.59855 | 3.3134 |  | 53.25931 | 3.0918 |  | 122.77 | 4.1189 |  | 122.60352 | 4.1985 |  | 122.54789 | 4.2751
|  | 122.54656 | 4.0869 |  | 13.61375 | 3.3131 |  | 53.27451 | 3.0918 |  | 122.78523 | 4.1189 |  | 122.61873 | 4.1985 |  | 122.56309 | 4.2754
|  | 122.56177 | 4.0869 |  | 13.62895 | 3.3131 |  | 53.28971 | 3.0918 |  | 122.80045 | 4.1192 |  | 122.63394 | 4.1989 |  | 122.57829 | 4.2754
|  | 122.57697 | 4.0869 |  | 13.64416 | 3.3131 |  | 53.30492 | 3.0918 |  | 122.81568 | 4.1192 |  | 122.65676 | 4.1989 |  | 122.60108 | 4.2754
|  | 122.59217 | 4.0869 |  | 13.65936 | 3.3131 |  | 53.32012 | 3.0918 |  | 122.83091 | 4.1192 |  | 122.66436 | 4.1989 |  | 122.60868 | 4.2754
|  | 122.60737 | 4.0873 |  | 13.67456 | 3.3131 |  | 53.33532 | 3.0918 |  | 122.84613 | 4.1192 |  | 122.67957 | 4.1989 |  | 122.62388 | 4.2754
|  | 122.62257 | 4.0873 |  | 13.68976 | 3.3128 |  | 53.35052 | 3.0918 |  | 122.86136 | 4.1192 |  | 122.69478 | 4.1989 |  | 122.63908 | 4.2757
|  | 122.63778 | 4.0873 |  | 13.70497 | 3.3128 |  | 53.36572 | 3.0918 |  | 122.87659 | 4.1195 |  | 122.70999 | 4.1989 |  | 122.65427 | 4.2757
|  | 122.65298 | 4.0876 |  | 13.72017 | 3.3128 |  | 53.38092 | 3.0918 |  | 122.89182 | 4.1195 |  | 122.73281 | 4.1989 |  | 122.66947 | 4.2757
|  | 122.66818 | 4.0876 |  | 13.73537 | 3.3128 |  | 53.39613 | 3.0918 |  | 122.91466 | 4.1198 |  | 122.74041 | 4.1992 |  | 122.67707 | 4.2761
|  | 122.68338 | 4.0876 |  | 13.75057 | 3.3128 |  | 53.41133 | 3.0918 |  | 122.92227 | 4.1198 |  | 122.76323 | 4.1992 |  | 122.69227 | 4.2761
|  | 122.69859 | 4.0876 |  | 13.76578 | 3.3125 |  | 53.42653 | 3.0918 |  | 122.9375 | 4.1198 |  | 122.77083 | 4.1992 |  | 122.70747 | 4.2761
|  | 122.71379 | 4.0876 |  | 13.78098 | 3.3125 |  | 53.44173 | 3.0918 |  | 122.96033 | 4.1198 |  | 122.78604 | 4.1992 |  | 122.72267 | 4.2764
|  | 122.72899 | 4.0876 |  | 13.79618 | 3.3122 |  | 53.45693 | 3.0918 |  | 122.96795 | 4.1201 |  | 122.80125 | 4.1995 |  | 122.73786 | 4.2761
|  | 122.74419 | 4.0876 |  | 13.81138 | 3.3122 |  | 53.47213 | 3.0918 |  | 122.98317 | 4.1201 |  | 122.81646 | 4.1995 |  | 122.75306 | 4.2764
|  | 122.7594 | 4.0879 |  | 13.82658 | 3.3122 |  | 53.48733 | 3.0918 |  | 122.9984 | 4.1201 |  | 122.83168 | 4.1995 |  | 122.76826 | 4.2764
|  | 122.7746 | 4.0879 |  | 13.84179 | 3.3122 |  | 53.50253 | 3.0918 |  | 123.01363 | 4.1204 |  | 122.84689 | 4.1995 |  | 122.79105 | 4.2767
|  | 122.7898 | 4.0879 |  | 13.85699 | 3.3119 |  | 53.51774 | 3.0918 |  | 123.03647 | 4.1204 |  | 122.8621 | 4.1995 |  | 122.79865 | 4.2767
|  | 122.805 | 4.0879 |  | 13.87219 | 3.3119 |  | 53.53294 | 3.0918 |  | 123.04408 | 4.1204 |  | 122.87731 | 4.1995 |  | 122.82145 | 4.2767
|  | 122.82021 | 4.0879 |  | 13.88739 | 3.3119 |  | 53.54814 | 3.0918 |  | 123.05931 | 4.1204 |  | 122.90012 | 4.1995 |  | 122.83665 | 4.2767
|  | 122.83541 | 4.0882 |  | 13.9026 | 3.3116 |  | 53.56334 | 3.0915 |  | 123.07453 | 4.1207 |  | 122.90773 | 4.1995 |  | 122.84425 | 4.277
|  | 122.85061 | 4.0882 |  | 13.9178 | 3.3116 |  | 53.57854 | 3.0918 |  | 123.08976 | 4.1207 |  | 122.92294 | 4.1995 |  | 122.85945 | 4.277
|  | 122.86581 | 4.0882 |  | 13.933 | 3.3116 |  | 53.59374 | 3.0915 |  | 123.10499 | 4.1207 |  | 122.93815 | 4.1998 |  | 122.87464 | 4.277
|  | 122.88102 | 4.0882 |  | 13.9482 | 3.3116 |  | 53.60894 | 3.0918 |  | 123.12022 | 4.121 |  | 122.95336 | 4.1998 |  | 122.89745 | 4.277
|  | 122.89622 | 4.0882 |  | 13.96341 | 3.3116 |  | 53.62415 | 3.0915 |  | 123.13545 | 4.121 |  | 122.96857 | 4.1998 |  | 122.90505 | 4.2773
|  | 122.91142 | 4.0882 |  | 13.97861 | 3.3113 |  | 53.63935 | 3.0915 |  | 123.15068 | 4.121 |  | 122.98378 | 4.1998 |  | 122.92024 | 4.2773
|  | 122.92662 | 4.0882 |  | 13.99381 | 3.3113 |  | 53.65455 | 3.0915 |  | 123.1659 | 4.121 |  | 122.99899 | 4.2001 |  | 122.93543 | 4.2773
|  | 122.94183 | 4.0882 |  | 14.00901 | 3.3113 |  | 53.66975 | 3.0915 |  | 123.18873 | 4.121 |  | 123.02181 | 4.2001 |  | 122.95062 | 4.2773
|  | 122.95703 | 4.0885 |  | 14.02422 | 3.311 |  | 53.68496 | 3.0915 |  | 123.20395 | 4.1214 |  | 123.02941 | 4.2001 |  | 122.96581 | 4.2776
|  | 122.97223 | 4.0885 |  | 14.03942 | 3.311 |  | 53.70016 | 3.0915 |  | 123.21917 | 4.1214 |  | 123.04462 | 4.2001 |  | 122.98861 | 4.2776
|  | 122.98743 | 4.0885 |  | 14.05462 | 3.311 |  | 53.71536 | 3.0915 |  | 123.22678 | 4.1217 |  | 123.05983 | 4.2001 |  | 122.99621 | 4.2776
|  | 123.00264 | 4.0885 |  | 14.06982 | 3.311 |  | 53.73056 | 3.0915 |  | 123.24201 | 4.1217 |  | 123.07504 | 4.2001 |  | 123.019 | 4.2776
|  | 123.01784 | 4.0888 |  | 14.08503 | 3.311 |  | 53.74576 | 3.0912 |  | 123.25723 | 4.1217 |  | 123.09025 | 4.2001 |  | 123.02659 | 4.2779
|  | 123.03304 | 4.0888 |  | 14.10023 | 3.311 |  | 53.76096 | 3.0915 |  | 123.27246 | 4.1217 |  | 123.10546 | 4.2001 |  | 123.04179 | 4.2779
|  | 123.04824 | 4.0888 |  | 14.11543 | 3.311 |  | 53.77617 | 3.0912 |  | 123.28768 | 4.122 |  | 123.12067 | 4.2001 |  | 123.05699 | 4.2779
|  | 123.06344 | 4.0888 |  | 14.13063 | 3.3107 |  | 53.79137 | 3.0912 |  | 123.31052 | 4.122 |  | 123.13588 | 4.2004 |  | 123.07218 | 4.2779
|  | 123.07865 | 4.0888 |  | 14.14584 | 3.3107 |  | 53.80657 | 3.0912 |  | 123.31813 | 4.122 |  | 123.1587 | 4.2004 |  | 123.08738 | 4.2779
|  | 123.09385 | 4.0888 |  | 14.16104 | 3.3107 |  | 53.82177 | 3.0912 |  | 123.34096 | 4.1223 |  | 123.1663 | 4.2004 |  | 123.11018 | 4.2782
|  | 123.10905 | 4.0891 |  | 14.17624 | 3.3103 |  | 53.83697 | 3.0912 |  | 123.35619 | 4.1223 |  | 123.18151 | 4.2004 |  | 123.11778 | 4.2782
|  | 123.12425 | 4.0888 |  | 14.19144 | 3.3103 |  | 53.85218 | 3.0912 |  | 123.3638 | 4.1223 |  | 123.19673 | 4.2007 |  | 123.13297 | 4.2782
|  | 123.13946 | 4.0891 |  | 14.20664 | 3.3103 |  | 53.86738 | 3.0912 |  | 123.38665 | 4.1226 |  | 123.21954 | 4.2007 |  | 123.14816 | 4.2785
|  | 123.15466 | 4.0891 |  | 14.22185 | 3.3103 |  | 53.88258 | 3.0912 |  | 123.39426 | 4.1226 |  | 123.22715 | 4.2007 |  | 123.16337 | 4.2785
|  | 123.16986 | 4.0891 |  | 14.23705 | 3.3103 |  | 53.89778 | 3.0908 |  | 123.40948 | 4.1226 |  | 123.24236 | 4.2007 |  | 123.18616 | 4.2785
|  | 123.18506 | 4.0891 |  | 14.25225 | 3.31 |  | 53.91298 | 3.0908 |  | 123.4247 | 4.1226 |  | 123.25757 | 4.2007 |  | 123.19376 | 4.2785
|  | 123.20027 | 4.0891 |  | 14.26745 | 3.31 |  | 53.92819 | 3.0908 |  | 123.43992 | 4.1229 |  | 123.27278 | 4.2007 |  | 123.21655 | 4.2788
|  | 123.21547 | 4.0894 |  | 14.28266 | 3.31 |  | 53.94339 | 3.0908 |  | 123.45514 | 4.1229 |  | 123.28799 | 4.2007 |  | 123.23175 | 4.2788
|  | 123.23067 | 4.0894 |  | 14.29786 | 3.3097 |  | 53.95859 | 3.0908 |  | 123.47036 | 4.1229 |  | 123.3032 | 4.2007 |  | 123.24695 | 4.2788
|  | 123.24587 | 4.0894 |  | 14.31306 | 3.3097 |  | 53.97379 | 3.0905 |  | 123.4932 | 4.1229 |  | 123.31841 | 4.201 |  | 123.25454 | 4.2792
|  | 123.26108 | 4.0894 |  | 14.32826 | 3.3097 |  | 53.989 | 3.0905 |  | 123.50081 | 4.1232 |  | 123.33362 | 4.2007 |  | 123.26974 | 4.2792
|  | 123.27628 | 4.0894 |  | 14.34347 | 3.3094 |  | 54.0042 | 3.0905 |  | 123.51603 | 4.1232 |  | 123.35643 | 4.201 |  | 123.29253 | 4.2792
|  | 123.29148 | 4.0894 |  | 14.35867 | 3.3094 |  | 54.0194 | 3.0905 |  | 123.53126 | 4.1235 |  | 123.36404 | 4.201 |  | 123.30773 | 4.2792
|  | 123.30668 | 4.0897 |  | 14.37387 | 3.3094 |  | 54.0346 | 3.0905 |  | 123.54648 | 4.1235 |  | 123.37925 | 4.201 |  | 123.32292 | 4.2792
|  | 123.32189 | 4.0897 |  | 14.38907 | 3.3091 |  | 54.0498 | 3.0905 |  | 123.5617 | 4.1235 |  | 123.39446 | 4.201 |  | 123.33812 | 4.2795
|  | 123.33709 | 4.0897 |  | 14.40428 | 3.3091 |  | 54.06501 | 3.0902 |  | 123.57692 | 4.1238 |  | 123.40967 | 4.201 |  | 123.35331 | 4.2795
|  | 123.35229 | 4.0897 |  | 14.41948 | 3.3091 |  | 54.08021 | 3.0902 |  | 123.59976 | 4.1238 |  | 123.42488 | 4.2013 |  | 123.36091 | 4.2795
|  | 123.36749 | 4.0897 |  | 14.43468 | 3.3091 |  | 54.09541 | 3.0899 |  | 123.60737 | 4.1238 |  | 123.44009 | 4.201 |  | 123.3761 | 4.2798
|  | 123.3827 | 4.09 |  | 14.44988 | 3.3085 |  | 54.11061 | 3.0899 |  | 123.62259 | 4.1238 |  | 123.46291 | 4.2013 |  | 123.39131 | 4.2798
|  | 123.3979 | 4.09 |  | 14.46509 | 3.3085 |  | 54.12582 | 3.0899 |  | 123.63781 | 4.1241 |  | 123.47051 | 4.2013 |  | 123.4065 | 4.2798
|  | 123.4131 | 4.09 |  | 14.48029 | 3.3082 |  | 54.14102 | 3.0899 |  | 123.66065 | 4.1241 |  | 123.48572 | 4.2013 |  | 123.42169 | 4.2798
|  | 123.4283 | 4.09 |  | 14.49549 | 3.3082 |  | 54.15622 | 3.0899 |  | 123.66826 | 4.1241 |  | 123.50093 | 4.2013 |  | 123.43689 | 4.2801
|  | 123.4435 | 4.09 |  | 14.51069 | 3.3082 |  | 54.17142 | 3.0896 |  | 123.68349 | 4.1241 |  | 123.51614 | 4.2013 |  | 123.45209 | 4.2801
|  | 123.45871 | 4.09 |  | 14.51829 | 3.3082 |  | 54.18662 | 3.0896 |  | 123.69871 | 4.1245 |  | 123.53135 | 4.2013 |  | 123.46729 | 4.2801
|  | 123.47391 | 4.09 |  | 14.5335 | 3.3082 |  | 54.20182 | 3.0896 |  | 123.71393 | 4.1245 |  | 123.55417 | 4.2016 |  | 123.48249 | 4.2804
|  | 123.48911 | 4.09 |  | 14.5487 | 3.3079 |  | 54.21703 | 3.0893 |  | 123.72915 | 4.1251 |  | 123.56178 | 4.2016 |  | 123.49768 | 4.2804
|  | 123.50431 | 4.09 |  | 14.5639 | 3.3079 |  | 54.23223 | 3.0893 |  | 123.74438 | 4.1251 |  | 123.57699 | 4.2016 |  | 123.51288 | 4.2804
|  | 123.51952 | 4.0904 |  | 14.5791 | 3.3076 |  | 54.24743 | 3.0893 |  | 123.7596 | 4.1251 |  | 123.5922 | 4.2016 |  | 123.52808 | 4.2804
|  | 123.53472 | 4.0904 |  | 14.59431 | 3.3076 |  | 54.26263 | 3.089 |  | 123.77483 | 4.1251 |  | 123.61501 | 4.2016 |  | 123.54327 | 4.2804
|  | 123.54992 | 4.0904 |  | 14.60951 | 3.3076 |  | 54.27783 | 3.089 |  | 123.79005 | 4.1254 |  | 123.62262 | 4.2016 |  | 123.56607 | 4.2807
|  | 123.56512 | 4.0904 |  | 14.62471 | 3.3072 |  | 54.29303 | 3.089 |  | 123.81288 | 4.1254 |  | 123.64543 | 4.2016 |  | 123.57367 | 4.2807
|  | 123.58033 | 4.0907 |  | 14.63991 | 3.3072 |  | 54.30824 | 3.089 |  | 123.82049 | 4.1257 |  | 123.65304 | 4.202 |  | 123.58886 | 4.2807
|  | 123.59553 | 4.0907 |  | 14.65512 | 3.3069 |  | 54.32344 | 3.089 |  | 123.83572 | 4.1257 |  | 123.66825 | 4.202 |  | 123.60405 | 4.281
|  | 123.61073 | 4.0907 |  | 14.67032 | 3.3069 |  | 54.33864 | 3.0887 |  | 123.85094 | 4.1257 |  | 123.69106 | 4.202 |  | 123.62685 | 4.281
|  | 123.62593 | 4.0907 |  | 14.68552 | 3.3069 |  | 54.35384 | 3.0887 |  | 123.86616 | 4.1257 |  | 123.69867 | 4.202 |  | 123.63444 | 4.281
|  | 123.64114 | 4.0907 |  | 14.70072 | 3.3066 |  | 54.36904 | 3.0887 |  | 123.88139 | 4.126 |  | 123.71388 | 4.202 |  | 123.64963 | 4.281
|  | 123.65634 | 4.0907 |  | 14.71593 | 3.3066 |  | 54.38425 | 3.0887 |  | 123.90423 | 4.126 |  | 123.72909 | 4.202 |  | 123.67243 | 4.281
|  | 123.67154 | 4.0907 |  | 14.73113 | 3.3063 |  | 54.39945 | 3.0887 |  | 123.91184 | 4.1263 |  | 123.7443 | 4.202 |  | 123.68002 | 4.2813
|  | 123.68674 | 4.0907 |  | 14.74633 | 3.3063 |  | 54.41465 | 3.0884 |  | 123.92706 | 4.1263 |  | 123.75951 | 4.202 |  | 123.69522 | 4.2813
|  | 123.70195 | 4.0907 |  | 14.76153 | 3.306 |  | 54.42985 | 3.0884 |  | 123.94229 | 4.1263 |  | 123.77472 | 4.202 |  | 123.71042 | 4.2816
|  | 123.71715 | 4.091 |  | 14.77673 | 3.306 |  | 54.44505 | 3.0881 |  | 123.95752 | 4.1263 |  | 123.78993 | 4.202 |  | 123.72562 | 4.2813
|  | 123.73235 | 4.091 |  | 14.79194 | 3.306 |  | 54.46026 | 3.0881 |  | 123.97274 | 4.1263 |  | 123.80514 | 4.202 |  | 123.74081 | 4.2816
|  | 123.74755 | 4.091 |  | 14.80714 | 3.3057 |  | 54.47546 | 3.0881 |  | 123.98797 | 4.1266 |  | 123.82035 | 4.2023 |  | 123.75601 | 4.2816
|  | 123.76276 | 4.091 |  | 14.82234 | 3.3057 |  | 54.49066 | 3.0881 |  | 124.0108 | 4.1266 |  | 123.83556 | 4.2023 |  | 123.77881 | 4.2816
|  | 123.77796 | 4.0913 |  | 14.83754 | 3.3057 |  | 54.50586 | 3.0881 |  | 124.02603 | 4.1269 |  | 123.85077 | 4.2023 |  | 123.78641 | 4.2819
|  | 123.79316 | 4.0913 |  | 14.85275 | 3.3054 |  | 54.52107 | 3.0877 |  | 124.03364 | 4.1269 |  | 123.86598 | 4.2023 |  | 123.80161 | 4.2819
|  | 123.80836 | 4.0913 |  | 14.86795 | 3.3051 |  | 54.53627 | 3.0877 |  | 124.04886 | 4.1269 |  | 123.88119 | 4.2026 |  | 123.8168 | 4.2819
|  | 123.82356 | 4.0913 |  | 14.88315 | 3.3051 |  | 54.55147 | 3.0874 |  | 124.06409 | 4.1272 |  | 123.8964 | 4.2026 |  | 123.8396 | 4.2823
|  | 123.83877 | 4.0913 |  | 14.89835 | 3.3051 |  | 54.56667 | 3.0874 |  | 124.07931 | 4.1272 |  | 123.91922 | 4.2026 |  | 123.85479 | 4.2823
|  | 123.85397 | 4.0913 |  | 14.91356 | 3.3048 |  | 54.58187 | 3.0874 |  | 124.09454 | 4.1272 |  | 123.92682 | 4.2026 |  | 123.86239 | 4.2823
|  | 123.86917 | 4.0913 |  | 14.92876 | 3.3048 |  | 54.59707 | 3.0874 |  | 124.10976 | 4.1276 |  | 123.94204 | 4.2026 |  | 123.87759 | 4.2823
|  | 123.88437 | 4.0913 |  | 14.94396 | 3.3045 |  | 54.61228 | 3.0874 |  | 124.12499 | 4.1276 |  | 123.96485 | 4.2026 |  | 123.89279 | 4.2826
|  | 123.89958 | 4.0916 |  | 14.95916 | 3.3045 |  | 54.62748 | 3.0871 |  | 124.14022 | 4.1276 |  | 123.97246 | 4.2026 |  | 123.90799 | 4.2826
|  | 123.91478 | 4.0916 |  | 14.97437 | 3.3045 |  | 54.64268 | 3.0871 |  | 124.15544 | 4.1279 |  | 123.98767 | 4.2026 |  | 123.92318 | 4.2826
|  | 123.92998 | 4.0916 |  | 14.98957 | 3.3041 |  | 54.65788 | 3.0868 |  | 124.17828 | 4.1279 |  | 124.00288 | 4.2026 |  | 123.93838 | 4.2829
|  | 123.94518 | 4.0916 |  | 15.00477 | 3.3038 |  | 54.67308 | 3.0868 |  | 124.18589 | 4.1279 |  | 124.01809 | 4.2029 |  | 123.95357 | 4.2829
|  | 123.96039 | 4.0916 |  | 15.01997 | 3.3038 |  | 54.68828 | 3.0868 |  | 124.20111 | 4.1282 |  | 124.0333 | 4.2029 |  | 123.96877 | 4.2829
|  | 123.97559 | 4.0919 |  | 15.03518 | 3.3038 |  | 54.70348 | 3.0868 |  | 124.21634 | 4.1282 |  | 124.04851 | 4.2029 |  | 123.98396 | 4.2829
|  | 123.99079 | 4.0919 |  | 15.05038 | 3.3035 |  | 54.71869 | 3.0865 |  | 124.23156 | 4.1282 |  | 124.07132 | 4.2029 |  | 123.99916 | 4.2829
|  | 124.00599 | 4.0919 |  | 15.06558 | 3.3035 |  | 54.73389 | 3.0865 |  | 124.24678 | 4.1285 |  | 124.07893 | 4.2029 |  | 124.01436 | 4.2832
|  | 124.0212 | 4.0919 |  | 15.08078 | 3.3032 |  | 54.74909 | 3.0865 |  | 124.26201 | 4.1285 |  | 124.09414 | 4.2029 |  | 124.02955 | 4.2832
|  | 124.0364 | 4.0919 |  | 15.09599 | 3.3032 |  | 54.76429 | 3.0862 |  | 124.27723 | 4.1285 |  | 124.10935 | 4.2029 |  | 124.05235 | 4.2832
|  | 124.0516 | 4.0919 |  | 15.11119 | 3.3032 |  | 54.7795 | 3.0862 |  | 124.29246 | 4.1288 |  | 124.12456 | 4.2032 |  | 124.05995 | 4.2835
|  | 124.0668 | 4.0919 |  | 15.12639 | 3.3032 |  | 54.7947 | 3.0862 |  | 124.30769 | 4.1288 |  | 124.13977 | 4.2032 |  | 124.07514 | 4.2835
|  | 124.08201 | 4.0919 |  | 15.14159 | 3.3029 |  | 54.8099 | 3.0859 |  | 124.32292 | 4.1288 |  | 124.15498 | 4.2032 |  | 124.09033 | 4.2835
|  | 124.09721 | 4.0919 |  | 15.15679 | 3.3029 |  | 54.8251 | 3.0859 |  | 124.33814 | 4.1291 |  | 124.17019 | 4.2032 |  | 124.10553 | 4.2835
|  | 124.11241 | 4.0922 |  | 15.172 | 3.3026 |  | 54.8403 | 3.0859 |  | 124.36098 | 4.1291 |  | 124.1854 | 4.2032 |  | 124.12072 | 4.2835
|  | 124.12761 | 4.0922 |  | 15.1872 | 3.3026 |  | 54.85551 | 3.0856 |  | 124.3686 | 4.1291 |  | 124.20822 | 4.2032 |  | 124.13592 | 4.2838
|  | 124.14282 | 4.0922 |  | 15.2024 | 3.3023 |  | 54.87071 | 3.0856 |  | 124.38382 | 4.1294 |  | 124.22343 | 4.2032 |  | 124.15111 | 4.2838
|  | 124.15802 | 4.0922 |  | 15.2176 | 3.3023 |  | 54.88591 | 3.0853 |  | 124.39905 | 4.1294 |  | 124.23103 | 4.2032 |  | 124.1663 | 4.2841
|  | 124.17322 | 4.0922 |  | 15.23281 | 3.3023 |  | 54.90111 | 3.0853 |  | 124.41428 | 4.1294 |  | 124.24624 | 4.2032 |  | 124.1815 | 4.2841
|  | 124.18842 | 4.0922 |  | 15.24801 | 3.302 |  | 54.91631 | 3.085 |  | 124.4295 | 4.1297 |  | 124.26906 | 4.2032 |  | 124.19669 | 4.2841
|  | 124.20362 | 4.0922 |  | 15.26321 | 3.302 |  | 54.93151 | 3.085 |  | 124.44472 | 4.1297 |  | 124.27666 | 4.2035 |  | 124.21949 | 4.2841
|  | 124.21883 | 4.0925 |  | 15.27841 | 3.3017 |  | 54.94672 | 3.085 |  | 124.45995 | 4.1297 |  | 124.29187 | 4.2035 |  | 124.22709 | 4.2841
|  | 124.23403 | 4.0925 |  | 15.29362 | 3.3017 |  | 54.96192 | 3.0846 |  | 124.47517 | 4.13 |  | 124.30709 | 4.2035 |  | 124.24229 | 4.2844
|  | 124.24923 | 4.0925 |  | 15.30882 | 3.3014 |  | 54.97712 | 3.0846 |  | 124.49039 | 4.13 |  | 124.3223 | 4.2035 |  | 124.25748 | 4.2844
|  | 124.26443 | 4.0925 |  | 15.32402 | 3.3014 |  | 54.99232 | 3.0843 |  | 124.50561 | 4.13 |  | 124.33751 | 4.2035 |  | 124.27267 | 4.2844
|  | 124.27964 | 4.0925 |  | 15.33922 | 3.3014 |  | 55.00753 | 3.0843 |  | 124.52084 | 4.1303 |  | 124.35272 | 4.2038 |  | 124.28787 | 4.2847
|  | 124.29484 | 4.0925 |  | 15.35443 | 3.3014 |  | 55.02273 | 3.0843 |  | 124.53606 | 4.1303 |  | 124.36793 | 4.2035 |  | 124.30307 | 4.2847
|  | 124.31004 | 4.0925 |  | 15.36963 | 3.301 |  | 55.03793 | 3.084 |  | 124.55129 | 4.1307 |  | 124.39074 | 4.2038 |  | 124.31826 | 4.2847
|  | 124.32524 | 4.0925 |  | 15.38483 | 3.301 |  | 55.05313 | 3.084 |  | 124.56651 | 4.1307 |  | 124.39835 | 4.2038 |  | 124.34106 | 4.2847
|  | 124.34045 | 4.0928 |  | 15.40003 | 3.3007 |  | 55.06834 | 3.0837 |  | 124.58174 | 4.1307 |  | 124.41356 | 4.2038 |  | 124.35626 | 4.285
|  | 124.35565 | 4.0928 |  | 15.41524 | 3.3007 |  | 55.08354 | 3.0837 |  | 124.59696 | 4.1307 |  | 124.43637 | 4.2038 |  | 124.36386 | 4.285
|  | 124.37085 | 4.0928 |  | 15.43044 | 3.3004 |  | 55.09874 | 3.0834 |  | 124.61218 | 4.131 |  | 124.44398 | 4.2038 |  | 124.37906 | 4.285
|  | 124.38605 | 4.0928 |  | 15.44564 | 3.3004 |  | 55.11394 | 3.0834 |  | 124.6274 | 4.131 |  | 124.45919 | 4.2038 |  | 124.39426 | 4.285
|  | 124.40126 | 4.0928 |  | 15.46084 | 3.3001 |  | 55.12914 | 3.0831 |  | 124.65023 | 4.1313 |  | 124.4744 | 4.2038 |  | 124.40946 | 4.2854
|  | 124.41646 | 4.0928 |  | 15.47605 | 3.3001 |  | 55.14434 | 3.0831 |  | 124.65784 | 4.1313 |  | 124.49722 | 4.2038 |  | 124.42466 | 4.2854
|  | 124.43166 | 4.0928 |  | 15.49125 | 3.2998 |  | 55.15954 | 3.0831 |  | 124.68068 | 4.1313 |  | 124.50482 | 4.2041 |  | 124.43986 | 4.2854
|  | 124.44686 | 4.0931 |  | 15.50645 | 3.2998 |  | 55.17474 | 3.0828 |  | 124.6883 | 4.1313 |  | 124.52003 | 4.2041 |  | 124.46265 | 4.2857
|  | 124.46207 | 4.0931 |  | 15.52165 | 3.2995 |  | 55.18995 | 3.0828 |  | 124.71113 | 4.1316 |  | 124.53524 | 4.2041 |  | 124.47025 | 4.2857
|  | 124.47727 | 4.0931 |  | 15.53685 | 3.2995 |  | 55.20515 | 3.0825 |  | 124.71875 | 4.1316 |  | 124.55806 | 4.2041 |  | 124.49305 | 4.2857
|  | 124.49247 | 4.0931 |  | 15.55206 | 3.2995 |  | 55.22035 | 3.0825 |  | 124.74159 | 4.1319 |  | 124.56566 | 4.2041 |  | 124.50825 | 4.2857
|  | 124.50767 | 4.0931 |  | 15.56726 | 3.2995 |  | 55.23555 | 3.0822 |  | 124.7492 | 4.1319 |  | 124.58087 | 4.2041 |  | 124.51585 | 4.286
|  | 124.52288 | 4.0931 |  | 15.58246 | 3.2992 |  | 55.25075 | 3.0822 |  | 124.76442 | 4.1319 |  | 124.60369 | 4.2044 |  | 124.53864 | 4.286
|  | 124.53808 | 4.0931 |  | 15.59766 | 3.2989 |  | 55.26596 | 3.0819 |  | 124.77965 | 4.1322 |  | 124.61129 | 4.2044 |  | 124.54624 | 4.286
|  | 124.55328 | 4.0931 |  | 15.61287 | 3.2989 |  | 55.28116 | 3.0819 |  | 124.79487 | 4.1322 |  | 124.6265 | 4.2044 |  | 124.56144 | 4.286
|  | 124.56848 | 4.0931 |  | 15.62807 | 3.2989 |  | 55.29636 | 3.0819 |  | 124.81009 | 4.1325 |  | 124.64171 | 4.2044 |  | 124.57664 | 4.286
|  | 124.58368 | 4.0935 |  | 15.64327 | 3.2986 |  | 55.31156 | 3.0815 |  | 124.82532 | 4.1325 |  | 124.65692 | 4.2044 |  | 124.59943 | 4.2863
|  | 124.59889 | 4.0935 |  | 15.65847 | 3.2983 |  | 55.32677 | 3.0815 |  | 124.84816 | 4.1325 |  | 124.67214 | 4.2044 |  | 124.60702 | 4.2863
|  | 124.61409 | 4.0935 |  | 15.67368 | 3.2983 |  | 55.34197 | 3.0812 |  | 124.85577 | 4.1325 |  | 124.68735 | 4.2044 |  | 124.62222 | 4.2863
|  | 124.62929 | 4.0935 |  | 15.68888 | 3.2983 |  | 55.35717 | 3.0812 |  | 124.87099 | 4.1328 |  | 124.70256 | 4.2044 |  | 124.64501 | 4.2866
|  | 124.64449 | 4.0935 |  | 15.70408 | 3.2979 |  | 55.37237 | 3.0809 |  | 124.88622 | 4.1328 |  | 124.71777 | 4.2047 |  | 124.65261 | 4.2866
|  | 124.6597 | 4.0938 |  | 15.71928 | 3.2979 |  | 55.38757 | 3.0809 |  | 124.90144 | 4.1331 |  | 124.73298 | 4.2047 |  | 124.6678 | 4.2866
|  | 124.6749 | 4.0938 |  | 15.73449 | 3.2976 |  | 55.40278 | 3.0806 |  | 124.91666 | 4.1331 |  | 124.74819 | 4.2047 |  | 124.69059 | 4.2866
|  | 124.6901 | 4.0938 |  | 15.74969 | 3.2976 |  | 55.41798 | 3.0806 |  | 124.93189 | 4.1331 |  | 124.7634 | 4.2047 |  | 124.69819 | 4.2866
|  | 124.7053 | 4.0938 |  | 15.76489 | 3.2973 |  | 55.43318 | 3.0806 |  | 124.94711 | 4.1334 |  | 124.77861 | 4.2047 |  | 124.72098 | 4.2866
|  | 124.72051 | 4.0938 |  | 15.78009 | 3.2973 |  | 55.44838 | 3.0803 |  | 124.96233 | 4.1334 |  | 124.79382 | 4.2047 |  | 124.73617 | 4.2869
|  | 124.73571 | 4.0938 |  | 15.7953 | 3.297 |  | 55.46358 | 3.08 |  | 124.98516 | 4.1338 |  | 124.80903 | 4.2051 |  | 124.74377 | 4.2869
|  | 124.75091 | 4.0938 |  | 15.8105 | 3.297 |  | 55.47879 | 3.08 |  | 124.99277 | 4.1338 |  | 124.82424 | 4.2051 |  | 124.75897 | 4.2869
|  | 124.76611 | 4.0938 |  | 15.8257 | 3.297 |  | 55.49399 | 3.08 |  | 125.008 | 4.1338 |  | 124.83945 | 4.2051 |  | 124.77417 | 4.2869
|  | 124.78132 | 4.0938 |  | 15.8409 | 3.2967 |  | 55.50919 | 3.08 |  | 125.03083 | 4.1341 |  | 124.85466 | 4.2051 |  | 124.78936 | 4.2872
|  | 124.79652 | 4.0938 |  | 15.85611 | 3.2967 |  | 55.52439 | 3.0797 |  | 125.03844 | 4.1341 |  | 124.87748 | 4.2051 |  | 124.81215 | 4.2872
|  | 124.81172 | 4.0938 |  | 15.87131 | 3.2964 |  | 55.5396 | 3.0794 |  | 125.05367 | 4.1341 |  | 124.88508 | 4.2051 |  | 124.81975 | 4.2872
|  | 124.82692 | 4.0941 |  | 15.88651 | 3.2964 |  | 55.5548 | 3.0794 |  | 125.07651 | 4.1344 |  | 124.90029 | 4.2051 |  | 124.83494 | 4.2872
|  | 124.84213 | 4.0941 |  | 15.90171 | 3.2964 |  | 55.57 | 3.0794 |  | 125.09173 | 4.1344 |  | 124.92311 | 4.2051 |  | 124.85014 | 4.2872
|  | 124.85733 | 4.0941 |  | 15.91691 | 3.2961 |  | 55.5852 | 3.0791 |  | 125.09934 | 4.1344 |  | 124.93071 | 4.2051 |  | 124.87293 | 4.2872
|  | 124.87253 | 4.0941 |  | 15.93212 | 3.2961 |  | 55.6004 | 3.0788 |  | 125.12217 | 4.1347 |  | 124.94592 | 4.2051 |  | 124.88052 | 4.2875
|  | 124.88773 | 4.0941 |  | 15.94732 | 3.2958 |  | 55.6156 | 3.0788 |  | 125.12979 | 4.1347 |  | 124.96874 | 4.2054 |  | 124.89572 | 4.2875
|  | 124.90294 | 4.0944 |  | 15.96252 | 3.2958 |  | 55.63081 | 3.0784 |  | 125.14501 | 4.135 |  | 124.97634 | 4.2054 |  | 124.91092 | 4.2875
|  | 124.91814 | 4.0944 |  | 15.97772 | 3.2958 |  | 55.64601 | 3.0784 |  | 125.16022 | 4.135 |  | 124.99916 | 4.2054 |  | 124.92612 | 4.2875
|  | 124.93334 | 4.0944 |  | 15.99293 | 3.2958 |  | 55.66121 | 3.0781 |  | 125.17544 | 4.135 |  | 125.00676 | 4.2054 |  | 124.94131 | 4.2878
|  | 124.94854 | 4.0944 |  | 16.00813 | 3.2955 |  | 55.67641 | 3.0781 |  | 125.19066 | 4.1353 |  | 125.02197 | 4.2057 |  | 124.95651 | 4.2878
|  | 124.96374 | 4.0944 |  | 16.02333 | 3.2955 |  | 55.69161 | 3.0778 |  | 125.20589 | 4.1353 |  | 125.03718 | 4.2057 |  | 124.9717 | 4.2878
|  | 124.97895 | 4.0944 |  | 16.03853 | 3.2955 |  | 55.70681 | 3.0775 |  | 125.22873 | 4.1356 |  | 125.06 | 4.2057 |  | 124.9869 | 4.2878
|  | 124.99415 | 4.0944 |  | 16.05374 | 3.2952 |  | 55.72201 | 3.0775 |  | 125.23635 | 4.1356 |  | 125.06761 | 4.2057 |  | 125.00209 | 4.2881
|  | 125.00935 | 4.0944 |  | 16.06894 | 3.2952 |  | 55.73722 | 3.0775 |  | 125.25157 | 4.1356 |  | 125.09042 | 4.2057 |  | 125.02489 | 4.2881
|  | 125.02455 | 4.0944 |  | 16.08414 | 3.2952 |  | 55.75242 | 3.0772 |  | 125.27441 | 4.1356 |  | 125.09803 | 4.2057 |  | 125.0325 | 4.2881
|  | 125.03976 | 4.0944 |  | 16.09934 | 3.2952 |  | 55.76762 | 3.0772 |  | 125.28964 | 4.1359 |  | 125.12084 | 4.2057 |  | 125.0477 | 4.2881
|  | 125.05496 | 4.0944 |  | 16.11455 | 3.2948 |  | 55.78282 | 3.0769 |  | 125.29725 | 4.1362 |  | 125.13605 | 4.2057 |  | 125.06289 | 4.2885
|  | 125.07016 | 4.0944 |  | 16.12975 | 3.2948 |  | 55.79802 | 3.0769 |  | 125.32008 | 4.1362 |  | 125.14366 | 4.2057 |  | 125.07809 | 4.2885
|  | 125.08536 | 4.0947 |  | 16.14495 | 3.2948 |  | 55.81323 | 3.0769 |  | 125.32769 | 4.1362 |  | 125.15887 | 4.2057 |  | 125.09328 | 4.2885
|  | 125.10057 | 4.0947 |  | 16.16015 | 3.2945 |  | 55.82843 | 3.0766 |  | 125.34291 | 4.1362 |  | 125.17408 | 4.206 |  | 125.10848 | 4.2885
|  | 125.11577 | 4.0947 |  | 16.17536 | 3.2945 |  | 55.84363 | 3.0766 |  | 125.35813 | 4.1365 |  | 125.18929 | 4.206 |  | 125.13128 | 4.2885
|  | 125.13097 | 4.0947 |  | 16.19056 | 3.2945 |  | 55.85883 | 3.0763 |  | 125.37336 | 4.1365 |  | 125.2045 | 4.206 |  | 125.13888 | 4.2888
|  | 125.14617 | 4.0947 |  | 16.20576 | 3.2942 |  | 55.87403 | 3.0763 |  | 125.38858 | 4.1369 |  | 125.21971 | 4.206 |  | 125.15408 | 4.2888
|  | 125.16138 | 4.0947 |  | 16.22096 | 3.2942 |  | 55.88924 | 3.0763 |  | 125.40381 | 4.1369 |  | 125.23492 | 4.206 |  | 125.16927 | 4.2888
|  | 125.17658 | 4.0947 |  | 16.23617 | 3.2939 |  | 55.90444 | 3.076 |  | 125.42664 | 4.1369 |  | 125.25013 | 4.206 |  | 125.18447 | 4.2888
|  | 125.19178 | 4.095 |  | 16.25137 | 3.2939 |  | 55.91964 | 3.076 |  | 125.43425 | 4.1372 |  | 125.26534 | 4.2063 |  | 125.19967 | 4.2891
|  | 125.20698 | 4.095 |  | 16.26657 | 3.2939 |  | 55.93484 | 3.0757 |  | 125.45709 | 4.1372 |  | 125.28055 | 4.2063 |  | 125.21487 | 4.2891
|  | 125.22219 | 4.095 |  | 16.28177 | 3.2936 |  | 55.95004 | 3.0757 |  | 125.4647 | 4.1375 |  | 125.29576 | 4.2063 |  | 125.23008 | 4.2891
|  | 125.23739 | 4.095 |  | 16.29698 | 3.2936 |  | 55.96525 | 3.0757 |  | 125.47992 | 4.1375 |  | 125.31097 | 4.2063 |  | 125.24527 | 4.2891
|  | 125.25259 | 4.095 |  | 16.31218 | 3.2933 |  | 55.98045 | 3.075 |  | 125.49514 | 4.1375 |  | 125.32618 | 4.2063 |  | 125.26047 | 4.2891
|  | 125.26779 | 4.095 |  | 16.32738 | 3.2933 |  | 55.99565 | 3.075 |  | 125.51036 | 4.1378 |  | 125.34139 | 4.2063 |  | 125.27566 | 4.2894
|  | 125.283 | 4.095 |  | 16.34258 | 3.2933 |  | 56.01085 | 3.0747 |  | 125.52558 | 4.1378 |  | 125.3566 | 4.2066 |  | 125.29087 | 4.2894
|  | 125.2982 | 4.095 |  | 16.35778 | 3.293 |  | 56.02605 | 3.0747 |  | 125.5408 | 4.1381 |  | 125.37181 | 4.2066 |  | 125.31365 | 4.2894
|  | 125.3134 | 4.0953 |  | 16.37299 | 3.293 |  | 56.04126 | 3.0747 |  | 125.55603 | 4.1381 |  | 125.38702 | 4.2066 |  | 125.32125 | 4.2894
|  | 125.3286 | 4.095 |  | 16.38819 | 3.2927 |  | 56.05646 | 3.0744 |  | 125.57125 | 4.1384 |  | 125.40223 | 4.2066 |  | 125.33645 | 4.2897
|  | 125.3438 | 4.095 |  | 16.40339 | 3.2927 |  | 56.07166 | 3.0744 |  | 125.58647 | 4.1384 |  | 125.41745 | 4.2066 |  | 125.35923 | 4.2897
|  | 125.35901 | 4.0953 |  | 16.41859 | 3.2927 |  | 56.08686 | 3.0741 |  | 125.6017 | 4.1384 |  | 125.43266 | 4.2066 |  | 125.36683 | 4.2897
|  | 125.37421 | 4.0953 |  | 16.4338 | 3.2927 |  | 56.10207 | 3.0741 |  | 125.61692 | 4.1387 |  | 125.44787 | 4.2069 |  | 125.38963 | 4.2897
|  | 125.38941 | 4.0953 |  | 16.449 | 3.2924 |  | 56.11727 | 3.0741 |  | 125.63215 | 4.1387 |  | 125.46308 | 4.2069 |  | 125.40483 | 4.2897
|  | 125.40461 | 4.0953 |  | 16.4642 | 3.2924 |  | 56.13247 | 3.0738 |  | 125.64738 | 4.139 |  | 125.48589 | 4.2069 |  | 125.41243 | 4.29
|  | 125.41982 | 4.0953 |  | 16.4794 | 3.2921 |  | 56.14767 | 3.0738 |  | 125.67021 | 4.139 |  | 125.4935 | 4.2069 |  | 125.43522 | 4.29
|  | 125.43502 | 4.0953 |  | 16.49461 | 3.2921 |  | 56.16288 | 3.0735 |  | 125.67782 | 4.139 |  | 125.50871 | 4.2069 |  | 125.44282 | 4.29
|  | 125.45022 | 4.0953 |  | 16.50981 | 3.2921 |  | 56.17808 | 3.0735 |  | 125.69304 | 4.1393 |  | 125.52392 | 4.2069 |  | 125.46562 | 4.29
|  | 125.46542 | 4.0956 |  | 16.52501 | 3.2917 |  | 56.19328 | 3.0735 |  | 125.70826 | 4.1393 |  | 125.53913 | 4.2069 |  | 125.47321 | 4.2903
|  | 125.48063 | 4.0956 |  | 16.54021 | 3.2917 |  | 56.20848 | 3.0732 |  | 125.72349 | 4.1393 |  | 125.56194 | 4.2069 |  | 125.49601 | 4.2903
|  | 125.49583 | 4.0956 |  | 16.55542 | 3.2917 |  | 56.22368 | 3.0732 |  | 125.73871 | 4.1396 |  | 125.56955 | 4.2072 |  | 125.5036 | 4.2903
|  | 125.51103 | 4.0956 |  | 16.57062 | 3.2914 |  | 56.23888 | 3.0729 |  | 125.75393 | 4.14 |  | 125.58476 | 4.2072 |  | 125.51881 | 4.2906
|  | 125.52623 | 4.0956 |  | 16.58582 | 3.2914 |  | 56.25408 | 3.0729 |  | 125.76915 | 4.14 |  | 125.59997 | 4.2072 |  | 125.54159 | 4.2906
|  | 125.54144 | 4.0956 |  | 16.60102 | 3.2914 |  | 56.26929 | 3.0729 |  | 125.78438 | 4.14 |  | 125.61518 | 4.2072 |  | 125.55678 | 4.2906
|  | 125.55664 | 4.0956 |  | 16.61623 | 3.2911 |  | 56.28449 | 3.0726 |  | 125.7996 | 4.1403 |  | 125.63039 | 4.2072 |  | 125.56438 | 4.2909
|  | 125.57184 | 4.0956 |  | 16.63143 | 3.2911 |  | 56.29969 | 3.0726 |  | 125.81482 | 4.14 |  | 125.6456 | 4.2072 |  | 125.57958 | 4.2909
|  | 125.58704 | 4.0956 |  | 16.64663 | 3.2908 |  | 56.31489 | 3.0722 |  | 125.83005 | 4.1403 |  | 125.66081 | 4.2075 |  | 125.59478 | 4.2909
|  | 125.60225 | 4.0956 |  | 16.66183 | 3.2908 |  | 56.3301 | 3.0722 |  | 125.85288 | 4.1406 |  | 125.67602 | 4.2075 |  | 125.61757 | 4.2909
|  | 125.61745 | 4.0956 |  | 16.67704 | 3.2908 |  | 56.3453 | 3.0719 |  | 125.8681 | 4.1406 |  | 125.69123 | 4.2075 |  | 125.63277 | 4.2909
|  | 125.63265 | 4.0959 |  | 16.69224 | 3.2908 |  | 56.3605 | 3.0719 |  | 125.87572 | 4.1409 |  | 125.70644 | 4.2075 |  | 125.64037 | 4.2916
|  | 125.64785 | 4.0959 |  | 16.70744 | 3.2905 |  | 56.3757 | 3.0716 |  | 125.89094 | 4.1409 |  | 125.72165 | 4.2075 |  | 125.65556 | 4.2916
|  | 125.66306 | 4.0959 |  | 16.72264 | 3.2905 |  | 56.39091 | 3.0716 |  | 125.90616 | 4.1409 |  | 125.73686 | 4.2075 |  | 125.67076 | 4.2916
|  | 125.67826 | 4.0959 |  | 16.73784 | 3.2902 |  | 56.40611 | 3.0716 |  | 125.92139 | 4.1412 |  | 125.75207 | 4.2075 |  | 125.67836 | 4.2919
|  | 125.69346 | 4.0959 |  | 16.75305 | 3.2902 |  | 56.42131 | 3.0713 |  | 125.93662 | 4.1412 |  | 125.77489 | 4.2075 |  | 125.69356 | 4.2919
|  | 125.70866 | 4.0959 |  | 16.76825 | 3.2902 |  | 56.43651 | 3.071 |  | 125.95184 | 4.1412 |  | 125.7825 | 4.2075 |  | 125.70876 | 4.2919
|  | 125.72386 | 4.0959 |  | 16.78345 | 3.2899 |  | 56.45171 | 3.071 |  | 125.96707 | 4.1415 |  | 125.79771 | 4.2082 |  | 125.72395 | 4.2919
|  | 125.73907 | 4.0962 |  | 16.79865 | 3.2899 |  | 56.46691 | 3.0707 |  | 125.98229 | 4.1418 |  | 125.81292 | 4.2082 |  | 125.73915 | 4.2922
|  | 125.75427 | 4.0962 |  | 16.81386 | 3.2896 |  | 56.48211 | 3.0707 |  | 125.99752 | 4.1418 |  | 125.82813 | 4.2082 |  | 125.75435 | 4.2922
|  | 125.76947 | 4.0962 |  | 16.82906 | 3.2896 |  | 56.49732 | 3.0707 |  | 126.01274 | 4.1418 |  | 125.84334 | 4.2082 |  | 125.76955 | 4.2922
|  | 125.78467 | 4.0962 |  | 16.84426 | 3.2896 |  | 56.51252 | 3.0704 |  | 126.02796 | 4.1421 |  | 125.85855 | 4.2082 |  | 125.78475 | 4.2925
|  | 125.79988 | 4.0962 |  | 16.85946 | 3.2896 |  | 56.52772 | 3.0704 |  | 126.0508 | 4.1421 |  | 125.87376 | 4.2085 |  | 125.79994 | 4.2925
|  | 125.81508 | 4.0962 |  | 16.87467 | 3.2893 |  | 56.54292 | 3.0704 |  | 126.05841 | 4.1424 |  | 125.89657 | 4.2085 |  | 125.81514 | 4.2925
|  | 125.83028 | 4.0962 |  | 16.88987 | 3.2893 |  | 56.55813 | 3.0701 |  | 126.06602 | 4.1424 |  | 125.90418 | 4.2085 |  | 125.83033 | 4.2928
|  | 125.84548 | 4.0962 |  | 16.90507 | 3.289 |  | 56.57333 | 3.0701 |  | 126.08125 | 4.1424 |  | 125.91939 | 4.2085 |  | 125.85312 | 4.2925
|  | 125.86069 | 4.0962 |  | 16.92027 | 3.289 |  | 56.58853 | 3.0698 |  | 126.09647 | 4.1427 |  | 125.9346 | 4.2085 |  | 125.86072 | 4.2928
|  | 125.87589 | 4.0962 |  | 16.93548 | 3.289 |  | 56.60373 | 3.0698 |  | 126.11931 | 4.1427 |  | 125.94981 | 4.2085 |  | 125.87592 | 4.2928
|  | 125.89109 | 4.0966 |  | 16.95068 | 3.289 |  | 56.61893 | 3.0698 |  | 126.13453 | 4.1431 |  | 125.96502 | 4.2085 |  | 125.89111 | 4.2931
|  | 125.90629 | 4.0962 |  | 16.96588 | 3.2886 |  | 56.63413 | 3.0695 |  | 126.14214 | 4.1431 |  | 125.98023 | 4.2085 |  | 125.90631 | 4.2931
|  | 125.9215 | 4.0966 |  | 16.98108 | 3.2883 |  | 56.64934 | 3.0695 |  | 126.15737 | 4.1434 |  | 125.99544 | 4.2088 |  | 125.92151 | 4.2931
|  | 125.9367 | 4.0966 |  | 16.99629 | 3.2883 |  | 56.66454 | 3.0695 |  | 126.17259 | 4.1434 |  | 126.01065 | 4.2088 |  | 125.93671 | 4.2931
|  | 125.9519 | 4.0966 |  | 17.01149 | 3.2883 |  | 56.67974 | 3.0691 |  | 126.18781 | 4.1434 |  | 126.02586 | 4.2088 |  | 125.95191 | 4.2934
|  | 125.9671 | 4.0966 |  | 17.02669 | 3.288 |  | 56.69494 | 3.0691 |  | 126.20303 | 4.1437 |  | 126.04107 | 4.2088 |  | 125.9671 | 4.2934
|  | 125.98231 | 4.0966 |  | 17.04189 | 3.288 |  | 56.71014 | 3.0691 |  | 126.21825 | 4.1437 |  | 126.05628 | 4.2088 |  | 125.98229 | 4.2934
|  | 125.99751 | 4.0966 |  | 17.0571 | 3.2877 |  | 56.72535 | 3.0688 |  | 126.23347 | 4.1437 |  | 126.07149 | 4.2088 |  | 126.00509 | 4.2934
|  | 126.01271 | 4.0969 |  | 17.0723 | 3.2877 |  | 56.74055 | 3.0688 |  | 126.25631 | 4.144 |  | 126.0867 | 4.2088 |  | 126.01269 | 4.2937
|  | 126.02791 | 4.0969 |  | 17.0875 | 3.2874 |  | 56.75575 | 3.0685 |  | 126.26393 | 4.144 |  | 126.10191 | 4.2091 |  | 126.03548 | 4.2937
|  | 126.04312 | 4.0969 |  | 17.1027 | 3.2874 |  | 56.77095 | 3.0685 |  | 126.27915 | 4.1443 |  | 126.12473 | 4.2091 |  | 126.05068 | 4.2937
|  | 126.05832 | 4.0969 |  | 17.1179 | 3.2874 |  | 56.78615 | 3.0685 |  | 126.29437 | 4.1443 |  | 126.13994 | 4.2091 |  | 126.05828 | 4.2937
|  | 126.07352 | 4.0969 |  | 17.13311 | 3.2871 |  | 56.80135 | 3.0682 |  | 126.30959 | 4.1443 |  | 126.14754 | 4.2091 |  | 126.07348 | 4.2937
|  | 126.08872 | 4.0969 |  | 17.14831 | 3.2871 |  | 56.81655 | 3.0679 |  | 126.33243 | 4.1446 |  | 126.16276 | 4.2091 |  | 126.09628 | 4.294
|  | 126.10393 | 4.0969 |  | 17.16351 | 3.2871 |  | 56.83176 | 3.0679 |  | 126.34766 | 4.1446 |  | 126.17797 | 4.2091 |  | 126.11147 | 4.294
|  | 126.11913 | 4.0969 |  | 17.17871 | 3.2868 |  | 56.84696 | 3.0679 |  | 126.35527 | 4.1449 |  | 126.19318 | 4.2091 |  | 126.12667 | 4.2943
|  | 126.13433 | 4.0969 |  | 17.19392 | 3.2868 |  | 56.86216 | 3.0679 |  | 126.3705 | 4.1449 |  | 126.20839 | 4.2091 |  | 126.13427 | 4.2943
|  | 126.14953 | 4.0969 |  | 17.20912 | 3.2865 |  | 56.87736 | 3.0676 |  | 126.38573 | 4.1452 |  | 126.2236 | 4.2091 |  | 126.15707 | 4.2943
|  | 126.16473 | 4.0969 |  | 17.22432 | 3.2865 |  | 56.89256 | 3.0676 |  | 126.40856 | 4.1452 |  | 126.23881 | 4.2094 |  | 126.16467 | 4.2943
|  | 126.17994 | 4.0969 |  | 17.23952 | 3.2865 |  | 56.90776 | 3.0673 |  | 126.42378 | 4.1455 |  | 126.25402 | 4.2094 |  | 126.18745 | 4.2943
|  | 126.19514 | 4.0969 |  | 17.25473 | 3.2862 |  | 56.92297 | 3.0673 |  | 126.43139 | 4.1455 |  | 126.26923 | 4.2094 |  | 126.19505 | 4.2947
|  | 126.21034 | 4.0972 |  | 17.26993 | 3.2862 |  | 56.93817 | 3.0673 |  | 126.44662 | 4.1455 |  | 126.28444 | 4.2094 |  | 126.21025 | 4.2947
|  | 126.22554 | 4.0972 |  | 17.28513 | 3.2859 |  | 56.95337 | 3.0673 |  | 126.46184 | 4.1458 |  | 126.29965 | 4.2094 |  | 126.23305 | 4.2947
|  | 126.24075 | 4.0972 |  | 17.30033 | 3.2859 |  | 56.96857 | 3.067 |  | 126.47706 | 4.1458 |  | 126.31486 | 4.2097 |  | 126.24065 | 4.295
|  | 126.25595 | 4.0972 |  | 17.31554 | 3.2859 |  | 56.98377 | 3.067 |  | 126.49229 | 4.1462 |  | 126.33007 | 4.2097 |  | 126.25584 | 4.295
|  | 126.27115 | 4.0972 |  | 17.33074 | 3.2855 |  | 56.99897 | 3.067 |  | 126.50752 | 4.1462 |  | 126.35289 | 4.2097 |  | 126.27104 | 4.295
|  | 126.28635 | 4.0972 |  | 17.34594 | 3.2855 |  | 57.01418 | 3.0667 |  | 126.52274 | 4.1462 |  | 126.36049 | 4.2097 |  | 126.28624 | 4.295
|  | 126.30156 | 4.0972 |  | 17.36114 | 3.2852 |  | 57.02938 | 3.0667 |  | 126.53796 | 4.1465 |  | 126.3757 | 4.2097 |  | 126.30143 | 4.295
|  | 126.31676 | 4.0972 |  | 17.37635 | 3.2852 |  | 57.04458 | 3.0667 |  | 126.55319 | 4.1468 |  | 126.39091 | 4.2097 |  | 126.32423 | 4.295
|  | 126.33196 | 4.0975 |  | 17.39155 | 3.2852 |  | 57.05978 | 3.0667 |  | 126.56842 | 4.1468 |  | 126.41373 | 4.2097 |  | 126.33182 | 4.2953
|  | 126.34716 | 4.0975 |  | 17.40675 | 3.2852 |  | 57.07499 | 3.0664 |  | 126.58365 | 4.1468 |  | 126.42133 | 4.2097 |  | 126.35461 | 4.2953
|  | 126.36237 | 4.0975 |  | 17.42195 | 3.2849 |  | 57.09019 | 3.0664 |  | 126.60649 | 4.1471 |  | 126.43654 | 4.2097 |  | 126.36221 | 4.2956
|  | 126.37757 | 4.0975 |  | 17.43716 | 3.2849 |  | 57.10539 | 3.066 |  | 126.6141 | 4.1471 |  | 126.45175 | 4.21 |  | 126.37741 | 4.2956
|  | 126.39277 | 4.0975 |  | 17.45236 | 3.2849 |  | 57.12059 | 3.066 |  | 126.62932 | 4.1471 |  | 126.46696 | 4.21 |  | 126.39261 | 4.2956
|  | 126.40797 | 4.0975 |  | 17.46756 | 3.2846 |  | 57.1358 | 3.066 |  | 126.64454 | 4.1474 |  | 126.48217 | 4.21 |  | 126.4154 | 4.2956
|  | 126.42318 | 4.0975 |  | 17.48276 | 3.2846 |  | 57.151 | 3.0657 |  | 126.65976 | 4.1474 |  | 126.49738 | 4.21 |  | 126.423 | 4.2956
|  | 126.43838 | 4.0975 |  | 17.49796 | 3.2846 |  | 57.1662 | 3.0657 |  | 126.67498 | 4.1477 |  | 126.51259 | 4.21 |  | 126.44579 | 4.2959
|  | 126.45358 | 4.0975 |  | 17.51317 | 3.2846 |  | 57.1814 | 3.0657 |  | 126.69021 | 4.1477 |  | 126.53541 | 4.21 |  | 126.45339 | 4.2959
|  | 126.46878 | 4.0975 |  | 17.52837 | 3.2846 |  | 57.19661 | 3.0654 |  | 126.70543 | 4.148 |  | 126.55062 | 4.2103 |  | 126.46858 | 4.2959
|  | 126.48399 | 4.0975 |  | 17.54357 | 3.2843 |  | 57.21181 | 3.0654 |  | 126.72066 | 4.148 |  | 126.55823 | 4.21 |  | 126.48377 | 4.2959
|  | 126.49919 | 4.0975 |  | 17.55877 | 3.2843 |  | 57.22701 | 3.0654 |  | 126.73589 | 4.1483 |  | 126.57344 | 4.21 |  | 126.49897 | 4.2962
|  | 126.51439 | 4.0978 |  | 17.57398 | 3.284 |  | 57.24221 | 3.0651 |  | 126.75872 | 4.1483 |  | 126.58865 | 4.2103 |  | 126.51417 | 4.2962
|  | 126.52959 | 4.0978 |  | 17.58918 | 3.284 |  | 57.25741 | 3.0651 |  | 126.76633 | 4.1486 |  | 126.61146 | 4.2103 |  | 126.52937 | 4.2962
|  | 126.54479 | 4.0978 |  | 17.60438 | 3.284 |  | 57.27261 | 3.0648 |  | 126.78155 | 4.1486 |  | 126.61907 | 4.2103 |  | 126.55217 | 4.2962
|  | 126.56 | 4.0978 |  | 17.61958 | 3.284 |  | 57.28782 | 3.0648 |  | 126.80439 | 4.1486 |  | 126.63428 | 4.2103 |  | 126.55977 | 4.2965
|  | 126.5752 | 4.0978 |  | 17.63479 | 3.2837 |  | 57.30302 | 3.0648 |  | 126.812 | 4.1489 |  | 126.65709 | 4.2103 |  | 126.57496 | 4.2965
|  | 126.5904 | 4.0978 |  | 17.64999 | 3.2834 |  | 57.31822 | 3.0648 |  | 126.82722 | 4.1489 |  | 126.6647 | 4.2106 |  | 126.59016 | 4.2965
|  | 126.6056 | 4.0981 |  | 17.66519 | 3.2834 |  | 57.33342 | 3.0645 |  | 126.84244 | 4.1493 |  | 126.67991 | 4.2106 |  | 126.61296 | 4.2965
|  | 126.62081 | 4.0978 |  | 17.68039 | 3.2834 |  | 57.34863 | 3.0645 |  | 126.85766 | 4.1493 |  | 126.69512 | 4.2106 |  | 126.62815 | 4.2968
|  | 126.63601 | 4.0978 |  | 17.6956 | 3.2834 |  | 57.36383 | 3.0642 |  | 126.87289 | 4.1493 |  | 126.71033 | 4.2106 |  | 126.64335 | 4.2968
|  | 126.65121 | 4.0981 |  | 17.7108 | 3.2834 |  | 57.37903 | 3.0642 |  | 126.88811 | 4.1496 |  | 126.72554 | 4.2106 |  | 126.65854 | 4.2968
|  | 126.66641 | 4.0981 |  | 17.726 | 3.2831 |  | 57.39423 | 3.0639 |  | 126.90333 | 4.1499 |  | 126.74075 | 4.2106 |  | 126.67374 | 4.2968
|  | 126.68162 | 4.0981 |  | 17.7412 | 3.2834 |  | 57.40943 | 3.0636 |  | 126.91855 | 4.1499 |  | 126.75596 | 4.2109 |  | 126.68894 | 4.2968
|  | 126.69682 | 4.0981 |  | 17.75641 | 3.2831 |  | 57.42464 | 3.0636 |  | 126.93378 | 4.1499 |  | 126.77117 | 4.2109 |  | 126.69654 | 4.2971
|  | 126.71202 | 4.0981 |  | 17.77161 | 3.2831 |  | 57.43984 | 3.0636 |  | 126.95661 | 4.1499 |  | 126.78638 | 4.2109 |  | 126.71173 | 4.2971
|  | 126.72722 | 4.0981 |  | 17.78681 | 3.2824 |  | 57.45504 | 3.0633 |  | 126.97184 | 4.1502 |  | 126.80159 | 4.2109 |  | 126.73453 | 4.2971
|  | 126.74243 | 4.0981 |  | 17.80201 | 3.2824 |  | 57.47024 | 3.0633 |  | 126.97945 | 4.1505 |  | 126.8168 | 4.2109 |  | 126.74213 | 4.2971
|  | 126.75763 | 4.0981 |  | 17.81722 | 3.2824 |  | 57.48544 | 3.0633 |  | 127.00229 | 4.1505 |  | 126.83201 | 4.2109 |  | 126.75733 | 4.2971
|  | 126.77283 | 4.0981 |  | 17.83242 | 3.2824 |  | 57.50065 | 3.0629 |  | 127.0099 | 4.1505 |  | 126.84722 | 4.2109 |  | 126.78012 | 4.2974
|  | 126.78803 | 4.0981 |  | 17.84762 | 3.2824 |  | 57.51585 | 3.0629 |  | 127.02512 | 4.1508 |  | 126.86243 | 4.2113 |  | 126.78772 | 4.2974
|  | 126.80324 | 4.0984 |  | 17.86282 | 3.2821 |  | 57.53105 | 3.0629 |  | 127.04034 | 4.1508 |  | 126.87764 | 4.2113 |  | 126.80292 | 4.2974
|  | 126.81844 | 4.0984 |  | 17.87802 | 3.2821 |  | 57.54625 | 3.0629 |  | 127.05556 | 4.1511 |  | 126.89286 | 4.2113 |  | 126.8257 | 4.2974
|  | 126.83364 | 4.0984 |  | 17.89323 | 3.2821 |  | 57.56145 | 3.0629 |  | 127.07078 | 4.1511 |  | 126.91567 | 4.2113 |  | 126.8409 | 4.2978
|  | 126.84884 | 4.0984 |  | 17.90843 | 3.2821 |  | 57.57665 | 3.0626 |  | 127.086 | 4.1511 |  | 126.92328 | 4.2113 |  | 126.8561 | 4.2978
|  | 126.86405 | 4.0984 |  | 17.92363 | 3.2818 |  | 57.59186 | 3.0626 |  | 127.10122 | 4.1514 |  | 126.93849 | 4.2113 |  | 126.8637 | 4.2978
|  | 126.87925 | 4.0987 |  | 17.93883 | 3.2818 |  | 57.60706 | 3.0626 |  | 127.12405 | 4.1514 |  | 126.9613 | 4.2116 |  | 126.8789 | 4.2978
|  | 126.89445 | 4.0984 |  | 17.95404 | 3.2818 |  | 57.62226 | 3.0623 |  | 127.13166 | 4.1517 |  | 126.96891 | 4.2116 |  | 126.89409 | 4.2981
|  | 126.90965 | 4.0987 |  | 17.96924 | 3.2818 |  | 57.63746 | 3.0623 |  | 127.1545 | 4.1517 |  | 126.98412 | 4.2116 |  | 126.90929 | 4.2981
|  | 126.92485 | 4.0987 |  | 17.98444 | 3.2815 |  | 57.65266 | 3.0623 |  | 127.16211 | 4.152 |  | 127.00693 | 4.2116 |  | 126.92449 | 4.2981
|  | 126.94006 | 4.0987 |  | 17.99964 | 3.2815 |  | 57.66787 | 3.0623 |  | 127.17733 | 4.152 |  | 127.01454 | 4.2116 |  | 126.94728 | 4.2981
|  | 126.95526 | 4.0987 |  | 18.01485 | 3.2815 |  | 57.68307 | 3.0623 |  | 127.19256 | 4.1527 |  | 127.02975 | 4.2116 |  | 126.96248 | 4.2981
|  | 126.97046 | 4.0987 |  | 18.03005 | 3.2812 |  | 57.69827 | 3.0623 |  | 127.21539 | 4.1527 |  | 127.04496 | 4.2116 |  | 126.97008 | 4.2984
|  | 126.98566 | 4.0987 |  | 18.04525 | 3.2812 |  | 57.71347 | 3.062 |  | 127.22301 | 4.1527 |  | 127.06017 | 4.2119 |  | 126.98528 | 4.2984
|  | 127.00087 | 4.0987 |  | 18.06045 | 3.2812 |  | 57.72868 | 3.062 |  | 127.23823 | 4.153 |  | 127.07538 | 4.2119 |  | 127.00808 | 4.2984
|  | 127.01607 | 4.0987 |  | 18.07566 | 3.2812 |  | 57.74388 | 3.062 |  | 127.25345 | 4.153 |  | 127.09059 | 4.2119 |  | 127.01568 | 4.2987
|  | 127.03127 | 4.0987 |  | 18.09086 | 3.2812 |  | 57.75908 | 3.062 |  | 127.26867 | 4.1533 |  | 127.1058 | 4.2119 |  | 127.03088 | 4.2987
|  | 127.04647 | 4.0987 |  | 18.10606 | 3.2809 |  | 57.77428 | 3.062 |  | 127.28389 | 4.1533 |  | 127.12101 | 4.2119 |  | 127.04608 | 4.2987
|  | 127.06168 | 4.0987 |  | 18.12126 | 3.2809 |  | 57.78948 | 3.062 |  | 127.30673 | 4.1536 |  | 127.13622 | 4.2119 |  | 127.06888 | 4.2987
|  | 127.07688 | 4.0987 |  | 18.13647 | 3.2806 |  | 57.80468 | 3.062 |  | 127.31434 | 4.1536 |  | 127.15143 | 4.2119 |  | 127.07647 | 4.299
|  | 127.09208 | 4.099 |  | 18.15167 | 3.2806 |  | 57.81988 | 3.0617 |  | 127.32956 | 4.1539 |  | 127.16664 | 4.2122 |  | 127.09167 | 4.299
|  | 127.10728 | 4.099 |  | 18.16687 | 3.2806 |  | 57.83508 | 3.0617 |  | 127.34479 | 4.1539 |  | 127.18185 | 4.2122 |  | 127.10687 | 4.299
|  | 127.12249 | 4.099 |  | 18.18207 | 3.2806 |  | 57.85029 | 3.0617 |  | 127.36001 | 4.1539 |  | 127.19706 | 4.2122 |  | 127.12207 | 4.2993
|  | 127.13769 | 4.099 |  | 18.19728 | 3.2806 |  | 57.86549 | 3.0617 |  | 127.37524 | 4.1542 |  | 127.21227 | 4.2122 |  | 127.13726 | 4.2993
|  | 127.15289 | 4.099 |  | 18.21248 | 3.2803 |  | 57.88069 | 3.0617 |  | 127.39047 | 4.1545 |  | 127.22748 | 4.2122 |  | 127.16006 | 4.2993
|  | 127.16809 | 4.0993 |  | 18.22768 | 3.2803 |  | 57.89589 | 3.0617 |  | 127.40569 | 4.1545 |  | 127.24269 | 4.2122 |  | 127.17525 | 4.2993
|  | 127.1833 | 4.0993 |  | 18.24288 | 3.2803 |  | 57.91109 | 3.0617 |  | 127.42091 | 4.1545 |  | 127.26551 | 4.2125 |  | 127.19045 | 4.2993
|  | 127.1985 | 4.0993 |  | 18.25808 | 3.28 |  | 57.9263 | 3.0614 |  | 127.43613 | 4.1548 |  | 127.27312 | 4.2125 |  | 127.19804 | 4.2996
|  | 127.2137 | 4.0993 |  | 18.27329 | 3.28 |  | 57.9415 | 3.0614 |  | 127.45135 | 4.1548 |  | 127.28833 | 4.2125 |  | 127.21324 | 4.2996
|  | 127.2289 | 4.0993 |  | 18.28849 | 3.28 |  | 57.9567 | 3.0614 |  | 127.46657 | 4.1551 |  | 127.30354 | 4.2125 |  | 127.22844 | 4.2996
|  | 127.24411 | 4.0993 |  | 18.30369 | 3.28 |  | 57.9719 | 3.0614 |  | 127.4818 | 4.1551 |  | 127.31875 | 4.2128 |  | 127.25124 | 4.2996
|  | 127.25931 | 4.0993 |  | 18.31889 | 3.2796 |  | 57.9871 | 3.0611 |  | 127.50463 | 4.1551 |  | 127.33396 | 4.2128 |  | 127.25883 | 4.2999
|  | 127.27451 | 4.0993 |  | 18.3341 | 3.2796 |  | 58.00231 | 3.0611 |  | 127.51985 | 4.1555 |  | 127.35677 | 4.2128 |  | 127.27404 | 4.2999
|  | 127.28971 | 4.0993 |  | 18.3493 | 3.2796 |  | 58.01751 | 3.0611 |  | 127.53508 | 4.1555 |  | 127.36438 | 4.2128 |  | 127.28163 | 4.2999
|  | 127.30491 | 4.0993 |  | 18.3645 | 3.2796 |  | 58.03271 | 3.0608 |  | 127.54269 | 4.1558 |  | 127.37959 | 4.2128 |  | 127.29682 | 4.2999
|  | 127.32012 | 4.0993 |  | 18.3797 | 3.2793 |  | 58.04791 | 3.0608 |  | 127.55792 | 4.1558 |  | 127.3948 | 4.2128 |  | 127.31962 | 4.3002
|  | 127.33532 | 4.0997 |  | 18.39491 | 3.2793 |  | 58.06312 | 3.0608 |  | 127.57314 | 4.1561 |  | 127.41001 | 4.2128 |  | 127.33481 | 4.3002
|  | 127.35052 | 4.0997 |  | 18.41011 | 3.2793 |  | 58.07832 | 3.0608 |  | 127.59597 | 4.1561 |  | 127.42522 | 4.2131 |  | 127.35 | 4.3002
|  | 127.36572 | 4.0997 |  | 18.42531 | 3.2793 |  | 58.09352 | 3.0605 |  | 127.60359 | 4.1564 |  | 127.44043 | 4.2131 |  | 127.3652 | 4.3005
|  | 127.38093 | 4.0997 |  | 18.44051 | 3.2793 |  | 58.10872 | 3.0605 |  | 127.61881 | 4.1564 |  | 127.45564 | 4.2131 |  | 127.3728 | 4.3005
|  | 127.39613 | 4.0997 |  | 18.45572 | 3.2793 |  | 58.12392 | 3.0605 |  | 127.63403 | 4.1564 |  | 127.47085 | 4.2131 |  | 127.388 | 4.3005
|  | 127.41133 | 4.0997 |  | 18.47092 | 3.279 |  | 58.13913 | 3.0605 |  | 127.64925 | 4.1567 |  | 127.48606 | 4.2131 |  | 127.4032 | 4.3005
|  | 127.42653 | 4.1 |  | 18.48612 | 3.279 |  | 58.15433 | 3.0602 |  | 127.66447 | 4.1567 |  | 127.50888 | 4.2134 |  | 127.41839 | 4.3005
|  | 127.44174 | 4.1 |  | 18.50132 | 3.279 |  | 58.16953 | 3.0602 |  | 127.6797 | 4.157 |  | 127.51648 | 4.2134 |  | 127.43359 | 4.3009
|  | 127.45694 | 4.1 |  | 18.51653 | 3.279 |  | 58.18473 | 3.0602 |  | 127.69492 | 4.157 |  | 127.53169 | 4.2134 |  | 127.45639 | 4.3009
|  | 127.47214 | 4.1 |  | 18.53173 | 3.2787 |  | 58.19994 | 3.0598 |  | 127.71775 | 4.157 |  | 127.5469 | 4.2134 |  | 127.47158 | 4.3009
|  | 127.48734 | 4.1 |  | 18.54693 | 3.2787 |  | 58.21514 | 3.0598 |  | 127.73297 | 4.1573 |  | 127.56211 | 4.2134 |  | 127.47918 | 4.3012
|  | 127.50255 | 4.1 |  | 18.56213 | 3.2787 |  | 58.23034 | 3.0598 |  | 127.74819 | 4.1576 |  | 127.57732 | 4.2137 |  | 127.49438 | 4.3012
|  | 127.51775 | 4.1 |  | 18.57734 | 3.2787 |  | 58.24554 | 3.0595 |  | 127.7558 | 4.1576 |  | 127.59253 | 4.2137 |  | 127.51717 | 4.3012
|  | 127.53295 | 4.1 |  | 18.59254 | 3.2787 |  | 58.26074 | 3.0595 |  | 127.77102 | 4.1576 |  | 127.60774 | 4.2137 |  | 127.52477 | 4.3012
|  | 127.54815 | 4.1 |  | 18.60774 | 3.2787 |  | 58.27595 | 3.0595 |  | 127.79385 | 4.1579 |  | 127.62295 | 4.2137 |  | 127.53997 | 4.3012
|  | 127.56336 | 4.1003 |  | 18.62294 | 3.2787 |  | 58.29115 | 3.0595 |  | 127.80146 | 4.1579 |  | 127.63817 | 4.2137 |  | 127.55517 | 4.3015
|  | 127.57856 | 4.1003 |  | 18.63814 | 3.2787 |  | 58.30635 | 3.0592 |  | 127.81668 | 4.1579 |  | 127.65338 | 4.214 |  | 127.57797 | 4.3015
|  | 127.59376 | 4.1003 |  | 18.65335 | 3.2787 |  | 58.32155 | 3.0592 |  | 127.83191 | 4.1582 |  | 127.66859 | 4.214 |  | 127.58557 | 4.3015
|  | 127.60896 | 4.1003 |  | 18.66855 | 3.2787 |  | 58.33675 | 3.0592 |  | 127.84713 | 4.1582 |  | 127.6914 | 4.214 |  | 127.60077 | 4.3015
|  | 127.62417 | 4.1003 |  | 18.68375 | 3.2787 |  | 58.35196 | 3.0592 |  | 127.86996 | 4.1586 |  | 127.69901 | 4.214 |  | 127.61596 | 4.3018
|  | 127.63937 | 4.1003 |  | 18.69895 | 3.2787 |  | 58.36716 | 3.0592 |  | 127.87757 | 4.1586 |  | 127.71422 | 4.214 |  | 127.63116 | 4.3018
|  | 127.65457 | 4.1006 |  | 18.71416 | 3.2787 |  | 58.38236 | 3.0592 |  | 127.89279 | 4.1589 |  | 127.73703 | 4.2144 |  | 127.65395 | 4.3018
|  | 127.66977 | 4.1006 |  | 18.72936 | 3.2787 |  | 58.39756 | 3.0589 |  | 127.90801 | 4.1589 |  | 127.74464 | 4.2144 |  | 127.66915 | 4.3021
|  | 127.68497 | 4.1006 |  | 18.74456 | 3.2787 |  | 58.41277 | 3.0589 |  | 127.92323 | 4.1589 |  | 127.76745 | 4.2144 |  | 127.68435 | 4.3021
|  | 127.70018 | 4.1006 |  | 18.75976 | 3.2787 |  | 58.42797 | 3.0589 |  | 127.93846 | 4.1592 |  | 127.77506 | 4.2144 |  | 127.69955 | 4.3021
|  | 127.71538 | 4.1006 |  | 18.77497 | 3.2787 |  | 58.44317 | 3.0589 |  | 127.95368 | 4.1592 |  | 127.79027 | 4.2147 |  | 127.70715 | 4.3024
|  | 127.73058 | 4.1006 |  | 18.79017 | 3.2787 |  | 58.45837 | 3.0586 |  | 127.9689 | 4.1595 |  | 127.80548 | 4.2147 |  | 127.72235 | 4.3024
|  | 127.74578 | 4.1006 |  | 18.80537 | 3.2787 |  | 58.47358 | 3.0586 |  | 127.98412 | 4.1595 |  | 127.82069 | 4.2147 |  | 127.73754 | 4.3024
|  | 127.76099 | 4.1006 |  | 18.82057 | 3.2787 |  | 58.48878 | 3.0586 |  | 127.99934 | 4.1598 |  | 127.8359 | 4.2147 |  | 127.75275 | 4.3024
|  | 127.77619 | 4.1006 |  | 18.83578 | 3.2787 |  | 58.50398 | 3.0586 |  | 128.01456 | 4.1598 |  | 127.85111 | 4.2147 |  | 127.76794 | 4.3024
|  | 127.79139 | 4.1009 |  | 18.85098 | 3.2787 |  | 58.51918 | 3.0586 |  | 128.02979 | 4.1601 |  | 127.86632 | 4.2147 |  | 127.78313 | 4.3027
|  | 127.80659 | 4.1009 |  | 18.86618 | 3.2787 |  | 58.53438 | 3.0583 |  | 128.04501 | 4.1601 |  | 127.88153 | 4.2147 |  | 127.80593 | 4.3027
|  | 127.8218 | 4.1009 |  | 18.88138 | 3.2787 |  | 58.54958 | 3.0583 |  | 128.06785 | 4.1601 |  | 127.89674 | 4.215 |  | 127.82113 | 4.303
|  | 127.837 | 4.1009 |  | 18.89659 | 3.2787 |  | 58.56479 | 3.0583 |  | 128.07546 | 4.1604 |  | 127.91195 | 4.215 |  | 127.83632 | 4.303
|  | 127.8522 | 4.1009 |  | 18.91179 | 3.2787 |  | 58.57999 | 3.0583 |  | 128.09067 | 4.1604 |  | 127.92716 | 4.215 |  | 127.84392 | 4.303
|  | 127.8674 | 4.1009 |  | 18.92699 | 3.2787 |  | 58.59519 | 3.0583 |  | 128.1059 | 4.1607 |  | 127.94237 | 4.215 |  | 127.86673 | 4.303
|  | 127.88261 | 4.1012 |  | 18.94219 | 3.279 |  | 58.61039 | 3.0583 |  | 128.12112 | 4.1607 |  | 127.95758 | 4.2153 |  | 127.87433 | 4.303
|  | 127.89781 | 4.1012 |  | 18.9574 | 3.279 |  | 58.62559 | 3.0583 |  | 128.13634 | 4.1607 |  | 127.97279 | 4.2153 |  | 127.88953 | 4.3033
|  | 127.91301 | 4.1012 |  | 18.9726 | 3.279 |  | 58.6408 | 3.0583 |  | 128.15156 | 4.161 |  | 127.988 | 4.2153 |  | 127.91232 | 4.3033
|  | 127.92821 | 4.1012 |  | 18.9878 | 3.279 |  | 58.656 | 3.058 |  | 128.17441 | 4.161 |  | 128.00322 | 4.2153 |  | 127.91991 | 4.3033
|  | 127.94342 | 4.1012 |  | 19.003 | 3.279 |  | 58.6712 | 3.058 |  | 128.18202 | 4.1613 |  | 128.01843 | 4.2153 |  | 127.93511 | 4.3036
|  | 127.95862 | 4.1012 |  | 19.0182 | 3.279 |  | 58.6864 | 3.058 |  | 128.19724 | 4.1613 |  | 128.03364 | 4.2156 |  | 127.9503 | 4.3036
|  | 127.97382 | 4.1012 |  | 19.03341 | 3.279 |  | 58.70161 | 3.0583 |  | 128.22008 | 4.1613 |  | 128.04885 | 4.2153 |  | 127.9731 | 4.3036
|  | 127.98902 | 4.1012 |  | 19.04861 | 3.279 |  | 58.71681 | 3.058 |  | 128.22769 | 4.1617 |  | 128.06406 | 4.2156 |  | 127.9807 | 4.3036
|  | 128.00423 | 4.1012 |  | 19.06381 | 3.2793 |  | 58.73201 | 3.058 |  | 128.24291 | 4.162 |  | 128.07927 | 4.2156 |  | 128.0035 | 4.304
|  | 128.01943 | 4.1012 |  | 19.07901 | 3.2793 |  | 58.74721 | 3.0583 |  | 128.26574 | 4.162 |  | 128.09448 | 4.2159 |  | 128.0187 | 4.304
|  | 128.03463 | 4.1015 |  | 19.09422 | 3.2793 |  | 58.76241 | 3.0583 |  | 128.27335 | 4.1623 |  | 128.10969 | 4.2159 |  | 128.0263 | 4.304
|  | 128.04983 | 4.1015 |  | 19.10942 | 3.2793 |  | 58.77761 | 3.058 |  | 128.28857 | 4.1623 |  | 128.1249 | 4.2159 |  | 128.04149 | 4.3043
|  | 128.06503 | 4.1015 |  | 19.12462 | 3.2793 |  | 58.79282 | 3.058 |  | 128.30379 | 4.1623 |  | 128.14011 | 4.2159 |  | 128.05669 | 4.3043
|  | 128.08024 | 4.1015 |  | 19.13982 | 3.2793 |  | 58.80802 | 3.058 |  | 128.31901 | 4.1626 |  | 128.15532 | 4.2159 |  | 128.07189 | 4.3043
|  | 128.09544 | 4.1015 |  | 19.15503 | 3.2793 |  | 58.82322 | 3.058 |  | 128.33423 | 4.1626 |  | 128.17053 | 4.2159 |  | 128.08709 | 4.3046
|  | 128.11064 | 4.1021 |  | 19.17023 | 3.2793 |  | 58.83842 | 3.058 |  | 128.34945 | 4.1629 |  | 128.18574 | 4.2162 |  | 128.10229 | 4.3046
|  | 128.12584 | 4.1021 |  | 19.18543 | 3.2793 |  | 58.85362 | 3.058 |  | 128.36468 | 4.1629 |  | 128.20095 | 4.2162 |  | 128.11749 | 4.3046
|  | 128.14105 | 4.1021 |  | 19.20063 | 3.2793 |  | 58.86883 | 3.058 |  | 128.3799 | 4.1629 |  | 128.21616 | 4.2162 |  | 128.13269 | 4.3046
|  | 128.15625 | 4.1021 |  | 19.21584 | 3.2793 |  | 58.88403 | 3.058 |  | 128.40273 | 4.1632 |  | 128.23137 | 4.2162 |  | 128.15548 | 4.3049
|  | 128.17145 | 4.1021 |  | 19.23104 | 3.2793 |  | 58.89923 | 3.058 |  | 128.41796 | 4.1632 |  | 128.24658 | 4.2165 |  | 128.16308 | 4.3049
|  | 128.18665 | 4.1021 |  | 19.24624 | 3.2796 |  | 58.91443 | 3.058 |  | 128.42557 | 4.1635 |  | 128.26179 | 4.2165 |  | 128.17828 | 4.3049
|  | 128.20186 | 4.1021 |  | 19.26144 | 3.2796 |  | 58.92963 | 3.058 |  | 128.4484 | 4.1635 |  | 128.277 | 4.2165 |  | 128.19348 | 4.3049
|  | 128.21706 | 4.1021 |  | 19.27665 | 3.2793 |  | 58.94483 | 3.058 |  | 128.45601 | 4.1638 |  | 128.29221 | 4.2165 |  | 128.20867 | 4.3052
|  | 128.23226 | 4.1021 |  | 19.29185 | 3.2796 |  | 58.96003 | 3.0577 |  | 128.47123 | 4.1638 |  | 128.30742 | 4.2165 |  | 128.22387 | 4.3052
|  | 128.24746 | 4.1024 |  | 19.30705 | 3.2796 |  | 58.97523 | 3.0577 |  | 128.49406 | 4.1638 |  | 128.32263 | 4.2168 |  | 128.24666 | 4.3052
|  | 128.26267 | 4.1024 |  | 19.32225 | 3.2796 |  | 58.99044 | 3.0577 |  | 128.50167 | 4.1641 |  | 128.33784 | 4.2168 |  | 128.26186 | 4.3055
|  | 128.27787 | 4.1024 |  | 19.33746 | 3.28 |  | 59.00564 | 3.0577 |  | 128.51689 | 4.1641 |  | 128.35305 | 4.2168 |  | 128.26946 | 4.3055
|  | 128.29307 | 4.1024 |  | 19.35266 | 3.28 |  | 59.02084 | 3.0577 |  | 128.53972 | 4.1644 |  | 128.36826 | 4.2171 |  | 128.28466 | 4.3055
|  | 128.30827 | 4.1028 |  | 19.36786 | 3.28 |  | 59.03604 | 3.0574 |  | 128.54733 | 4.1644 |  | 128.38348 | 4.2171 |  | 128.29985 | 4.3058
|  | 128.32348 | 4.1028 |  | 19.38306 | 3.28 |  | 59.05124 | 3.0574 |  | 128.56255 | 4.1644 |  | 128.39869 | 4.2171 |  | 128.31505 | 4.3058
|  | 128.33868 | 4.1028 |  | 19.39826 | 3.28 |  | 59.06645 | 3.0577 |  | 128.57777 | 4.1648 |  | 128.4139 | 4.2171 |  | 128.33024 | 4.3058
|  | 128.35388 | 4.1028 |  | 19.41347 | 3.28 |  | 59.08165 | 3.0574 |  | 128.59299 | 4.1648 |  | 128.42911 | 4.2171 |  | 128.34544 | 4.3061
|  | 128.36908 | 4.1028 |  | 19.42867 | 3.28 |  | 59.09685 | 3.0574 |  | 128.60821 | 4.1648 |  | 128.44432 | 4.2171 |  | 128.36823 | 4.3061
|  | 128.38429 | 4.1028 |  | 19.44387 | 3.28 |  | 59.11205 | 3.0574 |  | 128.62344 | 4.1651 |  | 128.45953 | 4.2171 |  | 128.38343 | 4.3061
|  | 128.39949 | 4.1028 |  | 19.45907 | 3.28 |  | 59.12726 | 3.0574 |  | 128.63866 | 4.1651 |  | 128.47474 | 4.2171 |  | 128.39103 | 4.3061
|  | 128.41469 | 4.1028 |  | 19.47428 | 3.28 |  | 59.14246 | 3.0574 |  | 128.65388 | 4.1651 |  | 128.48995 | 4.2175 |  | 128.41383 | 4.3064
|  | 128.42989 | 4.1028 |  | 19.48948 | 3.28 |  | 59.15766 | 3.0574 |  | 128.67672 | 4.1654 |  | 128.50516 | 4.2175 |  | 128.42142 | 4.3064
|  | 128.44509 | 4.1028 |  | 19.50468 | 3.28 |  | 59.17286 | 3.0574 |  | 128.68433 | 4.1657 |  | 128.52797 | 4.2175 |  | 128.43662 | 4.3064
|  | 128.4603 | 4.1031 |  | 19.51988 | 3.2803 |  | 59.18807 | 3.0574 |  | 128.69955 | 4.1657 |  | 128.54318 | 4.2178 |  | 128.45941 | 4.3067
|  | 128.4755 | 4.1031 |  | 19.53509 | 3.28 |  | 59.20327 | 3.0574 |  | 128.71478 | 4.1657 |  | 128.55079 | 4.2178 |  | 128.467 | 4.3067
|  | 128.4907 | 4.1031 |  | 19.55029 | 3.2803 |  | 59.21847 | 3.0574 |  | 128.73761 | 4.166 |  | 128.566 | 4.2178 |  | 128.4822 | 4.3067
|  | 128.5059 | 4.1034 |  | 19.56549 | 3.2803 |  | 59.23367 | 3.0574 |  | 128.74522 | 4.166 |  | 128.58121 | 4.2178 |  | 128.4974 | 4.3067
|  | 128.52111 | 4.1034 |  | 19.58069 | 3.2803 |  | 59.24887 | 3.0574 |  | 128.76805 | 4.1663 |  | 128.60403 | 4.2181 |  | 128.51259 | 4.3071
|  | 128.53631 | 4.1034 |  | 19.5959 | 3.2803 |  | 59.26408 | 3.0574 |  | 128.77566 | 4.1663 |  | 128.61924 | 4.2181 |  | 128.52779 | 4.3071
|  | 128.55151 | 4.1034 |  | 19.6111 | 3.28 |  | 59.27928 | 3.0574 |  | 128.79089 | 4.1666 |  | 128.62684 | 4.2181 |  | 128.55059 | 4.3071
|  | 128.56671 | 4.1034 |  | 19.6263 | 3.2803 |  | 59.29448 | 3.0574 |  | 128.80611 | 4.1666 |  | 128.64966 | 4.2181 |  | 128.55819 | 4.3074
|  | 128.58192 | 4.1034 |  | 19.6415 | 3.28 |  | 59.30968 | 3.0574 |  | 128.82894 | 4.1666 |  | 128.65726 | 4.2181 |  | 128.57339 | 4.3074
|  | 128.59712 | 4.1034 |  | 19.65671 | 3.2803 |  | 59.32488 | 3.0571 |  | 128.83655 | 4.1669 |  | 128.67247 | 4.2184 |  | 128.58859 | 4.3074
|  | 128.61232 | 4.1034 |  | 19.67191 | 3.28 |  | 59.34009 | 3.0571 |  | 128.85938 | 4.1669 |  | 128.69529 | 4.2184 |  | 128.60379 | 4.3077
|  | 128.62752 | 4.1037 |  | 19.68711 | 3.28 |  | 59.35529 | 3.0571 |  | 128.86699 | 4.1669 |  | 128.70289 | 4.2184 |  | 128.62658 | 4.3077
|  | 128.64273 | 4.1034 |  | 19.70231 | 3.28 |  | 59.37049 | 3.0571 |  | 128.88221 | 4.1672 |  | 128.72571 | 4.2184 |  | 128.63418 | 4.3077
|  | 128.65793 | 4.1037 |  | 19.71752 | 3.28 |  | 59.38569 | 3.0571 |  | 128.89743 | 4.1675 |  | 128.73331 | 4.2184 |  | 128.64938 | 4.3077
|  | 128.67313 | 4.1037 |  | 19.73272 | 3.28 |  | 59.40089 | 3.0571 |  | 128.91265 | 4.1675 |  | 128.74853 | 4.2187 |  | 128.66458 | 4.308
|  | 128.68833 | 4.1037 |  | 19.74792 | 3.28 |  | 59.4161 | 3.0571 |  | 128.92788 | 4.1675 |  | 128.76374 | 4.2187 |  | 128.68737 | 4.308
|  | 128.70354 | 4.1037 |  | 19.76312 | 3.28 |  | 59.4313 | 3.0571 |  | 128.9431 | 4.1675 |  | 128.77895 | 4.2187 |  | 128.69496 | 4.308
|  | 128.71874 | 4.1037 |  | 19.77833 | 3.28 |  | 59.4465 | 3.0571 |  | 128.95832 | 4.1679 |  | 128.80176 | 4.2187 |  | 128.71017 | 4.3083
|  | 128.73394 | 4.104 |  | 19.79353 | 3.28 |  | 59.4617 | 3.0567 |  | 128.98116 | 4.1682 |  | 128.81697 | 4.219 |  | 128.72536 | 4.3083
|  | 128.74914 | 4.104 |  | 19.80873 | 3.2796 |  | 59.4769 | 3.0567 |  | 128.98877 | 4.1682 |  | 128.82458 | 4.219 |  | 128.74056 | 4.3083
|  | 128.76435 | 4.104 |  | 19.82393 | 3.2796 |  | 59.49211 | 3.0567 |  | 129.004 | 4.1682 |  | 128.83979 | 4.219 |  | 128.75576 | 4.3086
|  | 128.77955 | 4.104 |  | 19.83913 | 3.2796 |  | 59.50731 | 3.0567 |  | 129.01923 | 4.1685 |  | 128.855 | 4.219 |  | 128.77096 | 4.3086
|  | 128.79475 | 4.104 |  | 19.85434 | 3.2796 |  | 59.52251 | 3.0567 |  | 129.03445 | 4.1685 |  | 128.87021 | 4.2193 |  | 128.78616 | 4.3086
|  | 128.80995 | 4.104 |  | 19.86954 | 3.2796 |  | 59.53771 | 3.0567 |  | 129.04967 | 4.1685 |  | 128.88542 | 4.2193 |  | 128.80136 | 4.3086
|  | 128.82515 | 4.104 |  | 19.88474 | 3.2796 |  | 59.55291 | 3.0567 |  | 129.06489 | 4.1688 |  | 128.90063 | 4.2193 |  | 128.81655 | 4.3089
|  | 128.84036 | 4.104 |  | 19.89994 | 3.2793 |  | 59.56812 | 3.0567 |  | 129.08012 | 4.1688 |  | 128.91584 | 4.2193 |  | 128.83175 | 4.3089
|  | 128.85556 | 4.1043 |  | 19.91515 | 3.2793 |  | 59.58332 | 3.0564 |  | 129.10295 | 4.1691 |  | 128.93105 | 4.2193 |  | 128.84695 | 4.3089
|  | 128.87076 | 4.1043 |  | 19.93035 | 3.2793 |  | 59.59852 | 3.0564 |  | 129.11056 | 4.1691 |  | 128.94626 | 4.2196 |  | 128.86215 | 4.3092
|  | 128.88596 | 4.1043 |  | 19.94555 | 3.2793 |  | 59.61372 | 3.0561 |  | 129.12578 | 4.1691 |  | 128.96147 | 4.2196 |  | 128.87735 | 4.3092
|  | 128.90117 | 4.1043 |  | 19.96075 | 3.2793 |  | 59.62892 | 3.0561 |  | 129.14101 | 4.1694 |  | 128.97668 | 4.2196 |  | 128.89255 | 4.3092
|  | 128.91637 | 4.1043 |  | 19.97596 | 3.2793 |  | 59.64412 | 3.0561 |  | 129.15623 | 4.1694 |  | 128.99189 | 4.2196 |  | 128.90774 | 4.3092
|  | 128.93157 | 4.1046 |  | 19.99116 | 3.279 |  | 59.65933 | 3.0561 |  | 129.17145 | 4.1694 |  | 129.0071 | 4.2196 |  | 128.92294 | 4.3095
|  | 128.94677 | 4.1046 |  | 20.00636 | 3.279 |  | 59.67453 | 3.0558 |  | 129.18668 | 4.1697 |  | 129.02231 | 4.2199 |  | 128.94573 | 4.3095
|  | 128.96198 | 4.1046 |  | 20.02156 | 3.279 |  | 59.68973 | 3.0561 |  | 129.2019 | 4.1697 |  | 129.03752 | 4.2199 |  | 128.96093 | 4.3098
|  | 128.97718 | 4.1046 |  | 20.03677 | 3.2787 |  | 59.70493 | 3.0558 |  | 129.21712 | 4.17 |  | 129.05273 | 4.2203 |  | 128.96853 | 4.3098
|  | 128.99238 | 4.1046 |  | 20.05197 | 3.2787 |  | 59.72014 | 3.0558 |  | 129.23234 | 4.17 |  | 129.06794 | 4.2203 |  | 128.98373 | 4.3098
|  | 129.00758 | 4.1046 |  | 20.06717 | 3.2787 |  | 59.73534 | 3.0558 |  | 129.24757 | 4.17 |  | 129.08315 | 4.2203 |  | 129.00652 | 4.3098
|  | 129.02279 | 4.1046 |  | 20.08237 | 3.2787 |  | 59.75054 | 3.0555 |  | 129.26279 | 4.1703 |  | 129.09836 | 4.2203 |  | 129.01412 | 4.3102
|  | 129.03799 | 4.1046 |  | 20.09758 | 3.2787 |  | 59.76574 | 3.0555 |  | 129.27802 | 4.1703 |  | 129.11358 | 4.2203 |  | 129.02932 | 4.3102
|  | 129.05319 | 4.1046 |  | 20.11278 | 3.2787 |  | 59.78094 | 3.0555 |  | 129.29325 | 4.1706 |  | 129.13639 | 4.2203 |  | 129.04452 | 4.3105
|  | 129.06839 | 4.1049 |  | 20.12798 | 3.2784 |  | 59.79615 | 3.0555 |  | 129.30847 | 4.1706 |  | 129.144 | 4.2203 |  | 129.05972 | 4.3105
|  | 129.0836 | 4.1049 |  | 20.14318 | 3.2784 |  | 59.81135 | 3.0552 |  | 129.32369 | 4.1706 |  | 129.15921 | 4.2206 |  | 129.07492 | 4.3105
|  | 129.0988 | 4.1049 |  | 20.15839 | 3.2781 |  | 59.82655 | 3.0552 |  | 129.33892 | 4.171 |  | 129.17442 | 4.2206 |  | 129.09012 | 4.3105
|  | 129.114 | 4.1049 |  | 20.17359 | 3.2781 |  | 59.84175 | 3.0549 |  | 129.36175 | 4.171 |  | 129.18963 | 4.2206 |  | 129.10531 | 4.3108
|  | 129.1292 | 4.1052 |  | 20.18879 | 3.2781 |  | 59.85695 | 3.0549 |  | 129.36937 | 4.1713 |  | 129.20484 | 4.2206 |  | 129.1205 | 4.3108
|  | 129.14441 | 4.1052 |  | 20.20399 | 3.2781 |  | 59.87216 | 3.0549 |  | 129.3846 | 4.1713 |  | 129.22005 | 4.2209 |  | 129.1357 | 4.3108
|  | 129.15961 | 4.1052 |  | 20.21919 | 3.2781 |  | 59.88736 | 3.0549 |  | 129.39982 | 4.1713 |  | 129.23526 | 4.2209 |  | 129.1585 | 4.3111
|  | 129.17481 | 4.1052 |  | 20.2344 | 3.2781 |  | 59.90256 | 3.0546 |  | 129.41504 | 4.1713 |  | 129.25047 | 4.2209 |  | 129.16609 | 4.3111
|  | 129.19001 | 4.1052 |  | 20.2496 | 3.2778 |  | 59.91776 | 3.0546 |  | 129.43026 | 4.1716 |  | 129.26568 | 4.2209 |  | 129.18129 | 4.3111
|  | 129.20522 | 4.1052 |  | 20.2648 | 3.2778 |  | 59.93296 | 3.0546 |  | 129.44548 | 4.1719 |  | 129.28849 | 4.2212 |  | 129.19649 | 4.3114
|  | 129.22042 | 4.1052 |  | 20.28 | 3.2775 |  | 59.94816 | 3.0546 |  | 129.46071 | 4.1719 |  | 129.2961 | 4.2212 |  | 129.21169 | 4.3114
|  | 129.23562 | 4.1055 |  | 20.29521 | 3.2775 |  | 59.96336 | 3.0546 |  | 129.47593 | 4.1719 |  | 129.31892 | 4.2212 |  | 129.22689 | 4.3114
|  | 129.25082 | 4.1055 |  | 20.31041 | 3.2775 |  | 59.97857 | 3.0543 |  | 129.49115 | 4.1722 |  | 129.32652 | 4.2212 |  | 129.23448 | 4.3117
|  | 129.26602 | 4.1055 |  | 20.32561 | 3.2772 |  | 59.99377 | 3.0543 |  | 129.51398 | 4.1722 |  | 129.34173 | 4.2215 |  | 129.25728 | 4.3117
|  | 129.28123 | 4.1055 |  | 20.34081 | 3.2775 |  | 60.00897 | 3.0543 |  | 129.52159 | 4.1725 |  | 129.35694 | 4.2215 |  | 129.26488 | 4.3117
|  | 129.29643 | 4.1055 |  | 20.35602 | 3.2772 |  | 60.02417 | 3.0543 |  | 129.54442 | 4.1725 |  | 129.37215 | 4.2215 |  | 129.28008 | 4.312
|  | 129.31163 | 4.1055 |  | 20.37122 | 3.2769 |  | 60.03937 | 3.054 |  | 129.55964 | 4.1725 |  | 129.38736 | 4.2215 |  | 129.29528 | 4.312
|  | 129.32683 | 4.1059 |  | 20.38642 | 3.2769 |  | 60.05458 | 3.0536 |  | 129.56725 | 4.1725 |  | 129.40257 | 4.2215 |  | 129.31047 | 4.312
|  | 129.34204 | 4.1059 |  | 20.40162 | 3.2769 |  | 60.06978 | 3.0536 |  | 129.58247 | 4.1728 |  | 129.41778 | 4.2218 |  | 129.32567 | 4.3123
|  | 129.35724 | 4.1059 |  | 20.41683 | 3.2769 |  | 60.08498 | 3.0536 |  | 129.59769 | 4.1731 |  | 129.43299 | 4.2218 |  | 129.34087 | 4.3123
|  | 129.37244 | 4.1059 |  | 20.43203 | 3.2765 |  | 60.10018 | 3.0536 |  | 129.61291 | 4.1731 |  | 129.4482 | 4.2218 |  | 129.35606 | 4.3123
|  | 129.38764 | 4.1059 |  | 20.44723 | 3.2762 |  | 60.11538 | 3.0533 |  | 129.63575 | 4.1731 |  | 129.46341 | 4.2218 |  | 129.37126 | 4.3123
|  | 129.40285 | 4.1059 |  | 20.46243 | 3.2762 |  | 60.13059 | 3.0533 |  | 129.64336 | 4.1731 |  | 129.47862 | 4.2221 |  | 129.38646 | 4.3126
|  | 129.41805 | 4.1062 |  | 20.47764 | 3.2762 |  | 60.14579 | 3.0533 |  | 129.65859 | 4.1734 |  | 129.49384 | 4.2221 |  | 129.40166 | 4.3126
|  | 129.43325 | 4.1062 |  | 20.49284 | 3.2762 |  | 60.16099 | 3.053 |  | 129.67381 | 4.1734 |  | 129.50905 | 4.2221 |  | 129.41686 | 4.3129
|  | 129.44845 | 4.1062 |  | 20.50804 | 3.2762 |  | 60.17619 | 3.053 |  | 129.68904 | 4.1737 |  | 129.52426 | 4.2221 |  | 129.43205 | 4.3129
|  | 129.46366 | 4.1062 |  | 20.52324 | 3.2759 |  | 60.19139 | 3.053 |  | 129.70426 | 4.1737 |  | 129.53947 | 4.2221 |  | 129.44726 | 4.3129
|  | 129.47886 | 4.1062 |  | 20.53845 | 3.2759 |  | 60.20659 | 3.053 |  | 129.72709 | 4.1737 |  | 129.55468 | 4.2224 |  | 129.46246 | 4.3129
|  | 129.49406 | 4.1065 |  | 20.55365 | 3.2756 |  | 60.2218 | 3.0527 |  | 129.74231 | 4.1741 |  | 129.56989 | 4.2224 |  | 129.47765 | 4.3133
|  | 129.50926 | 4.1065 |  | 20.56885 | 3.2756 |  | 60.237 | 3.0527 |  | 129.74993 | 4.1741 |  | 129.5851 | 4.2224 |  | 129.49285 | 4.3133
|  | 129.52447 | 4.1065 |  | 20.58405 | 3.2756 |  | 60.2522 | 3.0527 |  | 129.76515 | 4.1741 |  | 129.60031 | 4.2227 |  | 129.50806 | 4.3136
|  | 129.53967 | 4.1065 |  | 20.59925 | 3.2756 |  | 60.2674 | 3.0524 |  | 129.78037 | 4.1744 |  | 129.61552 | 4.2227 |  | 129.53085 | 4.3136
|  | 129.55487 | 4.1065 |  | 20.61446 | 3.2756 |  | 60.2826 | 3.0524 |  | 129.79559 | 4.1744 |  | 129.63073 | 4.2227 |  | 129.53845 | 4.3136
|  | 129.57007 | 4.1065 |  | 20.62966 | 3.2753 |  | 60.2978 | 3.0524 |  | 129.81842 | 4.1744 |  | 129.64594 | 4.2227 |  | 129.56125 | 4.3136
|  | 129.58528 | 4.1065 |  | 20.64486 | 3.2753 |  | 60.31301 | 3.0524 |  | 129.82603 | 4.1747 |  | 129.66115 | 4.2227 |  | 129.56885 | 4.3139
|  | 129.60048 | 4.1068 |  | 20.66006 | 3.275 |  | 60.32821 | 3.0521 |  | 129.84125 | 4.1747 |  | 129.67636 | 4.223 |  | 129.58405 | 4.3139
|  | 129.61568 | 4.1068 |  | 20.67527 | 3.275 |  | 60.34341 | 3.0521 |  | 129.85647 | 4.1747 |  | 129.69918 | 4.223 |  | 129.59925 | 4.3142
|  | 129.63088 | 4.1068 |  | 20.69047 | 3.275 |  | 60.35861 | 3.0521 |  | 129.8793 | 4.175 |  | 129.70678 | 4.223 |  | 129.61445 | 4.3142
|  | 129.64608 | 4.1068 |  | 20.70567 | 3.275 |  | 60.37382 | 3.0518 |  | 129.88691 | 4.175 |  | 129.72199 | 4.223 |  | 129.62964 | 4.3142
|  | 129.66129 | 4.1068 |  | 20.72087 | 3.2747 |  | 60.38902 | 3.0518 |  | 129.90213 | 4.175 |  | 129.7372 | 4.223 |  | 129.64485 | 4.3142
|  | 129.67649 | 4.1068 |  | 20.73608 | 3.2747 |  | 60.40422 | 3.0518 |  | 129.91735 | 4.1753 |  | 129.76002 | 4.2234 |  | 129.66004 | 4.3145
|  | 129.69169 | 4.1071 |  | 20.75128 | 3.2744 |  | 60.41942 | 3.0518 |  | 129.93257 | 4.1753 |  | 129.76762 | 4.2234 |  | 129.67524 | 4.3145
|  | 129.70689 | 4.1071 |  | 20.76648 | 3.2744 |  | 60.43462 | 3.0515 |  | 129.95541 | 4.1756 |  | 129.78283 | 4.2234 |  | 129.69044 | 4.3145
|  | 129.7221 | 4.1071 |  | 20.78168 | 3.2744 |  | 60.44982 | 3.0515 |  | 129.96302 | 4.1756 |  | 129.79804 | 4.2237 |  | 129.70564 | 4.3148
|  | 129.7373 | 4.1071 |  | 20.79689 | 3.2741 |  | 60.46502 | 3.0512 |  | 129.97824 | 4.1756 |  | 129.81325 | 4.2237 |  | 129.72083 | 4.3148
|  | 129.7525 | 4.1071 |  | 20.81209 | 3.2741 |  | 60.48023 | 3.0512 |  | 129.99346 | 4.1759 |  | 129.82846 | 4.2237 |  | 129.73603 | 4.3148
|  | 129.7677 | 4.1071 |  | 20.82729 | 3.2738 |  | 60.49543 | 3.0512 |  | 130.01629 | 4.1759 |  | 129.84367 | 4.2237 |  | 129.75122 | 4.3148
|  | 129.78291 | 4.1071 |  | 20.84249 | 3.2738 |  | 60.51063 | 3.0512 |  | 130.0239 | 4.1759 |  | 129.85889 | 4.224 |  | 129.76642 | 4.3151
|  | 129.79811 | 4.1074 |  | 20.8577 | 3.2738 |  | 60.52583 | 3.0509 |  | 130.03912 | 4.1762 |  | 129.8741 | 4.224 |  | 129.78922 | 4.3151
|  | 129.81331 | 4.1074 |  | 20.8729 | 3.2738 |  | 60.54103 | 3.0509 |  | 130.05435 | 4.1762 |  | 129.88931 | 4.224 |  | 129.79681 | 4.3154
|  | 129.82851 | 4.1074 |  | 20.8881 | 3.2734 |  | 60.55624 | 3.0505 |  | 130.06957 | 4.1762 |  | 129.91212 | 4.224 |  | 129.81201 | 4.3154
|  | 129.84372 | 4.1074 |  | 20.9033 | 3.2734 |  | 60.57144 | 3.0505 |  | 130.08479 | 4.1765 |  | 129.91973 | 4.224 |  | 129.8272 | 4.3154
|  | 129.85892 | 4.1074 |  | 20.91851 | 3.2731 |  | 60.58664 | 3.0505 |  | 130.10763 | 4.1765 |  | 129.94254 | 4.224 |  | 129.84999 | 4.3154
|  | 129.87412 | 4.1077 |  | 20.93371 | 3.2731 |  | 60.60184 | 3.0502 |  | 130.12285 | 4.1765 |  | 129.95015 | 4.2243 |  | 129.85759 | 4.3157
|  | 129.88932 | 4.1077 |  | 20.94891 | 3.2731 |  | 60.61705 | 3.0502 |  | 130.13046 | 4.1768 |  | 129.96536 | 4.2243 |  | 129.8728 | 4.3157
|  | 129.90453 | 4.1077 |  | 20.96411 | 3.2731 |  | 60.63225 | 3.0499 |  | 130.14568 | 4.1768 |  | 129.98057 | 4.2246 |  | 129.88799 | 4.3157
|  | 129.91973 | 4.1077 |  | 20.97931 | 3.2728 |  | 60.64745 | 3.0499 |  | 130.1609 | 4.1768 |  | 130.00338 | 4.2246 |  | 129.90318 | 4.316
|  | 129.93493 | 4.1077 |  | 20.99452 | 3.2725 |  | 60.66265 | 3.0493 |  | 130.18373 | 4.1772 |  | 130.01099 | 4.2246 |  | 129.92598 | 4.316
|  | 129.95013 | 4.108 |  | 21.00972 | 3.2725 |  | 60.67786 | 3.0493 |  | 130.19135 | 4.1772 |  | 130.0262 | 4.2246 |  | 129.93358 | 4.316
|  | 129.96534 | 4.108 |  | 21.02492 | 3.2725 |  | 60.69306 | 3.0493 |  | 130.20657 | 4.1772 |  | 130.04141 | 4.2246 |  | 129.94878 | 4.3164
|  | 129.98054 | 4.108 |  | 21.04012 | 3.2722 |  | 60.70826 | 3.049 |  | 130.22179 | 4.1775 |  | 130.06423 | 4.2246 |  | 129.96397 | 4.3164
|  | 129.99574 | 4.108 |  | 21.05533 | 3.2722 |  | 60.72346 | 3.049 |  | 130.24462 | 4.1775 |  | 130.07944 | 4.2249 |  | 129.98677 | 4.3164
|  | 130.01094 | 4.108 |  | 21.07053 | 3.2722 |  | 60.73866 | 3.049 |  | 130.25984 | 4.1775 |  | 130.08704 | 4.2249 |  | 129.99437 | 4.3167
|  | 130.02614 | 4.1083 |  | 21.08573 | 3.2719 |  | 60.75386 | 3.0487 |  | 130.27506 | 4.1778 |  | 130.10225 | 4.2249 |  | 130.00956 | 4.3167
|  | 130.04135 | 4.1083 |  | 21.10093 | 3.2719 |  | 60.76907 | 3.0484 |  | 130.28267 | 4.1778 |  | 130.11746 | 4.2252 |  | 130.02476 | 4.3167
|  | 130.05655 | 4.1083 |  | 21.11614 | 3.2716 |  | 60.78427 | 3.0484 |  | 130.29789 | 4.1781 |  | 130.13267 | 4.2252 |  | 130.03995 | 4.3167
|  | 130.07175 | 4.1083 |  | 21.13134 | 3.2716 |  | 60.79947 | 3.0484 |  | 130.31311 | 4.1781 |  | 130.14788 | 4.2252 |  | 130.06275 | 4.317
|  | 130.08695 | 4.1083 |  | 21.14654 | 3.2713 |  | 60.81467 | 3.0481 |  | 130.33594 | 4.1781 |  | 130.16309 | 4.2252 |  | 130.07795 | 4.317
|  | 130.10216 | 4.1083 |  | 21.16174 | 3.2713 |  | 60.82987 | 3.0481 |  | 130.34355 | 4.1784 |  | 130.1783 | 4.2255 |  | 130.08555 | 4.317
|  | 130.11736 | 4.1083 |  | 21.17695 | 3.2713 |  | 60.84507 | 3.0481 |  | 130.35877 | 4.1784 |  | 130.19351 | 4.2255 |  | 130.10074 | 4.3173
|  | 130.13256 | 4.1086 |  | 21.19215 | 3.271 |  | 60.86028 | 3.0478 |  | 130.37399 | 4.1784 |  | 130.20872 | 4.2255 |  | 130.12354 | 4.3173
|  | 130.14776 | 4.1086 |  | 21.20735 | 3.271 |  | 60.87548 | 3.0478 |  | 130.38921 | 4.1787 |  | 130.22394 | 4.2255 |  | 130.13114 | 4.3173
|  | 130.16297 | 4.1086 |  | 21.22255 | 3.2707 |  | 60.89068 | 3.0478 |  | 130.40443 | 4.1787 |  | 130.23915 | 4.2255 |  | 130.15393 | 4.3173
|  | 130.17817 | 4.109 |  | 21.23776 | 3.2707 |  | 60.90588 | 3.0478 |  | 130.42726 | 4.1787 |  | 130.25436 | 4.2258 |  | 130.16153 | 4.3176
|  | 130.19337 | 4.109 |  | 21.25296 | 3.2703 |  | 60.92108 | 3.0474 |  | 130.43487 | 4.1787 |  | 130.26957 | 4.2258 |  | 130.17673 | 4.3176
|  | 130.20857 | 4.109 |  | 21.26816 | 3.2703 |  | 60.93628 | 3.0471 |  | 130.45009 | 4.179 |  | 130.28478 | 4.2258 |  | 130.19952 | 4.3176
|  | 130.22378 | 4.109 |  | 21.28336 | 3.27 |  | 60.95149 | 3.0471 |  | 130.46531 | 4.179 |  | 130.29999 | 4.2258 |  | 130.20711 | 4.3179
|  | 130.23898 | 4.109 |  | 21.29857 | 3.27 |  | 60.96669 | 3.0471 |  | 130.48053 | 4.1793 |  | 130.3152 | 4.2258 |  | 130.22231 | 4.3179
|  | 130.25418 | 4.109 |  | 21.31377 | 3.2697 |  | 60.98189 | 3.0471 |  | 130.49575 | 4.1793 |  | 130.33801 | 4.2261 |  | 130.2451 | 4.3179
|  | 130.26938 | 4.1093 |  | 21.32897 | 3.2697 |  | 60.99709 | 3.0468 |  | 130.51097 | 4.1793 |  | 130.34562 | 4.2261 |  | 130.2527 | 4.3179
|  | 130.28459 | 4.1093 |  | 21.34417 | 3.2697 |  | 61.0123 | 3.0468 |  | 130.5262 | 4.1796 |  | 130.36083 | 4.2261 |  | 130.2679 | 4.3182
|  | 130.29979 | 4.1093 |  | 21.35937 | 3.2694 |  | 61.0275 | 3.0465 |  | 130.54142 | 4.1796 |  | 130.37604 | 4.2265 |  | 130.29069 | 4.3182
|  | 130.31499 | 4.1093 |  | 21.37458 | 3.2694 |  | 61.0427 | 3.0465 |  | 130.55664 | 4.1796 |  | 130.39125 | 4.2265 |  | 130.30588 | 4.3185
|  | 130.33019 | 4.1093 |  | 21.38978 | 3.2694 |  | 61.0579 | 3.0462 |  | 130.57947 | 4.1799 |  | 130.40646 | 4.2265 |  | 130.31348 | 4.3185
|  | 130.3454 | 4.1096 |  | 21.40498 | 3.2691 |  | 61.0731 | 3.0462 |  | 130.58708 | 4.1799 |  | 130.42167 | 4.2265 |  | 130.32868 | 4.3185
|  | 130.3606 | 4.1096 |  | 21.42018 | 3.2688 |  | 61.0883 | 3.0462 |  | 130.60231 | 4.1799 |  | 130.43688 | 4.2268 |  | 130.35147 | 4.3185
|  | 130.3758 | 4.1096 |  | 21.43539 | 3.2688 |  | 61.10351 | 3.0459 |  | 130.62514 | 4.1799 |  | 130.45209 | 4.2268 |  | 130.36667 | 4.3191
|  | 130.391 | 4.1096 |  | 21.45059 | 3.2688 |  | 61.11871 | 3.0459 |  | 130.64036 | 4.1806 |  | 130.4673 | 4.2268 |  | 130.37427 | 4.3191
|  | 130.4062 | 4.1096 |  | 21.46579 | 3.2688 |  | 61.13391 | 3.0459 |  | 130.64798 | 4.1806 |  | 130.48251 | 4.2268 |  | 130.38947 | 4.3191
|  | 130.42141 | 4.1099 |  | 21.48099 | 3.2685 |  | 61.14911 | 3.0459 |  | 130.6632 | 4.1806 |  | 130.49772 | 4.2268 |  | 130.40467 | 4.3195
|  | 130.43661 | 4.1099 |  | 21.4962 | 3.2682 |  | 61.16432 | 3.0456 |  | 130.67842 | 4.1809 |  | 130.51293 | 4.2271 |  | 130.41987 | 4.3195
|  | 130.45181 | 4.1099 |  | 21.5114 | 3.2682 |  | 61.17952 | 3.0456 |  | 130.69364 | 4.1809 |  | 130.53575 | 4.2271 |  | 130.43506 | 4.3195
|  | 130.46701 | 4.1099 |  | 21.5266 | 3.2682 |  | 61.19472 | 3.0456 |  | 130.70886 | 4.1809 |  | 130.54335 | 4.2271 |  | 130.45785 | 4.3195
|  | 130.48222 | 4.1099 |  | 21.5418 | 3.2682 |  | 61.20992 | 3.0453 |  | 130.72409 | 4.1809 |  | 130.55856 | 4.2271 |  | 130.47304 | 4.3198
|  | 130.49742 | 4.1102 |  | 21.55701 | 3.2679 |  | 61.22513 | 3.0453 |  | 130.74692 | 4.1812 |  | 130.57377 | 4.2274 |  | 130.48064 | 4.3198
|  | 130.51262 | 4.1102 |  | 21.57221 | 3.2676 |  | 61.24033 | 3.0453 |  | 130.75453 | 4.1812 |  | 130.58898 | 4.2274 |  | 130.49584 | 4.3201
|  | 130.52782 | 4.1102 |  | 21.58741 | 3.2676 |  | 61.25553 | 3.0453 |  | 130.77737 | 4.1812 |  | 130.6042 | 4.2274 |  | 130.51103 | 4.3201
|  | 130.54303 | 4.1102 |  | 21.60261 | 3.2676 |  | 61.27073 | 3.045 |  | 130.78498 | 4.1815 |  | 130.61941 | 4.2277 |  | 130.53383 | 4.3201
|  | 130.55823 | 4.1102 |  | 21.61782 | 3.2672 |  | 61.28593 | 3.045 |  | 130.8002 | 4.1815 |  | 130.63462 | 4.2277 |  | 130.54902 | 4.3204
|  | 130.57343 | 4.1102 |  | 21.63302 | 3.2672 |  | 61.30113 | 3.0447 |  | 130.82303 | 4.1815 |  | 130.64983 | 4.2277 |  | 130.55662 | 4.3204
|  | 130.58863 | 4.1105 |  | 21.64822 | 3.2672 |  | 61.31633 | 3.0447 |  | 130.83064 | 4.1818 |  | 130.66504 | 4.2277 |  | 130.57942 | 4.3204
|  | 130.60384 | 4.1105 |  | 21.66342 | 3.2669 |  | 61.33154 | 3.0447 |  | 130.84586 | 4.1818 |  | 130.68785 | 4.228 |  | 130.58702 | 4.3204
|  | 130.61904 | 4.1105 |  | 21.67863 | 3.2669 |  | 61.34674 | 3.0443 |  | 130.8687 | 4.1818 |  | 130.69546 | 4.228 |  | 130.60221 | 4.3207
|  | 130.63424 | 4.1105 |  | 21.69383 | 3.2669 |  | 61.36194 | 3.0443 |  | 130.87631 | 4.1821 |  | 130.71067 | 4.228 |  | 130.61741 | 4.3207
|  | 130.64944 | 4.1108 |  | 21.70903 | 3.2666 |  | 61.37714 | 3.044 |  | 130.89914 | 4.1821 |  | 130.72588 | 4.228 |  | 130.63261 | 4.3207
|  | 130.66465 | 4.1108 |  | 21.72423 | 3.2666 |  | 61.39234 | 3.044 |  | 130.91437 | 4.1821 |  | 130.74109 | 4.2283 |  | 130.64781 | 4.321
|  | 130.67985 | 4.1108 |  | 21.73943 | 3.2666 |  | 61.40754 | 3.0437 |  | 130.92198 | 4.1821 |  | 130.7639 | 4.2283 |  | 130.663 | 4.321
|  | 130.69505 | 4.1108 |  | 21.75464 | 3.2663 |  | 61.42274 | 3.0437 |  | 130.9372 | 4.1824 |  | 130.77912 | 4.2283 |  | 130.67821 | 4.321
|  | 130.71025 | 4.1108 |  | 21.76984 | 3.2663 |  | 61.43794 | 3.0437 |  | 130.95242 | 4.1824 |  | 130.78672 | 4.2283 |  | 130.6934 | 4.321
|  | 130.72546 | 4.1108 |  | 21.78504 | 3.2663 |  | 61.45314 | 3.0434 |  | 130.96764 | 4.1824 |  | 130.80193 | 4.2286 |  | 130.71619 | 4.3213
|  | 130.74066 | 4.1111 |  | 21.80024 | 3.266 |  | 61.46834 | 3.0434 |  | 130.98286 | 4.1824 |  | 130.81714 | 4.2286 |  | 130.72379 | 4.3213
|  | 130.75586 | 4.1111 |  | 21.81545 | 3.266 |  | 61.48355 | 3.0431 |  | 131.00569 | 4.1827 |  | 130.83235 | 4.2286 |  | 130.74658 | 4.3213
|  | 130.77106 | 4.1111 |  | 21.83065 | 3.2657 |  | 61.49875 | 3.0431 |  | 131.0133 | 4.1827 |  | 130.84756 | 4.2286 |  | 130.76178 | 4.3216
|  | 130.78626 | 4.1111 |  | 21.84585 | 3.2657 |  | 61.51395 | 3.0431 |  | 131.02852 | 4.1827 |  | 130.86277 | 4.2289 |  | 130.76938 | 4.3216
|  | 130.80147 | 4.1114 |  | 21.86105 | 3.2657 |  | 61.52915 | 3.0428 |  | 131.04374 | 4.183 |  | 130.88559 | 4.2289 |  | 130.78458 | 4.3216
|  | 130.81667 | 4.1114 |  | 21.87626 | 3.2654 |  | 61.54435 | 3.0428 |  | 131.05896 | 4.183 |  | 130.89319 | 4.2289 |  | 130.79978 | 4.3219
|  | 130.83187 | 4.1114 |  | 21.89146 | 3.2654 |  | 61.55955 | 3.0425 |  | 131.0818 | 4.183 |  | 130.9084 | 4.2289 |  | 130.82257 | 4.3219
|  | 130.84707 | 4.1114 |  | 21.90666 | 3.2654 |  | 61.57475 | 3.0425 |  | 131.08942 | 4.1834 |  | 130.92361 | 4.2289 |  | 130.83777 | 4.3219
|  | 130.86228 | 4.1114 |  | 21.92186 | 3.2651 |  | 61.58996 | 3.0422 |  | 131.11226 | 4.1834 |  | 130.93882 | 4.2292 |  | 130.84536 | 4.3219
|  | 130.87748 | 4.1117 |  | 21.93707 | 3.2651 |  | 61.60516 | 3.0422 |  | 131.11987 | 4.1834 |  | 130.95403 | 4.2292 |  | 130.86816 | 4.3222
|  | 130.89268 | 4.1117 |  | 21.95227 | 3.2651 |  | 61.62036 | 3.0419 |  | 131.1427 | 4.1834 |  | 130.96925 | 4.2292 |  | 130.88336 | 4.3222
|  | 130.90788 | 4.1117 |  | 21.96747 | 3.2651 |  | 61.63556 | 3.0416 |  | 131.15792 | 4.1834 |  | 130.99206 | 4.2292 |  | 130.89096 | 4.3222
|  | 130.92309 | 4.1117 |  | 21.98267 | 3.2648 |  | 61.65077 | 3.0416 |  | 131.17314 | 4.1837 |  | 130.99967 | 4.2296 |  | 130.91376 | 4.3226
|  | 130.93829 | 4.1117 |  | 21.99788 | 3.2648 |  | 61.66597 | 3.0412 |  | 131.18075 | 4.1837 |  | 131.02248 | 4.2296 |  | 130.92895 | 4.3226
|  | 130.95349 | 4.1121 |  | 22.01308 | 3.2645 |  | 61.68117 | 3.0412 |  | 131.20358 | 4.1837 |  | 131.03009 | 4.2296 |  | 130.94414 | 4.3226
|  | 130.96869 | 4.1121 |  | 22.02828 | 3.2645 |  | 61.69637 | 3.0409 |  | 131.21119 | 4.1837 |  | 131.0529 | 4.2296 |  | 130.95934 | 4.3226
|  | 130.9839 | 4.1121 |  | 22.04348 | 3.2645 |  | 61.71158 | 3.0409 |  | 131.22641 | 4.184 |  | 131.06051 | 4.2296 |  | 130.97454 | 4.3229
|  | 130.9991 | 4.1121 |  | 22.05869 | 3.2645 |  | 61.72678 | 3.0406 |  | 131.24163 | 4.184 |  | 131.08332 | 4.2299 |  | 130.98214 | 4.3229
|  | 131.0143 | 4.1121 |  | 22.07389 | 3.2645 |  | 61.74198 | 3.0406 |  | 131.25686 | 4.184 |  | 131.09853 | 4.2299 |  | 130.99734 | 4.3232
|  | 131.0295 | 4.1124 |  | 22.08909 | 3.2645 |  | 61.75718 | 3.0406 |  | 131.27208 | 4.184 |  | 131.10614 | 4.2299 |  | 131.01253 | 4.3232
|  | 131.04471 | 4.1124 |  | 22.10429 | 3.2641 |  | 61.77238 | 3.0403 |  | 131.28731 | 4.1843 |  | 131.12135 | 4.2302 |  | 131.02773 | 4.3232
|  | 131.05991 | 4.1124 |  | 22.1195 | 3.2641 |  | 61.78758 | 3.0403 |  | 131.30253 | 4.1843 |  | 131.13656 | 4.2302 |  | 131.04293 | 4.3232
|  | 131.07511 | 4.1124 |  | 22.1347 | 3.2641 |  | 61.80279 | 3.04 |  | 131.31775 | 4.1843 |  | 131.15177 | 4.2302 |  | 131.05813 | 4.3235
|  | 131.09031 | 4.1124 |  | 22.1499 | 3.2641 |  | 61.81799 | 3.04 |  | 131.33297 | 4.1846 |  | 131.16698 | 4.2302 |  | 131.07333 | 4.3235
|  | 131.10552 | 4.1127 |  | 22.1651 | 3.2638 |  | 61.83319 | 3.0397 |  | 131.3558 | 4.1846 |  | 131.1898 | 4.2305 |  | 131.09613 | 4.3235
|  | 131.12072 | 4.1127 |  | 22.1803 | 3.2638 |  | 61.84839 | 3.0397 |  | 131.36341 | 4.1846 |  | 131.1974 | 4.2305 |  | 131.10373 | 4.3238
|  | 131.13592 | 4.1127 |  | 22.19551 | 3.2638 |  | 61.86359 | 3.0397 |  | 131.37864 | 4.1846 |  | 131.21261 | 4.2305 |  | 131.11893 | 4.3238
|  | 131.15112 | 4.1127 |  | 22.21071 | 3.2638 |  | 61.87879 | 3.0394 |  | 131.39386 | 4.1846 |  | 131.22782 | 4.2305 |  | 131.13413 | 4.3238
|  | 131.16632 | 4.1127 |  | 22.22591 | 3.2638 |  | 61.89399 | 3.0391 |  | 131.40908 | 4.1849 |  | 131.24303 | 4.2308 |  | 131.14933 | 4.3238
|  | 131.18153 | 4.113 |  | 22.24111 | 3.2638 |  | 61.90919 | 3.0391 |  | 131.42431 | 4.1849 |  | 131.25824 | 4.2308 |  | 131.16452 | 4.3241
|  | 131.19673 | 4.113 |  | 22.25632 | 3.2635 |  | 61.92439 | 3.0391 |  | 131.44714 | 4.1849 |  | 131.27345 | 4.2308 |  | 131.17972 | 4.3241
|  | 131.21193 | 4.113 |  | 22.27152 | 3.2635 |  | 61.93959 | 3.0388 |  | 131.45475 | 4.1852 |  | 131.28866 | 4.2308 |  | 131.19492 | 4.3241
|  | 131.22713 | 4.113 |  | 22.28672 | 3.2635 |  | 61.9548 | 3.0388 |  | 131.46997 | 4.1852 |  | 131.30387 | 4.2311 |  | 131.21771 | 4.3244
|  | 131.24234 | 4.1133 |  | 22.30192 | 3.2635 |  | 61.97 | 3.0388 |  | 131.48519 | 4.1852 |  | 131.31908 | 4.2311 |  | 131.23292 | 4.3244
|  | 131.25754 | 4.1133 |  | 22.31713 | 3.2632 |  | 61.9852 | 3.0385 |  | 131.50803 | 4.1852 |  | 131.3343 | 4.2311 |  | 131.24052 | 4.3244
|  | 131.27274 | 4.1133 |  | 22.33233 | 3.2632 |  | 62.0004 | 3.0385 |  | 131.51564 | 4.1852 |  | 131.34951 | 4.2311 |  | 131.25572 | 4.3244
|  | 131.28794 | 4.1133 |  | 22.34753 | 3.2632 |  | 62.0156 | 3.0385 |  | 131.53086 | 4.1855 |  | 131.36472 | 4.2314 |  | 131.27091 | 4.3247
|  | 131.30315 | 4.1133 |  | 22.36273 | 3.2632 |  | 62.0308 | 3.0381 |  | 131.5537 | 4.1855 |  | 131.37993 | 4.2314 |  | 131.2861 | 4.3247
|  | 131.31835 | 4.1133 |  | 22.37794 | 3.2632 |  | 62.046 | 3.0381 |  | 131.56131 | 4.1855 |  | 131.39514 | 4.2314 |  | 131.3013 | 4.325
|  | 131.33355 | 4.1133 |  | 22.39314 | 3.2632 |  | 62.06121 | 3.0378 |  | 131.57654 | 4.1855 |  | 131.41035 | 4.2314 |  | 131.31649 | 4.325
|  | 131.34875 | 4.1136 |  | 22.40834 | 3.2632 |  | 62.07641 | 3.0378 |  | 131.59175 | 4.1855 |  | 131.42556 | 4.2314 |  | 131.33169 | 4.325
|  | 131.36396 | 4.1136 |  | 22.42354 | 3.2629 |  | 62.09161 | 3.0378 |  | 131.60697 | 4.1858 |  | 131.44837 | 4.2317 |  | 131.34689 | 4.325
|  | 131.37916 | 4.1139 |  | 22.43875 | 3.2629 |  | 62.10681 | 3.0375 |  | 131.6222 | 4.1858 |  | 131.45598 | 4.2317 |  | 131.36969 | 4.3253
|  | 131.39436 | 4.1139 |  | 22.45395 | 3.2629 |  | 62.12201 | 3.0372 |  | 131.63743 | 4.1858 |  | 131.47119 | 4.2317 |  | 131.37728 | 4.3253
|  | 131.40956 | 4.1139 |  | 22.46915 | 3.2629 |  | 62.13721 | 3.0372 |  | 131.65265 | 4.1858 |  | 131.494 | 4.232 |  | 131.39247 | 4.3253
|  | 131.42477 | 4.1139 |  | 22.48435 | 3.2626 |  | 62.15242 | 3.0372 |  | 131.66787 | 4.1858 |  | 131.50161 | 4.232 |  | 131.40767 | 4.3253
|  | 131.43997 | 4.1139 |  | 22.49956 | 3.2626 |  | 62.16762 | 3.0369 |  | 131.68309 | 4.1861 |  | 131.51682 | 4.232 |  | 131.42287 | 4.3257
|  | 131.45517 | 4.1139 |  | 22.51476 | 3.2626 |  | 62.18282 | 3.0369 |  | 131.70592 | 4.1861 |  | 131.53203 | 4.232 |  | 131.43806 | 4.3257
|  | 131.47037 | 4.1142 |  | 22.52996 | 3.2626 |  | 62.19802 | 3.0369 |  | 131.71354 | 4.1861 |  | 131.54724 | 4.232 |  | 131.46087 | 4.3257
|  | 131.48558 | 4.1142 |  | 22.54516 | 3.2623 |  | 62.21322 | 3.0366 |  | 131.72876 | 4.1861 |  | 131.56245 | 4.2323 |  | 131.46846 | 4.326
|  | 131.50078 | 4.1142 |  | 22.56036 | 3.2623 |  | 62.22842 | 3.0366 |  | 131.74398 | 4.1865 |  | 131.57766 | 4.2323 |  | 131.48366 | 4.326
|  | 131.51598 | 4.1145 |  | 22.57557 | 3.2623 |  | 62.24363 | 3.0366 |  | 131.76682 | 4.1865 |  | 131.59287 | 4.2323 |  | 131.49885 | 4.326
|  | 131.53118 | 4.1145 |  | 22.59077 | 3.262 |  | 62.25883 | 3.0363 |  | 131.77443 | 4.1865 |  | 131.60808 | 4.2327 |  | 131.51405 | 4.326
|  | 131.54638 | 4.1145 |  | 22.60597 | 3.262 |  | 62.27403 | 3.0363 |  | 131.78965 | 4.1865 |  | 131.62329 | 4.2327 |  | 131.52926 | 4.3263
|  | 131.56159 | 4.1145 |  | 22.62117 | 3.262 |  | 62.28923 | 3.036 |  | 131.81248 | 4.1865 |  | 131.6385 | 4.2327 |  | 131.55205 | 4.3263
|  | 131.57679 | 4.1145 |  | 22.63638 | 3.262 |  | 62.30443 | 3.036 |  | 131.82009 | 4.1865 |  | 131.65371 | 4.2327 |  | 131.55965 | 4.3263
|  | 131.59199 | 4.1148 |  | 22.65158 | 3.2617 |  | 62.31964 | 3.036 |  | 131.83531 | 4.1868 |  | 131.66892 | 4.233 |  | 131.57485 | 4.3263
|  | 131.60719 | 4.1148 |  | 22.66678 | 3.2617 |  | 62.33484 | 3.036 |  | 131.85053 | 4.1868 |  | 131.68413 | 4.233 |  | 131.59005 | 4.3266
|  | 131.6224 | 4.1148 |  | 22.68198 | 3.2617 |  | 62.35004 | 3.0357 |  | 131.87336 | 4.1868 |  | 131.69934 | 4.233 |  | 131.60525 | 4.3266
|  | 131.6376 | 4.1148 |  | 22.69719 | 3.2614 |  | 62.36524 | 3.0357 |  | 131.88859 | 4.1868 |  | 131.71456 | 4.233 |  | 131.62044 | 4.3266
|  | 131.6528 | 4.1148 |  | 22.71239 | 3.2614 |  | 62.38044 | 3.0354 |  | 131.8962 | 4.1868 |  | 131.72977 | 4.2333 |  | 131.63563 | 4.3269
|  | 131.668 | 4.1152 |  | 22.72759 | 3.2614 |  | 62.39564 | 3.0354 |  | 131.91142 | 4.1871 |  | 131.74498 | 4.2333 |  | 131.65082 | 4.3269
|  | 131.68321 | 4.1152 |  | 22.74279 | 3.2614 |  | 62.41085 | 3.0354 |  | 131.92664 | 4.1871 |  | 131.76019 | 4.2333 |  | 131.66602 | 4.3269
|  | 131.69841 | 4.1152 |  | 22.758 | 3.261 |  | 62.42605 | 3.0354 |  | 131.94186 | 4.1871 |  | 131.783 | 4.2333 |  | 131.68122 | 4.3272
|  | 131.71361 | 4.1152 |  | 22.7732 | 3.261 |  | 62.44125 | 3.035 |  | 131.95708 | 4.1871 |  | 131.79061 | 4.2336 |  | 131.70402 | 4.3272
|  | 131.72881 | 4.1155 |  | 22.7884 | 3.261 |  | 62.45645 | 3.035 |  | 131.9723 | 4.1871 |  | 131.80582 | 4.2336 |  | 131.71922 | 4.3272
|  | 131.74402 | 4.1155 |  | 22.8036 | 3.2607 |  | 62.47165 | 3.035 |  | 131.99513 | 4.1871 |  | 131.82103 | 4.2336 |  | 131.73442 | 4.3272
|  | 131.75922 | 4.1155 |  | 22.81881 | 3.2607 |  | 62.48685 | 3.0347 |  | 132.00274 | 4.1871 |  | 131.83624 | 4.2336 |  | 131.74202 | 4.3275
|  | 131.77442 | 4.1158 |  | 22.83401 | 3.2607 |  | 62.50206 | 3.0347 |  | 132.02558 | 4.1874 |  | 131.85145 | 4.2336 |  | 131.75721 | 4.3275
|  | 131.78962 | 4.1158 |  | 22.84921 | 3.2607 |  | 62.51726 | 3.0347 |  | 132.03319 | 4.1874 |  | 131.86666 | 4.2339 |  | 131.77242 | 4.3275
|  | 131.80483 | 4.1158 |  | 22.86441 | 3.2607 |  | 62.53246 | 3.0347 |  | 132.04841 | 4.1874 |  | 131.88187 | 4.2339 |  | 131.78762 | 4.3275
|  | 131.82003 | 4.1158 |  | 22.87962 | 3.2604 |  | 62.54766 | 3.0344 |  | 132.07125 | 4.1877 |  | 131.89708 | 4.2339 |  | 131.81042 | 4.3278
|  | 131.83523 | 4.1158 |  | 22.89482 | 3.2604 |  | 62.56287 | 3.0344 |  | 132.07886 | 4.1877 |  | 131.91229 | 4.2339 |  | 131.82561 | 4.3278
|  | 131.85043 | 4.1158 |  | 22.91002 | 3.2604 |  | 62.57807 | 3.0344 |  | 132.09408 | 4.1877 |  | 131.93511 | 4.2342 |  | 131.84082 | 4.3278
|  | 131.86564 | 4.1161 |  | 22.92522 | 3.2601 |  | 62.59327 | 3.0344 |  | 132.11691 | 4.1877 |  | 131.95032 | 4.2342 |  | 131.85602 | 4.3278
|  | 131.88084 | 4.1161 |  | 22.94042 | 3.2601 |  | 62.60847 | 3.0341 |  | 132.12452 | 4.1877 |  | 131.95792 | 4.2342 |  | 131.86361 | 4.3281
|  | 131.89604 | 4.1161 |  | 22.95563 | 3.2601 |  | 62.62367 | 3.0341 |  | 132.13975 | 4.1877 |  | 131.97313 | 4.2345 |  | 131.87881 | 4.3281
|  | 131.91124 | 4.1161 |  | 22.97083 | 3.2601 |  | 62.63887 | 3.0341 |  | 132.16258 | 4.1877 |  | 131.98834 | 4.2345 |  | 131.89401 | 4.3281
|  | 131.92645 | 4.1164 |  | 22.98603 | 3.2601 |  | 62.65408 | 3.0341 |  | 132.17019 | 4.188 |  | 132.00355 | 4.2345 |  | 131.90922 | 4.3284
|  | 131.94165 | 4.1164 |  | 23.00123 | 3.2601 |  | 62.66928 | 3.0338 |  | 132.18542 | 4.188 |  | 132.01876 | 4.2345 |  | 131.93201 | 4.3284
|  | 131.95685 | 4.1164 |  | 23.01644 | 3.2601 |  | 62.68448 | 3.0335 |  | 132.20064 | 4.188 |  | 132.04158 | 4.2345 |  | 131.94721 | 4.3284
|  | 131.97205 | 4.1164 |  | 23.03164 | 3.2598 |  | 62.69968 | 3.0335 |  | 132.22347 | 4.188 |  | 132.04918 | 4.2348 |  | 131.96241 | 4.3288
|  | 131.98725 | 4.1164 |  | 23.04684 | 3.2598 |  | 62.71488 | 3.0335 |  | 132.23108 | 4.188 |  | 132.06439 | 4.2348 |  | 131.97001 | 4.3288
|  | 132.00246 | 4.1164 |  | 23.06204 | 3.2598 |  | 62.73008 | 3.0335 |  | 132.2463 | 4.188 |  | 132.07961 | 4.2348 |  | 131.98521 | 4.3288
|  | 132.01766 | 4.1167 |  | 23.07725 | 3.2598 |  | 62.74529 | 3.0332 |  | 132.26152 | 4.188 |  | 132.09482 | 4.2348 |  | 132.00041 | 4.3288
|  | 132.03286 | 4.1167 |  | 23.09245 | 3.2595 |  | 62.76049 | 3.0329 |  | 132.28436 | 4.1883 |  | 132.11763 | 4.2351 |  | 132.0232 | 4.3291
|  | 132.04806 | 4.1167 |  | 23.10765 | 3.2595 |  | 62.77569 | 3.0329 |  | 132.29197 | 4.1883 |  | 132.12524 | 4.2351 |  | 132.0308 | 4.3291
|  | 132.06327 | 4.117 |  | 23.12285 | 3.2595 |  | 62.79089 | 3.0329 |  | 132.30719 | 4.1883 |  | 132.14045 | 4.2351 |  | 132.046 | 4.3291
|  | 132.07847 | 4.117 |  | 23.13806 | 3.2595 |  | 62.80609 | 3.0329 |  | 132.32241 | 4.1883 |  | 132.15566 | 4.2351 |  | 132.0612 | 4.3294
|  | 132.09367 | 4.117 |  | 23.15326 | 3.2595 |  | 62.82129 | 3.0326 |  | 132.33763 | 4.1883 |  | 132.17087 | 4.2354 |  | 132.084 | 4.3294
|  | 132.10887 | 4.117 |  | 23.16846 | 3.2595 |  | 62.8365 | 3.0326 |  | 132.35285 | 4.1883 |  | 132.18608 | 4.2354 |  | 132.0916 | 4.3294
|  | 132.12408 | 4.117 |  | 23.18366 | 3.2592 |  | 62.8517 | 3.0323 |  | 132.37569 | 4.1883 |  | 132.20889 | 4.2354 |  | 132.1068 | 4.3294
|  | 132.13928 | 4.1173 |  | 23.19887 | 3.2592 |  | 62.8669 | 3.0323 |  | 132.3833 | 4.1883 |  | 132.2165 | 4.2354 |  | 132.12199 | 4.3297
|  | 132.15448 | 4.1173 |  | 23.21407 | 3.2592 |  | 62.8821 | 3.0323 |  | 132.39853 | 4.1886 |  | 132.23171 | 4.2361 |  | 132.13719 | 4.3297
|  | 132.16968 | 4.1173 |  | 23.22927 | 3.2592 |  | 62.89731 | 3.0319 |  | 132.42136 | 4.1886 |  | 132.25453 | 4.2361 |  | 132.15238 | 4.3297
|  | 132.18489 | 4.1173 |  | 23.24447 | 3.2592 |  | 62.91251 | 3.0319 |  | 132.42897 | 4.1886 |  | 132.26974 | 4.2361 |  | 132.16758 | 4.3297
|  | 132.20009 | 4.1176 |  | 23.25968 | 3.2589 |  | 62.92771 | 3.0316 |  | 132.4518 | 4.1886 |  | 132.27734 | 4.2361 |  | 132.19037 | 4.33
|  | 132.21529 | 4.1176 |  | 23.27488 | 3.2589 |  | 62.94291 | 3.0316 |  | 132.45941 | 4.1886 |  | 132.30016 | 4.2364 |  | 132.20557 | 4.33
|  | 132.23049 | 4.1176 |  | 23.29008 | 3.2589 |  | 62.95811 | 3.0313 |  | 132.47463 | 4.1889 |  | 132.31537 | 4.2364 |  | 132.21317 | 4.33
|  | 132.2457 | 4.1176 |  | 23.30528 | 3.2589 |  | 62.97331 | 3.0313 |  | 132.48985 | 4.1886 |  | 132.32297 | 4.2364 |  | 132.23596 | 4.3303
|  | 132.2609 | 4.1176 |  | 23.32048 | 3.2589 |  | 62.98852 | 3.0313 |  | 132.50507 | 4.1889 |  | 132.33818 | 4.2367 |  | 132.24356 | 4.3303
|  | 132.2761 | 4.1179 |  | 23.33569 | 3.2589 |  | 63.00372 | 3.031 |  | 132.52791 | 4.1889 |  | 132.35339 | 4.2367 |  | 132.25876 | 4.3303
|  | 132.2913 | 4.1179 |  | 23.35089 | 3.2589 |  | 63.01892 | 3.031 |  | 132.53552 | 4.1889 |  | 132.3686 | 4.2367 |  | 132.28156 | 4.3303
|  | 132.3065 | 4.1179 |  | 23.36609 | 3.2586 |  | 63.03412 | 3.031 |  | 132.55074 | 4.1889 |  | 132.38381 | 4.2367 |  | 132.28916 | 4.3306
|  | 132.32171 | 4.1183 |  | 23.38129 | 3.2586 |  | 63.04933 | 3.031 |  | 132.57357 | 4.1889 |  | 132.39902 | 4.2367 |  | 132.30436 | 4.3306
|  | 132.33691 | 4.1183 |  | 23.3965 | 3.2586 |  | 63.06453 | 3.0307 |  | 132.58879 | 4.1889 |  | 132.41423 | 4.237 |  | 132.31956 | 4.3306
|  | 132.35211 | 4.1183 |  | 23.4117 | 3.2583 |  | 63.07973 | 3.0307 |  | 132.5964 | 4.1889 |  | 132.42944 | 4.237 |  | 132.33475 | 4.3309
|  | 132.36731 | 4.1183 |  | 23.4269 | 3.2583 |  | 63.09493 | 3.0304 |  | 132.61163 | 4.1889 |  | 132.44466 | 4.237 |  | 132.34995 | 4.3309
|  | 132.38252 | 4.1183 |  | 23.4421 | 3.2583 |  | 63.11013 | 3.0304 |  | 132.62685 | 4.1889 |  | 132.45987 | 4.2373 |  | 132.36514 | 4.3309
|  | 132.39772 | 4.1183 |  | 23.45731 | 3.2583 |  | 63.12534 | 3.0304 |  | 132.64207 | 4.1889 |  | 132.47508 | 4.2373 |  | 132.38034 | 4.3312
|  | 132.41292 | 4.1186 |  | 23.47251 | 3.2583 |  | 63.14054 | 3.0301 |  | 132.66491 | 4.1892 |  | 132.49029 | 4.2373 |  | 132.39553 | 4.3312
|  | 132.42812 | 4.1186 |  | 23.48771 | 3.2583 |  | 63.15574 | 3.0298 |  | 132.68013 | 4.1892 |  | 132.5055 | 4.2373 |  | 132.41832 | 4.3312
|  | 132.44333 | 4.1189 |  | 23.50291 | 3.2579 |  | 63.17094 | 3.0298 |  | 132.68774 | 4.1892 |  | 132.52071 | 4.2373 |  | 132.42592 | 4.3312
|  | 132.45853 | 4.1189 |  | 23.51812 | 3.2579 |  | 63.18614 | 3.0298 |  | 132.71057 | 4.1892 |  | 132.53592 | 4.2376 |  | 132.44112 | 4.3315
|  | 132.47373 | 4.1189 |  | 23.53332 | 3.2579 |  | 63.20134 | 3.0295 |  | 132.71817 | 4.1892 |  | 132.55113 | 4.2376 |  | 132.45632 | 4.3315
|  | 132.48893 | 4.1189 |  | 23.54852 | 3.2576 |  | 63.21655 | 3.0295 |  | 132.7334 | 4.1892 |  | 132.57394 | 4.2376 |  | 132.47152 | 4.3319
|  | 132.50414 | 4.1189 |  | 23.56372 | 3.2576 |  | 63.23175 | 3.0292 |  | 132.74862 | 4.1892 |  | 132.58155 | 4.2379 |  | 132.48671 | 4.3319
|  | 132.51934 | 4.1189 |  | 23.57893 | 3.2576 |  | 63.24695 | 3.0292 |  | 132.77145 | 4.1896 |  | 132.60436 | 4.2379 |  | 132.50191 | 4.3319
|  | 132.53454 | 4.1192 |  | 23.59413 | 3.2576 |  | 63.26215 | 3.0292 |  | 132.77907 | 4.1896 |  | 132.61197 | 4.2379 |  | 132.51711 | 4.3319
|  | 132.54974 | 4.1192 |  | 23.60933 | 3.2576 |  | 63.27736 | 3.0288 |  | 132.79429 | 4.1896 |  | 132.62718 | 4.2379 |  | 132.5323 | 4.3319
|  | 132.56495 | 4.1195 |  | 23.62453 | 3.2576 |  | 63.29256 | 3.0288 |  | 132.80951 | 4.1896 |  | 132.64239 | 4.2379 |  | 132.5475 | 4.3322
|  | 132.58015 | 4.1195 |  | 23.63974 | 3.2573 |  | 63.30776 | 3.0285 |  | 132.82473 | 4.1896 |  | 132.6576 | 4.2382 |  | 132.56269 | 4.3322
|  | 132.59535 | 4.1195 |  | 23.65494 | 3.2573 |  | 63.32296 | 3.0285 |  | 132.83995 | 4.1896 |  | 132.67281 | 4.2382 |  | 132.57788 | 4.3322
|  | 132.61055 | 4.1195 |  | 23.67014 | 3.2573 |  | 63.33817 | 3.0285 |  | 132.85517 | 4.1896 |  | 132.68802 | 4.2382 |  | 132.59308 | 4.3325
|  | 132.62576 | 4.1195 |  | 23.68534 | 3.257 |  | 63.35337 | 3.0285 |  | 132.8704 | 4.1896 |  | 132.70323 | 4.2385 |  | 132.60827 | 4.3325
|  | 132.64096 | 4.1195 |  | 23.70054 | 3.257 |  | 63.36857 | 3.0285 |  | 132.88562 | 4.1899 |  | 132.71844 | 4.2385 |  | 132.62347 | 4.3325
|  | 132.65616 | 4.1198 |  | 23.71575 | 3.257 |  | 63.38377 | 3.0282 |  | 132.90085 | 4.1896 |  | 132.73365 | 4.2385 |  | 132.63866 | 4.3325
|  | 132.67136 | 4.1198 |  | 23.73095 | 3.257 |  | 63.39898 | 3.0282 |  | 132.92368 | 4.1899 |  | 132.75647 | 4.2385 |  | 132.65386 | 4.3328
|  | 132.68657 | 4.1198 |  | 23.74615 | 3.257 |  | 63.41418 | 3.0279 |  | 132.93129 | 4.1899 |  | 132.76407 | 4.2385 |  | 132.66906 | 4.3328
|  | 132.70177 | 4.1201 |  | 23.76135 | 3.257 |  | 63.42938 | 3.0279 |  | 132.94651 | 4.1899 |  | 132.77928 | 4.2389 |  | 132.69185 | 4.3331
|  | 132.71697 | 4.1201 |  | 23.77656 | 3.257 |  | 63.44458 | 3.0279 |  | 132.96173 | 4.1899 |  | 132.79449 | 4.2389 |  | 132.69945 | 4.3331
|  | 132.73217 | 4.1201 |  | 23.79176 | 3.257 |  | 63.45979 | 3.0279 |  | 132.97696 | 4.1899 |  | 132.80971 | 4.2389 |  | 132.71464 | 4.3331
|  | 132.74737 | 4.1201 |  | 23.80696 | 3.2564 |  | 63.47499 | 3.0279 |  | 132.99979 | 4.1899 |  | 132.82492 | 4.2392 |  | 132.73745 | 4.3331
|  | 132.76258 | 4.1201 |  | 23.82216 | 3.2564 |  | 63.49019 | 3.0276 |  | 133.0074 | 4.1902 |  | 132.84773 | 4.2392 |  | 132.74505 | 4.3334
|  | 132.77778 | 4.1204 |  | 23.83737 | 3.2564 |  | 63.50539 | 3.0276 |  | 133.02262 | 4.1902 |  | 132.86294 | 4.2392 |  | 132.76024 | 4.3334
|  | 132.79298 | 4.1204 |  | 23.85257 | 3.2561 |  | 63.52059 | 3.0276 |  | 133.03784 | 4.1902 |  | 132.87055 | 4.2392 |  | 132.77544 | 4.3334
|  | 132.80818 | 4.1204 |  | 23.86777 | 3.2561 |  | 63.53579 | 3.0273 |  | 133.05306 | 4.1902 |  | 132.88576 | 4.2395 |  | 132.79824 | 4.3337
|  | 132.82339 | 4.1204 |  | 23.88297 | 3.2561 |  | 63.55099 | 3.0273 |  | 133.06828 | 4.1902 |  | 132.90857 | 4.2395 |  | 132.80584 | 4.3337
|  | 132.83859 | 4.1207 |  | 23.89818 | 3.2561 |  | 63.5662 | 3.0273 |  | 133.09112 | 4.1902 |  | 132.91618 | 4.2395 |  | 132.82104 | 4.3337
|  | 132.85379 | 4.1207 |  | 23.91338 | 3.2561 |  | 63.5814 | 3.0273 |  | 133.09873 | 4.1902 |  | 132.93139 | 4.2395 |  | 132.84383 | 4.3337
|  | 132.86899 | 4.1207 |  | 23.92858 | 3.2561 |  | 63.5966 | 3.027 |  | 133.11396 | 4.1902 |  | 132.9466 | 4.2398 |  | 132.85144 | 4.3337
|  | 132.8766 | 4.1207 |  | 23.94378 | 3.2558 |  | 63.6118 | 3.027 |  | 133.12918 | 4.1902 |  | 132.96181 | 4.2398 |  | 132.86664 | 4.334
|  | 132.8918 | 4.121 |  | 23.95899 | 3.2558 |  | 63.627 | 3.027 |  | 133.1444 | 4.1902 |  | 132.97702 | 4.2398 |  | 132.88183 | 4.3343
|  | 132.907 | 4.121 |  | 23.97419 | 3.2558 |  | 63.6422 | 3.0267 |  | 133.15962 | 4.1902 |  | 132.99223 | 4.2398 |  | 132.90462 | 4.3343
|  | 132.9222 | 4.121 |  | 23.98939 | 3.2558 |  | 63.6574 | 3.0267 |  | 133.17485 | 4.1905 |  | 133.00744 | 4.2401 |  | 132.91222 | 4.3343
|  | 132.9374 | 4.1214 |  | 24.00459 | 3.2555 |  | 63.67261 | 3.0267 |  | 133.19769 | 4.1905 |  | 133.03026 | 4.2401 |  | 132.92742 | 4.3343
|  | 132.95261 | 4.1214 |  | 24.0198 | 3.2555 |  | 63.68781 | 3.0267 |  | 133.2053 | 4.1905 |  | 133.03786 | 4.2401 |  | 132.95021 | 4.3343
|  | 132.96781 | 4.1214 |  | 24.035 | 3.2555 |  | 63.70301 | 3.0267 |  | 133.22052 | 4.1905 |  | 133.06068 | 4.2404 |  | 132.9578 | 4.3346
|  | 132.98301 | 4.1214 |  | 24.0502 | 3.2555 |  | 63.71821 | 3.0264 |  | 133.23574 | 4.1905 |  | 133.06828 | 4.2404 |  | 132.973 | 4.3346
|  | 132.99821 | 4.1214 |  | 24.0654 | 3.2555 |  | 63.73341 | 3.0264 |  | 133.25097 | 4.1905 |  | 133.08349 | 4.2404 |  | 132.9882 | 4.335
|  | 133.01342 | 4.1217 |  | 24.0806 | 3.2555 |  | 63.74861 | 3.0261 |  | 133.27381 | 4.1905 |  | 133.0987 | 4.2404 |  | 133.00339 | 4.335
|  | 133.02862 | 4.1217 |  | 24.09581 | 3.2552 |  | 63.76382 | 3.0261 |  | 133.28142 | 4.1905 |  | 133.11391 | 4.2404 |  | 133.02619 | 4.335
|  | 133.04382 | 4.122 |  | 24.11101 | 3.2552 |  | 63.77902 | 3.0261 |  | 133.29664 | 4.1908 |  | 133.12912 | 4.2407 |  | 133.03379 | 4.335
|  | 133.05902 | 4.122 |  | 24.12621 | 3.2552 |  | 63.79422 | 3.0261 |  | 133.31186 | 4.1908 |  | 133.14433 | 4.2407 |  | 133.04899 | 4.335
|  | 133.07423 | 4.122 |  | 24.14141 | 3.2548 |  | 63.80942 | 3.0257 |  | 133.32708 | 4.1905 |  | 133.15954 | 4.2407 |  | 133.06418 | 4.3353
|  | 133.08943 | 4.122 |  | 24.15662 | 3.2548 |  | 63.82462 | 3.0257 |  | 133.3423 | 4.1908 |  | 133.18236 | 4.241 |  | 133.08698 | 4.3353
|  | 133.10463 | 4.122 |  | 24.17182 | 3.2548 |  | 63.83983 | 3.0257 |  | 133.35752 | 4.1908 |  | 133.18997 | 4.241 |  | 133.10217 | 4.3353
|  | 133.11983 | 4.1223 |  | 24.18702 | 3.2548 |  | 63.85503 | 3.0257 |  | 133.38036 | 4.1908 |  | 133.20518 | 4.241 |  | 133.10977 | 4.3353
|  | 133.13504 | 4.1223 |  | 24.20222 | 3.2548 |  | 63.87023 | 3.0257 |  | 133.38797 | 4.1908 |  | 133.22799 | 4.241 |  | 133.12496 | 4.3356
|  | 133.15024 | 4.1223 |  | 24.21743 | 3.2548 |  | 63.88543 | 3.0254 |  | 133.4108 | 4.1908 |  | 133.2356 | 4.2413 |  | 133.14016 | 4.3356
|  | 133.16544 | 4.1226 |  | 24.23263 | 3.2548 |  | 63.90063 | 3.0254 |  | 133.41841 | 4.1908 |  | 133.25081 | 4.2413 |  | 133.15535 | 4.3359
|  | 133.18064 | 4.1226 |  | 24.24783 | 3.2545 |  | 63.91583 | 3.0254 |  | 133.43364 | 4.1908 |  | 133.26602 | 4.2413 |  | 133.17055 | 4.3359
|  | 133.19585 | 4.1226 |  | 24.26303 | 3.2545 |  | 63.93104 | 3.0254 |  | 133.44886 | 4.1908 |  | 133.28123 | 4.2413 |  | 133.19334 | 4.3359
|  | 133.21105 | 4.1226 |  | 24.27824 | 3.2545 |  | 63.94623 | 3.0254 |  | 133.46409 | 4.1911 |  | 133.29644 | 4.2413 |  | 133.20854 | 4.3359
|  | 133.22625 | 4.1229 |  | 24.29344 | 3.2545 |  | 63.96144 | 3.0251 |  | 133.48692 | 4.1911 |  | 133.31165 | 4.2416 |  | 133.21613 | 4.3362
|  | 133.24145 | 4.1229 |  | 24.30864 | 3.2545 |  | 63.97664 | 3.0251 |  | 133.49453 | 4.1911 |  | 133.33446 | 4.2416 |  | 133.23133 | 4.3362
|  | 133.25666 | 4.1229 |  | 24.32384 | 3.2545 |  | 63.99184 | 3.0251 |  | 133.51736 | 4.1911 |  | 133.34207 | 4.242 |  | 133.24652 | 4.3362
|  | 133.27186 | 4.1232 |  | 24.33905 | 3.2542 |  | 64.00704 | 3.0248 |  | 133.52497 | 4.1911 |  | 133.35728 | 4.2416 |  | 133.26172 | 4.3365
|  | 133.28706 | 4.1232 |  | 24.35425 | 3.2542 |  | 64.02224 | 3.0248 |  | 133.54019 | 4.1911 |  | 133.37249 | 4.242 |  | 133.27692 | 4.3365
|  | 133.30226 | 4.1232 |  | 24.36945 | 3.2542 |  | 64.03745 | 3.0248 |  | 133.56302 | 4.1911 |  | 133.3877 | 4.242 |  | 133.29211 | 4.3365
|  | 133.31746 | 4.1232 |  | 24.38465 | 3.2542 |  | 64.05265 | 3.0248 |  | 133.57063 | 4.1911 |  | 133.41052 | 4.2423 |  | 133.3073 | 4.3368
|  | 133.33267 | 4.1235 |  | 24.39986 | 3.2542 |  | 64.06785 | 3.0248 |  | 133.58586 | 4.1911 |  | 133.41812 | 4.2423 |  | 133.3225 | 4.3368
|  | 133.34787 | 4.1235 |  | 24.41506 | 3.2542 |  | 64.08305 | 3.0248 |  | 133.60108 | 4.1911 |  | 133.44094 | 4.2423 |  | 133.34529 | 4.3368
|  | 133.36307 | 4.1235 |  | 24.43026 | 3.2542 |  | 64.09825 | 3.0248 |  | 133.6163 | 4.1914 |  | 133.45615 | 4.2423 |  | 133.36048 | 4.3368
|  | 133.37827 | 4.1235 |  | 24.44546 | 3.2542 |  | 64.11345 | 3.0245 |  | 133.63152 | 4.1914 |  | 133.46375 | 4.2423 |  | 133.36807 | 4.3371
|  | 133.39348 | 4.1238 |  | 24.46066 | 3.2542 |  | 64.12866 | 3.0245 |  | 133.64674 | 4.1914 |  | 133.47896 | 4.2426 |  | 133.39086 | 4.3371
|  | 133.40868 | 4.1238 |  | 24.47587 | 3.2542 |  | 64.14386 | 3.0245 |  | 133.66196 | 4.1914 |  | 133.49417 | 4.2426 |  | 133.39847 | 4.3371
|  | 133.42388 | 4.1238 |  | 24.49107 | 3.2542 |  | 64.15906 | 3.0245 |  | 133.67718 | 4.1914 |  | 133.50938 | 4.2426 |  | 133.41367 | 4.3371
|  | 133.43908 | 4.1238 |  | 24.50627 | 3.2542 |  | 64.17426 | 3.0242 |  | 133.6924 | 4.1914 |  | 133.52459 | 4.2426 |  | 133.42886 | 4.3374
|  | 133.45429 | 4.1241 |  | 24.52147 | 3.2542 |  | 64.18947 | 3.0242 |  | 133.70762 | 4.1914 |  | 133.54741 | 4.2429 |  | 133.44406 | 4.3374
|  | 133.46949 | 4.1241 |  | 24.53668 | 3.2542 |  | 64.20467 | 3.0242 |  | 133.72284 | 4.1914 |  | 133.55502 | 4.2429 |  | 133.46685 | 4.3374
|  | 133.48469 | 4.1241 |  | 24.55188 | 3.2542 |  | 64.21987 | 3.0242 |  | 133.73806 | 4.1914 |  | 133.57023 | 4.2429 |  | 133.48204 | 4.3374
|  | 133.49989 | 4.1245 |  | 24.56708 | 3.2542 |  | 64.23507 | 3.0242 |  | 133.75329 | 4.1914 |  | 133.58544 | 4.2429 |  | 133.49724 | 4.3377
|  | 133.5151 | 4.1245 |  | 24.58228 | 3.2542 |  | 64.25028 | 3.0242 |  | 133.76851 | 4.1914 |  | 133.60825 | 4.2432 |  | 133.50484 | 4.3377
|  | 133.5303 | 4.1245 |  | 24.59749 | 3.2542 |  | 64.26548 | 3.0242 |  | 133.78373 | 4.1914 |  | 133.61586 | 4.2432 |  | 133.52004 | 4.3377
|  | 133.5455 | 4.1245 |  | 24.61269 | 3.2542 |  | 64.28068 | 3.0242 |  | 133.79895 | 4.1917 |  | 133.63107 | 4.2432 |  | 133.53523 | 4.3381
|  | 133.5607 | 4.1248 |  | 24.62789 | 3.2542 |  | 64.29588 | 3.0242 |  | 133.81417 | 4.1917 |  | 133.64628 | 4.2432 |  | 133.55802 | 4.3381
|  | 133.57591 | 4.1248 |  | 24.64309 | 3.2542 |  | 64.31108 | 3.0239 |  | 133.83701 | 4.1917 |  | 133.66149 | 4.2435 |  | 133.57323 | 4.3381
|  | 133.59111 | 4.1248 |  | 24.6583 | 3.2542 |  | 64.32628 | 3.0239 |  | 133.84462 | 4.1917 |  | 133.6767 | 4.2435 |  | 133.58083 | 4.3381
|  | 133.60631 | 4.1251 |  | 24.6735 | 3.2542 |  | 64.34148 | 3.0239 |  | 133.85984 | 4.1917 |  | 133.69191 | 4.2435 |  | 133.59602 | 4.3384
|  | 133.62151 | 4.1251 |  | 24.6887 | 3.2542 |  | 64.35669 | 3.0239 |  | 133.87506 | 4.1917 |  | 133.71472 | 4.2435 |  | 133.61121 | 4.3384
|  | 133.63672 | 4.1251 |  | 24.7039 | 3.2542 |  | 64.37189 | 3.0239 |  | 133.89028 | 4.1917 |  | 133.72233 | 4.2438 |  | 133.62641 | 4.3384
|  | 133.65192 | 4.1251 |  | 24.71911 | 3.2542 |  | 64.38709 | 3.0239 |  | 133.91312 | 4.1917 |  | 133.73754 | 4.2438 |  | 133.64161 | 4.3384
|  | 133.66712 | 4.1254 |  | 24.73431 | 3.2542 |  | 64.40229 | 3.0239 |  | 133.92073 | 4.1917 |  | 133.75275 | 4.2438 |  | 133.66439 | 4.3387
|  | 133.68232 | 4.1254 |  | 24.74951 | 3.2542 |  | 64.41749 | 3.0239 |  | 133.94357 | 4.192 |  | 133.76796 | 4.2438 |  | 133.67959 | 4.3387
|  | 133.69752 | 4.1254 |  | 24.76471 | 3.2542 |  | 64.4327 | 3.0239 |  | 133.95118 | 4.192 |  | 133.79078 | 4.2441 |  | 133.69479 | 4.3387
|  | 133.71273 | 4.1257 |  | 24.77992 | 3.2542 |  | 64.4479 | 3.0233 |  | 133.97402 | 4.192 |  | 133.79838 | 4.2441 |  | 133.70239 | 4.339
|  | 133.72793 | 4.1257 |  | 24.79512 | 3.2542 |  | 64.4631 | 3.0233 |  | 133.98162 | 4.192 |  | 133.81359 | 4.2441 |  | 133.72518 | 4.339
|  | 133.74313 | 4.1257 |  | 24.81032 | 3.2542 |  | 64.4783 | 3.0233 |  | 133.99684 | 4.192 |  | 133.8288 | 4.2441 |  | 133.73278 | 4.339
|  | 133.75833 | 4.1257 |  | 24.82552 | 3.2542 |  | 64.4935 | 3.0233 |  | 134.01968 | 4.192 |  | 133.84401 | 4.2441 |  | 133.74798 | 4.3393
|  | 133.77354 | 4.126 |  | 24.84072 | 3.2542 |  | 64.50871 | 3.0233 |  | 134.02729 | 4.192 |  | 133.85922 | 4.2444 |  | 133.77077 | 4.3393
|  | 133.78874 | 4.126 |  | 24.85593 | 3.2542 |  | 64.52391 | 3.0233 |  | 134.04251 | 4.192 |  | 133.87443 | 4.2444 |  | 133.77837 | 4.3393
|  | 133.80394 | 4.126 |  | 24.87113 | 3.2542 |  | 64.53911 | 3.0233 |  | 134.05774 | 4.192 |  | 133.88964 | 4.2444 |  | 133.80117 | 4.3393
|  | 133.81914 | 4.1263 |  | 24.88633 | 3.2542 |  | 64.55431 | 3.0233 |  | 134.07296 | 4.192 |  | 133.90485 | 4.2447 |  | 133.81636 | 4.3396
|  | 133.83435 | 4.1263 |  | 24.90153 | 3.2545 |  | 64.56951 | 3.0233 |  | 134.08818 | 4.1923 |  | 133.92767 | 4.2447 |  | 133.82396 | 4.3396
|  | 133.84955 | 4.1263 |  | 24.91674 | 3.2545 |  | 64.58472 | 3.0233 |  | 134.1034 | 4.1923 |  | 133.94288 | 4.2447 |  | 133.83915 | 4.3396
|  | 133.86475 | 4.1266 |  | 24.93194 | 3.2545 |  | 64.59992 | 3.0233 |  | 134.11862 | 4.1923 |  | 133.95049 | 4.2447 |  | 133.85435 | 4.3399
|  | 133.87995 | 4.1266 |  | 24.94714 | 3.2545 |  | 64.61512 | 3.0233 |  | 134.13384 | 4.1923 |  | 133.9657 | 4.2447 |  | 133.86954 | 4.3399
|  | 133.89516 | 4.1266 |  | 24.96234 | 3.2545 |  | 64.63032 | 3.0233 |  | 134.14906 | 4.1923 |  | 133.98851 | 4.2451 |  | 133.88474 | 4.3399
|  | 133.91036 | 4.1269 |  | 24.97755 | 3.2548 |  | 64.64552 | 3.0233 |  | 134.16428 | 4.1923 |  | 133.99612 | 4.2451 |  | 133.89993 | 4.3399
|  | 133.92556 | 4.1269 |  | 24.99275 | 3.2548 |  | 64.66072 | 3.0233 |  | 134.18712 | 4.1923 |  | 134.01133 | 4.2451 |  | 133.92273 | 4.3402
|  | 133.94076 | 4.1269 |  | 25.00795 | 3.2548 |  | 64.67593 | 3.0233 |  | 134.19473 | 4.1927 |  | 134.02654 | 4.2454 |  | 133.93033 | 4.3402
|  | 133.95597 | 4.1269 |  | 25.02315 | 3.2548 |  | 64.69113 | 3.0233 |  | 134.20995 | 4.1927 |  | 134.04175 | 4.2454 |  | 133.94552 | 4.3405
|  | 133.97117 | 4.1272 |  | 25.03836 | 3.2548 |  | 64.70633 | 3.0233 |  | 134.22517 | 4.1927 |  | 134.05696 | 4.2454 |  | 133.96832 | 4.3405
|  | 133.98637 | 4.1272 |  | 25.05356 | 3.2548 |  | 64.72153 | 3.0233 |  | 134.24039 | 4.1927 |  | 134.07977 | 4.2454 |  | 133.97592 | 4.3405
|  | 134.00157 | 4.1272 |  | 25.06876 | 3.2548 |  | 64.73674 | 3.0233 |  | 134.25561 | 4.1927 |  | 134.08738 | 4.2454 |  | 133.99112 | 4.3405
|  | 134.01678 | 4.1276 |  | 25.08396 | 3.2548 |  | 64.75194 | 3.0233 |  | 134.27084 | 4.1927 |  | 134.1102 | 4.2457 |  | 134.00631 | 4.3405
|  | 134.03198 | 4.1276 |  | 25.09917 | 3.2552 |  | 64.76714 | 3.0233 |  | 134.28606 | 4.1927 |  | 134.1178 | 4.2457 |  | 134.02151 | 4.3408
|  | 134.04718 | 4.1276 |  | 25.11437 | 3.2552 |  | 64.78234 | 3.0233 |  | 134.30129 | 4.1927 |  | 134.13301 | 4.2457 |  | 134.03671 | 4.3408
|  | 134.06238 | 4.1282 |  | 25.12957 | 3.2552 |  | 64.79754 | 3.0233 |  | 134.31652 | 4.1927 |  | 134.14822 | 4.246 |  | 134.0519 | 4.3408
|  | 134.07758 | 4.1282 |  | 25.14477 | 3.2552 |  | 64.81274 | 3.0233 |  | 134.33174 | 4.1927 |  | 134.16343 | 4.246 |  | 134.06709 | 4.3412
|  | 134.09279 | 4.1282 |  | 25.15998 | 3.2552 |  | 64.82794 | 3.0233 |  | 134.35457 | 4.1927 |  | 134.17864 | 4.246 |  | 134.08229 | 4.3412
|  | 134.10799 | 4.1285 |  | 25.17518 | 3.2555 |  | 64.84314 | 3.0233 |  | 134.36219 | 4.193 |  | 134.20146 | 4.246 |  | 134.09749 | 4.3412
|  | 134.12319 | 4.1285 |  | 25.19038 | 3.2552 |  | 64.85835 | 3.0233 |  | 134.37741 | 4.193 |  | 134.20906 | 4.246 |  | 134.11268 | 4.3415
|  | 134.13839 | 4.1285 |  | 25.20558 | 3.2555 |  | 64.87355 | 3.0233 |  | 134.40024 | 4.193 |  | 134.22427 | 4.2463 |  | 134.12787 | 4.3415
|  | 134.1536 | 4.1285 |  | 25.22078 | 3.2555 |  | 64.88875 | 3.0233 |  | 134.40785 | 4.193 |  | 134.23948 | 4.2463 |  | 134.14307 | 4.3415
|  | 134.1688 | 4.1288 |  | 25.23599 | 3.2555 |  | 64.90395 | 3.0233 |  | 134.42308 | 4.193 |  | 134.25469 | 4.2463 |  | 134.15827 | 4.3415
|  | 134.184 | 4.1288 |  | 25.25119 | 3.2555 |  | 64.91915 | 3.0233 |  | 134.4383 | 4.193 |  | 134.2699 | 4.2463 |  | 134.18106 | 4.3418
|  | 134.1992 | 4.1288 |  | 25.26639 | 3.2555 |  | 64.93435 | 3.0233 |  | 134.45352 | 4.193 |  | 134.28511 | 4.2466 |  | 134.18866 | 4.3418
|  | 134.21441 | 4.1291 |  | 25.28159 | 3.2555 |  | 64.94956 | 3.0233 |  | 134.46874 | 4.193 |  | 134.30033 | 4.2466 |  | 134.21146 | 4.3418
|  | 134.22961 | 4.1291 |  | 25.2968 | 3.2555 |  | 64.96476 | 3.0233 |  | 134.49158 | 4.1933 |  | 134.31554 | 4.2466 |  | 134.21906 | 4.3421
|  | 134.24481 | 4.1291 |  | 25.312 | 3.2555 |  | 64.97996 | 3.0233 |  | 134.5068 | 4.1933 |  | 134.33075 | 4.2466 |  | 134.24185 | 4.3421
|  | 134.26001 | 4.1291 |  | 25.3272 | 3.2555 |  | 64.99516 | 3.0233 |  | 134.52202 | 4.1933 |  | 134.34596 | 4.2466 |  | 134.25706 | 4.3421
|  | 134.27522 | 4.1294 |  | 25.3424 | 3.2555 |  | 65.01036 | 3.0233 |  | 134.52964 | 4.1933 |  | 134.36117 | 4.2469 |  | 134.26465 | 4.3424
|  | 134.29042 | 4.1294 |  | 25.35761 | 3.2555 |  | 65.02556 | 3.023 |  | 134.54486 | 4.1933 |  | 134.37638 | 4.2469 |  | 134.28744 | 4.3424
|  | 134.30562 | 4.1297 |  | 25.37281 | 3.2558 |  | 65.04077 | 3.0233 |  | 134.56008 | 4.1933 |  | 134.39159 | 4.2472 |  | 134.30264 | 4.3424
|  | 134.32082 | 4.1297 |  | 25.38801 | 3.2558 |  | 65.05597 | 3.023 |  | 134.5753 | 4.1933 |  | 134.4068 | 4.2472 |  | 134.31023 | 4.3427
|  | 134.33603 | 4.1297 |  | 25.40321 | 3.2558 |  | 65.07117 | 3.023 |  | 134.59052 | 4.1933 |  | 134.42201 | 4.2472 |  | 134.32543 | 4.3427
|  | 134.35123 | 4.13 |  | 25.41842 | 3.2558 |  | 65.08637 | 3.023 |  | 134.60574 | 4.1933 |  | 134.44482 | 4.2472 |  | 134.34062 | 4.3427
|  | 134.36643 | 4.13 |  | 25.43362 | 3.2558 |  | 65.10157 | 3.023 |  | 134.62096 | 4.1933 |  | 134.45243 | 4.2472 |  | 134.35582 | 4.343
|  | 134.38163 | 4.13 |  | 25.44882 | 3.2558 |  | 65.11678 | 3.023 |  | 134.63618 | 4.1933 |  | 134.46764 | 4.2475 |  | 134.37102 | 4.343
|  | 134.39684 | 4.1303 |  | 25.46402 | 3.2558 |  | 65.13198 | 3.023 |  | 134.6514 | 4.1933 |  | 134.49046 | 4.2475 |  | 134.39381 | 4.343
|  | 134.41204 | 4.1303 |  | 25.47923 | 3.2558 |  | 65.14718 | 3.023 |  | 134.67424 | 4.1936 |  | 134.50567 | 4.2475 |  | 134.40141 | 4.343
|  | 134.42724 | 4.1303 |  | 25.49443 | 3.2558 |  | 65.16238 | 3.023 |  | 134.68186 | 4.1936 |  | 134.52088 | 4.2475 |  | 134.41661 | 4.3433
|  | 134.44244 | 4.1307 |  | 25.50963 | 3.2558 |  | 65.17758 | 3.023 |  | 134.69709 | 4.1936 |  | 134.52848 | 4.2478 |  | 134.4394 | 4.3433
|  | 134.45764 | 4.1307 |  | 25.52483 | 3.2558 |  | 65.19279 | 3.023 |  | 134.71231 | 4.1936 |  | 134.54369 | 4.2478 |  | 134.447 | 4.3436
|  | 134.47285 | 4.1307 |  | 25.54004 | 3.2561 |  | 65.20799 | 3.023 |  | 134.72753 | 4.1936 |  | 134.5589 | 4.2478 |  | 134.46219 | 4.3436
|  | 134.48805 | 4.1307 |  | 25.55524 | 3.2561 |  | 65.22319 | 3.0226 |  | 134.74275 | 4.1936 |  | 134.57411 | 4.2478 |  | 134.47739 | 4.3436
|  | 134.50325 | 4.131 |  | 25.57044 | 3.2561 |  | 65.23839 | 3.0226 |  | 134.76559 | 4.1936 |  | 134.58932 | 4.2482 |  | 134.49259 | 4.3436
|  | 134.51845 | 4.131 |  | 25.58564 | 3.2558 |  | 65.25359 | 3.0226 |  | 134.7732 | 4.1936 |  | 134.61214 | 4.2482 |  | 134.51537 | 4.3439
|  | 134.53366 | 4.1313 |  | 25.60085 | 3.2558 |  | 65.2688 | 3.0226 |  | 134.78842 | 4.1936 |  | 134.61974 | 4.2482 |  | 134.52297 | 4.3439
|  | 134.54126 | 4.1313 |  | 25.61605 | 3.2558 |  | 65.284 | 3.0226 |  | 134.80364 | 4.1939 |  | 134.63495 | 4.2485 |  | 134.53817 | 4.3439
|  | 134.55646 | 4.1316 |  | 25.63125 | 3.2558 |  | 65.2992 | 3.0226 |  | 134.81887 | 4.1939 |  | 134.65016 | 4.2485 |  | 134.55337 | 4.3443
|  | 134.57166 | 4.1316 |  | 25.64645 | 3.2558 |  | 65.3144 | 3.0226 |  | 134.8417 | 4.1939 |  | 134.66538 | 4.2485 |  | 134.56856 | 4.3443
|  | 134.58687 | 4.1316 |  | 25.66165 | 3.2558 |  | 65.3296 | 3.0223 |  | 134.84932 | 4.1939 |  | 134.68059 | 4.2485 |  | 134.58376 | 4.3443
|  | 134.60207 | 4.1316 |  | 25.67686 | 3.2558 |  | 65.34481 | 3.0223 |  | 134.86454 | 4.1939 |  | 134.7034 | 4.2488 |  | 134.60655 | 4.3443
|  | 134.61727 | 4.1316 |  | 25.69206 | 3.2558 |  | 65.36001 | 3.0223 |  | 134.87976 | 4.1939 |  | 134.71101 | 4.2488 |  | 134.62175 | 4.3446
|  | 134.63247 | 4.1319 |  | 25.70726 | 3.2558 |  | 65.37521 | 3.022 |  | 134.89499 | 4.1939 |  | 134.73382 | 4.2488 |  | 134.63694 | 4.3446
|  | 134.64767 | 4.1319 |  | 25.72246 | 3.2558 |  | 65.39041 | 3.022 |  | 134.91021 | 4.1939 |  | 134.74143 | 4.2488 |  | 134.64454 | 4.3446
|  | 134.66288 | 4.1322 |  | 25.73767 | 3.2555 |  | 65.40561 | 3.022 |  | 134.92544 | 4.1939 |  | 134.75664 | 4.2491 |  | 134.65973 | 4.3449
|  | 134.67808 | 4.1322 |  | 25.75287 | 3.2558 |  | 65.42082 | 3.022 |  | 134.94066 | 4.1939 |  | 134.77185 | 4.2491 |  | 134.67492 | 4.3449
|  | 134.69328 | 4.1322 |  | 25.76807 | 3.2555 |  | 65.43602 | 3.022 |  | 134.95589 | 4.1942 |  | 134.78706 | 4.2491 |  | 134.69772 | 4.3449
|  | 134.70848 | 4.1325 |  | 25.78327 | 3.2555 |  | 65.45122 | 3.0217 |  | 134.97111 | 4.1942 |  | 134.80987 | 4.2491 |  | 134.70532 | 4.3452
|  | 134.72369 | 4.1325 |  | 25.79848 | 3.2555 |  | 65.46642 | 3.0217 |  | 134.98633 | 4.1942 |  | 134.81748 | 4.2494 |  | 134.72052 | 4.3452
|  | 134.73889 | 4.1325 |  | 25.81368 | 3.2555 |  | 65.48163 | 3.0217 |  | 135.00156 | 4.1942 |  | 134.83269 | 4.2494 |  | 134.73571 | 4.3452
|  | 134.75409 | 4.1328 |  | 25.82888 | 3.2555 |  | 65.49683 | 3.0217 |  | 135.0244 | 4.1942 |  | 134.85551 | 4.2494 |  | 134.75851 | 4.3455
|  | 134.76929 | 4.1328 |  | 25.84408 | 3.2555 |  | 65.51203 | 3.0217 |  | 135.03201 | 4.1942 |  | 134.86311 | 4.2494 |  | 134.76611 | 4.3455
|  | 134.7845 | 4.1328 |  | 25.85929 | 3.2555 |  | 65.52723 | 3.0217 |  | 135.04723 | 4.1942 |  | 134.87832 | 4.2497 |  | 134.7813 | 4.3455
|  | 134.7997 | 4.1328 |  | 25.87449 | 3.2555 |  | 65.54244 | 3.0217 |  | 135.07006 | 4.1942 |  | 134.89353 | 4.2497 |  | 134.79649 | 4.3458
|  | 134.8149 | 4.1331 |  | 25.88969 | 3.2555 |  | 65.55764 | 3.0217 |  | 135.07768 | 4.1942 |  | 134.91635 | 4.2497 |  | 134.81169 | 4.3458
|  | 134.8301 | 4.1331 |  | 25.90489 | 3.2555 |  | 65.57284 | 3.0214 |  | 135.10051 | 4.1942 |  | 134.92395 | 4.2497 |  | 134.83449 | 4.3458
|  | 134.84531 | 4.1334 |  | 25.9201 | 3.2555 |  | 65.58804 | 3.0214 |  | 135.10812 | 4.1945 |  | 134.93916 | 4.25 |  | 134.84209 | 4.3461
|  | 134.86051 | 4.1334 |  | 25.9353 | 3.2552 |  | 65.60324 | 3.0214 |  | 135.12334 | 4.1945 |  | 134.95437 | 4.25 |  | 134.85729 | 4.3461
|  | 134.87571 | 4.1334 |  | 25.9505 | 3.2552 |  | 65.61845 | 3.0214 |  | 135.13857 | 4.1945 |  | 134.97719 | 4.25 |  | 134.87249 | 4.3461
|  | 134.89091 | 4.1338 |  | 25.9657 | 3.2552 |  | 65.63365 | 3.0211 |  | 135.15379 | 4.1945 |  | 134.9924 | 4.2503 |  | 134.89528 | 4.3461
|  | 134.90612 | 4.1338 |  | 25.98091 | 3.2552 |  | 65.64885 | 3.0211 |  | 135.16902 | 4.1945 |  | 135 | 4.2503 |  | 134.90288 | 4.3464
|  | 134.92132 | 4.1338 |  | 25.99611 | 3.2548 |  | 65.66405 | 3.0208 |  | 135.18424 | 4.1945 |  | 135.02282 | 4.2503 |  | 134.92568 | 4.3464
|  | 134.93652 | 4.1341 |  | 26.01131 | 3.2548 |  | 65.67925 | 3.0208 |  | 135.19946 | 4.1945 |  | 135.03043 | 4.2503 |  | 134.93327 | 4.3464
|  | 134.95172 | 4.1341 |  | 26.02651 | 3.2548 |  | 65.69445 | 3.0208 |  | 135.21469 | 4.1945 |  | 135.04564 | 4.2506 |  | 134.94847 | 4.3464
|  | 134.96693 | 4.1341 |  | 26.04171 | 3.2548 |  | 65.70965 | 3.0205 |  | 135.23752 | 4.1945 |  | 135.06085 | 4.2506 |  | 134.96367 | 4.347
|  | 134.98213 | 4.1344 |  | 26.05692 | 3.2545 |  | 65.72485 | 3.0205 |  | 135.24513 | 4.1945 |  | 135.07606 | 4.2506 |  | 134.97886 | 4.347
|  | 134.99733 | 4.1344 |  | 26.07212 | 3.2545 |  | 65.74006 | 3.0202 |  | 135.26036 | 4.1945 |  | 135.09887 | 4.2509 |  | 134.99406 | 4.347
|  | 135.01253 | 4.1344 |  | 26.08732 | 3.2545 |  | 65.75526 | 3.0202 |  | 135.27558 | 4.1945 |  | 135.10648 | 4.2509 |  | 135.00926 | 4.347
|  | 135.02774 | 4.1347 |  | 26.10252 | 3.2542 |  | 65.77046 | 3.0202 |  | 135.2908 | 4.1948 |  | 135.12169 | 4.2509 |  | 135.02445 | 4.3474
|  | 135.04294 | 4.1347 |  | 26.11773 | 3.2542 |  | 65.78566 | 3.0202 |  | 135.30602 | 4.1948 |  | 135.1369 | 4.2509 |  | 135.03965 | 4.3474
|  | 135.05814 | 4.135 |  | 26.13293 | 3.2542 |  | 65.80086 | 3.0199 |  | 135.32124 | 4.1948 |  | 135.15211 | 4.2509 |  | 135.06245 | 4.3474
|  | 135.07334 | 4.135 |  | 26.14813 | 3.2542 |  | 65.81606 | 3.0199 |  | 135.34408 | 4.1948 |  | 135.16732 | 4.2513 |  | 135.07005 | 4.3474
|  | 135.08854 | 4.135 |  | 26.16333 | 3.2542 |  | 65.83127 | 3.0199 |  | 135.3593 | 4.1948 |  | 135.18253 | 4.2513 |  | 135.08524 | 4.3477
|  | 135.10375 | 4.1353 |  | 26.17854 | 3.2539 |  | 65.84647 | 3.0195 |  | 135.36691 | 4.1948 |  | 135.19774 | 4.2513 |  | 135.10044 | 4.3477
|  | 135.11895 | 4.1353 |  | 26.19374 | 3.2539 |  | 65.86167 | 3.0195 |  | 135.38975 | 4.1951 |  | 135.21295 | 4.2516 |  | 135.11563 | 4.3477
|  | 135.13415 | 4.1353 |  | 26.20894 | 3.2536 |  | 65.87687 | 3.0195 |  | 135.39736 | 4.1951 |  | 135.22816 | 4.2516 |  | 135.13842 | 4.3477
|  | 135.14935 | 4.1353 |  | 26.22414 | 3.2536 |  | 65.89207 | 3.0192 |  | 135.41258 | 4.1951 |  | 135.24337 | 4.2516 |  | 135.14602 | 4.3477
|  | 135.16456 | 4.1356 |  | 26.23935 | 3.2536 |  | 65.90727 | 3.0192 |  | 135.43542 | 4.1951 |  | 135.25858 | 4.2516 |  | 135.16123 | 4.348
|  | 135.17976 | 4.1356 |  | 26.25455 | 3.2536 |  | 65.92247 | 3.0192 |  | 135.44303 | 4.1951 |  | 135.27379 | 4.2519 |  | 135.17643 | 4.348
|  | 135.19496 | 4.1359 |  | 26.26975 | 3.2533 |  | 65.93767 | 3.0189 |  | 135.45825 | 4.1951 |  | 135.289 | 4.2519 |  | 135.19162 | 4.348
|  | 135.21016 | 4.1359 |  | 26.28495 | 3.2533 |  | 65.95288 | 3.0189 |  | 135.47348 | 4.1951 |  | 135.30421 | 4.2519 |  | 135.20682 | 4.3483
|  | 135.22537 | 4.1359 |  | 26.30016 | 3.2533 |  | 65.96808 | 3.0189 |  | 135.4887 | 4.1951 |  | 135.31942 | 4.2522 |  | 135.22202 | 4.3483
|  | 135.24057 | 4.1362 |  | 26.31536 | 3.253 |  | 65.98328 | 3.0189 |  | 135.50392 | 4.1954 |  | 135.33463 | 4.2522 |  | 135.24481 | 4.3483
|  | 135.25577 | 4.1362 |  | 26.33056 | 3.253 |  | 65.99848 | 3.0189 |  | 135.51915 | 4.1954 |  | 135.35745 | 4.2522 |  | 135.2524 | 4.3483
|  | 135.27097 | 4.1365 |  | 26.34576 | 3.253 |  | 66.01368 | 3.0186 |  | 135.53437 | 4.1951 |  | 135.36505 | 4.2522 |  | 135.2752 | 4.3486
|  | 135.28618 | 4.1365 |  | 26.36097 | 3.2527 |  | 66.02889 | 3.0186 |  | 135.54959 | 4.1954 |  | 135.38787 | 4.2522 |  | 135.2828 | 4.3486
|  | 135.30138 | 4.1365 |  | 26.37617 | 3.2527 |  | 66.04409 | 3.0186 |  | 135.56481 | 4.1954 |  | 135.39547 | 4.2525 |  | 135.298 | 4.3486
|  | 135.31658 | 4.1365 |  | 26.39137 | 3.2527 |  | 66.05929 | 3.0183 |  | 135.58004 | 4.1954 |  | 135.41069 | 4.2525 |  | 135.31319 | 4.3489
|  | 135.33178 | 4.1369 |  | 26.40657 | 3.2524 |  | 66.07449 | 3.0183 |  | 135.60287 | 4.1954 |  | 135.4259 | 4.2525 |  | 135.32839 | 4.3489
|  | 135.34699 | 4.1369 |  | 26.42177 | 3.2524 |  | 66.08969 | 3.0183 |  | 135.61809 | 4.1954 |  | 135.44871 | 4.2525 |  | 135.34359 | 4.3489
|  | 135.36219 | 4.1372 |  | 26.43698 | 3.2524 |  | 66.1049 | 3.0183 |  | 135.6257 | 4.1958 |  | 135.45632 | 4.2528 |  | 135.36639 | 4.3489
|  | 135.37739 | 4.1372 |  | 26.45218 | 3.2521 |  | 66.1201 | 3.018 |  | 135.64093 | 4.1958 |  | 135.47153 | 4.2528 |  | 135.37399 | 4.3489
|  | 135.39259 | 4.1372 |  | 26.46738 | 3.2521 |  | 66.1353 | 3.018 |  | 135.66376 | 4.1958 |  | 135.48674 | 4.2528 |  | 135.38918 | 4.3492
|  | 135.40779 | 4.1372 |  | 26.48258 | 3.2517 |  | 66.1505 | 3.0177 |  | 135.67137 | 4.1958 |  | 135.50195 | 4.2531 |  | 135.40438 | 4.3492
|  | 135.423 | 4.1375 |  | 26.49779 | 3.2517 |  | 66.1657 | 3.0177 |  | 135.6942 | 4.1958 |  | 135.51716 | 4.2531 |  | 135.42718 | 4.3492
|  | 135.4382 | 4.1378 |  | 26.51299 | 3.2517 |  | 66.18091 | 3.0177 |  | 135.70181 | 4.1958 |  | 135.53237 | 4.2531 |  | 135.43478 | 4.3495
|  | 135.4534 | 4.1378 |  | 26.52819 | 3.2514 |  | 66.19611 | 3.0177 |  | 135.72464 | 4.1958 |  | 135.54758 | 4.2534 |  | 135.45758 | 4.3495
|  | 135.4686 | 4.1378 |  | 26.54339 | 3.2514 |  | 66.21131 | 3.0174 |  | 135.73225 | 4.1958 |  | 135.56279 | 4.2534 |  | 135.46518 | 4.3495
|  | 135.48381 | 4.1381 |  | 26.5586 | 3.2511 |  | 66.22651 | 3.0171 |  | 135.74747 | 4.1958 |  | 135.578 | 4.2534 |  | 135.48037 | 4.3495
|  | 135.49901 | 4.1381 |  | 26.5738 | 3.2511 |  | 66.24171 | 3.0171 |  | 135.77031 | 4.1958 |  | 135.59321 | 4.2534 |  | 135.49556 | 4.3498
|  | 135.51421 | 4.1381 |  | 26.589 | 3.2511 |  | 66.25692 | 3.0171 |  | 135.77792 | 4.1961 |  | 135.60842 | 4.2534 |  | 135.51075 | 4.3498
|  | 135.52941 | 4.1384 |  | 26.6042 | 3.2508 |  | 66.27212 | 3.0168 |  | 135.79314 | 4.1961 |  | 135.62363 | 4.2537 |  | 135.53356 | 4.3498
|  | 135.54462 | 4.1384 |  | 26.61941 | 3.2508 |  | 66.28732 | 3.0168 |  | 135.80837 | 4.1961 |  | 135.64645 | 4.2537 |  | 135.54876 | 4.3498
|  | 135.55982 | 4.1384 |  | 26.63461 | 3.2505 |  | 66.30252 | 3.0164 |  | 135.82359 | 4.1961 |  | 135.65405 | 4.254 |  | 135.55636 | 4.3501
|  | 135.57502 | 4.1387 |  | 26.64981 | 3.2505 |  | 66.31772 | 3.0164 |  | 135.83881 | 4.1961 |  | 135.67687 | 4.254 |  | 135.57156 | 4.3501
|  | 135.59022 | 4.1387 |  | 26.66501 | 3.2505 |  | 66.33293 | 3.0164 |  | 135.85403 | 4.1961 |  | 135.68447 | 4.254 |  | 135.58676 | 4.3501
|  | 135.60543 | 4.139 |  | 26.68022 | 3.2505 |  | 66.34813 | 3.0161 |  | 135.86925 | 4.1961 |  | 135.69968 | 4.254 |  | 135.60196 | 4.3501
|  | 135.62063 | 4.139 |  | 26.69542 | 3.2505 |  | 66.36333 | 3.0158 |  | 135.88447 | 4.1964 |  | 135.71489 | 4.254 |  | 135.61715 | 4.3505
|  | 135.63583 | 4.139 |  | 26.71062 | 3.2502 |  | 66.37853 | 3.0158 |  | 135.90731 | 4.1964 |  | 135.7301 | 4.2544 |  | 135.63235 | 4.3505
|  | 135.65103 | 4.1393 |  | 26.72582 | 3.2502 |  | 66.39373 | 3.0158 |  | 135.92253 | 4.1964 |  | 135.74531 | 4.2544 |  | 135.64755 | 4.3505
|  | 135.66624 | 4.1393 |  | 26.74103 | 3.2499 |  | 66.40893 | 3.0155 |  | 135.93015 | 4.1964 |  | 135.76052 | 4.2544 |  | 135.66275 | 4.3508
|  | 135.68144 | 4.1396 |  | 26.75623 | 3.2499 |  | 66.42414 | 3.0155 |  | 135.94537 | 4.1964 |  | 135.78334 | 4.2547 |  | 135.68553 | 4.3508
|  | 135.69664 | 4.1396 |  | 26.77143 | 3.2499 |  | 66.43934 | 3.0152 |  | 135.96059 | 4.1964 |  | 135.79095 | 4.2547 |  | 135.69313 | 4.3508
|  | 135.71184 | 4.1396 |  | 26.78663 | 3.2496 |  | 66.45454 | 3.0152 |  | 135.98343 | 4.1964 |  | 135.80616 | 4.2547 |  | 135.70832 | 4.3508
|  | 135.72705 | 4.14 |  | 26.80183 | 3.2496 |  | 66.46974 | 3.0152 |  | 135.99104 | 4.1967 |  | 135.82137 | 4.2547 |  | 135.72352 | 4.3508
|  | 135.74225 | 4.14 |  | 26.81704 | 3.2493 |  | 66.48494 | 3.0149 |  | 136.01387 | 4.1967 |  | 135.83658 | 4.2547 |  | 135.73872 | 4.3511
|  | 135.75745 | 4.1403 |  | 26.83224 | 3.2493 |  | 66.50014 | 3.0146 |  | 136.02149 | 4.1967 |  | 135.85179 | 4.255 |  | 135.75392 | 4.3511
|  | 135.77265 | 4.1403 |  | 26.84744 | 3.2493 |  | 66.51534 | 3.0146 |  | 136.03671 | 4.1967 |  | 135.867 | 4.255 |  | 135.76911 | 4.3511
|  | 135.78786 | 4.1403 |  | 26.86264 | 3.2493 |  | 66.53054 | 3.0146 |  | 136.05193 | 4.1967 |  | 135.88981 | 4.255 |  | 135.7843 | 4.3514
|  | 135.80306 | 4.1406 |  | 26.87785 | 3.2493 |  | 66.54574 | 3.0143 |  | 136.05954 | 4.197 |  | 135.89742 | 4.2553 |  | 135.7995 | 4.3514
|  | 135.81826 | 4.1406 |  | 26.89305 | 3.2493 |  | 66.56094 | 3.0143 |  | 136.07476 | 4.197 |  | 135.92023 | 4.2553 |  | 135.8147 | 4.3514
|  | 135.83346 | 4.1406 |  | 26.90825 | 3.2493 |  | 66.57614 | 3.0143 |  | 136.08999 | 4.197 |  | 135.92784 | 4.2553 |  | 135.82989 | 4.3517
|  | 135.84866 | 4.1409 |  | 26.92345 | 3.249 |  | 66.59134 | 3.014 |  | 136.10521 | 4.197 |  | 135.94305 | 4.2556 |  | 135.85268 | 4.3517
|  | 135.86387 | 4.1409 |  | 26.93866 | 3.249 |  | 66.60654 | 3.014 |  | 136.12043 | 4.197 |  | 135.95826 | 4.2556 |  | 135.86788 | 4.3517
|  | 135.87907 | 4.1409 |  | 26.95386 | 3.249 |  | 66.62175 | 3.014 |  | 136.13566 | 4.197 |  | 135.97347 | 4.2556 |  | 135.87548 | 4.352
|  | 135.89427 | 4.1412 |  | 26.96906 | 3.249 |  | 66.63695 | 3.0137 |  | 136.15849 | 4.197 |  | 135.98868 | 4.2556 |  | 135.89067 | 4.352
|  | 135.90947 | 4.1415 |  | 26.98426 | 3.2486 |  | 66.65215 | 3.0133 |  | 136.1661 | 4.197 |  | 136.00389 | 4.2559 |  | 135.90586 | 4.352
|  | 135.92468 | 4.1415 |  | 26.99947 | 3.2486 |  | 66.66735 | 3.0133 |  | 136.18132 | 4.197 |  | 136.0191 | 4.2559 |  | 135.92106 | 4.352
|  | 135.93988 | 4.1415 |  | 27.01467 | 3.2486 |  | 66.68255 | 3.0133 |  | 136.20416 | 4.197 |  | 136.03431 | 4.2559 |  | 135.93625 | 4.352
|  | 135.95508 | 4.1415 |  | 27.02987 | 3.2486 |  | 66.69776 | 3.013 |  | 136.21177 | 4.1973 |  | 136.04952 | 4.2559 |  | 135.95904 | 4.3523
|  | 135.97028 | 4.1418 |  | 27.04507 | 3.2486 |  | 66.71296 | 3.0127 |  | 136.227 | 4.1973 |  | 136.06473 | 4.2562 |  | 135.97425 | 4.3523
|  | 135.98549 | 4.1418 |  | 27.06028 | 3.2483 |  | 66.72816 | 3.0127 |  | 136.24222 | 4.1973 |  | 136.07994 | 4.2562 |  | 135.98185 | 4.3526
|  | 136.00069 | 4.1421 |  | 27.07548 | 3.2483 |  | 66.74336 | 3.0127 |  | 136.25744 | 4.1973 |  | 136.09515 | 4.2562 |  | 135.99704 | 4.3526
|  | 136.01589 | 4.1421 |  | 27.09068 | 3.2483 |  | 66.75856 | 3.0124 |  | 136.27266 | 4.1973 |  | 136.11036 | 4.2565 |  | 136.01983 | 4.3526
|  | 136.03109 | 4.1421 |  | 27.10588 | 3.248 |  | 66.77376 | 3.0121 |  | 136.28788 | 4.1973 |  | 136.12557 | 4.2565 |  | 136.02743 | 4.3526
|  | 136.0463 | 4.1424 |  | 27.12109 | 3.248 |  | 66.78897 | 3.0121 |  | 136.3031 | 4.1973 |  | 136.14078 | 4.2565 |  | 136.04263 | 4.3529
|  | 136.0615 | 4.1424 |  | 27.13629 | 3.248 |  | 66.80417 | 3.0121 |  | 136.31832 | 4.1976 |  | 136.1636 | 4.2565 |  | 136.05783 | 4.3529
|  | 136.0767 | 4.1427 |  | 27.15149 | 3.248 |  | 66.81937 | 3.0118 |  | 136.33355 | 4.1976 |  | 136.17121 | 4.2568 |  | 136.07302 | 4.3529
|  | 136.0919 | 4.1427 |  | 27.16669 | 3.248 |  | 66.83457 | 3.0118 |  | 136.34877 | 4.1976 |  | 136.18642 | 4.2568 |  | 136.08822 | 4.3532
|  | 136.10711 | 4.1431 |  | 27.18189 | 3.2477 |  | 66.84977 | 3.0115 |  | 136.36399 | 4.1976 |  | 136.20163 | 4.2568 |  | 136.10341 | 4.3532
|  | 136.12231 | 4.1431 |  | 27.1971 | 3.2477 |  | 66.86497 | 3.0115 |  | 136.37921 | 4.1976 |  | 136.21684 | 4.2568 |  | 136.11861 | 4.3532
|  | 136.12991 | 4.1431 |  | 27.2123 | 3.2477 |  | 66.88018 | 3.0115 |  | 136.39443 | 4.1976 |  | 136.23205 | 4.2571 |  | 136.14141 | 4.3536
|  | 136.14511 | 4.1434 |  | 27.2275 | 3.2474 |  | 66.89538 | 3.0112 |  | 136.40965 | 4.1976 |  | 136.24726 | 4.2571 |  | 136.15661 | 4.3536
|  | 136.16031 | 4.1434 |  | 27.2427 | 3.2474 |  | 66.91058 | 3.0112 |  | 136.43249 | 4.1979 |  | 136.26247 | 4.2571 |  | 136.16421 | 4.3539
|  | 136.17552 | 4.1434 |  | 27.25791 | 3.2474 |  | 66.92578 | 3.0112 |  | 136.44011 | 4.1979 |  | 136.27768 | 4.2571 |  | 136.17941 | 4.3539
|  | 136.19072 | 4.1437 |  | 27.27311 | 3.2474 |  | 66.94098 | 3.0109 |  | 136.45533 | 4.1979 |  | 136.29289 | 4.2575 |  | 136.1946 | 4.3539
|  | 136.20592 | 4.1437 |  | 27.28831 | 3.2474 |  | 66.95619 | 3.0109 |  | 136.47056 | 4.1979 |  | 136.3081 | 4.2575 |  | 136.2098 | 4.3539
|  | 136.22112 | 4.144 |  | 27.30351 | 3.2474 |  | 66.97139 | 3.0106 |  | 136.48577 | 4.1979 |  | 136.32331 | 4.2578 |  | 136.22499 | 4.3542
|  | 136.23633 | 4.144 |  | 27.31872 | 3.2471 |  | 66.98659 | 3.0106 |  | 136.501 | 4.1982 |  | 136.33852 | 4.2578 |  | 136.24778 | 4.3542
|  | 136.25153 | 4.1443 |  | 27.33392 | 3.2471 |  | 67.00179 | 3.0102 |  | 136.51623 | 4.1982 |  | 136.35373 | 4.2578 |  | 136.26297 | 4.3542
|  | 136.26673 | 4.1443 |  | 27.34912 | 3.2471 |  | 67.017 | 3.0102 |  | 136.53145 | 4.1982 |  | 136.36894 | 4.2578 |  | 136.27057 | 4.3545
|  | 136.28193 | 4.1446 |  | 27.36432 | 3.2468 |  | 67.0322 | 3.0102 |  | 136.55428 | 4.1982 |  | 136.38415 | 4.2578 |  | 136.28576 | 4.3545
|  | 136.29714 | 4.1446 |  | 27.37953 | 3.2468 |  | 67.0474 | 3.0099 |  | 136.5619 | 4.1982 |  | 136.39936 | 4.2581 |  | 136.30855 | 4.3545
|  | 136.31234 | 4.1446 |  | 27.39473 | 3.2468 |  | 67.0626 | 3.0096 |  | 136.57713 | 4.1982 |  | 136.41457 | 4.2581 |  | 136.31616 | 4.3548
|  | 136.32754 | 4.1449 |  | 27.40993 | 3.2468 |  | 67.0778 | 3.0096 |  | 136.59235 | 4.1982 |  | 136.43739 | 4.2581 |  | 136.33136 | 4.3548
|  | 136.34274 | 4.1449 |  | 27.42513 | 3.2468 |  | 67.09301 | 3.0096 |  | 136.60757 | 4.1982 |  | 136.44499 | 4.2584 |  | 136.35415 | 4.3548
|  | 136.35795 | 4.1452 |  | 27.44034 | 3.2468 |  | 67.10821 | 3.0093 |  | 136.62279 | 4.1985 |  | 136.4602 | 4.2584 |  | 136.36175 | 4.3551
|  | 136.37315 | 4.1452 |  | 27.45554 | 3.2468 |  | 67.12341 | 3.0093 |  | 136.64563 | 4.1985 |  | 136.47541 | 4.2584 |  | 136.38455 | 4.3551
|  | 136.38835 | 4.1452 |  | 27.47074 | 3.2465 |  | 67.13861 | 3.0093 |  | 136.65324 | 4.1985 |  | 136.49062 | 4.2584 |  | 136.39214 | 4.3551
|  | 136.40355 | 4.1455 |  | 27.48594 | 3.2465 |  | 67.15381 | 3.009 |  | 136.66847 | 4.1985 |  | 136.50583 | 4.2587 |  | 136.40734 | 4.3551
|  | 136.41875 | 4.1455 |  | 27.50115 | 3.2465 |  | 67.16902 | 3.009 |  | 136.6913 | 4.1985 |  | 136.52105 | 4.2587 |  | 136.42254 | 4.3554
|  | 136.43396 | 4.1458 |  | 27.51635 | 3.2465 |  | 67.18422 | 3.009 |  | 136.69891 | 4.1985 |  | 136.53626 | 4.259 |  | 136.43774 | 4.3554
|  | 136.44916 | 4.1458 |  | 27.53155 | 3.2462 |  | 67.19942 | 3.0087 |  | 136.71414 | 4.1989 |  | 136.55147 | 4.259 |  | 136.45294 | 4.3557
|  | 136.46436 | 4.1458 |  | 27.54675 | 3.2462 |  | 67.21462 | 3.0087 |  | 136.72937 | 4.1989 |  | 136.56668 | 4.259 |  | 136.46814 | 4.3557
|  | 136.47956 | 4.1462 |  | 27.56195 | 3.2462 |  | 67.22983 | 3.0087 |  | 136.74459 | 4.1989 |  | 136.58189 | 4.259 |  | 136.48334 | 4.3557
|  | 136.49477 | 4.1462 |  | 27.57716 | 3.2462 |  | 67.24503 | 3.0087 |  | 136.75981 | 4.1989 |  | 136.5971 | 4.259 |  | 136.49853 | 4.356
|  | 136.50997 | 4.1465 |  | 27.59236 | 3.2462 |  | 67.26023 | 3.0084 |  | 136.78265 | 4.1989 |  | 136.61231 | 4.259 |  | 136.51373 | 4.356
|  | 136.52517 | 4.1465 |  | 27.60756 | 3.2462 |  | 67.27543 | 3.0084 |  | 136.79787 | 4.1989 |  | 136.62752 | 4.2593 |  | 136.52892 | 4.356
|  | 136.54037 | 4.1465 |  | 27.62276 | 3.2459 |  | 67.29063 | 3.0084 |  | 136.80548 | 4.1989 |  | 136.64273 | 4.2593 |  | 136.54412 | 4.3563
|  | 136.55558 | 4.1468 |  | 27.63797 | 3.2459 |  | 67.30584 | 3.0081 |  | 136.82071 | 4.1992 |  | 136.66554 | 4.2596 |  | 136.55931 | 4.3563
|  | 136.57078 | 4.1468 |  | 27.65317 | 3.2459 |  | 67.32104 | 3.0081 |  | 136.83593 | 4.1992 |  | 136.67315 | 4.2596 |  | 136.5821 | 4.3563
|  | 136.58598 | 4.1471 |  | 27.66837 | 3.2459 |  | 67.33624 | 3.0078 |  | 136.85115 | 4.1992 |  | 136.68836 | 4.2596 |  | 136.5973 | 4.3563
|  | 136.60118 | 4.1471 |  | 27.68357 | 3.2455 |  | 67.35144 | 3.0078 |  | 136.87398 | 4.1995 |  | 136.70357 | 4.2596 |  | 136.6049 | 4.3567
|  | 136.61639 | 4.1471 |  | 27.69878 | 3.2455 |  | 67.36665 | 3.0075 |  | 136.88159 | 4.1995 |  | 136.71878 | 4.2599 |  | 136.6201 | 4.3567
|  | 136.63159 | 4.1474 |  | 27.71398 | 3.2455 |  | 67.38185 | 3.0075 |  | 136.89681 | 4.1995 |  | 136.73399 | 4.2599 |  | 136.6353 | 4.3567
|  | 136.64679 | 4.1477 |  | 27.72918 | 3.2455 |  | 67.39705 | 3.0071 |  | 136.91203 | 4.1995 |  | 136.75681 | 4.2599 |  | 136.6505 | 4.357
|  | 136.66199 | 4.1477 |  | 27.74438 | 3.2455 |  | 67.41225 | 3.0071 |  | 136.92725 | 4.1995 |  | 136.76441 | 4.2602 |  | 136.66569 | 4.357
|  | 136.6772 | 4.1477 |  | 27.75959 | 3.2455 |  | 67.42745 | 3.0071 |  | 136.94247 | 4.1995 |  | 136.77962 | 4.2602 |  | 136.68849 | 4.357
|  | 136.6924 | 4.148 |  | 27.77479 | 3.2455 |  | 67.44265 | 3.0068 |  | 136.95769 | 4.1998 |  | 136.79483 | 4.2602 |  | 136.70368 | 4.357
|  | 136.7076 | 4.148 |  | 27.78999 | 3.2452 |  | 67.45785 | 3.0065 |  | 136.97292 | 4.1998 |  | 136.81765 | 4.2602 |  | 136.71888 | 4.3573
|  | 136.7228 | 4.1483 |  | 27.80519 | 3.2452 |  | 67.47306 | 3.0065 |  | 136.98814 | 4.1998 |  | 136.82525 | 4.2606 |  | 136.73408 | 4.3573
|  | 136.73801 | 4.1483 |  | 27.8204 | 3.2452 |  | 67.48826 | 3.0062 |  | 137.01097 | 4.1998 |  | 136.84046 | 4.2606 |  | 136.74169 | 4.3576
|  | 136.75321 | 4.1483 |  | 27.8356 | 3.2449 |  | 67.50346 | 3.0062 |  | 137.01858 | 4.1998 |  | 136.85567 | 4.2606 |  | 136.75688 | 4.3576
|  | 136.76841 | 4.1486 |  | 27.8508 | 3.2449 |  | 67.51866 | 3.0059 |  | 137.03381 | 4.2001 |  | 136.87088 | 4.2609 |  | 136.77208 | 4.3576
|  | 136.78361 | 4.1489 |  | 27.866 | 3.2449 |  | 67.53386 | 3.0059 |  | 137.05664 | 4.2001 |  | 136.8861 | 4.2609 |  | 136.79488 | 4.3576
|  | 136.79881 | 4.1489 |  | 27.88121 | 3.2449 |  | 67.54907 | 3.0056 |  | 137.06426 | 4.2001 |  | 136.90891 | 4.2609 |  | 136.80248 | 4.3576
|  | 136.81402 | 4.1489 |  | 27.89641 | 3.2449 |  | 67.56427 | 3.0056 |  | 137.07948 | 4.2001 |  | 136.91652 | 4.2609 |  | 136.82528 | 4.3579
|  | 136.82922 | 4.1489 |  | 27.91161 | 3.2449 |  | 67.57947 | 3.0053 |  | 137.10231 | 4.2001 |  | 136.93173 | 4.2612 |  | 136.83288 | 4.3579
|  | 136.84442 | 4.1493 |  | 27.92681 | 3.2446 |  | 67.59467 | 3.0053 |  | 137.10993 | 4.2001 |  | 136.94694 | 4.2612 |  | 136.84807 | 4.3582
|  | 136.85962 | 4.1496 |  | 27.94202 | 3.2446 |  | 67.60987 | 3.005 |  | 137.12516 | 4.2001 |  | 136.96215 | 4.2612 |  | 136.86327 | 4.3582
|  | 136.87483 | 4.1496 |  | 27.95722 | 3.2443 |  | 67.62507 | 3.0047 |  | 137.14038 | 4.2004 |  | 136.97736 | 4.2615 |  | 136.88607 | 4.3582
|  | 136.89003 | 4.1496 |  | 27.97242 | 3.2443 |  | 67.64027 | 3.0047 |  | 137.16322 | 4.2004 |  | 136.99257 | 4.2615 |  | 136.90126 | 4.3582
|  | 136.90523 | 4.1499 |  | 27.98762 | 3.2443 |  | 67.65548 | 3.0047 |  | 137.17083 | 4.2004 |  | 137.00778 | 4.2615 |  | 136.90886 | 4.3585
|  | 136.92043 | 4.1499 |  | 28.00282 | 3.2443 |  | 67.67068 | 3.0047 |  | 137.19366 | 4.2004 |  | 137.02299 | 4.2615 |  | 136.93166 | 4.3585
|  | 136.93564 | 4.1502 |  | 28.01803 | 3.244 |  | 67.68588 | 3.0044 |  | 137.20889 | 4.2007 |  | 137.0382 | 4.2618 |  | 136.94686 | 4.3588
|  | 136.95084 | 4.1502 |  | 28.03323 | 3.244 |  | 67.70108 | 3.004 |  | 137.2165 | 4.2007 |  | 137.06101 | 4.2618 |  | 136.95446 | 4.3588
|  | 136.96604 | 4.1505 |  | 28.04843 | 3.244 |  | 67.71628 | 3.004 |  | 137.23934 | 4.2007 |  | 137.06862 | 4.2621 |  | 136.96965 | 4.3588
|  | 136.98124 | 4.1505 |  | 28.06363 | 3.2437 |  | 67.73149 | 3.004 |  | 137.24695 | 4.2007 |  | 137.09144 | 4.2621 |  | 136.98485 | 4.3588
|  | 136.99645 | 4.1505 |  | 28.07884 | 3.2437 |  | 67.74669 | 3.0037 |  | 137.26218 | 4.2007 |  | 137.09904 | 4.2621 |  | 137.00005 | 4.3588
|  | 137.01165 | 4.1505 |  | 28.09404 | 3.2437 |  | 67.76189 | 3.0034 |  | 137.2774 | 4.2007 |  | 137.12186 | 4.2621 |  | 137.01524 | 4.3591
|  | 137.02685 | 4.1508 |  | 28.10924 | 3.2437 |  | 67.77709 | 3.0034 |  | 137.29262 | 4.201 |  | 137.12946 | 4.2624 |  | 137.03803 | 4.3591
|  | 137.04205 | 4.1511 |  | 28.12444 | 3.2434 |  | 67.79229 | 3.0034 |  | 137.30784 | 4.201 |  | 137.14467 | 4.2624 |  | 137.05323 | 4.3594
|  | 137.05726 | 4.1511 |  | 28.13965 | 3.2434 |  | 67.8075 | 3.0031 |  | 137.33067 | 4.201 |  | 137.15988 | 4.2624 |  | 137.06083 | 4.3594
|  | 137.07246 | 4.1514 |  | 28.15485 | 3.2434 |  | 67.8227 | 3.0031 |  | 137.34589 | 4.2013 |  | 137.17509 | 4.2624 |  | 137.08362 | 4.3594
|  | 137.08766 | 4.1514 |  | 28.17005 | 3.2431 |  | 67.8379 | 3.0028 |  | 137.3535 | 4.2013 |  | 137.1903 | 4.2627 |  | 137.09122 | 4.3594
|  | 137.10286 | 4.1514 |  | 28.18525 | 3.2431 |  | 67.8531 | 3.0028 |  | 137.37634 | 4.2013 |  | 137.20551 | 4.2627 |  | 137.11402 | 4.3598
|  | 137.11807 | 4.1517 |  | 28.20046 | 3.2431 |  | 67.8683 | 3.0028 |  | 137.38395 | 4.2013 |  | 137.22072 | 4.2627 |  | 137.12162 | 4.3598
|  | 137.13327 | 4.152 |  | 28.21566 | 3.2431 |  | 67.8835 | 3.0028 |  | 137.39917 | 4.2013 |  | 137.24354 | 4.263 |  | 137.14441 | 4.3598
|  | 137.14847 | 4.152 |  | 28.23086 | 3.2428 |  | 67.89871 | 3.0025 |  | 137.41439 | 4.2013 |  | 137.25875 | 4.263 |  | 137.15201 | 4.3598
|  | 137.16367 | 4.152 |  | 28.24606 | 3.2428 |  | 67.91391 | 3.0025 |  | 137.43723 | 4.2013 |  | 137.26636 | 4.263 |  | 137.16721 | 4.3601
|  | 137.17887 | 4.152 |  | 28.26127 | 3.2428 |  | 67.92911 | 3.0022 |  | 137.44484 | 4.2016 |  | 137.28917 | 4.2637 |  | 137.19001 | 4.3601
|  | 137.19408 | 4.1524 |  | 28.27647 | 3.2424 |  | 67.94431 | 3.0022 |  | 137.46767 | 4.2016 |  | 137.30438 | 4.2637 |  | 137.19761 | 4.3601
|  | 137.20928 | 4.1527 |  | 28.29167 | 3.2424 |  | 67.95951 | 3.0022 |  | 137.47528 | 4.2016 |  | 137.31199 | 4.2637 |  | 137.2128 | 4.3604
|  | 137.22448 | 4.1527 |  | 28.30687 | 3.2424 |  | 67.97471 | 3.0019 |  | 137.49811 | 4.2016 |  | 137.3348 | 4.2637 |  | 137.22799 | 4.3604
|  | 137.23968 | 4.153 |  | 28.32208 | 3.2424 |  | 67.98991 | 3.0019 |  | 137.50573 | 4.2016 |  | 137.34241 | 4.264 |  | 137.24319 | 4.3604
|  | 137.25489 | 4.153 |  | 28.33728 | 3.2421 |  | 68.00511 | 3.0019 |  | 137.52095 | 4.202 |  | 137.35762 | 4.264 |  | 137.25838 | 4.3604
|  | 137.27009 | 4.1533 |  | 28.35248 | 3.2421 |  | 68.02032 | 3.0016 |  | 137.53617 | 4.202 |  | 137.38043 | 4.264 |  | 137.27358 | 4.3607
|  | 137.28529 | 4.1533 |  | 28.36768 | 3.2421 |  | 68.03552 | 3.0016 |  | 137.55139 | 4.202 |  | 137.38804 | 4.264 |  | 137.28878 | 4.3607
|  | 137.30049 | 4.1533 |  | 28.38288 | 3.2418 |  | 68.05072 | 3.0016 |  | 137.56661 | 4.202 |  | 137.40325 | 4.2643 |  | 137.30398 | 4.3607
|  | 137.3157 | 4.1536 |  | 28.39809 | 3.2418 |  | 68.06592 | 3.0013 |  | 137.58183 | 4.2023 |  | 137.41846 | 4.2643 |  | 137.31917 | 4.3607
|  | 137.3309 | 4.1536 |  | 28.41329 | 3.2418 |  | 68.08112 | 3.0013 |  | 137.59705 | 4.2023 |  | 137.43367 | 4.2643 |  | 137.33437 | 4.361
|  | 137.3461 | 4.1542 |  | 28.42849 | 3.2418 |  | 68.09632 | 3.0013 |  | 137.61988 | 4.2023 |  | 137.44888 | 4.2643 |  | 137.34957 | 4.361
|  | 137.3613 | 4.1542 |  | 28.44369 | 3.2418 |  | 68.11152 | 3.0009 |  | 137.62749 | 4.2023 |  | 137.4717 | 4.2646 |  | 137.36477 | 4.3613
|  | 137.37651 | 4.1542 |  | 28.4589 | 3.2415 |  | 68.12672 | 3.0009 |  | 137.65033 | 4.2023 |  | 137.4793 | 4.2646 |  | 137.37996 | 4.3613
|  | 137.39171 | 4.1545 |  | 28.4741 | 3.2415 |  | 68.14193 | 3.0009 |  | 137.65794 | 4.2026 |  | 137.49451 | 4.2646 |  | 137.39516 | 4.3613
|  | 137.40691 | 4.1548 |  | 28.4893 | 3.2412 |  | 68.15713 | 3.0006 |  | 137.67316 | 4.2026 |  | 137.50972 | 4.2649 |  | 137.41035 | 4.3613
|  | 137.42211 | 4.1548 |  | 28.5045 | 3.2412 |  | 68.17233 | 3.0006 |  | 137.68838 | 4.2026 |  | 137.52493 | 4.2649 |  | 137.42555 | 4.3616
|  | 137.43732 | 4.1548 |  | 28.51971 | 3.2412 |  | 68.18753 | 3.0003 |  | 137.7036 | 4.2026 |  | 137.54014 | 4.2649 |  | 137.44075 | 4.3616
|  | 137.45252 | 4.1551 |  | 28.53491 | 3.2412 |  | 68.20274 | 3.0003 |  | 137.71882 | 4.2026 |  | 137.55535 | 4.2649 |  | 137.45595 | 4.3616
|  | 137.46772 | 4.1551 |  | 28.55011 | 3.2409 |  | 68.21794 | 3.0003 |  | 137.73404 | 4.2029 |  | 137.57056 | 4.2652 |  | 137.47115 | 4.3619
|  | 137.48292 | 4.1555 |  | 28.56531 | 3.2409 |  | 68.23314 | 3 |  | 137.74926 | 4.2029 |  | 137.59338 | 4.2652 |  | 137.48635 | 4.3619
|  | 137.49813 | 4.1555 |  | 28.58052 | 3.2409 |  | -- | -- |  | 137.76448 | 4.2029 |  | 137.60098 | 4.2655 |  | 137.50154 | 4.3619
|  | 137.51333 | 4.1558 |  | 28.59572 | 3.2406 |  | -- | -- |  | 137.78732 | 4.2029 |  | 137.6238 | 4.2655 |  | 137.51674 | 4.3619
|  | 137.52853 | 4.1558 |  | 28.61092 | 3.2406 |  | -- | -- |  | 137.79493 | 4.2029 |  | 137.63141 | 4.2655 |  | 137.53953 | 4.3622
|  | 137.54373 | 4.1561 |  | 28.62612 | 3.2406 |  | -- | -- |  | 137.81015 | 4.2032 |  | 137.65422 | 4.2655 |  | 137.54713 | 4.3622
|  | 137.55893 | 4.1561 |  | 28.64133 | 3.2406 |  | -- | -- |  | 137.82537 | 4.2032 |  | 137.66183 | 4.2658 |  | 137.56233 | 4.3625
|  | 137.57414 | 4.1561 |  | 28.65653 | 3.2403 |  | -- | -- |  | 137.84059 | 4.2032 |  | 137.67704 | 4.2658 |  | 137.57752 | 4.3625
|  | 137.58934 | 4.1564 |  | 28.67173 | 3.2403 |  | -- | -- |  | 137.86342 | 4.2032 |  | 137.69985 | 4.2658 |  | 137.59272 | 4.3625
|  | 137.60454 | 4.1567 |  | 28.68693 | 3.2403 |  | -- | -- |  | 137.87104 | 4.2032 |  | 137.70746 | 4.2658 |  | 137.60792 | 4.3629
|  | 137.61974 | 4.1567 |  | 28.70214 | 3.2403 |  | -- | -- |  | 137.88626 | 4.2035 |  | 137.73027 | 4.2661 |  | 137.62311 | 4.3629
|  | 137.63495 | 4.1567 |  | 28.71734 | 3.24 |  | -- | -- |  | 137.90148 | 4.2035 |  | 137.73788 | 4.2661 |  | 137.63832 | 4.3629
|  | 137.65015 | 4.157 |  | 28.73254 | 3.24 |  | -- | -- |  | 137.9167 | 4.2035 |  | 137.75309 | 4.2661 |  | 137.65351 | 4.3629
|  | 137.66535 | 4.157 |  | 28.74774 | 3.24 |  | -- | -- |  | 137.93954 | 4.2035 |  | 137.7683 | 4.2661 |  | 137.66871 | 4.3632
|  | 137.68055 | 4.1573 |  | 28.76294 | 3.24 |  | -- | -- |  | 137.94715 | 4.2035 |  | 137.78351 | 4.2664 |  | 137.6839 | 4.3632
|  | 137.69576 | 4.1573 |  | 28.77815 | 3.2397 |  | -- | -- |  | 137.96237 | 4.2038 |  | 137.79872 | 4.2664 |  | 137.69911 | 4.3632
|  | 137.71096 | 4.1573 |  | 28.79335 | 3.2397 |  | -- | -- |  | 137.9776 | 4.2038 |  | 137.81393 | 4.2664 |  | 137.72191 | 4.3635
|  | 137.72616 | 4.1576 |  | 28.80855 | 3.2397 |  | -- | -- |  | 137.99282 | 4.2038 |  | 137.82914 | 4.2668 |  | 137.7295 | 4.3635
|  | 137.74136 | 4.1579 |  | 28.82375 | 3.2393 |  | -- | -- |  | 138.00804 | 4.2038 |  | 137.85196 | 4.2668 |  | 137.7523 | 4.3638
|  | 137.75657 | 4.1579 |  | 28.83136 | 3.2393 |  | -- | -- |  | 138.02327 | 4.2038 |  | 137.85956 | 4.2668 |  | 137.75989 | 4.3638
|  | 137.77177 | 4.1579 |  | 28.84656 | 3.2393 |  | -- | -- |  | 138.03849 | 4.2041 |  | 137.87477 | 4.2671 |  | 137.78269 | 4.3638
|  | 137.78697 | 4.1582 |  | 28.86176 | 3.2393 |  | -- | -- |  | 138.05371 | 4.2041 |  | 137.88998 | 4.2671 |  | 137.79028 | 4.3638
|  | 137.80217 | 4.1582 |  | 28.87696 | 3.2393 |  | -- | -- |  | 138.06893 | 4.2041 |  | 137.90519 | 4.2671 |  | 137.80548 | 4.3641
|  | 137.81738 | 4.1586 |  | 28.89217 | 3.2393 |  | -- | -- |  | 138.08415 | 4.2041 |  | 137.9204 | 4.2674 |  | 137.82068 | 4.3641
|  | 137.83258 | 4.1586 |  | 28.90737 | 3.2393 |  | -- | -- |  | 138.09937 | 4.2044 |  | 137.94322 | 4.2674 |  | 137.83588 | 4.3641
|  | 137.84778 | 4.1589 |  | 28.92257 | 3.239 |  | -- | -- |  | 138.1146 | 4.2044 |  | 137.95082 | 4.2674 |  | 137.85107 | 4.3644
|  | 137.86298 | 4.1589 |  | 28.93777 | 3.239 |  | -- | -- |  | 138.13743 | 4.2044 |  | 137.96603 | 4.2674 |  | 137.86627 | 4.3644
|  | 137.87819 | 4.1592 |  | 28.95297 | 3.239 |  | -- | -- |  | 138.14504 | 4.2044 |  | 137.98124 | 4.2674 |  | 137.88147 | 4.3644
|  | 137.89339 | 4.1592 |  | 28.96818 | 3.239 |  | -- | -- |  | 138.16788 | 4.2044 |  | 137.99646 | 4.2677 |  | 137.89666 | 4.3644
|  | 137.90859 | 4.1592 |  | 28.98338 | 3.239 |  | -- | -- |  | 138.17549 | 4.2047 |  | 138.01927 | 4.2677 |  | 137.91945 | 4.3647
|  | 137.92379 | 4.1595 |  | 28.99858 | 3.2387 |  | -- | -- |  | 138.19072 | 4.2047 |  | 138.03448 | 4.2677 |  | 137.93464 | 4.3647
|  | 137.939 | 4.1595 |  | 29.01378 | 3.2387 |  | -- | -- |  | 138.20594 | 4.2047 |  | 138.04209 | 4.268 |  | 137.94983 | 4.365
|  | 137.9542 | 4.1598 |  | 29.02899 | 3.2387 |  | -- | -- |  | 138.22877 | 4.2047 |  | 138.0573 | 4.268 |  | 137.95743 | 4.365
|  | 137.9694 | 4.1598 |  | 29.04419 | 3.2387 |  | -- | -- |  | 138.23639 | 4.2047 |  | 138.07251 | 4.268 |  | 137.97263 | 4.365
|  | 137.9846 | 4.1601 |  | 29.05939 | 3.2387 |  | -- | -- |  | 138.25161 | 4.2051 |  | 138.09532 | 4.2683 |  | 137.98783 | 4.3653
|  | 137.9998 | 4.1601 |  | 29.07459 | 3.2387 |  | -- | -- |  | 138.26683 | 4.2051 |  | 138.10293 | 4.2683 |  | 138.00303 | 4.3653
|  | 138.01501 | 4.1604 |  | 29.0898 | 3.2387 |  | -- | -- |  | 138.28206 | 4.2051 |  | 138.11814 | 4.2683 |  | 138.01823 | 4.3653
|  | 138.03021 | 4.1604 |  | 29.105 | 3.2384 |  | -- | -- |  | 138.29728 | 4.2051 |  | 138.13335 | 4.2683 |  | 138.03343 | 4.3656
|  | 138.04541 | 4.1607 |  | 29.1202 | 3.2384 |  | -- | -- |  | 138.31251 | 4.2051 |  | 138.14856 | 4.2686 |  | 138.05622 | 4.3656
|  | 138.06061 | 4.1607 |  | 29.1354 | 3.2384 |  | -- | -- |  | 138.32774 | 4.2054 |  | 138.16377 | 4.2686 |  | 138.06382 | 4.3656
|  | 138.07582 | 4.161 |  | 29.15061 | 3.2381 |  | -- | -- |  | 138.35058 | 4.2054 |  | 138.17898 | 4.2686 |  | 138.07901 | 4.3656
|  | 138.09102 | 4.161 |  | 29.16581 | 3.2381 |  | -- | -- |  | 138.35819 | 4.2054 |  | 138.19419 | 4.2686 |  | 138.10181 | 4.366
|  | 138.10622 | 4.161 |  | 29.18101 | 3.2381 |  | -- | -- |  | 138.37342 | 4.2057 |  | 138.2094 | 4.2689 |  | 138.117 | 4.366
|  | 138.12142 | 4.1613 |  | 29.19621 | 3.2381 |  | -- | -- |  | 138.38864 | 4.2057 |  | 138.22461 | 4.2689 |  | 138.1322 | 4.3663
|  | 138.13663 | 4.1613 |  | 29.21142 | 3.2381 |  | -- | -- |  | 138.40387 | 4.2057 |  | 138.23982 | 4.2692 |  | 138.14739 | 4.3663
|  | 138.15183 | 4.1617 |  | 29.22662 | 3.2378 |  | -- | -- |  | 138.41909 | 4.2057 |  | 138.25503 | 4.2692 |  | 138.155 | 4.3663
|  | 138.16703 | 4.1617 |  | 29.24182 | 3.2378 |  | -- | -- |  | 138.43432 | 4.2057 |  | 138.27024 | 4.2692 |  | 138.1702 | 4.3663
|  | 138.18223 | 4.162 |  | 29.25702 | 3.2378 |  | -- | -- |  | 138.44954 | 4.206 |  | 138.28545 | 4.2692 |  | 138.18539 | 4.3666
|  | 138.19744 | 4.162 |  | 29.27223 | 3.2378 |  | -- | -- |  | 138.47238 | 4.206 |  | 138.30066 | 4.2692 |  | 138.20059 | 4.3666
|  | 138.21264 | 4.1623 |  | 29.28743 | 3.2375 |  | -- | -- |  | 138.47999 | 4.206 |  | 138.31587 | 4.2695 |  | 138.21579 | 4.3666
|  | 138.22784 | 4.1623 |  | 29.30263 | 3.2375 |  | -- | -- |  | 138.49521 | 4.206 |  | 138.33108 | 4.2695 |  | 138.23099 | 4.3669
|  | 138.24304 | 4.1623 |  | 29.31783 | 3.2375 |  | -- | -- |  | 138.51805 | 4.2063 |  | 138.34629 | 4.2695 |  | 138.25379 | 4.3669
|  | 138.25825 | 4.1626 |  | 29.33303 | 3.2375 |  | -- | -- |  | 138.52566 | 4.2063 |  | 138.3615 | 4.2699 |  | 138.26139 | 4.3669
|  | 138.27345 | 4.1626 |  | 29.34824 | 3.2375 |  | -- | -- |  | 138.54088 | 4.2063 |  | 138.38432 | 4.2699 |  | 138.28419 | 4.3669
|  | 138.28865 | 4.1629 |  | 29.36344 | 3.2375 |  | -- | -- |  | 138.55611 | 4.2063 |  | 138.39193 | 4.2699 |  | 138.29179 | 4.3672
|  | 138.30385 | 4.1629 |  | 29.37864 | 3.2372 |  | -- | -- |  | 138.57895 | 4.2063 |  | 138.40714 | 4.2702 |  | 138.31457 | 4.3672
|  | 138.31905 | 4.1632 |  | 29.39384 | 3.2372 |  | -- | -- |  | 138.59418 | 4.2063 |  | 138.42235 | 4.2699 |  | 138.32977 | 4.3675
|  | 138.33426 | 4.1632 |  | 29.40905 | 3.2372 |  | -- | -- |  | 138.60179 | 4.2066 |  | 138.43756 | 4.2702 |  | 138.33737 | 4.3675
|  | 138.34946 | 4.1635 |  | 29.42425 | 3.2369 |  | -- | -- |  | 138.61701 | 4.2066 |  | 138.45277 | 4.2702 |  | 138.35256 | 4.3675
|  | 138.36466 | 4.1635 |  | 29.43945 | 3.2369 |  | -- | -- |  | 138.63985 | 4.2066 |  | 138.47558 | 4.2705 |  | 138.36776 | 4.3675
|  | 138.37986 | 4.1638 |  | 29.45465 | 3.2369 |  | -- | -- |  | 138.64747 | 4.2066 |  | 138.48319 | 4.2705 |  | 138.39056 | 4.3678
|  | 138.39507 | 4.1638 |  | 29.46986 | 3.2369 |  | -- | -- |  | 138.66269 | 4.2066 |  | 138.4984 | 4.2705 |  | 138.39816 | 4.3678
|  | 138.41027 | 4.1638 |  | 29.48506 | 3.2369 |  | -- | -- |  | 138.67791 | 4.2069 |  | 138.51361 | 4.2705 |  | 138.41336 | 4.3678
|  | 138.42547 | 4.1641 |  | 29.50026 | 3.2369 |  | -- | -- |  | 138.69314 | 4.2069 |  | 138.52882 | 4.2708 |  | 138.42856 | 4.3681
|  | 138.44067 | 4.1641 |  | 29.51546 | 3.2366 |  | -- | -- |  | 138.70837 | 4.2069 |  | 138.54403 | 4.2708 |  | 138.44375 | 4.3681
|  | 138.45588 | 4.1644 |  | 29.53067 | 3.2366 |  | -- | -- |  | 138.72359 | 4.2069 |  | 138.55924 | 4.2711 |  | 138.45895 | 4.3681
|  | 138.47108 | 4.1644 |  | 29.54587 | 3.2366 |  | -- | -- |  | 138.73881 | 4.2069 |  | 138.57445 | 4.2711 |  | 138.47415 | 4.3684
|  | 138.48628 | 4.1648 |  | 29.56107 | 3.2366 |  | -- | -- |  | 138.75403 | 4.2072 |  | 138.58966 | 4.2711 |  | 138.48935 | 4.3684
|  | 138.50148 | 4.1648 |  | 29.57627 | 3.2366 |  | -- | -- |  | 138.76926 | 4.2072 |  | 138.60487 | 4.2711 |  | 138.50454 | 4.3684
|  | 138.51669 | 4.1648 |  | 29.59148 | 3.2366 |  | -- | -- |  | 138.78448 | 4.2072 |  | 138.62769 | 4.2714 |  | 138.51973 | 4.3687
|  | 138.53189 | 4.1651 |  | 29.60668 | 3.2362 |  | -- | -- |  | 138.7997 | 4.2075 |  | 138.6429 | 4.2714 |  | 138.54253 | 4.3687
|  | 138.54709 | 4.1654 |  | 29.62188 | 3.2362 |  | -- | -- |  | 138.81492 | 4.2075 |  | 138.6505 | 4.2714 |  | 138.55013 | 4.3687
|  | 138.56229 | 4.1654 |  | 29.63708 | 3.2362 |  | -- | -- |  | 138.83775 | 4.2075 |  | 138.67332 | 4.2714 |  | 138.56532 | 4.3691
|  | 138.5775 | 4.1654 |  | 29.65229 | 3.2362 |  | -- | -- |  | 138.84536 | 4.2075 |  | 138.68092 | 4.2717 |  | 138.58811 | 4.3691
|  | 138.5927 | 4.1657 |  | 29.66749 | 3.2362 |  | -- | -- |  | 138.86058 | 4.2075 |  | 138.69613 | 4.2717 |  | 138.59571 | 4.3694
|  | 138.6079 | 4.166 |  | 29.68269 | 3.2362 |  | -- | -- |  | 138.8758 | 4.2082 |  | 138.71134 | 4.2717 |  | 138.6109 | 4.3694
|  | 138.6231 | 4.166 |  | 29.69789 | 3.2362 |  | -- | -- |  | 138.89103 | 4.2082 |  | 138.72655 | 4.2717 |  | 138.6261 | 4.3694
|  | 138.63831 | 4.166 |  | 29.71309 | 3.2362 |  | -- | -- |  | 138.90625 | 4.2082 |  | 138.74937 | 4.272 |  | 138.64129 | 4.3694
|  | 138.65351 | 4.1663 |  | 29.7283 | 3.2362 |  | -- | -- |  | 138.92147 | 4.2082 |  | 138.75698 | 4.272 |  | 138.66409 | 4.3697
|  | 138.66871 | 4.1663 |  | 29.7435 | 3.2362 |  | -- | -- |  | 138.93669 | 4.2085 |  | 138.77979 | 4.272 |  | 138.67168 | 4.3697
|  | 138.68391 | 4.1666 |  | 29.7587 | 3.2359 |  | -- | -- |  | 138.95191 | 4.2085 |  | 138.7874 | 4.2723 |  | 138.68689 | 4.3697
|  | 138.69912 | 4.1666 |  | 29.7739 | 3.2359 |  | -- | -- |  | 138.96714 | 4.2085 |  | 138.80261 | 4.2723 |  | 138.70208 | 4.3697
|  | 138.71432 | 4.1669 |  | 29.78911 | 3.2359 |  | -- | -- |  | 138.98236 | 4.2085 |  | 138.81782 | 4.2723 |  | 138.72487 | 4.37
|  | 138.72952 | 4.1669 |  | 29.80431 | 3.2359 |  | -- | -- |  | 138.99759 | 4.2085 |  | 138.83303 | 4.2723 |  | 138.73247 | 4.37
|  | 138.74472 | 4.1672 |  | 29.81951 | 3.2356 |  | -- | -- |  | 139.01281 | 4.2088 |  | 138.84824 | 4.2726 |  | 138.74767 | 4.37
|  | 138.75992 | 4.1672 |  | 29.83471 | 3.2356 |  | -- | -- |  | 139.02804 | 4.2088 |  | 138.86345 | 4.2726 |  | 138.76287 | 4.3703
|  | 138.77513 | 4.1672 |  | 29.84992 | 3.2356 |  | -- | -- |  | 139.04326 | 4.2088 |  | 138.87866 | 4.2726 |  | 138.78567 | 4.3703
|  | 138.79033 | 4.1675 |  | 29.86512 | 3.2356 |  | -- | -- |  | 139.0661 | 4.2088 |  | 138.89387 | 4.273 |  | 138.79327 | 4.3706
|  | 138.80553 | 4.1679 |  | 29.88032 | 3.2356 |  | -- | -- |  | 139.07371 | 4.2091 |  | 138.90908 | 4.273 |  | 138.80846 | 4.3706
|  | 138.82073 | 4.1679 |  | 29.89552 | 3.2356 |  | -- | -- |  | 139.08894 | 4.2091 |  | 138.92429 | 4.273 |  | 138.82365 | 4.3706
|  | 138.83594 | 4.1679 |  | 29.91073 | 3.2356 |  | -- | -- |  | 139.10416 | 4.2091 |  | 138.9395 | 4.273 |  | 138.83885 | 4.3706
|  | 138.85114 | 4.1682 |  | 29.92593 | 3.2356 |  | -- | -- |  | 139.11938 | 4.2091 |  | 138.96232 | 4.2733 |  | 138.86165 | 4.3709
|  | 138.86634 | 4.1682 |  | 29.94113 | 3.2353 |  | -- | -- |  | 139.13461 | 4.2091 |  | 138.97753 | 4.2733 |  | 138.87684 | 4.3709
|  | 138.88154 | 4.1685 |  | 29.95633 | 3.2353 |  | -- | -- |  | 139.14984 | 4.2094 |  | 138.98513 | 4.2733 |  | 138.89203 | 4.3709
|  | 138.89675 | 4.1685 |  | 29.97154 | 3.2353 |  | -- | -- |  | 139.16506 | 4.2094 |  | 139.00795 | 4.2736 |  | 138.89963 | 4.3712
|  | 138.91195 | 4.1688 |  | 29.98674 | 3.2353 |  | -- | -- |  | 139.18028 | 4.2094 |  | 139.01555 | 4.2736 |  | 138.91483 | 4.3712
|  | 138.92715 | 4.1688 |  | 30.00194 | 3.2353 |  | -- | -- |  | 139.1955 | 4.2094 |  | 139.03837 | 4.2736 |  | 138.93002 | 4.3712
|  | 138.94235 | 4.1691 |  | 30.01714 | 3.235 |  | -- | -- |  | 139.21072 | 4.2097 |  | 139.04597 | 4.2736 |  | 138.94522 | 4.3712
|  | 138.95756 | 4.1691 |  | 30.03235 | 3.235 |  | -- | -- |  | 139.22594 | 4.2097 |  | 139.06118 | 4.2736 |  | 138.96042 | 4.3715
|  | 138.97276 | 4.1691 |  | 30.04755 | 3.235 |  | -- | -- |  | 139.24117 | 4.2097 |  | 139.07639 | 4.2739 |  | 138.98321 | 4.3715
|  | 138.98796 | 4.1694 |  | 30.06275 | 3.235 |  | -- | -- |  | 139.25639 | 4.2097 |  | 139.0916 | 4.2739 |  | 138.99081 | 4.3718
|  | 139.00316 | 4.1694 |  | 30.07795 | 3.235 |  | -- | -- |  | 139.27923 | 4.21 |  | 139.10682 | 4.2742 |  | 139.00601 | 4.3718
|  | 139.01837 | 4.1697 |  | 30.09315 | 3.235 |  | -- | -- |  | 139.28684 | 4.21 |  | 139.12963 | 4.2742 |  | 139.02881 | 4.3718
|  | 139.03357 | 4.1697 |  | 30.10836 | 3.235 |  | -- | -- |  | 139.30207 | 4.21 |  | 139.13724 | 4.2742 |  | 139.03641 | 4.3718
|  | 139.04877 | 4.1697 |  | 30.12356 | 3.2347 |  | -- | -- |  | 139.3249 | 4.21 |  | 139.15245 | 4.2745 |  | 139.05161 | 4.3722
|  | 139.06397 | 4.17 |  | 30.13876 | 3.2347 |  | -- | -- |  | 139.33251 | 4.21 |  | 139.16766 | 4.2745 |  | 139.0668 | 4.3722
|  | 139.07918 | 4.1703 |  | 30.15396 | 3.2347 |  | -- | -- |  | 139.34774 | 4.2103 |  | 139.18287 | 4.2745 |  | 139.082 | 4.3722
|  | 139.09438 | 4.1703 |  | 30.16917 | 3.2347 |  | -- | -- |  | 139.36296 | 4.2103 |  | 139.19808 | 4.2748 |  | 139.0972 | 4.3725
|  | 139.10958 | 4.1706 |  | 30.18437 | 3.2347 |  | -- | -- |  | 139.37818 | 4.2103 |  | 139.21329 | 4.2748 |  | 139.11999 | 4.3725
|  | 139.12478 | 4.1706 |  | 30.19957 | 3.2344 |  | -- | -- |  | 139.3934 | 4.2103 |  | 139.2285 | 4.2748 |  | 139.12759 | 4.3725
|  | 139.13998 | 4.1706 |  | 30.21477 | 3.2344 |  | -- | -- |  | 139.40862 | 4.2103 |  | 139.25131 | 4.2748 |  | 139.14279 | 4.3728
|  | 139.15519 | 4.171 |  | 30.22998 | 3.2344 |  | -- | -- |  | 139.42384 | 4.2106 |  | 139.25892 | 4.2748 |  | 139.16558 | 4.3728
|  | 139.17039 | 4.171 |  | 30.24518 | 3.2344 |  | -- | -- |  | 139.43906 | 4.2106 |  | 139.27413 | 4.2751 |  | 139.17318 | 4.3731
|  | 139.18559 | 4.1713 |  | 30.26038 | 3.2344 |  | -- | -- |  | 139.45428 | 4.2109 |  | 139.28934 | 4.2751 |  | 139.18837 | 4.3731
|  | 139.20079 | 4.1716 |  | 30.27558 | 3.2344 |  | -- | -- |  | 139.4695 | 4.2109 |  | 139.30455 | 4.2751 |  | 139.20357 | 4.3731
|  | 139.216 | 4.1716 |  | 30.29079 | 3.2344 |  | -- | -- |  | 139.49234 | 4.2109 |  | 139.31976 | 4.2754 |  | 139.21877 | 4.3731
|  | 139.2312 | 4.1716 |  | 30.30599 | 3.2344 |  | -- | -- |  | 139.49995 | 4.2109 |  | 139.33497 | 4.2754 |  | 139.23396 | 4.3731
|  | 139.2464 | 4.1719 |  | 30.32119 | 3.2344 |  | -- | -- |  | 139.51517 | 4.2109 |  | 139.35018 | 4.2754 |  | 139.24916 | 4.3734
|  | 139.2616 | 4.1719 |  | 30.33639 | 3.2344 |  | -- | -- |  | 139.538 | 4.2113 |  | 139.36539 | 4.2754 |  | 139.26436 | 4.3734
|  | 139.27681 | 4.1722 |  | 30.3516 | 3.2341 |  | -- | -- |  | 139.54561 | 4.2113 |  | 139.3806 | 4.2757 |  | 139.27956 | 4.3737
|  | 139.29201 | 4.1722 |  | 30.3668 | 3.2341 |  | -- | -- |  | 139.56083 | 4.2113 |  | 139.39581 | 4.2757 |  | 139.30236 | 4.3737
|  | 139.30721 | 4.1722 |  | 30.382 | 3.2344 |  | -- | -- |  | 139.57606 | 4.2113 |  | 139.41102 | 4.2761 |  | 139.30996 | 4.3737
|  | 139.32241 | 4.1725 |  | 30.3972 | 3.2341 |  | -- | -- |  | 139.59889 | 4.2116 |  | 139.42623 | 4.2761 |  | 139.32516 | 4.3737
|  | 139.33762 | 4.1725 |  | 30.41241 | 3.2341 |  | -- | -- |  | 139.61412 | 4.2116 |  | 139.44905 | 4.2761 |  | 139.34036 | 4.374
|  | 139.35282 | 4.1728 |  | 30.42761 | 3.2341 |  | -- | -- |  | 139.62173 | 4.2116 |  | 139.45665 | 4.2761 |  | 139.36316 | 4.374
|  | 139.36802 | 4.1728 |  | 30.44281 | 3.2341 |  | -- | -- |  | 139.64456 | 4.2116 |  | 139.47187 | 4.2764 |  | 139.37076 | 4.3746
|  | 139.38322 | 4.1731 |  | 30.45801 | 3.2341 |  | -- | -- |  | 139.65217 | 4.2119 |  | 139.48708 | 4.2764 |  | 139.39355 | 4.3746
|  | 139.39843 | 4.1731 |  | 30.47321 | 3.2341 |  | -- | -- |  | 139.66739 | 4.2119 |  | 139.50229 | 4.2764 |  | 139.40115 | 4.3746
|  | 139.41363 | 4.1734 |  | 30.48842 | 3.2341 |  | -- | -- |  | 139.69023 | 4.2119 |  | 139.5175 | 4.2764 |  | 139.41634 | 4.3746
|  | 139.42883 | 4.1734 |  | 30.50362 | 3.2338 |  | -- | -- |  | 139.69784 | 4.2119 |  | 139.53271 | 4.2767 |  | 139.43913 | 4.375
|  | 139.44403 | 4.1734 |  | 30.51882 | 3.2341 |  | -- | -- |  | 139.71306 | 4.2122 |  | 139.54792 | 4.2767 |  | 139.45433 | 4.375
|  | 139.45924 | 4.1737 |  | 30.53402 | 3.2341 |  | -- | -- |  | 139.72828 | 4.2122 |  | 139.56313 | 4.2767 |  | 139.46193 | 4.375
|  | 139.47444 | 4.1741 |  | 30.54923 | 3.2341 |  | -- | -- |  | 139.7435 | 4.2122 |  | 139.57834 | 4.2767 |  | 139.47713 | 4.3753
|  | 139.48964 | 4.1741 |  | 30.56443 | 3.2341 |  | -- | -- |  | 139.76633 | 4.2122 |  | 139.59355 | 4.277 |  | 139.49992 | 4.3753
|  | 139.50484 | 4.1744 |  | 30.57963 | 3.2341 |  | -- | -- |  | 139.78156 | 4.2125 |  | 139.60876 | 4.277 |  | 139.50752 | 4.3753
|  | 139.52004 | 4.1744 |  | 30.59483 | 3.2341 |  | -- | -- |  | 139.78917 | 4.2125 |  | 139.62397 | 4.277 |  | 139.52272 | 4.3756
|  | 139.53525 | 4.1747 |  | 30.61004 | 3.2341 |  | -- | -- |  | 139.80439 | 4.2125 |  | 139.63918 | 4.2773 |  | 139.54551 | 4.3756
|  | 139.55045 | 4.1747 |  | 30.62524 | 3.2341 |  | -- | -- |  | 139.81961 | 4.2125 |  | 139.65439 | 4.2773 |  | 139.55311 | 4.3756
|  | 139.56565 | 4.1747 |  | 30.64044 | 3.2341 |  | -- | -- |  | 139.83483 | 4.2128 |  | 139.6696 | 4.2773 |  | 139.5683 | 4.3759
|  | 139.58085 | 4.175 |  | 30.65564 | 3.2341 |  | -- | -- |  | 139.85005 | 4.2128 |  | 139.69242 | 4.2773 |  | 139.5835 | 4.3759
|  | 139.59606 | 4.175 |  | 30.67085 | 3.2341 |  | -- | -- |  | 139.86527 | 4.2128 |  | 139.70002 | 4.2776 |  | 139.5987 | 4.3759
|  | 139.61126 | 4.1753 |  | 30.68605 | 3.2341 |  | -- | -- |  | 139.88049 | 4.2128 |  | 139.71523 | 4.2776 |  | 139.61389 | 4.3762
|  | 139.62646 | 4.1753 |  | 30.70125 | 3.2341 |  | -- | -- |  | 139.89571 | 4.2128 |  | 139.73044 | 4.2776 |  | 139.62909 | 4.3762
|  | 139.64166 | 4.1756 |  | 30.71645 | 3.2341 |  | -- | -- |  | 139.91093 | 4.2131 |  | 139.74565 | 4.2776 |  | 139.64429 | 4.3765
|  | 139.65687 | 4.1756 |  | 30.73166 | 3.2344 |  | -- | -- |  | 139.92616 | 4.2131 |  | 139.76086 | 4.2779 |  | 139.65948 | 4.3765
|  | 139.67207 | 4.1759 |  | 30.74686 | 3.2344 |  | -- | -- |  | 139.94138 | 4.2134 |  | 139.77607 | 4.2779 |  | 139.68228 | 4.3765
|  | 139.68727 | 4.1759 |  | 30.76206 | 3.2344 |  | -- | -- |  | 139.96421 | 4.2134 |  | 139.79128 | 4.2779 |  | 139.68988 | 4.3765
|  | 139.70247 | 4.1759 |  | 30.77726 | 3.2344 |  | -- | -- |  | 139.97182 | 4.2134 |  | 139.80649 | 4.2782 |  | 139.70507 | 4.3768
|  | 139.71768 | 4.1762 |  | 30.79247 | 3.2344 |  | -- | -- |  | 139.98704 | 4.2134 |  | 139.82931 | 4.2782 |  | 139.72786 | 4.3768
|  | 139.73288 | 4.1765 |  | 30.80767 | 3.2344 |  | -- | -- |  | 140.00227 | 4.2134 |  | 139.83691 | 4.2785 |  | 139.73547 | 4.3768
|  | 139.74808 | 4.1765 |  | 30.82287 | 3.2344 |  | -- | -- |  | 140.02511 | 4.2137 |  | 139.85213 | 4.2785 |  | 139.75826 | 4.3771
|  | 139.76328 | 4.1765 |  | 30.83807 | 3.2344 |  | -- | -- |  | 140.03272 | 4.2137 |  | 139.86734 | 4.2785 |  | 139.77345 | 4.3771
|  | 139.77849 | 4.1768 |  | 30.85328 | 3.2344 |  | -- | -- |  | 140.04795 | 4.2137 |  | 139.89015 | 4.2785 |  | 139.78105 | 4.3771
|  | 139.79369 | 4.1768 |  | 30.86848 | 3.2344 |  | -- | -- |  | 140.06317 | 4.2137 |  | 139.89776 | 4.2785 |  | 139.79624 | 4.3774
|  | 139.80889 | 4.1772 |  | 30.88368 | 3.2344 |  | -- | -- |  | 140.086 | 4.214 |  | 139.92057 | 4.2788 |  | 139.81144 | 4.3774
|  | 139.82409 | 4.1772 |  | 30.89888 | 3.2344 |  | -- | -- |  | 140.09361 | 4.214 |  | 139.92818 | 4.2788 |  | 139.82663 | 4.3777
|  | 139.8393 | 4.1772 |  | 30.91408 | 3.2344 |  | -- | -- |  | 140.10883 | 4.214 |  | 139.94339 | 4.2788 |  | 139.84183 | 4.3777
|  | 139.8545 | 4.1775 |  | 30.92929 | 3.2347 |  | -- | -- |  | 140.12406 | 4.214 |  | 139.9662 | 4.2792 |  | 139.85703 | 4.3777
|  | 139.8697 | 4.1778 |  | 30.94449 | 3.2347 |  | -- | -- |  | 140.13928 | 4.214 |  | 139.97381 | 4.2792 |  | 139.87223 | 4.3777
|  | 139.8849 | 4.1778 |  | 30.95969 | 3.2347 |  | -- | -- |  | 140.15451 | 4.2144 |  | 139.98902 | 4.2792 |  | 139.88743 | 4.3777
|  | 139.9001 | 4.1781 |  | 30.97489 | 3.2347 |  | -- | -- |  | 140.16973 | 4.2144 |  | 140.00423 | 4.2792 |  | 139.90263 | 4.3781
|  | 139.91531 | 4.1781 |  | 30.9901 | 3.235 |  | -- | -- |  | 140.18496 | 4.2144 |  | 140.01944 | 4.2795 |  | 139.91783 | 4.3781
|  | 139.93051 | 4.1781 |  | 31.0053 | 3.235 |  | -- | -- |  | 140.20019 | 4.2147 |  | 140.03465 | 4.2795 |  | 139.93302 | 4.3784
|  | 139.94571 | 4.1784 |  | 31.0205 | 3.235 |  | -- | -- |  | 140.22302 | 4.2147 |  | 140.04986 | 4.2795 |  | 139.94822 | 4.3784
|  | 139.96091 | 4.1784 |  | 31.0357 | 3.235 |  | -- | -- |  | 140.23063 | 4.2147 |  | 140.07268 | 4.2798 |  | 139.96341 | 4.3784
|  | 139.97612 | 4.1787 |  | 31.05091 | 3.235 |  | -- | -- |  | 140.24585 | 4.2147 |  | 140.08028 | 4.2798 |  | 139.98621 | 4.3787
|  | 139.99132 | 4.1787 |  | 31.06611 | 3.235 |  | -- | -- |  | 140.26108 | 4.215 |  | 140.09549 | 4.2798 |  | 140.00141 | 4.3787
|  | 140.00652 | 4.179 |  | 31.08131 | 3.235 |  | -- | -- |  | 140.2763 | 4.215 |  | 140.1107 | 4.2798 |  | 140.00901 | 4.3787
|  | 140.02172 | 4.179 |  | 31.09651 | 3.235 |  | -- | -- |  | 140.29152 | 4.215 |  | 140.13352 | 4.2801 |  | 140.02421 | 4.379
|  | 140.03693 | 4.179 |  | 31.11172 | 3.235 |  | -- | -- |  | 140.30674 | 4.215 |  | 140.14112 | 4.2801 |  | 140.04701 | 4.379
|  | 140.05213 | 4.1793 |  | 31.12692 | 3.235 |  | -- | -- |  | 140.32196 | 4.2153 |  | 140.15633 | 4.2801 |  | 140.0546 | 4.379
|  | 140.06733 | 4.1796 |  | 31.14212 | 3.2353 |  | -- | -- |  | 140.33719 | 4.2153 |  | 140.17154 | 4.2801 |  | 140.0698 | 4.3793
|  | 140.07493 | 4.1796 |  | 31.15732 | 3.2353 |  | -- | -- |  | 140.35242 | 4.2153 |  | 140.18675 | 4.2804 |  | 140.085 | 4.3793
|  | 140.09013 | 4.1796 |  | 31.17253 | 3.2353 |  | -- | -- |  | 140.36764 | 4.2153 |  | 140.20196 | 4.2804 |  | 140.1002 | 4.3793
|  | 140.10534 | 4.1796 |  | 31.18773 | 3.2353 |  | -- | -- |  | 140.38286 | 4.2156 |  | 140.21718 | 4.2804 |  | 140.11539 | 4.3796
|  | 140.12054 | 4.1803 |  | 31.20293 | 3.2353 |  | -- | -- |  | 140.39809 | 4.2156 |  | 140.23239 | 4.2807 |  | 140.13818 | 4.3796
|  | 140.13574 | 4.1806 |  | 31.21813 | 3.2353 |  | -- | -- |  | 140.41331 | 4.2156 |  | 140.2476 | 4.2807 |  | 140.14578 | 4.3796
|  | 140.15094 | 4.1806 |  | 31.23334 | 3.2353 |  | -- | -- |  | 140.43614 | 4.2156 |  | 140.26281 | 4.2807 |  | 140.16098 | 4.3796
|  | 140.16615 | 4.1806 |  | 31.24854 | 3.2353 |  | -- | -- |  | 140.45136 | 4.2159 |  | 140.27802 | 4.281 |  | 140.17618 | 4.3799
|  | 140.18135 | 4.1809 |  | 31.26374 | 3.2353 |  | -- | -- |  | 140.45897 | 4.2159 |  | 140.29323 | 4.281 |  | 140.19137 | 4.3802
|  | 140.19655 | 4.1809 |  | 31.27894 | 3.2353 |  | -- | -- |  | 140.4742 | 4.2159 |  | 140.30844 | 4.281 |  | 140.20657 | 4.3802
|  | 140.21175 | 4.1812 |  | 31.29414 | 3.2356 |  | -- | -- |  | 140.49703 | 4.2159 |  | 140.32365 | 4.281 |  | 140.22177 | 4.3802
|  | 140.22696 | 4.1812 |  | 31.30935 | 3.2353 |  | -- | -- |  | 140.51225 | 4.2162 |  | 140.33886 | 4.2813 |  | 140.23696 | 4.3802
|  | 140.24216 | 4.1812 |  | 31.32455 | 3.2353 |  | -- | -- |  | 140.51986 | 4.2162 |  | 140.36167 | 4.2813 |  | 140.25215 | 4.3805
|  | 140.25736 | 4.1815 |  | 31.33975 | 3.2356 |  | -- | -- |  | 140.5427 | 4.2162 |  | 140.36928 | 4.2813 |  | 140.27495 | 4.3805
|  | 140.27256 | 4.1818 |  | 31.35495 | 3.2356 |  | -- | -- |  | 140.55792 | 4.2165 |  | 140.38449 | 4.2816 |  | 140.28254 | 4.3805
|  | 140.28777 | 4.1818 |  | 31.37016 | 3.2356 |  | -- | -- |  | 140.56553 | 4.2165 |  | 140.3997 | 4.2816 |  | 140.30534 | 4.3808
|  | 140.30297 | 4.1818 |  | 31.38536 | 3.2356 |  | -- | -- |  | 140.58075 | 4.2165 |  | 140.41491 | 4.2816 |  | 140.31294 | 4.3808
|  | 140.31817 | 4.1821 |  | 31.40056 | 3.2356 |  | -- | -- |  | 140.60358 | 4.2165 |  | 140.43012 | 4.2819 |  | 140.33574 | 4.3808
|  | 140.33337 | 4.1821 |  | 31.41576 | 3.2356 |  | -- | -- |  | 140.6112 | 4.2165 |  | 140.44533 | 4.2819 |  | 140.34334 | 4.3808
|  | 140.34858 | 4.1824 |  | 31.43097 | 3.2356 |  | -- | -- |  | 140.62642 | 4.2168 |  | 140.46054 | 4.2819 |  | 140.35853 | 4.3808
|  | 140.36378 | 4.1824 |  | 31.44617 | 3.2356 |  | -- | -- |  | 140.64924 | 4.2168 |  | 140.47575 | 4.2819 |  | 140.37372 | 4.3812
|  | 140.37898 | 4.1827 |  | 31.46137 | 3.2356 |  | -- | -- |  | 140.65685 | 4.2168 |  | 140.49096 | 4.2823 |  | 140.38892 | 4.3812
|  | 140.39418 | 4.1827 |  | 31.47657 | 3.2356 |  | -- | -- |  | 140.67207 | 4.2171 |  | 140.50617 | 4.2823 |  | 140.41171 | 4.3815
|  | 140.40939 | 4.183 |  | 31.49178 | 3.2356 |  | -- | -- |  | 140.6873 | 4.2171 |  | 140.52138 | 4.2823 |  | 140.4269 | 4.3815
|  | 140.42459 | 4.183 |  | 31.50698 | 3.2356 |  | -- | -- |  | 140.71013 | 4.2171 |  | 140.53659 | 4.2823 |  | 140.4345 | 4.3815
|  | 140.43979 | 4.183 |  | 31.52218 | 3.2356 |  | -- | -- |  | 140.71775 | 4.2171 |  | 140.5518 | 4.2826 |  | 140.44969 | 4.3818
|  | 140.45499 | 4.1834 |  | 31.53738 | 3.2356 |  | -- | -- |  | 140.74058 | 4.2171 |  | 140.56701 | 4.2826 |  | 140.47248 | 4.3818
|  | 140.47019 | 4.1834 |  | 31.55259 | 3.2356 |  | -- | -- |  | 140.75581 | 4.2175 |  | 140.58223 | 4.2829 |  | 140.48008 | 4.3818
|  | 140.4854 | 4.1837 |  | 31.56779 | 3.2356 |  | -- | -- |  | 140.76342 | 4.2175 |  | 140.59744 | 4.2829 |  | 140.50288 | 4.3821
|  | 140.5006 | 4.1837 |  | 31.58299 | 3.2356 |  | -- | -- |  | 140.78626 | 4.2175 |  | 140.61265 | 4.2829 |  | 140.51048 | 4.3821
|  | 140.5158 | 4.1837 |  | 31.59819 | 3.2356 |  | -- | -- |  | 140.79387 | 4.2178 |  | 140.63546 | 4.2829 |  | 140.52567 | 4.3821
|  | 140.531 | 4.184 |  | 31.6134 | 3.2356 |  | -- | -- |  | 140.80909 | 4.2178 |  | 140.64307 | 4.2829 |  | 140.54087 | 4.3824
|  | 140.54621 | 4.184 |  | 31.6286 | 3.2356 |  | -- | -- |  | 140.83193 | 4.2178 |  | 140.65828 | 4.2832 |  | 140.56367 | 4.3824
|  | 140.56141 | 4.1843 |  | 31.6438 | 3.2356 |  | -- | -- |  | 140.83954 | 4.2178 |  | 140.67349 | 4.2832 |  | 140.57127 | 4.3827
|  | 140.57661 | 4.1843 |  | 31.659 | 3.2356 |  | -- | -- |  | 140.85476 | 4.2181 |  | 140.6887 | 4.2832 |  | 140.58646 | 4.3827
|  | 140.59181 | 4.1846 |  | 31.6742 | 3.2356 |  | -- | -- |  | 140.86998 | 4.2181 |  | 140.70391 | 4.2835 |  | 140.60166 | 4.3827
|  | 140.60702 | 4.1846 |  | 31.68941 | 3.2356 |  | -- | -- |  | 140.88521 | 4.2181 |  | 140.71912 | 4.2835 |  | 140.61686 | 4.3827
|  | 140.62222 | 4.1846 |  | 31.70461 | 3.2353 |  | -- | -- |  | 140.90044 | 4.2181 |  | 140.73433 | 4.2835 |  | 140.63206 | 4.383
|  | 140.63742 | 4.1849 |  | 31.71981 | 3.2353 |  | -- | -- |  | 140.91566 | 4.2184 |  | 140.74954 | 4.2835 |  | 140.64725 | 4.383
|  | 140.65262 | 4.1849 |  | 31.73501 | 3.2356 |  | -- | -- |  | 140.93088 | 4.2184 |  | 140.76475 | 4.2835 |  | 140.67004 | 4.383
|  | 140.66783 | 4.1852 |  | 31.75022 | 3.2353 |  | -- | -- |  | 140.9461 | 4.2184 |  | 140.77996 | 4.2838 |  | 140.67764 | 4.3833
|  | 140.68303 | 4.1852 |  | 31.76542 | 3.2353 |  | -- | -- |  | 140.96132 | 4.2187 |  | 140.79517 | 4.2838 |  | 140.69283 | 4.3833
|  | 140.69823 | 4.1855 |  | 31.78062 | 3.2353 |  | -- | -- |  | 140.97655 | 4.2187 |  | 140.81038 | 4.2841 |  | 140.70803 | 4.3833
|  | 140.71343 | 4.1855 |  | 31.79582 | 3.2353 |  | -- | -- |  | 140.99177 | 4.2187 |  | 140.82559 | 4.2841 |  | 140.72323 | 4.3833
|  | 140.72864 | 4.1855 |  | 31.81103 | 3.2353 |  | -- | -- |  | 141.0146 | 4.2187 |  | 140.8408 | 4.2841 |  | 140.73842 | 4.3836
|  | 140.74384 | 4.1858 |  | 31.82623 | 3.2353 |  | -- | -- |  | 141.02983 | 4.219 |  | 140.85601 | 4.2841 |  | 140.75361 | 4.3836
|  | 140.75904 | 4.1858 |  | 31.84143 | 3.2353 |  | -- | -- |  | 141.03744 | 4.219 |  | 140.87883 | 4.2841 |  | 140.76881 | 4.3839
|  | 140.77424 | 4.1861 |  | 31.85663 | 3.2353 |  | -- | -- |  | 141.05266 | 4.219 |  | 140.88643 | 4.2844 |  | 140.78401 | 4.3839
|  | 140.78945 | 4.1861 |  | 31.87184 | 3.2353 |  | -- | -- |  | 141.06789 | 4.219 |  | 140.90164 | 4.2844 |  | 140.7992 | 4.3839
|  | 140.80465 | 4.1861 |  | 31.88704 | 3.2353 |  | -- | -- |  | 141.09073 | 4.2193 |  | 140.91685 | 4.2844 |  | 140.8144 | 4.3843
|  | 140.81985 | 4.1865 |  | 31.90224 | 3.235 |  | -- | -- |  | 141.09834 | 4.2193 |  | 140.93967 | 4.2847 |  | 140.82959 | 4.3843
|  | 140.83505 | 4.1865 |  | 31.91744 | 3.235 |  | -- | -- |  | 141.11356 | 4.2193 |  | 140.94727 | 4.2847 |  | 140.84478 | 4.3843
|  | 140.85026 | 4.1868 |  | 31.93265 | 3.235 |  | -- | -- |  | 141.12878 | 4.2193 |  | 140.96249 | 4.2847 |  | 140.85997 | 4.3846
|  | 140.86546 | 4.1868 |  | 31.94785 | 3.235 |  | -- | -- |  | 141.14401 | 4.2196 |  | 140.9777 | 4.2847 |  | 140.87517 | 4.3846
|  | 140.88066 | 4.1871 |  | 31.96305 | 3.235 |  | -- | -- |  | 141.15923 | 4.2196 |  | 141.00051 | 4.285 |  | 140.89036 | 4.3846
|  | 140.89586 | 4.1871 |  | 31.97825 | 3.2347 |  | -- | -- |  | 141.17445 | 4.2196 |  | 141.00812 | 4.285 |  | 140.90555 | 4.3846
|  | 140.91106 | 4.1871 |  | 31.99346 | 3.2347 |  | -- | -- |  | 141.18967 | 4.2199 |  | 141.03093 | 4.2854 |  | 140.92075 | 4.3849
|  | 140.92627 | 4.1874 |  | 32.00866 | 3.2347 |  | -- | -- |  | 141.2049 | 4.2199 |  | 141.03854 | 4.2854 |  | 140.94354 | 4.3849
|  | 140.94147 | 4.1874 |  | 32.02386 | 3.2344 |  | -- | -- |  | 141.22013 | 4.2199 |  | 141.05375 | 4.2854 |  | 140.95113 | 4.3852
|  | 140.95667 | 4.1874 |  | 32.03906 | 3.2344 |  | -- | -- |  | 141.24296 | 4.2199 |  | 141.07656 | 4.2854 |  | 140.96633 | 4.3852
|  | 140.97187 | 4.1877 |  | 32.05426 | 3.2344 |  | -- | -- |  | 141.25058 | 4.2203 |  | 141.08417 | 4.2854 |  | 140.98912 | 4.3852
|  | 140.98708 | 4.188 |  | 32.06947 | 3.2344 |  | -- | -- |  | 141.2658 | 4.2203 |  | 141.10698 | 4.2857 |  | 141.00431 | 4.3855
|  | 141.00228 | 4.188 |  | 32.08467 | 3.2344 |  | -- | -- |  | 141.28863 | 4.2203 |  | 141.11459 | 4.2857 |  | 141.01191 | 4.3855
|  | 141.01748 | 4.188 |  | 32.09987 | 3.2341 |  | -- | -- |  | 141.29624 | 4.2203 |  | 141.13741 | 4.2857 |  | 141.0347 | 4.3855
|  | 141.03268 | 4.188 |  | 32.11507 | 3.2341 |  | -- | -- |  | 141.31907 | 4.2203 |  | 141.14501 | 4.286 |  | 141.0423 | 4.3858
|  | 141.04789 | 4.1883 |  | 32.13028 | 3.2338 |  | -- | -- |  | 141.32668 | 4.2206 |  | 141.16022 | 4.286 |  | 141.05749 | 4.3858
|  | 141.06309 | 4.1886 |  | 32.14548 | 3.2338 |  | -- | -- |  | 141.3419 | 4.2206 |  | 141.18304 | 4.286 |  | 141.07269 | 4.3858
|  | 141.07829 | 4.1886 |  | 32.16068 | 3.2338 |  | -- | -- |  | 141.35713 | 4.2206 |  | 141.19064 | 4.286 |  | 141.08788 | 4.3858
|  | 141.09349 | 4.1886 |  | 32.17588 | 3.2335 |  | -- | -- |  | 141.37234 | 4.2206 |  | 141.20585 | 4.286 |  | 141.10308 | 4.3861
|  | 141.1087 | 4.1886 |  | 32.19109 | 3.2335 |  | -- | -- |  | 141.38756 | 4.2209 |  | 141.22106 | 4.2863 |  | 141.11828 | 4.3861
|  | 141.1239 | 4.1889 |  | 32.20629 | 3.2331 |  | -- | -- |  | 141.40279 | 4.2209 |  | 141.23627 | 4.2863 |  | 141.14107 | 4.3861
|  | 141.1391 | 4.1889 |  | 32.22149 | 3.2331 |  | -- | -- |  | 141.41801 | 4.2209 |  | 141.25148 | 4.2866 |  | 141.15626 | 4.3864
|  | 141.1543 | 4.1892 |  | 32.23669 | 3.2331 |  | -- | -- |  | 141.43323 | 4.2209 |  | 141.26669 | 4.2866 |  | 141.17145 | 4.3864
|  | 141.16951 | 4.1892 |  | 32.2519 | 3.2328 |  | -- | -- |  | 141.44845 | 4.2212 |  | 141.28951 | 4.2866 |  | 141.18665 | 4.3864
|  | 141.18471 | 4.1892 |  | 32.2671 | 3.2328 |  | -- | -- |  | 141.46367 | 4.2212 |  | 141.29711 | 4.2866 |  | 141.19425 | 4.3867
|  | 141.19991 | 4.1896 |  | 32.2823 | 3.2328 |  | -- | -- |  | 141.47889 | 4.2212 |  | 141.31232 | 4.2866 |  | 141.20945 | 4.3867
|  | 141.21511 | 4.1896 |  | 32.2975 | 3.2325 |  | -- | -- |  | 141.49411 | 4.2212 |  | 141.33514 | 4.2869 |  | 141.22465 | 4.3867
|  | 141.23031 | 4.1896 |  | 32.31271 | 3.2325 |  | -- | -- |  | 141.50934 | 4.2215 |  | 141.34275 | 4.2869 |  | 141.24744 | 4.387
|  | 141.24552 | 4.1899 |  | 32.32791 | 3.2325 |  | -- | -- |  | 141.52456 | 4.2215 |  | 141.36556 | 4.2869 |  | 141.26264 | 4.387
|  | 141.26072 | 4.1899 |  | 32.34311 | 3.2322 |  | -- | -- |  | 141.5474 | 4.2215 |  | 141.37317 | 4.2869 |  | 141.27023 | 4.387
|  | 141.27592 | 4.1899 |  | 32.35831 | 3.2322 |  | -- | -- |  | 141.56262 | 4.2215 |  | 141.38838 | 4.2872 |  | 141.28543 | 4.3874
|  | 141.29112 | 4.1902 |  | 32.37352 | 3.2319 |  | -- | -- |  | 141.57784 | 4.2218 |  | 141.40359 | 4.2872 |  | 141.30823 | 4.3874
|  | 141.30633 | 4.1902 |  | 32.38872 | 3.2319 |  | -- | -- |  | 141.58545 | 4.2218 |  | 141.4188 | 4.2872 |  | 141.32342 | 4.3874
|  | 141.32153 | 4.1905 |  | 32.40392 | 3.2319 |  | -- | -- |  | 141.60067 | 4.2218 |  | 141.43401 | 4.2872 |  | 141.33102 | 4.3877
|  | 141.33673 | 4.1905 |  | 32.41912 | 3.2319 |  | -- | -- |  | 141.61589 | 4.2221 |  | 141.44922 | 4.2875 |  | 141.34622 | 4.3877
|  | 141.35193 | 4.1905 |  | 32.43432 | 3.2319 |  | -- | -- |  | 141.63111 | 4.2221 |  | 141.47203 | 4.2875 |  | 141.36141 | 4.3877
|  | 141.36714 | 4.1908 |  | 32.44953 | 3.2316 |  | -- | -- |  | 141.64634 | 4.2221 |  | 141.47964 | 4.2875 |  | 141.3766 | 4.388
|  | 141.38234 | 4.1908 |  | 32.46473 | 3.2316 |  | -- | -- |  | 141.66917 | 4.2221 |  | 141.49485 | 4.2875 |  | 141.3918 | 4.388
|  | 141.39754 | 4.1911 |  | 32.47993 | 3.2313 |  | -- | -- |  | 141.68439 | 4.2221 |  | 141.51006 | 4.2878 |  | 141.41459 | 4.388
|  | 141.41274 | 4.1911 |  | 32.49513 | 3.2313 |  | -- | -- |  | 141.692 | 4.2224 |  | 141.52527 | 4.2878 |  | 141.42219 | 4.3883
|  | 141.42795 | 4.1911 |  | 32.51034 | 3.2313 |  | -- | -- |  | 141.70722 | 4.2224 |  | 141.54048 | 4.2878 |  | 141.43739 | 4.3883
|  | 141.44315 | 4.1911 |  | 32.52554 | 3.2313 |  | -- | -- |  | 141.72244 | 4.2224 |  | 141.55569 | 4.2881 |  | 141.45258 | 4.3883
|  | 141.45835 | 4.1914 |  | 32.54074 | 3.2307 |  | -- | -- |  | 141.74527 | 4.2227 |  | 141.5709 | 4.2881 |  | 141.46778 | 4.3886
|  | 141.47355 | 4.1914 |  | 32.55594 | 3.2307 |  | -- | -- |  | 141.75288 | 4.2227 |  | 141.58611 | 4.2881 |  | 141.49057 | 4.3886
|  | 141.48876 | 4.1917 |  | 32.57115 | 3.2304 |  | -- | -- |  | 141.76811 | 4.2227 |  | 141.60132 | 4.2885 |  | 141.49817 | 4.3889
|  | 141.50396 | 4.1917 |  | 32.58635 | 3.2304 |  | -- | -- |  | 141.79095 | 4.2227 |  | 141.61653 | 4.2885 |  | 141.51336 | 4.3889
|  | 141.51916 | 4.1917 |  | 32.60155 | 3.2304 |  | -- | -- |  | 141.79856 | 4.2227 |  | 141.63174 | 4.2885 |  | 141.52855 | 4.3889
|  | 141.53436 | 4.1917 |  | 32.61675 | 3.2304 |  | -- | -- |  | 141.81378 | 4.223 |  | 141.64695 | 4.2885 |  | 141.55135 | 4.3889
|  | 141.54957 | 4.192 |  | 32.63196 | 3.23 |  | -- | -- |  | 141.829 | 4.223 |  | 141.66216 | 4.2885 |  | 141.55894 | 4.3892
|  | 141.56477 | 4.192 |  | 32.64716 | 3.23 |  | -- | -- |  | 141.84422 | 4.223 |  | 141.68498 | 4.2888 |  | 141.57414 | 4.3892
|  | 141.57997 | 4.1923 |  | 32.66236 | 3.2297 |  | -- | -- |  | 141.86705 | 4.2234 |  | 141.69259 | 4.2888 |  | 141.58933 | 4.3895
|  | 141.59517 | 4.1923 |  | 32.67756 | 3.2297 |  | -- | -- |  | 141.88227 | 4.2234 |  | 141.7078 | 4.2888 |  | 141.60453 | 4.3895
|  | 141.61038 | 4.1923 |  | 32.69277 | 3.2297 |  | -- | -- |  | 141.88988 | 4.2234 |  | 141.72301 | 4.2888 |  | 141.61973 | 4.3895
|  | 141.62558 | 4.1927 |  | 32.70797 | 3.2297 |  | -- | -- |  | 141.9051 | 4.2234 |  | 141.73822 | 4.2891 |  | 141.63492 | 4.3898
|  | 141.64078 | 4.1927 |  | 32.72317 | 3.2297 |  | -- | -- |  | 141.92794 | 4.2237 |  | 141.75343 | 4.2891 |  | 141.65011 | 4.3898
|  | 141.65598 | 4.1927 |  | 32.73837 | 3.2294 |  | -- | -- |  | 141.94316 | 4.2237 |  | 141.76864 | 4.2891 |  | 141.66531 | 4.3898
|  | 141.67118 | 4.193 |  | 32.75358 | 3.2294 |  | -- | -- |  | 141.95077 | 4.2237 |  | 141.78385 | 4.2891 |  | 141.68052 | 4.3901
|  | 141.68639 | 4.193 |  | 32.76878 | 3.2291 |  | -- | -- |  | 141.96599 | 4.224 |  | 141.79906 | 4.2891 |  | 141.69572 | 4.3901
|  | 141.70159 | 4.193 |  | 32.78398 | 3.2291 |  | -- | -- |  | 141.98121 | 4.224 |  | 141.81427 | 4.2894 |  | 141.71091 | 4.3901
|  | 141.71679 | 4.1933 |  | 32.79918 | 3.2291 |  | -- | -- |  | 141.99643 | 4.224 |  | 141.82948 | 4.2894 |  | 141.7261 | 4.3901
|  | 141.73199 | 4.1933 |  | 32.81438 | 3.2291 |  | -- | -- |  | 142.01927 | 4.224 |  | 141.84469 | 4.2897 |  | 141.7413 | 4.3905
|  | 141.7472 | 4.1936 |  | 32.82959 | 3.2291 |  | -- | -- |  | 142.02688 | 4.2243 |  | 141.8675 | 4.2897 |  | 141.7565 | 4.3905
|  | 141.7624 | 4.1936 |  | 32.84479 | 3.2288 |  | -- | -- |  | 142.0421 | 4.2243 |  | 141.88272 | 4.2897 |  | 141.7717 | 4.3905
|  | 141.7776 | 4.1936 |  | 32.85999 | 3.2288 |  | -- | -- |  | 142.05732 | 4.2243 |  | 141.89032 | 4.2897 |  | 141.78689 | 4.3908
|  | 141.7928 | 4.1936 |  | 32.87519 | 3.2285 |  | -- | -- |  | 142.07254 | 4.2246 |  | 141.90553 | 4.29 |  | 141.80209 | 4.3908
|  | 141.80801 | 4.1936 |  | 32.8904 | 3.2285 |  | -- | -- |  | 142.09537 | 4.2246 |  | 141.92074 | 4.29 |  | 141.81728 | 4.3911
|  | 141.82321 | 4.1939 |  | 32.9056 | 3.2285 |  | -- | -- |  | 142.10298 | 4.2246 |  | 141.93595 | 4.29 |  | 141.83248 | 4.3911
|  | 141.83841 | 4.1939 |  | 32.9208 | 3.2285 |  | -- | -- |  | 142.11821 | 4.2246 |  | 141.95116 | 4.29 |  | 141.84767 | 4.3911
|  | 141.85361 | 4.1942 |  | 32.936 | 3.2285 |  | -- | -- |  | 142.14105 | 4.2246 |  | 141.96637 | 4.2903 |  | 141.86287 | 4.3911
|  | 141.86882 | 4.1942 |  | 32.95121 | 3.2282 |  | -- | -- |  | 142.14866 | 4.2249 |  | 141.98158 | 4.2903 |  | 141.87806 | 4.3914
|  | 141.88402 | 4.1945 |  | 32.96641 | 3.2282 |  | -- | -- |  | 142.16388 | 4.2249 |  | 141.99679 | 4.2903 |  | 141.89325 | 4.3914
|  | 141.89922 | 4.1942 |  | 32.98161 | 3.2279 |  | -- | -- |  | 142.1791 | 4.2249 |  | 142.012 | 4.2903 |  | 141.90844 | 4.3914
|  | 141.91442 | 4.1945 |  | 32.99681 | 3.2279 |  | -- | -- |  | 142.19432 | 4.2252 |  | 142.03482 | 4.2906 |  | 141.92364 | 4.3917
|  | 141.92963 | 4.1945 |  | 33.01202 | 3.2279 |  | -- | -- |  | 142.20954 | 4.2252 |  | 142.04242 | 4.2906 |  | 141.93883 | 4.3917
|  | 141.94483 | 4.1948 |  | 33.02722 | 3.2279 |  | -- | -- |  | 142.23237 | 4.2252 |  | 142.05764 | 4.2906 |  | 141.95403 | 4.3917
|  | 141.96003 | 4.1948 |  | 33.04242 | 3.2279 |  | -- | -- |  | 142.23998 | 4.2252 |  | 142.07285 | 4.2906 |  | 141.96923 | 4.392
|  | 141.97523 | 4.1948 |  | 33.05762 | 3.2276 |  | -- | -- |  | 142.2552 | 4.2255 |  | 142.08806 | 4.2909 |  | 141.98442 | 4.392
|  | 141.99044 | 4.1948 |  | 33.07283 | 3.2276 |  | -- | -- |  | 142.27042 | 4.2255 |  | 142.10327 | 4.2909 |  | 141.99962 | 4.392
|  | 142.00564 | 4.1951 |  | 33.08803 | 3.2273 |  | -- | -- |  | 142.28564 | 4.2255 |  | 142.11848 | 4.2909 |  | 142.01482 | 4.3923
|  | 142.02084 | 4.1951 |  | 33.10323 | 3.2273 |  | -- | -- |  | 142.30086 | 4.2258 |  | 142.13369 | 4.2909 |  | 142.03002 | 4.3923
|  | 142.03604 | 4.1951 |  | 33.11843 | 3.2273 |  | -- | -- |  | 142.31608 | 4.2258 |  | 142.1489 | 4.2916 |  | 142.04522 | 4.3923
|  | 142.05124 | 4.1954 |  | 33.13364 | 3.2273 |  | -- | -- |  | 142.3313 | 4.2258 |  | 142.16411 | 4.2916 |  | 142.06041 | 4.3926
|  | 142.06645 | 4.1954 |  | 33.14884 | 3.2269 |  | -- | -- |  | 142.34652 | 4.2258 |  | 142.17932 | 4.2919 |  | 142.08321 | 4.3926
|  | 142.08165 | 4.1954 |  | 33.16404 | 3.2269 |  | -- | -- |  | 142.36174 | 4.2258 |  | 142.19453 | 4.2919 |  | 142.0908 | 4.3926
|  | 142.09685 | 4.1954 |  | 33.17924 | 3.2266 |  | -- | -- |  | 142.37696 | 4.2261 |  | 142.20974 | 4.2919 |  | 142.106 | 4.3929
|  | 142.11205 | 4.1958 |  | 33.19444 | 3.2266 |  | -- | -- |  | 142.39218 | 4.2261 |  | 142.23255 | 4.2919 |  | 142.12119 | 4.3929
|  | 142.12726 | 4.1958 |  | 33.20965 | 3.2266 |  | -- | -- |  | 142.4074 | 4.2261 |  | 142.24016 | 4.2919 |  | 142.13639 | 4.3929
|  | 142.14246 | 4.1961 |  | 33.22485 | 3.2266 |  | -- | -- |  | 142.42262 | 4.2261 |  | 142.26298 | 4.2922 |  | 142.15158 | 4.3932
|  | 142.15766 | 4.1961 |  | 33.24005 | 3.2263 |  | -- | -- |  | 142.43784 | 4.2265 |  | 142.27819 | 4.2922 |  | 142.16678 | 4.3932
|  | 142.17286 | 4.1961 |  | 33.25525 | 3.2263 |  | -- | -- |  | 142.45307 | 4.2265 |  | 142.28579 | 4.2922 |  | 142.18197 | 4.3932
|  | 142.18807 | 4.1961 |  | 33.27046 | 3.226 |  | -- | -- |  | 142.46829 | 4.2265 |  | 142.30861 | 4.2925 |  | 142.19716 | 4.3936
|  | 142.20327 | 4.1961 |  | 33.28566 | 3.226 |  | -- | -- |  | 142.48351 | 4.2265 |  | 142.31621 | 4.2925 |  | 142.21236 | 4.3936
|  | 142.21847 | 4.1964 |  | 33.30086 | 3.226 |  | -- | -- |  | 142.50634 | 4.2265 |  | 142.33903 | 4.2925 |  | 142.22755 | 4.3936
|  | 142.23367 | 4.1964 |  | 33.31606 | 3.226 |  | -- | -- |  | 142.52156 | 4.2268 |  | 142.34663 | 4.2925 |  | 142.24274 | 4.3936
|  | 142.24888 | 4.1967 |  | 33.33127 | 3.226 |  | -- | -- |  | 142.52917 | 4.2268 |  | 142.36945 | 4.2928 |  | 142.25794 | 4.3939
|  | 142.26408 | 4.1967 |  | 33.34647 | 3.2257 |  | -- | -- |  | 142.5444 | 4.2271 |  | 142.37705 | 4.2928 |  | 142.27314 | 4.3939
|  | 142.27928 | 4.1967 |  | 33.36167 | 3.2254 |  | -- | -- |  | 142.55962 | 4.2271 |  | 142.39226 | 4.2928 |  | 142.28833 | 4.3942
|  | 142.29448 | 4.1967 |  | 33.37687 | 3.2254 |  | -- | -- |  | 142.57484 | 4.2271 |  | 142.40747 | 4.2931 |  | 142.30353 | 4.3942
|  | 142.30969 | 4.1967 |  | 33.39208 | 3.2254 |  | -- | -- |  | 142.59006 | 4.2271 |  | 142.43029 | 4.2931 |  | 142.31872 | 4.3942
|  | 142.32489 | 4.197 |  | 33.40728 | 3.2254 |  | -- | -- |  | 142.60528 | 4.2274 |  | 142.4379 | 4.2931 |  | 142.33392 | 4.3945
|  | 142.34009 | 4.197 |  | 33.42248 | 3.2254 |  | -- | -- |  | 142.62811 | 4.2274 |  | 142.45311 | 4.2931 |  | 142.34912 | 4.3945
|  | 142.35529 | 4.1973 |  | 33.43768 | 3.2251 |  | -- | -- |  | 142.63572 | 4.2277 |  | 142.46832 | 4.2934 |  | 142.36431 | 4.3945
|  | 142.3705 | 4.1973 |  | 33.45289 | 3.2251 |  | -- | -- |  | 142.65855 | 4.2274 |  | 142.49113 | 4.2934 |  | 142.3795 | 4.3948
|  | 142.3857 | 4.1973 |  | 33.46809 | 3.2251 |  | -- | -- |  | 142.66616 | 4.2277 |  | 142.49874 | 4.2934 |  | 142.3947 | 4.3948
|  | 142.4009 | 4.1973 |  | 33.48329 | 3.2251 |  | -- | -- |  | 142.68899 | 4.2277 |  | 142.51395 | 4.2937 |  | 142.41749 | 4.3951
|  | 142.4161 | 4.1973 |  | 33.49849 | 3.2248 |  | -- | -- |  | 142.6966 | 4.2277 |  | 142.53676 | 4.2937 |  | 142.43268 | 4.3951
|  | 142.4313 | 4.1976 |  | 33.5137 | 3.2248 |  | -- | -- |  | 142.71182 | 4.2277 |  | 142.54437 | 4.2937 |  | 142.44787 | 4.3951
|  | 142.44651 | 4.1976 |  | 33.5289 | 3.2248 |  | -- | -- |  | 142.72704 | 4.2277 |  | 142.56718 | 4.2937 |  | 142.45547 | 4.3951
|  | 142.46171 | 4.1976 |  | 33.5441 | 3.2248 |  | -- | -- |  | 142.74226 | 4.228 |  | 142.57479 | 4.294 |  | 142.47066 | 4.3954
|  | 142.47691 | 4.1979 |  | 33.5593 | 3.2248 |  | -- | -- |  | 142.75748 | 4.228 |  | 142.5976 | 4.294 |  | 142.48585 | 4.3954
|  | 142.49211 | 4.1979 |  | 33.5745 | 3.2248 |  | -- | -- |  | 142.7727 | 4.2283 |  | 142.60521 | 4.294 |  | 142.50106 | 4.3954
|  | 142.50732 | 4.1979 |  | 33.58971 | 3.2248 |  | -- | -- |  | 142.79553 | 4.2283 |  | 142.62042 | 4.294 |  | 142.52385 | 4.3957
|  | 142.52252 | 4.1979 |  | 33.60491 | 3.2245 |  | -- | -- |  | 142.81075 | 4.2283 |  | 142.63563 | 4.2943 |  | 142.53905 | 4.3957
|  | 142.53772 | 4.1979 |  | 33.62011 | 3.2245 |  | -- | -- |  | 142.82597 | 4.2283 |  | 142.65084 | 4.2943 |  | 142.54665 | 4.3957
|  | 142.55292 | 4.1979 |  | 33.63531 | 3.2245 |  | -- | -- |  | 142.83358 | 4.2283 |  | 142.66605 | 4.2943 |  | 142.56184 | 4.396
|  | 142.56813 | 4.1982 |  | 33.65052 | 3.2242 |  | -- | -- |  | 142.8488 | 4.2286 |  | 142.68126 | 4.2947 |  | 142.57704 | 4.396
|  | 142.58333 | 4.1982 |  | 33.66572 | 3.2242 |  | -- | -- |  | 142.86402 | 4.2286 |  | 142.69647 | 4.2947 |  | 142.59223 | 4.396
|  | 142.59853 | 4.1982 |  | 33.68092 | 3.2242 |  | -- | -- |  | 142.88686 | 4.2286 |  | 142.71168 | 4.2947 |  | 142.60743 | 4.3963
|  | 142.61373 | 4.1982 |  | 33.69612 | 3.2242 |  | -- | -- |  | 142.90208 | 4.2289 |  | 142.72689 | 4.2947 |  | 142.62263 | 4.3963
|  | 142.62894 | 4.1985 |  | 33.71133 | 3.2242 |  | -- | -- |  | 142.9097 | 4.2289 |  | 142.7421 | 4.295 |  | 142.63782 | 4.3963
|  | 142.64414 | 4.1985 |  | 33.72653 | 3.2242 |  | -- | -- |  | 142.92491 | 4.2289 |  | 142.76492 | 4.295 |  | 142.65301 | 4.3963
|  | 142.65934 | 4.1985 |  | 33.74173 | 3.2242 |  | -- | -- |  | 142.94013 | 4.2289 |  | 142.77252 | 4.295 |  | 142.66822 | 4.3967
|  | 142.67454 | 4.1985 |  | 33.75693 | 3.2238 |  | -- | -- |  | 142.95535 | 4.2292 |  | 142.78773 | 4.295 |  | 142.68341 | 4.3967
|  | 142.68975 | 4.1985 |  | 33.77214 | 3.2238 |  | -- | -- |  | 142.97819 | 4.2292 |  | 142.80295 | 4.2953 |  | 142.6986 | 4.3967
|  | 142.70495 | 4.1989 |  | 33.78734 | 3.2238 |  | -- | -- |  | 142.9858 | 4.2292 |  | 142.81816 | 4.2953 |  | 142.7138 | 4.397
|  | 142.72015 | 4.1989 |  | 33.80254 | 3.2235 |  | -- | -- |  | 143.00863 | 4.2296 |  | 142.83337 | 4.2956 |  | 142.72899 | 4.397
|  | 142.73535 | 4.1992 |  | 33.81774 | 3.2235 |  | -- | -- |  | 143.01625 | 4.2296 |  | 142.85618 | 4.2956 |  | 142.74418 | 4.397
|  | 142.75056 | 4.1992 |  | 33.83295 | 3.2235 |  | -- | -- |  | 143.03147 | 4.2296 |  | 142.86379 | 4.2956 |  | 142.75938 | 4.3973
|  | 142.76576 | 4.1992 |  | 33.84815 | 3.2235 |  | -- | -- |  | 143.0467 | 4.2296 |  | 142.879 | 4.2956 |  | 142.77458 | 4.3973
|  | 142.78096 | 4.1992 |  | 33.86335 | 3.2235 |  | -- | -- |  | 143.06192 | 4.2296 |  | 142.89421 | 4.2956 |  | 142.78977 | 4.3973
|  | 142.79616 | 4.1992 |  | 33.87855 | 3.2232 |  | -- | -- |  | 143.07715 | 4.2299 |  | 142.90942 | 4.2959 |  | 142.81256 | 4.3976
|  | 142.81136 | 4.1992 |  | 33.89376 | 3.2232 |  | -- | -- |  | 143.09998 | 4.2299 |  | 142.92463 | 4.2959 |  | 142.82776 | 4.3976
|  | 142.82657 | 4.1995 |  | 33.90896 | 3.2229 |  | -- | -- |  | 143.10759 | 4.2299 |  | 142.93984 | 4.2962 |  | 142.84295 | 4.3976
|  | 142.84177 | 4.1995 |  | 33.92416 | 3.2229 |  | -- | -- |  | 143.12281 | 4.2302 |  | 142.95505 | 4.2962 |  | 142.85055 | 4.3976
|  | 142.85697 | 4.1995 |  | 33.93936 | 3.2229 |  | -- | -- |  | 143.13803 | 4.2302 |  | 142.97026 | 4.2962 |  | 142.86575 | 4.3979
|  | 142.87217 | 4.1995 |  | 33.95457 | 3.2226 |  | -- | -- |  | 143.15325 | 4.2302 |  | 142.98547 | 4.2962 |  | 142.88095 | 4.3979
|  | 142.88738 | 4.1998 |  | 33.96977 | 3.2226 |  | -- | -- |  | 143.16847 | 4.2302 |  | 143.00068 | 4.2965 |  | 142.89615 | 4.3982
|  | 142.90258 | 4.1998 |  | 33.98497 | 3.2223 |  | -- | -- |  | 143.18369 | 4.2305 |  | 143.01589 | 4.2965 |  | 142.91135 | 4.3982
|  | 142.91778 | 4.1998 |  | 34.00017 | 3.2223 |  | -- | -- |  | 143.19891 | 4.2305 |  | 143.0311 | 4.2965 |  | 142.92654 | 4.3982
|  | 142.93298 | 4.1998 |  | 34.01537 | 3.2223 |  | -- | -- |  | 143.21413 | 4.2305 |  | 143.04631 | 4.2968 |  | 142.94174 | 4.3982
|  | 142.94819 | 4.1998 |  | 34.03058 | 3.2223 |  | -- | -- |  | 143.22935 | 4.2308 |  | 143.06913 | 4.2968 |  | 142.96453 | 4.3985
|  | 142.96339 | 4.2001 |  | 34.04578 | 3.222 |  | -- | -- |  | 143.24457 | 4.2308 |  | 143.07673 | 4.2968 |  | 142.97213 | 4.3985
|  | 142.97859 | 4.2001 |  | 34.06098 | 3.222 |  | -- | -- |  | 143.2598 | 4.2308 |  | 143.09194 | 4.2968 |  | 142.98733 | 4.3985
|  | 142.99379 | 4.2001 |  | 34.07618 | 3.2217 |  | -- | -- |  | 143.27502 | 4.2308 |  | 143.10715 | 4.2971 |  | 143.01012 | 4.3988
|  | 143.009 | 4.2001 |  | 34.09139 | 3.2217 |  | -- | -- |  | 143.29786 | 4.2308 |  | 143.12236 | 4.2971 |  | 143.02532 | 4.3988
|  | 143.0242 | 4.2004 |  | 34.10659 | 3.2217 |  | -- | -- |  | 143.30547 | 4.2311 |  | 143.14518 | 4.2974 |  | 143.03292 | 4.3988
|  | 143.0394 | 4.2004 |  | 34.12179 | 3.2217 |  | -- | -- |  | 143.3283 | 4.2311 |  | 143.16039 | 4.2974 |  | 143.04811 | 4.3991
|  | 143.0546 | 4.2004 |  | 34.13699 | 3.2214 |  | -- | -- |  | 143.33591 | 4.2311 |  | 143.16799 | 4.2974 |  | 143.06331 | 4.3991
|  | 143.06981 | 4.2004 |  | 34.1522 | 3.2214 |  | -- | -- |  | 143.35874 | 4.2314 |  | 143.18321 | 4.2974 |  | 143.0785 | 4.3991
|  | 143.08501 | 4.2004 |  | 34.1674 | 3.2211 |  | -- | -- |  | 143.36635 | 4.2314 |  | 143.19842 | 4.2974 |  | 143.0937 | 4.3994
|  | 143.10021 | 4.2004 |  | 34.1826 | 3.2211 |  | -- | -- |  | 143.38157 | 4.2314 |  | 143.21363 | 4.2978 |  | 143.10889 | 4.3994
|  | 143.11541 | 4.2007 |  | 34.1978 | 3.2211 |  | -- | -- |  | 143.39679 | 4.2314 |  | 143.22884 | 4.2978 |  | 143.13168 | 4.3994
|  | 143.13062 | 4.2007 |  | 34.21301 | 3.2211 |  | -- | -- |  | 143.41201 | 4.2317 |  | 143.24405 | 4.2978 |  | 143.13928 | 4.3994
|  | 143.14582 | 4.2007 |  | 34.22821 | 3.2211 |  | -- | -- |  | 143.42723 | 4.2317 |  | 143.25926 | 4.2981 |  | 143.15447 | 4.3998
|  | 143.16102 | 4.2007 |  | 34.24341 | 3.2207 |  | -- | -- |  | 143.44245 | 4.2317 |  | 143.27447 | 4.2981 |  | 143.16967 | 4.3998
|  | 143.17622 | 4.201 |  | 34.25861 | 3.2207 |  | -- | -- |  | 143.45767 | 4.232 |  | 143.28968 | 4.2981 |  | 143.19246 | 4.4001
|  | 143.19142 | 4.201 |  | 34.27382 | 3.2204 |  | -- | -- |  | 143.4805 | 4.232 |  | 143.30489 | 4.2981 |  | 143.20006 | 4.4001
|  | 143.19903 | 4.201 |  | 34.28902 | 3.2204 |  | -- | -- |  | 143.48811 | 4.232 |  | 143.3201 | 4.2984 |  | 143.21526 | 4.4001
|  | 143.21423 | 4.201 |  | 34.30422 | 3.2204 |  | -- | -- |  | 143.50333 | 4.232 |  | 143.34291 | 4.2984 |  | 143.23806 | 4.4001
|  | 143.22943 | 4.201 |  | 34.31942 | 3.2204 |  | -- | -- |  | 143.51856 | 4.232 |  | 143.35052 | 4.2987 |  | 143.24565 | 4.4004
|  | 143.24463 | 4.201 |  | 34.33463 | 3.2204 |  | -- | -- |  | 143.53378 | 4.2323 |  | 143.36573 | 4.2987 |  | 143.26085 | 4.4004
|  | 143.25984 | 4.201 |  | 34.34983 | 3.2201 |  | -- | -- |  | 143.549 | 4.2323 |  | 143.38094 | 4.2987 |  | 143.27604 | 4.4004
|  | 143.27504 | 4.201 |  | 34.36503 | 3.2201 |  | -- | -- |  | 143.56422 | 4.2323 |  | 143.40376 | 4.2987 |  | 143.29124 | 4.4007
|  | 143.29024 | 4.2013 |  | 34.38023 | 3.2201 |  | -- | -- |  | 143.57945 | 4.2327 |  | 143.41136 | 4.299 |  | 143.30644 | 4.4007
|  | 143.30544 | 4.2013 |  | 34.39543 | 3.2198 |  | -- | -- |  | 143.59467 | 4.2327 |  | 143.42657 | 4.299 |  | 143.32923 | 4.4007
|  | 143.32065 | 4.2013 |  | 34.41064 | 3.2198 |  | -- | -- |  | 143.60989 | 4.2327 |  | 143.44939 | 4.299 |  | 143.33683 | 4.401
|  | 143.33585 | 4.2013 |  | 34.42584 | 3.2198 |  | -- | -- |  | 143.63272 | 4.233 |  | 143.45699 | 4.299 |  | 143.35203 | 4.401
|  | 143.35105 | 4.2016 |  | 34.44104 | 3.2198 |  | -- | -- |  | 143.64033 | 4.233 |  | 143.4722 | 4.2993 |  | 143.36722 | 4.401
|  | 143.36625 | 4.2016 |  | 34.45624 | 3.2198 |  | -- | -- |  | 143.65556 | 4.233 |  | 143.48741 | 4.2993 |  | 143.38242 | 4.4013
|  | 143.38145 | 4.2016 |  | 34.47145 | 3.2195 |  | -- | -- |  | 143.67839 | 4.233 |  | 143.50262 | 4.2993 |  | 143.40523 | 4.4013
|  | 143.39666 | 4.2016 |  | 34.48665 | 3.2195 |  | -- | -- |  | 143.686 | 4.2333 |  | 143.51783 | 4.2993 |  | 143.41282 | 4.4013
|  | 143.41186 | 4.2016 |  | 34.50185 | 3.2195 |  | -- | -- |  | 143.70122 | 4.2333 |  | 143.53304 | 4.2996 |  | 143.43562 | 4.4016
|  | 143.42706 | 4.2016 |  | 34.51705 | 3.2192 |  | -- | -- |  | 143.71644 | 4.2333 |  | 143.54826 | 4.2996 |  | 143.44322 | 4.4016
|  | 143.44226 | 4.2016 |  | 34.53226 | 3.2192 |  | -- | -- |  | 143.73927 | 4.2333 |  | 143.56347 | 4.2999 |  | 143.45842 | 4.4016
|  | 143.45747 | 4.202 |  | 34.54746 | 3.2192 |  | -- | -- |  | 143.74688 | 4.2336 |  | 143.57868 | 4.2999 |  | 143.47362 | 4.4019
|  | 143.47267 | 4.202 |  | 34.56266 | 3.2192 |  | -- | -- |  | 143.76211 | 4.2336 |  | 143.59389 | 4.2999 |  | 143.48882 | 4.4019
|  | 143.48787 | 4.202 |  | 34.57786 | 3.2192 |  | -- | -- |  | 143.78494 | 4.2336 |  | 143.6091 | 4.2999 |  | 143.50401 | 4.4019
|  | 143.50307 | 4.202 |  | 34.59307 | 3.2192 |  | -- | -- |  | 143.80016 | 4.2339 |  | 143.62431 | 4.3002 |  | 143.51921 | 4.4025
|  | 143.51828 | 4.2023 |  | 34.60827 | 3.2189 |  | -- | -- |  | 143.81538 | 4.2339 |  | 143.64712 | 4.3002 |  | 143.53441 | 4.4025
|  | 143.53348 | 4.2023 |  | 34.62347 | 3.2189 |  | -- | -- |  | 143.823 | 4.2339 |  | 143.66233 | 4.3002 |  | 143.54961 | 4.4025
|  | 143.54868 | 4.2023 |  | 34.63867 | 3.2186 |  | -- | -- |  | 143.83822 | 4.2339 |  | 143.67754 | 4.3005 |  | 143.5648 | 4.4029
|  | 143.56388 | 4.2023 |  | 34.65388 | 3.2189 |  | -- | -- |  | 143.86105 | 4.2339 |  | 143.68515 | 4.3005 |  | 143.5876 | 4.4029
|  | 143.57909 | 4.2023 |  | 34.66908 | 3.2186 |  | -- | -- |  | 143.86866 | 4.2342 |  | 143.70036 | 4.3005 |  | 143.5952 | 4.4029
|  | 143.59429 | 4.2023 |  | 34.68428 | 3.2186 |  | -- | -- |  | 143.88388 | 4.2342 |  | 143.71557 | 4.3005 |  | 143.618 | 4.4032
|  | 143.60949 | 4.2023 |  | 34.69948 | 3.2186 |  | -- | -- |  | 143.8991 | 4.2345 |  | 143.73078 | 4.3009 |  | 143.62559 | 4.4032
|  | 143.62469 | 4.2023 |  | 34.71469 | 3.2186 |  | -- | -- |  | 143.92193 | 4.2345 |  | 143.74599 | 4.3009 |  | 143.64079 | 4.4032
|  | 143.6399 | 4.2023 |  | 34.72989 | 3.2186 |  | -- | -- |  | 143.92955 | 4.2345 |  | 143.7612 | 4.3009 |  | 143.66359 | 4.4035
|  | 143.6551 | 4.2026 |  | 34.74509 | 3.2186 |  | -- | -- |  | 143.94477 | 4.2345 |  | 143.77641 | 4.3012 |  | 143.67118 | 4.4035
|  | 143.6703 | 4.2026 |  | 34.76029 | 3.2183 |  | -- | -- |  | 143.95999 | 4.2345 |  | 143.79162 | 4.3012 |  | 143.69397 | 4.4035
|  | 143.6855 | 4.2026 |  | 34.77549 | 3.2183 |  | -- | -- |  | 143.97521 | 4.2348 |  | 143.80683 | 4.3012 |  | 143.70918 | 4.4038
|  | 143.70071 | 4.2026 |  | 34.7907 | 3.2183 |  | -- | -- |  | 143.99044 | 4.2348 |  | 143.82204 | 4.3012 |  | 143.71677 | 4.4038
|  | 143.71591 | 4.2029 |  | 34.8059 | 3.2183 |  | -- | -- |  | 144.00566 | 4.2351 |  | 143.83725 | 4.3015 |  | 143.73956 | 4.4038
|  | 143.73111 | 4.2029 |  | 34.8211 | 3.2183 |  | -- | -- |  | 144.02089 | 4.2348 |  | 143.85246 | 4.3015 |  | 143.74716 | 4.4041
|  | 143.74631 | 4.2029 |  | 34.8363 | 3.2183 |  | -- | -- |  | 144.04372 | 4.2351 |  | 143.86767 | 4.3015 |  | 143.76237 | 4.4041
|  | 143.76152 | 4.2029 |  | 34.85151 | 3.218 |  | -- | -- |  | 144.05895 | 4.2351 |  | 143.88288 | 4.3018 |  | 143.77756 | 4.4041
|  | 143.77672 | 4.2029 |  | 34.86671 | 3.218 |  | -- | -- |  | 144.06656 | 4.2351 |  | 143.89809 | 4.3018 |  | 143.80036 | 4.4041
|  | 143.79192 | 4.2029 |  | 34.88191 | 3.218 |  | -- | -- |  | 144.08179 | 4.2351 |  | 143.91331 | 4.3018 |  | 143.80796 | 4.4044
|  | 143.80712 | 4.2029 |  | 34.89711 | 3.218 |  | -- | -- |  | 144.09702 | 4.2354 |  | 143.92852 | 4.3021 |  | 143.82316 | 4.4044
|  | 143.82232 | 4.2029 |  | 34.91232 | 3.218 |  | -- | -- |  | 144.11224 | 4.2354 |  | 143.94373 | 4.3021 |  | 143.84595 | 4.4044
|  | 143.83753 | 4.2029 |  | 34.92752 | 3.218 |  | -- | -- |  | 144.12746 | 4.2354 |  | 143.96654 | 4.3021 |  | 143.85355 | 4.4047
|  | 143.85273 | 4.2032 |  | 34.94272 | 3.218 |  | -- | -- |  | 144.14268 | 4.2361 |  | 143.97415 | 4.3021 |  | 143.86874 | 4.4047
|  | 143.86793 | 4.2032 |  | 34.95792 | 3.218 |  | -- | -- |  | 144.16551 | 4.2361 |  | 143.98936 | 4.3024 |  | 143.89154 | 4.4047
|  | 143.88313 | 4.2032 |  | 34.97313 | 3.218 |  | -- | -- |  | 144.17312 | 4.2361 |  | 144.00457 | 4.3024 |  | 143.89913 | 4.4047
|  | 143.89834 | 4.2032 |  | 34.98833 | 3.218 |  | -- | -- |  | 144.18834 | 4.2361 |  | 144.01978 | 4.3024 |  | 143.91433 | 4.405
|  | 143.91354 | 4.2035 |  | 35.00353 | 3.218 |  | -- | -- |  | 144.21117 | 4.2364 |  | 144.04259 | 4.3027 |  | 143.92953 | 4.405
|  | 143.92874 | 4.2035 |  | 35.01873 | 3.218 |  | -- | -- |  | 144.21878 | 4.2364 |  | 144.0578 | 4.3027 |  | 143.94473 | 4.4053
|  | 143.94394 | 4.2035 |  | 35.03394 | 3.2176 |  | -- | -- |  | 144.24161 | 4.2364 |  | 144.07301 | 4.3027 |  | 143.96752 | 4.4053
|  | 143.95915 | 4.2035 |  | 35.04914 | 3.2176 |  | -- | -- |  | 144.24922 | 4.2367 |  | 144.08822 | 4.3027 |  | 143.98271 | 4.4053
|  | 143.97435 | 4.2035 |  | 35.06434 | 3.2176 |  | -- | -- |  | 144.26444 | 4.2367 |  | 144.09583 | 4.303 |  | 143.99031 | 4.4053
|  | 143.98955 | 4.2035 |  | 35.07954 | 3.2176 |  | -- | -- |  | 144.27966 | 4.2367 |  | 144.11865 | 4.303 |  | 144.00551 | 4.4056
|  | 144.00475 | 4.2035 |  | 35.09475 | 3.2176 |  | -- | -- |  | 144.29488 | 4.2367 |  | 144.12625 | 4.303 |  | 144.0207 | 4.4056
|  | 144.01996 | 4.2035 |  | 35.10995 | 3.2176 |  | -- | -- |  | 144.3101 | 4.237 |  | 144.14907 | 4.3033 |  | 144.04349 | 4.406
|  | 144.03516 | 4.2035 |  | 35.12515 | 3.2173 |  | -- | -- |  | 144.32532 | 4.237 |  | 144.15667 | 4.3033 |  | 144.05109 | 4.406
|  | 144.05036 | 4.2038 |  | 35.14035 | 3.2173 |  | -- | -- |  | 144.34054 | 4.237 |  | 144.17188 | 4.3033 |  | 144.06628 | 4.406
|  | 144.06556 | 4.2038 |  | 35.15555 | 3.2173 |  | -- | -- |  | 144.35576 | 4.2373 |  | 144.18709 | 4.3036 |  | 144.08147 | 4.4063
|  | 144.08077 | 4.2038 |  | 35.17076 | 3.2173 |  | -- | -- |  | 144.37098 | 4.2373 |  | 144.20991 | 4.3036 |  | 144.09667 | 4.4063
|  | 144.09597 | 4.2038 |  | 35.18596 | 3.2173 |  | -- | -- |  | 144.3862 | 4.2373 |  | 144.21751 | 4.3036 |  | 144.11947 | 4.4063
|  | 144.11117 | 4.2038 |  | 35.20116 | 3.2173 |  | -- | -- |  | 144.40142 | 4.2373 |  | 144.23272 | 4.3036 |  | 144.12707 | 4.4063
|  | 144.12637 | 4.2038 |  | 35.21636 | 3.2173 |  | -- | -- |  | 144.41665 | 4.2373 |  | 144.24793 | 4.304 |  | 144.14226 | 4.4066
|  | 144.14157 | 4.2038 |  | 35.23157 | 3.2173 |  | -- | -- |  | 144.43948 | 4.2376 |  | 144.26314 | 4.304 |  | 144.15746 | 4.4066
|  | 144.15678 | 4.2041 |  | 35.24677 | 3.2173 |  | -- | -- |  | 144.4547 | 4.2376 |  | 144.27836 | 4.304 |  | 144.17266 | 4.4066
|  | 144.17198 | 4.2041 |  | 35.26197 | 3.2173 |  | -- | -- |  | 144.46231 | 4.2376 |  | 144.29357 | 4.3043 |  | 144.18785 | 4.4069
|  | 144.18718 | 4.2041 |  | 35.27717 | 3.2173 |  | -- | -- |  | 144.47753 | 4.2379 |  | 144.30878 | 4.3043 |  | 144.20305 | 4.4069
|  | 144.20238 | 4.2041 |  | 35.29238 | 3.2173 |  | -- | -- |  | 144.49275 | 4.2379 |  | 144.32399 | 4.3043 |  | 144.21825 | 4.4072
|  | 144.21759 | 4.2041 |  | 35.30758 | 3.2173 |  | -- | -- |  | 144.51559 | 4.2379 |  | 144.3468 | 4.3046 |  | 144.23345 | 4.4072
|  | 144.23279 | 4.2041 |  | 35.32278 | 3.2173 |  | -- | -- |  | 144.5232 | 4.2379 |  | 144.35441 | 4.3046 |  | 144.24865 | 4.4072
|  | 144.24799 | 4.2041 |  | 35.33798 | 3.2173 |  | -- | -- |  | 144.54603 | 4.2382 |  | 144.36962 | 4.3046 |  | 144.26384 | 4.4072
|  | 144.26319 | 4.2041 |  | 35.35319 | 3.2173 |  | -- | -- |  | 144.56125 | 4.2382 |  | 144.39243 | 4.3046 |  | 144.27904 | 4.4072
|  | 144.2784 | 4.2044 |  | 35.36839 | 3.217 |  | -- | -- |  | 144.56886 | 4.2382 |  | 144.40004 | 4.3049 |  | 144.30184 | 4.4075
|  | 144.2936 | 4.2044 |  | 35.38359 | 3.217 |  | -- | -- |  | 144.58408 | 4.2382 |  | 144.42285 | 4.3049 |  | 144.30943 | 4.4075
|  | 144.3088 | 4.2044 |  | 35.39879 | 3.217 |  | -- | -- |  | 144.60691 | 4.2385 |  | 144.43046 | 4.3049 |  | 144.33223 | 4.4075
|  | 144.324 | 4.2044 |  | 35.414 | 3.217 |  | -- | -- |  | 144.61452 | 4.2385 |  | 144.45327 | 4.3049 |  | 144.33982 | 4.4078
|  | 144.33921 | 4.2044 |  | 35.4292 | 3.2167 |  | -- | -- |  | 144.62975 | 4.2385 |  | 144.46849 | 4.3052 |  | 144.35502 | 4.4078
|  | 144.35441 | 4.2044 |  | 35.4444 | 3.2167 |  | -- | -- |  | 144.64497 | 4.2385 |  | 144.47609 | 4.3052 |  | 144.37021 | 4.4078
|  | 144.36961 | 4.2047 |  | 35.4596 | 3.2167 |  | -- | -- |  | 144.66019 | 4.2389 |  | 144.4913 | 4.3055 |  | 144.38541 | 4.4081
|  | 144.38481 | 4.2047 |  | 35.47481 | 3.2167 |  | -- | -- |  | 144.67541 | 4.2389 |  | 144.50651 | 4.3055 |  | 144.40062 | 4.4081
|  | 144.40002 | 4.2047 |  | 35.49001 | 3.2167 |  | -- | -- |  | 144.69064 | 4.2389 |  | 144.52172 | 4.3055 |  | 144.41582 | 4.4084
|  | 144.41522 | 4.2047 |  | 35.50521 | 3.2167 |  | -- | -- |  | 144.70586 | 4.2392 |  | 144.54454 | 4.3055 |  | 144.43101 | 4.4084
|  | 144.43042 | 4.2047 |  | 35.52041 | 3.2167 |  | -- | -- |  | 144.72108 | 4.2392 |  | 144.55214 | 4.3058 |  | 144.4462 | 4.4084
|  | 144.44562 | 4.2047 |  | 35.53561 | 3.2167 |  | -- | -- |  | 144.7363 | 4.2392 |  | 144.56735 | 4.3058 |  | 144.469 | 4.4084
|  | 144.46083 | 4.2047 |  | 35.55082 | 3.2164 |  | -- | -- |  | 144.75152 | 4.2392 |  | 144.59017 | 4.3058 |  | 144.4766 | 4.4087
|  | 144.47603 | 4.2047 |  | 35.56602 | 3.2164 |  | -- | -- |  | 144.76674 | 4.2395 |  | 144.59777 | 4.3061 |  | 144.49179 | 4.4087
|  | 144.49123 | 4.2051 |  | 35.58122 | 3.2164 |  | -- | -- |  | 144.78196 | 4.2395 |  | 144.61298 | 4.3061 |  | 144.50699 | 4.4091
|  | 144.50643 | 4.2051 |  | 35.59642 | 3.2164 |  | -- | -- |  | 144.79718 | 4.2395 |  | 144.62819 | 4.3061 |  | 144.52218 | 4.4091
|  | 144.52164 | 4.2051 |  | 35.61163 | 3.2164 |  | -- | -- |  | 144.8124 | 4.2398 |  | 144.6434 | 4.3061 |  | 144.53737 | 4.4091
|  | 144.53684 | 4.2051 |  | 35.62683 | 3.2161 |  | -- | -- |  | 144.82762 | 4.2398 |  | 144.66622 | 4.3064 |  | 144.55256 | 4.4091
|  | 144.55204 | 4.2051 |  | 35.64203 | 3.2161 |  | -- | -- |  | 144.84284 | 4.2398 |  | 144.67383 | 4.3064 |  | 144.56776 | 4.4094
|  | 144.56724 | 4.2054 |  | 35.65723 | 3.2161 |  | -- | -- |  | 144.86567 | 4.2398 |  | 144.68904 | 4.3064 |  | 144.59056 | 4.4094
|  | 144.58244 | 4.2054 |  | 35.67244 | 3.2161 |  | -- | -- |  | 144.87328 | 4.2401 |  | 144.71185 | 4.3067 |  | 144.59815 | 4.4094
|  | 144.59765 | 4.2054 |  | 35.68764 | 3.2161 |  | -- | -- |  | 144.89612 | 4.2401 |  | 144.72706 | 4.3067 |  | 144.61335 | 4.4097
|  | 144.61285 | 4.2054 |  | 35.70284 | 3.2161 |  | -- | -- |  | 144.90373 | 4.2401 |  | 144.73467 | 4.3067 |  | 144.62855 | 4.4097
|  | 144.62805 | 4.2054 |  | 35.71804 | 3.2158 |  | -- | -- |  | 144.91895 | 4.2404 |  | 144.74988 | 4.3067 |  | 144.64374 | 4.4097
|  | 144.64325 | 4.2054 |  | 35.73325 | 3.2158 |  | -- | -- |  | 144.93417 | 4.2404 |  | 144.76509 | 4.3071 |  | 144.65894 | 4.41
|  | 144.65846 | 4.2054 |  | 35.74845 | 3.2158 |  | -- | -- |  | 144.94939 | 4.2404 |  | 144.7803 | 4.3071 |  | 144.68174 | 4.41
|  | 144.67366 | 4.2057 |  | 35.76365 | 3.2155 |  | -- | -- |  | 144.96461 | 4.2404 |  | 144.80311 | 4.3074 |  | 144.68933 | 4.4103
|  | 144.68886 | 4.2057 |  | 35.77885 | 3.2155 |  | -- | -- |  | 144.97983 | 4.2407 |  | 144.81072 | 4.3074 |  | 144.70453 | 4.4103
|  | 144.70406 | 4.2057 |  | 35.79406 | 3.2155 |  | -- | -- |  | 144.99505 | 4.2407 |  | 144.82593 | 4.3074 |  | 144.71973 | 4.4103
|  | 144.71927 | 4.2057 |  | 35.80926 | 3.2155 |  | -- | -- |  | 145.01027 | 4.2407 |  | 144.84114 | 4.3074 |  | 144.74253 | 4.4103
|  | 144.73447 | 4.2057 |  | 35.82446 | 3.2155 |  | -- | -- |  | 145.02549 | 4.2407 |  | 144.85635 | 4.3077 |  | 144.75013 | 4.4106
|  | 144.74967 | 4.2063 |  | 35.83966 | 3.2155 |  | -- | -- |  | 145.04071 | 4.241 |  | 144.87156 | 4.3077 |  | 144.76533 | 4.4106
|  | 144.76487 | 4.2063 |  | 35.85487 | 3.2155 |  | -- | -- |  | 145.05594 | 4.241 |  | 144.88677 | 4.3077 |  | 144.78053 | 4.4109
|  | 144.78008 | 4.2063 |  | 35.87007 | 3.2152 |  | -- | -- |  | 145.07116 | 4.241 |  | 144.90959 | 4.308 |  | 144.79572 | 4.4109
|  | 144.79528 | 4.2063 |  | 35.88527 | 3.2152 |  | -- | -- |  | 145.08638 | 4.241 |  | 144.91719 | 4.308 |  | 144.81853 | 4.4109
|  | 144.81048 | 4.2063 |  | 35.90047 | 3.2149 |  | -- | -- |  | 145.1016 | 4.2413 |  | 144.9324 | 4.308 |  | 144.82613 | 4.4109
|  | 144.82568 | 4.2063 |  | 35.91567 | 3.2149 |  | -- | -- |  | 145.11682 | 4.2413 |  | 144.94761 | 4.308 |  | 144.84133 | 4.4112
|  | 144.84089 | 4.2063 |  | 35.93088 | 3.2149 |  | -- | -- |  | 145.13204 | 4.2416 |  | 144.96282 | 4.3083 |  | 144.85652 | 4.4112
|  | 144.85609 | 4.2066 |  | 35.94608 | 3.2149 |  | -- | -- |  | 145.14726 | 4.2416 |  | 144.98564 | 4.3083 |  | 144.87172 | 4.4112
|  | 144.87129 | 4.2066 |  | 35.96128 | 3.2149 |  | -- | -- |  | 145.16248 | 4.2416 |  | 144.99324 | 4.3083 |  | 144.88691 | 4.4115
|  | 144.88649 | 4.2066 |  | 35.97648 | 3.2149 |  | -- | -- |  | 145.1777 | 4.2416 |  | 145.00845 | 4.3086 |  | 144.90211 | 4.4115
|  | 144.9017 | 4.2066 |  | 35.99169 | 3.2149 |  | -- | -- |  | 145.19293 | 4.2416 |  | 145.02367 | 4.3086 |  | 144.9173 | 4.4115
|  | 144.9169 | 4.2066 |  | 36.00689 | 3.2149 |  | -- | -- |  | 145.20815 | 4.242 |  | 145.04648 | 4.3086 |  | 144.9325 | 4.4118
|  | 144.9321 | 4.2066 |  | 36.02209 | 3.2149 |  | -- | -- |  | 145.22337 | 4.242 |  | 145.05409 | 4.3089 |  | 144.9477 | 4.4118
|  | 144.9473 | 4.2069 |  | 36.03729 | 3.2149 |  | -- | -- |  | 145.23859 | 4.242 |  | 145.0693 | 4.3089 |  | 144.9705 | 4.4122
|  | 144.9625 | 4.2069 |  | 36.0525 | 3.2145 |  | -- | -- |  | 145.25381 | 4.2423 |  | 145.08451 | 4.3089 |  | 144.9781 | 4.4122
|  | 144.97771 | 4.2069 |  | 36.0677 | 3.2145 |  | -- | -- |  | 145.26904 | 4.2423 |  | 145.09972 | 4.3092 |  | 145.0009 | 4.4122
|  | 144.99291 | 4.2069 |  | 36.0829 | 3.2145 |  | -- | -- |  | 145.28426 | 4.2423 |  | 145.11493 | 4.3092 |  | 145.0085 | 4.4122
|  | 145.00811 | 4.2069 |  | 36.0981 | 3.2145 |  | -- | -- |  | 145.29948 | 4.2423 |  | 145.13014 | 4.3092 |  | 145.02369 | 4.4125
|  | 145.02331 | 4.2069 |  | 36.11331 | 3.2142 |  | -- | -- |  | 145.31471 | 4.2423 |  | 145.14535 | 4.3092 |  | 145.03889 | 4.4125
|  | 145.03852 | 4.2069 |  | 36.12851 | 3.2142 |  | -- | -- |  | 145.32992 | 4.2426 |  | 145.16056 | 4.3095 |  | 145.0541 | 4.4128
|  | 145.05372 | 4.2069 |  | 36.14371 | 3.2142 |  | -- | -- |  | 145.34514 | 4.2426 |  | 145.17577 | 4.3095 |  | 145.0693 | 4.4128
|  | 145.06892 | 4.2072 |  | 36.15891 | 3.2142 |  | -- | -- |  | 145.36036 | 4.2426 |  | 145.19098 | 4.3095 |  | 145.08449 | 4.4128
|  | 145.08412 | 4.2072 |  | 36.17412 | 3.2142 |  | -- | -- |  | 145.37559 | 4.2429 |  | 145.20619 | 4.3098 |  | 145.09969 | 4.4131
|  | 145.09933 | 4.2072 |  | 36.18932 | 3.2142 |  | -- | -- |  | 145.39842 | 4.2429 |  | 145.2214 | 4.3098 |  | 145.11489 | 4.4131
|  | 145.11453 | 4.2072 |  | 36.20452 | 3.2142 |  | -- | -- |  | 145.40603 | 4.2429 |  | 145.23661 | 4.3098 |  | 145.13009 | 4.4131
|  | 145.12973 | 4.2072 |  | 36.21972 | 3.2142 |  | -- | -- |  | 145.42125 | 4.2432 |  | 145.25943 | 4.3098 |  | 145.14529 | 4.4134
|  | 145.14493 | 4.2075 |  | 36.23493 | 3.2142 |  | -- | -- |  | 145.43647 | 4.2432 |  | 145.27464 | 4.3102 |  | 145.16809 | 4.4134
|  | 145.16014 | 4.2075 |  | 36.25013 | 3.2142 |  | -- | -- |  | 145.4517 | 4.2432 |  | 145.28224 | 4.3102 |  | 145.18329 | 4.4137
|  | 145.17534 | 4.2075 |  | 36.26533 | 3.2139 |  | -- | -- |  | 145.47454 | 4.2435 |  | 145.30506 | 4.3102 |  | 145.19849 | 4.4137
|  | 145.19054 | 4.2075 |  | 36.28053 | 3.2139 |  | -- | -- |  | 145.48976 | 4.2435 |  | 145.31266 | 4.3105 |  | 145.20609 | 4.4137
|  | 145.20574 | 4.2075 |  | 36.29573 | 3.2139 |  | -- | -- |  | 145.49737 | 4.2435 |  | 145.32787 | 4.3105 |  | 145.22129 | 4.414
|  | 145.22095 | 4.2075 |  | 36.31094 | 3.2139 |  | -- | -- |  | 145.5126 | 4.2435 |  | 145.35069 | 4.3105 |  | 145.23649 | 4.414
|  | 145.23615 | 4.2078 |  | 36.32614 | 3.2139 |  | -- | -- |  | 145.52782 | 4.2435 |  | 145.35829 | 4.3105 |  | 145.25169 | 4.414
|  | 145.25135 | 4.2078 |  | 36.34134 | 3.2139 |  | -- | -- |  | 145.54303 | 4.2438 |  | 145.38111 | 4.3108 |  | 145.26689 | 4.4143
|  | 145.26655 | 4.2078 |  | 36.35654 | 3.2139 |  | -- | -- |  | 145.55825 | 4.2438 |  | 145.38871 | 4.3108 |  | 145.28969 | 4.4143
|  | 145.28176 | 4.2078 |  | 36.37175 | 3.2139 |  | -- | -- |  | 145.57347 | 4.2441 |  | 145.40393 | 4.3108 |  | 145.29728 | 4.4146
|  | 145.29696 | 4.2078 |  | 36.38695 | 3.2139 |  | -- | -- |  | 145.5887 | 4.2441 |  | 145.41914 | 4.3111 |  | 145.31248 | 4.4146
|  | 145.31216 | 4.2082 |  | 36.40215 | 3.2139 |  | -- | -- |  | 145.60392 | 4.2441 |  | 145.44195 | 4.3111 |  | 145.32768 | 4.4146
|  | 145.32736 | 4.2078 |  | 36.41735 | 3.2139 |  | -- | -- |  | 145.61914 | 4.2441 |  | 145.44956 | 4.3111 |  | 145.35047 | 4.4146
|  | 145.34256 | 4.2082 |  | 36.43256 | 3.2136 |  | -- | -- |  | 145.63436 | 4.2441 |  | 145.47237 | 4.3114 |  | 145.36567 | 4.4149
|  | 145.35777 | 4.2082 |  | 36.44776 | 3.2139 |  | -- | -- |  | 145.64958 | 4.2444 |  | 145.47998 | 4.3114 |  | 145.38087 | 4.4149
|  | 145.37297 | 4.2082 |  | 36.46296 | 3.2139 |  | -- | -- |  | 145.6648 | 4.2444 |  | 145.50279 | 4.3114 |  | 145.38846 | 4.4153
|  | 145.38817 | 4.2082 |  | 36.47816 | 3.2139 |  | -- | -- |  | 145.68002 | 4.2447 |  | 145.5104 | 4.3114 |  | 145.40366 | 4.4153
|  | 145.40337 | 4.2082 |  | 36.49337 | 3.2139 |  | -- | -- |  | 145.69525 | 4.2447 |  | 145.52561 | 4.3117 |  | 145.41886 | 4.4153
|  | 145.41858 | 4.2085 |  | 36.50857 | 3.2139 |  | -- | -- |  | 145.71047 | 4.2447 |  | 145.54082 | 4.3117 |  | 145.43406 | 4.4153
|  | 145.43378 | 4.2085 |  | 36.52377 | 3.2139 |  | -- | -- |  | 145.72569 | 4.2447 |  | 145.55603 | 4.3117 |  | 145.44926 | 4.4156
|  | 145.44898 | 4.2085 |  | 36.53897 | 3.2136 |  | -- | -- |  | 145.74091 | 4.2447 |  | 145.57124 | 4.312 |  | 145.46446 | 4.4156
|  | 145.46418 | 4.2085 |  | 36.55418 | 3.2139 |  | -- | -- |  | 145.75613 | 4.2451 |  | 145.58645 | 4.312 |  | 145.47966 | 4.4159
|  | 145.47939 | 4.2085 |  | 36.56938 | 3.2139 |  | -- | -- |  | 145.77136 | 4.2451 |  | 145.60166 | 4.312 |  | 145.50246 | 4.4159
|  | 145.49459 | 4.2088 |  | 36.58458 | 3.2139 |  | -- | -- |  | 145.78658 | 4.2451 |  | 145.61687 | 4.3123 |  | 145.51766 | 4.4159
|  | 145.50979 | 4.2088 |  | 36.59978 | 3.2139 |  | -- | -- |  | 145.8018 | 4.2454 |  | 145.63969 | 4.3123 |  | 145.53286 | 4.4162
|  | 145.52499 | 4.2088 |  | 36.61499 | 3.2139 |  | -- | -- |  | 145.81702 | 4.2454 |  | 145.64729 | 4.3123 |  | 145.54046 | 4.4162
|  | 145.5402 | 4.2088 |  | 36.63019 | 3.2139 |  | -- | -- |  | 145.83985 | 4.2454 |  | 145.6625 | 4.3126 |  | 145.56326 | 4.4162
|  | 145.5554 | 4.2088 |  | 36.64539 | 3.2139 |  | -- | -- |  | 145.84746 | 4.2454 |  | 145.67771 | 4.3126 |  | 145.57085 | 4.4165
|  | 145.5706 | 4.2088 |  | 36.66059 | 3.2139 |  | -- | -- |  | 145.86268 | 4.2454 |  | 145.69292 | 4.3126 |  | 145.59366 | 4.4165
|  | 145.5858 | 4.2088 |  | 36.67579 | 3.2142 |  | -- | -- |  | 145.8779 | 4.2457 |  | 145.71574 | 4.3129 |  | 145.60885 | 4.4165
|  | 145.60101 | 4.2091 |  | 36.691 | 3.2142 |  | -- | -- |  | 145.89312 | 4.2457 |  | 145.72334 | 4.3129 |  | 145.62404 | 4.4168
|  | 145.61621 | 4.2091 |  | 36.7062 | 3.2142 |  | -- | -- |  | 145.91596 | 4.246 |  | 145.73855 | 4.3129 |  | 145.63925 | 4.4168
|  | 145.63141 | 4.2091 |  | 36.7214 | 3.2142 |  | -- | -- |  | 145.92357 | 4.246 |  | 145.75376 | 4.3129 |  | 145.64685 | 4.4171
|  | 145.64661 | 4.2091 |  | 36.7366 | 3.2142 |  | -- | -- |  | 145.93879 | 4.246 |  | 145.76898 | 4.3133 |  | 145.66204 | 4.4171
|  | 145.66182 | 4.2094 |  | 36.75181 | 3.2142 |  | -- | -- |  | 145.95401 | 4.246 |  | 145.78419 | 4.3133 |  | 145.67724 | 4.4171
|  | 145.67702 | 4.2094 |  | 36.76701 | 3.2142 |  | -- | -- |  | 145.96923 | 4.246 |  | 145.7994 | 4.3133 |  | 145.69244 | 4.4171
|  | 145.69222 | 4.2094 |  | 36.78221 | 3.2142 |  | -- | -- |  | 145.98445 | 4.2463 |  | 145.81461 | 4.3136 |  | 145.71524 | 4.4174
|  | 145.70742 | 4.2094 |  | 36.79741 | 3.2142 |  | -- | -- |  | 146.00728 | 4.2463 |  | 145.82982 | 4.3136 |  | 145.72284 | 4.4174
|  | 145.72262 | 4.2094 |  | 36.81262 | 3.2142 |  | -- | -- |  | 146.01489 | 4.2463 |  | 145.84503 | 4.3136 |  | 145.73804 | 4.4177
|  | 145.73783 | 4.2094 |  | 36.82782 | 3.2142 |  | -- | -- |  | 146.03772 | 4.2466 |  | 145.86024 | 4.3136 |  | 145.75324 | 4.4177
|  | 145.75303 | 4.2097 |  | 36.84302 | 3.2145 |  | -- | -- |  | 146.04533 | 4.2466 |  | 145.87545 | 4.3139 |  | 145.77603 | 4.4177
|  | 145.76823 | 4.2097 |  | 36.85822 | 3.2145 |  | -- | -- |  | 146.06055 | 4.2466 |  | 145.89066 | 4.3139 |  | 145.78363 | 4.4177
|  | 145.78343 | 4.2097 |  | 36.87343 | 3.2145 |  | -- | -- |  | 146.07577 | 4.2466 |  | 145.90587 | 4.3142 |  | 145.79882 | 4.418
|  | 145.79864 | 4.2097 |  | 36.88863 | 3.2145 |  | -- | -- |  | 146.09099 | 4.2469 |  | 145.92108 | 4.3142 |  | 145.81402 | 4.418
|  | 145.81384 | 4.2097 |  | 36.90383 | 3.2145 |  | -- | -- |  | 146.10621 | 4.2469 |  | 145.93629 | 4.3142 |  | 145.82922 | 4.4184
|  | 145.82904 | 4.21 |  | 36.91903 | 3.2149 |  | -- | -- |  | 146.12904 | 4.2469 |  | 145.9515 | 4.3142 |  | 145.84442 | 4.4184
|  | 145.84424 | 4.21 |  | 36.93424 | 3.2149 |  | -- | -- |  | 146.13665 | 4.2469 |  | 145.96671 | 4.3142 |  | 145.85961 | 4.4184
|  | 145.85945 | 4.21 |  | 36.94944 | 3.2149 |  | -- | -- |  | 146.15948 | 4.2472 |  | 145.98192 | 4.3145 |  | 145.88241 | 4.4184
|  | 145.87465 | 4.21 |  | 36.96464 | 3.2149 |  | -- | -- |  | 146.1747 | 4.2472 |  | 145.99713 | 4.3145 |  | 145.89001 | 4.4187
|  | 145.88985 | 4.21 |  | 36.97984 | 3.2149 |  | -- | -- |  | 146.18992 | 4.2472 |  | 146.01234 | 4.3145 |  | 145.9128 | 4.4187
|  | 145.90505 | 4.2103 |  | 36.99505 | 3.2149 |  | -- | -- |  | 146.20515 | 4.2475 |  | 146.02755 | 4.3148 |  | 145.92039 | 4.4187
|  | 145.92026 | 4.2103 |  | 37.01025 | 3.2149 |  | -- | -- |  | 146.22037 | 4.2475 |  | 146.04276 | 4.3148 |  | 145.9356 | 4.419
|  | 145.93546 | 4.2103 |  | 37.02545 | 3.2149 |  | -- | -- |  | 146.22798 | 4.2475 |  | 146.05797 | 4.3148 |  | 145.9508 | 4.419
|  | 145.95066 | 4.2103 |  | 37.04065 | 3.2152 |  | -- | -- |  | 146.2432 | 4.2475 |  | 146.07318 | 4.3151 |  | 145.96599 | 4.419
|  | 145.96586 | 4.2103 |  | 37.05586 | 3.2152 |  | -- | -- |  | 146.26603 | 4.2478 |  | 146.08839 | 4.3151 |  | 145.98878 | 4.4193
|  | 145.98107 | 4.2106 |  | 37.07106 | 3.2152 |  | -- | -- |  | 146.27364 | 4.2478 |  | 146.1036 | 4.3151 |  | 145.99638 | 4.4193
|  | 145.99627 | 4.2106 |  | 37.08626 | 3.2152 |  | -- | -- |  | 146.29647 | 4.2478 |  | 146.11881 | 4.3154 |  | 146.01158 | 4.4196
|  | 146.01147 | 4.2106 |  | 37.10146 | 3.2152 |  | -- | -- |  | 146.3117 | 4.2478 |  | 146.14163 | 4.3154 |  | 146.03437 | 4.4196
|  | 146.02667 | 4.2106 |  | 37.11666 | 3.2155 |  | -- | -- |  | 146.32692 | 4.2482 |  | 146.14924 | 4.3154 |  | 146.04957 | 4.4196
|  | 146.04188 | 4.2106 |  | 37.13187 | 3.2155 |  | -- | -- |  | 146.34214 | 4.2482 |  | 146.16445 | 4.3154 |  | 146.05717 | 4.4196
|  | 146.05708 | 4.2106 |  | 37.14707 | 3.2155 |  | -- | -- |  | 146.35736 | 4.2485 |  | 146.18726 | 4.3154 |  | 146.07237 | 4.4196
|  | 146.07228 | 4.2109 |  | 37.16227 | 3.2155 |  | -- | -- |  | 146.36497 | 4.2485 |  | 146.19487 | 4.3157 |  | 146.09517 | 4.4199
|  | 146.08748 | 4.2109 |  | 37.17747 | 3.2155 |  | -- | -- |  | 146.38019 | 4.2485 |  | 146.21008 | 4.3157 |  | 146.10277 | 4.4199
|  | 146.10268 | 4.2109 |  | 37.19268 | 3.2155 |  | -- | -- |  | 146.3954 | 4.2485 |  | 146.22529 | 4.316 |  | 146.11797 | 4.4199
|  | 146.11789 | 4.2109 |  | 37.20788 | 3.2155 |  | -- | -- |  | 146.41824 | 4.2488 |  | 146.2405 | 4.316 |  | 146.13316 | 4.4202
|  | 146.13309 | 4.2113 |  | 37.22308 | 3.2155 |  | -- | -- |  | 146.42585 | 4.2488 |  | 146.25571 | 4.316 |  | 146.14836 | 4.4202
|  | 146.14829 | 4.2113 |  | 37.23068 | 3.2155 |  | -- | -- |  | 146.44107 | 4.2488 |  | 146.27092 | 4.3164 |  | 146.16355 | 4.4202
|  | 146.16349 | 4.2113 |  | 37.24589 | 3.2155 |  | -- | -- |  | 146.45629 | 4.2488 |  | 146.28613 | 4.3164 |  | 146.18636 | 4.4205
|  | 146.1787 | 4.2113 |  | 37.26109 | 3.2155 |  | -- | -- |  | 146.47151 | 4.2491 |  | 146.30134 | 4.3164 |  | 146.19396 | 4.4205
|  | 146.1939 | 4.2113 |  | 37.27629 | 3.2155 |  | -- | -- |  | 146.48673 | 4.2491 |  | 146.31655 | 4.3167 |  | 146.21676 | 4.4208
|  | 146.2091 | 4.2113 |  | 37.29149 | 3.2155 |  | -- | -- |  | 146.50195 | 4.2491 |  | 146.33937 | 4.3167 |  | 146.23195 | 4.4208
|  | 146.2243 | 4.2116 |  | 37.30669 | 3.2155 |  | -- | -- |  | 146.51717 | 4.2491 |  | 146.34697 | 4.3167 |  | 146.23955 | 4.4208
|  | 146.23951 | 4.2116 |  | 37.3219 | 3.2155 |  | -- | -- |  | 146.54 | 4.2494 |  | 146.36218 | 4.3167 |  | 146.25475 | 4.4211
|  | 146.25471 | 4.2116 |  | 37.3371 | 3.2155 |  | -- | -- |  | 146.54761 | 4.2494 |  | 146.37739 | 4.317 |  | 146.26995 | 4.4211
|  | 146.26991 | 4.2116 |  | 37.3523 | 3.2155 |  | -- | -- |  | 146.56283 | 4.2494 |  | 146.3926 | 4.317 |  | 146.29274 | 4.4211
|  | 146.28511 | 4.2119 |  | 37.3675 | 3.2155 |  | -- | -- |  | 146.57805 | 4.2497 |  | 146.40781 | 4.317 |  | 146.30034 | 4.4215
|  | 146.30032 | 4.2119 |  | 37.38271 | 3.2155 |  | -- | -- |  | 146.59327 | 4.2497 |  | 146.42302 | 4.3173 |  | 146.31555 | 4.4215
|  | 146.31552 | 4.2119 |  | 37.39791 | 3.2155 |  | -- | -- |  | 146.60849 | 4.2497 |  | 146.43823 | 4.3173 |  | 146.33074 | 4.4215
|  | 146.33072 | 4.2119 |  | 37.41311 | 3.2155 |  | -- | -- |  | 146.63132 | 4.2497 |  | 146.45344 | 4.3173 |  | 146.34594 | 4.4215
|  | 146.34592 | 4.2119 |  | 37.42831 | 3.2155 |  | -- | -- |  | 146.63893 | 4.25 |  | 146.46865 | 4.3173 |  | 146.36113 | 4.4218
|  | 146.36113 | 4.2122 |  | 37.44352 | 3.2155 |  | -- | -- |  | 146.66176 | 4.25 |  | 146.48386 | 4.3176 |  | 146.37633 | 4.4218
|  | 146.37633 | 4.2122 |  | 37.45872 | 3.2155 |  | -- | -- |  | 146.66937 | 4.25 |  | 146.49908 | 4.3176 |  | 146.39153 | 4.4221
|  | 146.39153 | 4.2122 |  | 37.47392 | 3.2155 |  | -- | -- |  | 146.6922 | 4.25 |  | 146.51429 | 4.3176 |  | 146.40672 | 4.4221
|  | 146.40673 | 4.2122 |  | 37.48912 | 3.2155 |  | -- | -- |  | 146.69981 | 4.2503 |  | 146.5295 | 4.3179 |  | 146.42192 | 4.4221
|  | 146.42194 | 4.2122 |  | 37.50433 | 3.2155 |  | -- | -- |  | 146.71503 | 4.2503 |  | 146.55231 | 4.3179 |  | 146.43712 | 4.4224
|  | 146.43714 | 4.2125 |  | 37.51953 | 3.2155 |  | -- | -- |  | 146.73025 | 4.2503 |  | 146.55992 | 4.3179 |  | 146.45991 | 4.4224
|  | 146.45234 | 4.2125 |  | 37.53473 | 3.2155 |  | -- | -- |  | 146.74547 | 4.2503 |  | 146.57513 | 4.3182 |  | 146.47511 | 4.4224
|  | 146.46754 | 4.2125 |  | 37.54993 | 3.2155 |  | -- | -- |  | 146.76069 | 4.2506 |  | 146.59034 | 4.3182 |  | 146.48271 | 4.4224
|  | 146.48274 | 4.2125 |  | 37.56514 | 3.2155 |  | -- | -- |  | 146.77591 | 4.2506 |  | 146.60555 | 4.3182 |  | 146.49791 | 4.4227
|  | 146.49795 | 4.2125 |  | 37.58034 | 3.2155 |  | -- | -- |  | 146.79874 | 4.2509 |  | 146.62076 | 4.3185 |  | 146.52071 | 4.4227
|  | 146.51315 | 4.2128 |  | 37.59554 | 3.2155 |  | -- | -- |  | 146.81396 | 4.2509 |  | 146.63597 | 4.3185 |  | 146.52831 | 4.4227
|  | 146.52835 | 4.2128 |  | 37.61074 | 3.2155 |  | -- | -- |  | 146.82157 | 4.2509 |  | 146.65118 | 4.3185 |  | 146.54351 | 4.423
|  | 146.54355 | 4.2128 |  | 37.62595 | 3.2155 |  | -- | -- |  | 146.83679 | 4.2509 |  | 146.66639 | 4.3185 |  | 146.5663 | 4.423
|  | 146.55876 | 4.2128 |  | 37.64115 | 3.2152 |  | -- | -- |  | 146.85201 | 4.2509 |  | 146.6816 | 4.3185 |  | 146.5739 | 4.423
|  | 146.57396 | 4.2131 |  | 37.65635 | 3.2155 |  | -- | -- |  | 146.86723 | 4.2513 |  | 146.69681 | 4.3191 |  | 146.5891 | 4.4233
|  | 146.58916 | 4.2131 |  | 37.67155 | 3.2155 |  | -- | -- |  | 146.88245 | 4.2513 |  | 146.71202 | 4.3191 |  | 146.6043 | 4.4233
|  | 146.60436 | 4.2131 |  | 37.68675 | 3.2152 |  | -- | -- |  | 146.89767 | 4.2513 |  | 146.72723 | 4.3195 |  | 146.6195 | 4.4233
|  | 146.61957 | 4.2131 |  | 37.70196 | 3.2152 |  | -- | -- |  | 146.9205 | 4.2516 |  | 146.74244 | 4.3195 |  | 146.6347 | 4.4236
|  | 146.63477 | 4.2131 |  | 37.71716 | 3.2152 |  | -- | -- |  | 146.92811 | 4.2516 |  | 146.75765 | 4.3195 |  | 146.6499 | 4.4236
|  | 146.64997 | 4.2131 |  | 37.73236 | 3.2152 |  | -- | -- |  | 146.94333 | 4.2516 |  | 146.77286 | 4.3198 |  | 146.6651 | 4.4236
|  | 146.66517 | 4.2134 |  | 37.74756 | 3.2149 |  | -- | -- |  | 146.95855 | 4.2516 |  | 146.79568 | 4.3198 |  | 146.6879 | 4.4236
|  | 146.68038 | 4.2134 |  | 37.76277 | 3.2149 |  | -- | -- |  | 146.97378 | 4.2519 |  | 146.80328 | 4.3198 |  | 146.6955 | 4.4239
|  | 146.69558 | 4.2134 |  | 37.77797 | 3.2149 |  | -- | -- |  | 146.989 | 4.2519 |  | 146.8261 | 4.3201 |  | 146.7107 | 4.4239
|  | 146.71078 | 4.2134 |  | 37.79317 | 3.2149 |  | -- | -- |  | 147.00422 | 4.2519 |  | 146.8337 | 4.3201 |  | 146.7259 | 4.4239
|  | 146.72598 | 4.2137 |  | 37.80837 | 3.2149 |  | -- | -- |  | 147.01944 | 4.2522 |  | 146.84891 | 4.3201 |  | 146.7411 | 4.4242
|  | 146.74119 | 4.2137 |  | 37.82358 | 3.2149 |  | -- | -- |  | 147.04228 | 4.2522 |  | 146.86412 | 4.3201 |  | 146.7563 | 4.4242
|  | 146.75639 | 4.2137 |  | 37.83878 | 3.2145 |  | -- | -- |  | 147.04989 | 4.2522 |  | 146.87934 | 4.3204 |  | 146.7715 | 4.4246
|  | 146.77159 | 4.2137 |  | 37.85398 | 3.2145 |  | -- | -- |  | 147.06511 | 4.2522 |  | 146.89455 | 4.3204 |  | 146.7867 | 4.4246
|  | 146.78679 | 4.2137 |  | 37.86918 | 3.2145 |  | -- | -- |  | 147.08033 | 4.2525 |  | 146.90976 | 4.3207 |  | 146.8019 | 4.4246
|  | 146.802 | 4.2137 |  | 37.88439 | 3.2142 |  | -- | -- |  | 147.09555 | 4.2525 |  | 146.92497 | 4.3207 |  | 146.8171 | 4.4246
|  | 146.8172 | 4.2137 |  | 37.89959 | 3.2142 |  | -- | -- |  | 147.11077 | 4.2525 |  | 146.94018 | 4.3207 |  | 146.8399 | 4.4249
|  | 146.8324 | 4.214 |  | 37.91479 | 3.2142 |  | -- | -- |  | 147.12599 | 4.2528 |  | 146.95539 | 4.3207 |  | 146.8551 | 4.4249
|  | 146.8476 | 4.214 |  | 37.92999 | 3.2142 |  | -- | -- |  | 147.14882 | 4.2528 |  | 146.9706 | 4.3207 |  | 146.8627 | 4.4249
|  | 146.86281 | 4.2144 |  | 37.9452 | 3.2142 |  | -- | -- |  | 147.15643 | 4.2528 |  | 146.98581 | 4.321 |  | 146.8855 | 4.4252
|  | 146.87801 | 4.2144 |  | 37.9604 | 3.2139 |  | -- | -- |  | 147.17165 | 4.2531 |  | 147.00102 | 4.321 |  | 146.9007 | 4.4252
|  | 146.89321 | 4.2144 |  | 37.9756 | 3.2139 |  | -- | -- |  | 147.19449 | 4.2528 |  | 147.01623 | 4.3213 |  | 146.9083 | 4.4252
|  | 146.90841 | 4.2144 |  | 37.9908 | 3.2139 |  | -- | -- |  | 147.2021 | 4.2531 |  | 147.03144 | 4.3213 |  | 146.92349 | 4.4255
|  | 146.92361 | 4.2144 |  | 38.00601 | 3.2139 |  | -- | -- |  | 147.21732 | 4.2534 |  | 147.04665 | 4.3213 |  | 146.93869 | 4.4255
|  | 146.93882 | 4.2144 |  | 38.02121 | 3.2136 |  | -- | -- |  | 147.23254 | 4.2534 |  | 147.06186 | 4.3216 |  | 146.95389 | 4.4255
|  | 146.95402 | 4.2147 |  | 38.03641 | 3.2136 |  | -- | -- |  | 147.24777 | 4.2534 |  | 147.07707 | 4.3216 |  | 146.96909 | 4.4258
|  | 146.96922 | 4.2147 |  | 38.05161 | 3.2136 |  | -- | -- |  | 147.26299 | 4.2534 |  | 147.09228 | 4.3216 |  | 146.98429 | 4.4258
|  | 146.98442 | 4.2147 |  | 38.06681 | 3.2136 |  | -- | -- |  | 147.27821 | 4.2534 |  | 147.10749 | 4.3216 |  | 146.99948 | 4.4258
|  | 146.99963 | 4.215 |  | 38.08202 | 3.2136 |  | -- | -- |  | 147.30104 | 4.2537 |  | 147.1227 | 4.3219 |  | 147.02228 | 4.4261
|  | 147.01483 | 4.215 |  | 38.09722 | 3.2133 |  | -- | -- |  | 147.30865 | 4.2537 |  | 147.13791 | 4.3219 |  | 147.02988 | 4.4261
|  | 147.03003 | 4.215 |  | 38.11242 | 3.2133 |  | -- | -- |  | 147.32387 | 4.2537 |  | 147.15312 | 4.3219 |  | 147.04507 | 4.4261
|  | 147.04523 | 4.215 |  | 38.12762 | 3.213 |  | -- | -- |  | 147.33909 | 4.2537 |  | 147.16833 | 4.3219 |  | 147.06027 | 4.4264
|  | 147.06044 | 4.215 |  | 38.14283 | 3.213 |  | -- | -- |  | 147.35431 | 4.254 |  | 147.19115 | 4.3222 |  | 147.07547 | 4.4264
|  | 147.07564 | 4.215 |  | 38.15803 | 3.213 |  | -- | -- |  | 147.37714 | 4.254 |  | 147.19875 | 4.3222 |  | 147.09067 | 4.4264
|  | 147.09084 | 4.2153 |  | 38.17323 | 3.213 |  | -- | -- |  | 147.38476 | 4.254 |  | 147.21396 | 4.3222 |  | 147.10586 | 4.4267
|  | 147.10604 | 4.2153 |  | 38.18843 | 3.2127 |  | -- | -- |  | 147.39998 | 4.2544 |  | 147.22917 | 4.3226 |  | 147.12106 | 4.4267
|  | 147.12125 | 4.2153 |  | 38.20364 | 3.2127 |  | -- | -- |  | 147.4152 | 4.2544 |  | 147.23678 | 4.3226 |  | 147.14387 | 4.4267
|  | 147.13645 | 4.2156 |  | 38.21884 | 3.2127 |  | -- | -- |  | 147.43042 | 4.2544 |  | 147.25199 | 4.3226 |  | 147.15147 | 4.427
|  | 147.15165 | 4.2156 |  | 38.23404 | 3.2124 |  | -- | -- |  | 147.44564 | 4.2544 |  | 147.2672 | 4.3229 |  | 147.16666 | 4.427
|  | 147.16685 | 4.2156 |  | 38.24924 | 3.2124 |  | -- | -- |  | 147.46086 | 4.2547 |  | 147.29002 | 4.3229 |  | 147.18186 | 4.427
|  | 147.18206 | 4.2156 |  | 38.26445 | 3.2124 |  | -- | -- |  | 147.47609 | 4.2547 |  | 147.29762 | 4.3229 |  | 147.20466 | 4.4273
|  | 147.19726 | 4.2156 |  | 38.27965 | 3.2124 |  | -- | -- |  | 147.49131 | 4.2547 |  | 147.31283 | 4.3232 |  | 147.21987 | 4.4273
|  | 147.21246 | 4.2156 |  | 38.29485 | 3.2124 |  | -- | -- |  | 147.50653 | 4.2547 |  | 147.32804 | 4.3232 |  | 147.22747 | 4.4273
|  | 147.22766 | 4.2159 |  | 38.31005 | 3.2121 |  | -- | -- |  | 147.52936 | 4.255 |  | 147.34325 | 4.3232 |  | 147.24267 | 4.4277
|  | 147.24286 | 4.2159 |  | 38.32526 | 3.2121 |  | -- | -- |  | 147.53696 | 4.255 |  | 147.35846 | 4.3232 |  | 147.25787 | 4.4277
|  | 147.25807 | 4.2159 |  | 38.34046 | 3.2121 |  | -- | -- |  | 147.55218 | 4.255 |  | 147.37367 | 4.3235 |  | 147.27306 | 4.4277
|  | 147.27327 | 4.2159 |  | 38.35566 | 3.2118 |  | -- | -- |  | 147.5674 | 4.2553 |  | 147.38888 | 4.3235 |  | 147.29586 | 4.428
|  | 147.28847 | 4.2162 |  | 38.37086 | 3.2118 |  | -- | -- |  | 147.58262 | 4.2553 |  | 147.40409 | 4.3235 |  | 147.30346 | 4.428
|  | 147.30367 | 4.2162 |  | 38.38607 | 3.2118 |  | -- | -- |  | 147.59784 | 4.2553 |  | 147.4193 | 4.3238 |  | 147.31866 | 4.428
|  | 147.31888 | 4.2162 |  | 38.40127 | 3.2118 |  | -- | -- |  | 147.61307 | 4.2553 |  | 147.43452 | 4.3238 |  | 147.33386 | 4.4283
|  | 147.33408 | 4.2162 |  | 38.41647 | 3.2118 |  | -- | -- |  | 147.62829 | 4.2556 |  | 147.44973 | 4.3238 |  | 147.34906 | 4.4283
|  | 147.34928 | 4.2162 |  | 38.43167 | 3.2114 |  | -- | -- |  | 147.64351 | 4.2556 |  | 147.46494 | 4.3238 |  | 147.36425 | 4.4283
|  | 147.36448 | 4.2165 |  | 38.44687 | 3.2114 |  | -- | -- |  | 147.65874 | 4.2556 |  | 147.48775 | 4.3241 |  | 147.37945 | 4.4286
|  | 147.37969 | 4.2165 |  | 38.46208 | 3.2111 |  | -- | -- |  | 147.67396 | 4.2559 |  | 147.49536 | 4.3241 |  | 147.39465 | 4.4286
|  | 147.39489 | 4.2165 |  | 38.47728 | 3.2111 |  | -- | -- |  | 147.68918 | 4.2559 |  | 147.51817 | 4.3241 |  | 147.40985 | 4.4289
|  | 147.41009 | 4.2165 |  | 38.49248 | 3.2111 |  | -- | -- |  | 147.7044 | 4.2559 |  | 147.52578 | 4.3244 |  | 147.43265 | 4.4289
|  | 147.42529 | 4.2168 |  | 38.50768 | 3.2111 |  | -- | -- |  | 147.71962 | 4.2559 |  | 147.54099 | 4.3244 |  | 147.44785 | 4.4289
|  | 147.4405 | 4.2168 |  | 38.52289 | 3.2111 |  | -- | -- |  | 147.73484 | 4.2562 |  | 147.5562 | 4.3247 |  | 147.45545 | 4.4289
|  | 147.4557 | 4.2168 |  | 38.53809 | 3.2108 |  | -- | -- |  | 147.75007 | 4.2562 |  | 147.57901 | 4.3247 |  | 147.47065 | 4.4289
|  | 147.4709 | 4.2168 |  | 38.55329 | 3.2108 |  | -- | -- |  | 147.76529 | 4.2562 |  | 147.58662 | 4.3247 |  | 147.48585 | 4.4292
|  | 147.4861 | 4.2168 |  | 38.56849 | 3.2108 |  | -- | -- |  | 147.78051 | 4.2565 |  | 147.60943 | 4.325 |  | 147.50105 | 4.4292
|  | 147.50131 | 4.2171 |  | 38.5837 | 3.2105 |  | -- | -- |  | 147.79573 | 4.2565 |  | 147.61704 | 4.325 |  | 147.51624 | 4.4295
|  | 147.51651 | 4.2171 |  | 38.5989 | 3.2105 |  | -- | -- |  | 147.81095 | 4.2565 |  | 147.63225 | 4.325 |  | 147.53143 | 4.4295
|  | 147.53171 | 4.2171 |  | 38.6141 | 3.2105 |  | -- | -- |  | 147.82618 | 4.2565 |  | 147.64746 | 4.325 |  | 147.54664 | 4.4295
|  | 147.54691 | 4.2175 |  | 38.6293 | 3.2102 |  | -- | -- |  | 147.84901 | 4.2568 |  | 147.67028 | 4.3253 |  | 147.56184 | 4.4301
|  | 147.56212 | 4.2175 |  | 38.64451 | 3.2102 |  | -- | -- |  | 147.85662 | 4.2568 |  | 147.67788 | 4.3253 |  | 147.57704 | 4.4301
|  | 147.57732 | 4.2175 |  | 38.65971 | 3.2102 |  | -- | -- |  | 147.87185 | 4.2568 |  | 147.69309 | 4.3253 |  | 147.59223 | 4.4301
|  | 147.59252 | 4.2175 |  | 38.67491 | 3.2102 |  | -- | -- |  | 147.89468 | 4.2571 |  | 147.7083 | 4.3253 |  | 147.60743 | 4.4304
|  | 147.60772 | 4.2175 |  | 38.69011 | 3.2102 |  | -- | -- |  | 147.90229 | 4.2571 |  | 147.72351 | 4.3257 |  | 147.62263 | 4.4304
|  | 147.62293 | 4.2178 |  | 38.70532 | 3.2099 |  | -- | -- |  | 147.91751 | 4.2571 |  | 147.73872 | 4.3257 |  | 147.63783 | 4.4304
|  | 147.63813 | 4.2178 |  | 38.72052 | 3.2099 |  | -- | -- |  | 147.94034 | 4.2571 |  | 147.75393 | 4.3257 |  | 147.66063 | 4.4308
|  | 147.65333 | 4.2178 |  | 38.73572 | 3.2099 |  | -- | -- |  | 147.94795 | 4.2571 |  | 147.76914 | 4.326 |  | 147.66823 | 4.4308
|  | 147.66853 | 4.2178 |  | 38.75092 | 3.2099 |  | -- | -- |  | 147.97079 | 4.2575 |  | 147.78435 | 4.326 |  | 147.69103 | 4.4308
|  | 147.68373 | 4.2178 |  | 38.76613 | 3.2096 |  | -- | -- |  | 147.9784 | 4.2575 |  | 147.80717 | 4.326 |  | 147.70623 | 4.4311
|  | 147.69894 | 4.2181 |  | 38.78133 | 3.2096 |  | -- | -- |  | 147.99362 | 4.2578 |  | 147.81478 | 4.3263 |  | 147.71383 | 4.4311
|  | 147.71414 | 4.2181 |  | 38.79653 | 3.2096 |  | -- | -- |  | 148.00885 | 4.2578 |  | 147.83759 | 4.3263 |  | 147.72903 | 4.4314
|  | 147.72934 | 4.2181 |  | 38.81173 | 3.2096 |  | -- | -- |  | 148.02407 | 4.2578 |  | 147.8452 | 4.3263 |  | 147.74423 | 4.4314
|  | 147.74454 | 4.2181 |  | 38.82693 | 3.2096 |  | -- | -- |  | 148.03929 | 4.2578 |  | 147.86041 | 4.3263 |  | 147.75943 | 4.4314
|  | 147.75975 | 4.2184 |  | 38.84214 | 3.2093 |  | -- | -- |  | 148.06212 | 4.2578 |  | 147.87562 | 4.3266 |  | 147.77463 | 4.4317
|  | 147.77495 | 4.2184 |  | 38.85734 | 3.2093 |  | -- | -- |  | 148.06973 | 4.2581 |  | 147.89083 | 4.3266 |  | 147.78983 | 4.4317
|  | 147.79015 | 4.2184 |  | 38.87254 | 3.2093 |  | -- | -- |  | 148.08495 | 4.2581 |  | 147.90604 | 4.3266 |  | 147.80502 | 4.4317
|  | 147.80535 | 4.2184 |  | 38.88774 | 3.2093 |  | -- | -- |  | 148.10017 | 4.2581 |  | 147.92125 | 4.3269 |  | 147.82023 | 4.4317
|  | 147.82056 | 4.2187 |  | 38.90295 | 3.2093 |  | -- | -- |  | 148.1154 | 4.2584 |  | 147.93646 | 4.3269 |  | 147.83542 | 4.432
|  | 147.83576 | 4.2187 |  | 38.91815 | 3.2093 |  | -- | -- |  | 148.13062 | 4.2584 |  | 147.95167 | 4.3269 |  | 147.85822 | 4.432
|  | 147.85096 | 4.2187 |  | 38.93335 | 3.2093 |  | -- | -- |  | 148.14584 | 4.2584 |  | 147.96688 | 4.3269 |  | 147.86582 | 4.4323
|  | 147.86616 | 4.2187 |  | 38.94855 | 3.209 |  | -- | -- |  | 148.16106 | 4.2587 |  | 147.98209 | 4.3269 |  | 147.88862 | 4.4323
|  | 147.88137 | 4.219 |  | 38.96376 | 3.209 |  | -- | -- |  | 148.17628 | 4.2587 |  | 147.9973 | 4.3272 |  | 147.89622 | 4.4323
|  | 147.89657 | 4.219 |  | 38.97896 | 3.209 |  | -- | -- |  | 148.1915 | 4.2587 |  | 148.01251 | 4.3275 |  | 147.91141 | 4.4326
|  | 147.91177 | 4.219 |  | 38.99416 | 3.2087 |  | -- | -- |  | 148.20673 | 4.259 |  | 148.02772 | 4.3275 |  | 147.92661 | 4.4326
|  | 147.92697 | 4.219 |  | 39.00936 | 3.2087 |  | -- | -- |  | 148.22195 | 4.259 |  | 148.04293 | 4.3275 |  | 147.94942 | 4.4326
|  | 147.94218 | 4.2193 |  | 39.02457 | 3.2087 |  | -- | -- |  | 148.23717 | 4.259 |  | 148.05814 | 4.3275 |  | 147.95702 | 4.4329
|  | 147.95738 | 4.2193 |  | 39.03977 | 3.2087 |  | -- | -- |  | 148.25239 | 4.259 |  | 148.08096 | 4.3275 |  | 147.97221 | 4.4329
|  | 147.97258 | 4.2193 |  | 39.05497 | 3.2087 |  | -- | -- |  | 148.26761 | 4.259 |  | 148.08856 | 4.3278 |  | 147.9874 | 4.4329
|  | 147.98778 | 4.2193 |  | 39.07017 | 3.2087 |  | -- | -- |  | 148.29045 | 4.2593 |  | 148.11138 | 4.3278 |  | 148.00261 | 4.4332
|  | 148.00299 | 4.2193 |  | 39.08538 | 3.2083 |  | -- | -- |  | 148.29806 | 4.2593 |  | 148.12659 | 4.3278 |  | 148.0178 | 4.4332
|  | 148.01819 | 4.2196 |  | 39.10058 | 3.2083 |  | -- | -- |  | 148.31328 | 4.2596 |  | 148.1418 | 4.3281 |  | 148.033 | 4.4332
|  | 148.03339 | 4.2196 |  | 39.11578 | 3.2083 |  | -- | -- |  | 148.3285 | 4.2593 |  | 148.1494 | 4.3281 |  | 148.0482 | 4.4335
|  | 148.04859 | 4.2196 |  | 39.13098 | 3.208 |  | -- | -- |  | 148.34372 | 4.2596 |  | 148.16462 | 4.3281 |  | 148.0634 | 4.4335
|  | 148.06379 | 4.2199 |  | 39.14619 | 3.208 |  | -- | -- |  | 148.35895 | 4.2596 |  | 148.18743 | 4.3284 |  | 148.08619 | 4.4339
|  | 148.079 | 4.2199 |  | 39.16139 | 3.208 |  | -- | -- |  | 148.37417 | 4.2596 |  | 148.19504 | 4.3284 |  | 148.09379 | 4.4339
|  | 148.0942 | 4.2199 |  | 39.17659 | 3.208 |  | -- | -- |  | 148.38939 | 4.2599 |  | 148.21025 | 4.3284 |  | 148.10899 | 4.4339
|  | 148.1094 | 4.2199 |  | 39.19179 | 3.208 |  | -- | -- |  | 148.41222 | 4.2599 |  | 148.22546 | 4.3288 |  | 148.12419 | 4.4342
|  | 148.1246 | 4.2199 |  | 39.20699 | 3.2077 |  | -- | -- |  | 148.41983 | 4.2599 |  | 148.24067 | 4.3288 |  | 148.13939 | 4.4342
|  | 148.13981 | 4.2203 |  | 39.2222 | 3.2077 |  | -- | -- |  | 148.43505 | 4.2602 |  | 148.25588 | 4.3288 |  | 148.15458 | 4.4342
|  | 148.15501 | 4.2203 |  | 39.2374 | 3.2074 |  | -- | -- |  | 148.45027 | 4.2602 |  | 148.27109 | 4.3288 |  | 148.16977 | 4.4345
|  | 148.17021 | 4.2203 |  | 39.2526 | 3.2074 |  | -- | -- |  | 148.46549 | 4.2602 |  | 148.2939 | 4.3291 |  | 148.18497 | 4.4345
|  | 148.18541 | 4.2203 |  | 39.2678 | 3.2074 |  | -- | -- |  | 148.48071 | 4.2602 |  | 148.30151 | 4.3291 |  | 148.20017 | 4.4345
|  | 148.20062 | 4.2206 |  | 39.28301 | 3.2074 |  | -- | -- |  | 148.49593 | 4.2606 |  | 148.31672 | 4.3291 |  | 148.21537 | 4.4348
|  | 148.21582 | 4.2206 |  | 39.29821 | 3.2071 |  | -- | -- |  | 148.51115 | 4.2606 |  | 148.33953 | 4.3294 |  | 148.23816 | 4.4348
|  | 148.23102 | 4.2206 |  | 39.31341 | 3.2071 |  | -- | -- |  | 148.52637 | 4.2606 |  | 148.34714 | 4.3294 |  | 148.24577 | 4.4348
|  | 148.24622 | 4.2206 |  | 39.32861 | 3.2071 |  | -- | -- |  | 148.54159 | 4.2606 |  | 148.36235 | 4.3294 |  | 148.26857 | 4.4351
|  | 148.26143 | 4.2206 |  | 39.34382 | 3.2071 |  | -- | -- |  | 148.56442 | 4.2609 |  | 148.37756 | 4.3294 |  | 148.28376 | 4.4351
|  | 148.27663 | 4.2209 |  | 39.35902 | 3.2068 |  | -- | -- |  | 148.57203 | 4.2609 |  | 148.40038 | 4.3297 |  | 148.29896 | 4.4351
|  | 148.29183 | 4.2209 |  | 39.37422 | 3.2068 |  | -- | -- |  | 148.59487 | 4.2609 |  | 148.41559 | 4.3297 |  | 148.31417 | 4.4354
|  | 148.30703 | 4.2209 |  | 39.38942 | 3.2068 |  | -- | -- |  | 148.60248 | 4.2612 |  | 148.42319 | 4.3297 |  | 148.32177 | 4.4354
|  | 148.32224 | 4.2212 |  | 39.40463 | 3.2068 |  | -- | -- |  | 148.6177 | 4.2612 |  | 148.4384 | 4.33 |  | 148.34456 | 4.4354
|  | 148.33744 | 4.2212 |  | 39.41983 | 3.2068 |  | -- | -- |  | 148.64054 | 4.2612 |  | 148.45361 | 4.33 |  | 148.35216 | 4.4354
|  | 148.35264 | 4.2212 |  | 39.43503 | 3.2065 |  | -- | -- |  | 148.64815 | 4.2615 |  | 148.46882 | 4.33 |  | 148.37496 | 4.4357
|  | 148.36784 | 4.2212 |  | 39.45023 | 3.2065 |  | -- | -- |  | 148.66337 | 4.2615 |  | 148.49164 | 4.33 |  | 148.38256 | 4.4357
|  | 148.38305 | 4.2212 |  | 39.46544 | 3.2065 |  | -- | -- |  | 148.67859 | 4.2615 |  | 148.49924 | 4.3303 |  | 148.39776 | 4.4357
|  | 148.39825 | 4.2212 |  | 39.48064 | 3.2065 |  | -- | -- |  | 148.69382 | 4.2615 |  | 148.51445 | 4.3303 |  | 148.42055 | 4.436
|  | 148.41345 | 4.2215 |  | 39.49584 | 3.2062 |  | -- | -- |  | 148.70904 | 4.2618 |  | 148.52966 | 4.3303 |  | 148.42815 | 4.436
|  | 148.42865 | 4.2215 |  | 39.51104 | 3.2062 |  | -- | -- |  | 148.72426 | 4.2618 |  | 148.55248 | 4.3306 |  | 148.44335 | 4.436
|  | 148.44385 | 4.2218 |  | 39.52625 | 3.2062 |  | -- | -- |  | 148.74709 | 4.2618 |  | 148.56009 | 4.3306 |  | 148.45855 | 4.4363
|  | 148.45906 | 4.2218 |  | 39.54145 | 3.2062 |  | -- | -- |  | 148.7547 | 4.2621 |  | 148.5753 | 4.3306 |  | 148.47375 | 4.4363
|  | 148.47426 | 4.2218 |  | 39.55665 | 3.2062 |  | -- | -- |  | 148.76992 | 4.2621 |  | 148.59051 | 4.3306 |  | 148.48135 | 4.4363
|  | 148.48946 | 4.2218 |  | 39.57185 | 3.2059 |  | -- | -- |  | 148.79275 | 4.2621 |  | 148.60572 | 4.3306 |  | 148.50415 | 4.4366
|  | 148.50466 | 4.2218 |  | 39.58705 | 3.2059 |  | -- | -- |  | 148.80036 | 4.2621 |  | 148.62093 | 4.3309 |  | 148.51176 | 4.4366
|  | 148.51987 | 4.2218 |  | 39.60226 | 3.2056 |  | -- | -- |  | 148.81558 | 4.2624 |  | 148.63614 | 4.3309 |  | 148.52696 | 4.4366
|  | 148.53507 | 4.2221 |  | 39.61746 | 3.2056 |  | -- | -- |  | 148.8308 | 4.2624 |  | 148.65135 | 4.3312 |  | 148.54975 | 4.4366
|  | 148.55027 | 4.2221 |  | 39.63266 | 3.2056 |  | -- | -- |  | 148.85363 | 4.2624 |  | 148.66656 | 4.3312 |  | 148.56495 | 4.437
|  | 148.56547 | 4.2224 |  | 39.64786 | 3.2056 |  | -- | -- |  | 148.86885 | 4.2627 |  | 148.68177 | 4.3312 |  | 148.57255 | 4.437
|  | 148.58068 | 4.2224 |  | 39.66307 | 3.2056 |  | -- | -- |  | 148.87646 | 4.2627 |  | 148.69698 | 4.3312 |  | 148.58776 | 4.4373
|  | 148.59588 | 4.2224 |  | 39.67827 | 3.2056 |  | -- | -- |  | 148.89169 | 4.2627 |  | 148.71219 | 4.3312 |  | 148.60296 | 4.4373
|  | 148.61108 | 4.2224 |  | 39.69347 | 3.2052 |  | -- | -- |  | 148.90691 | 4.2627 |  | 148.7274 | 4.3315 |  | 148.62574 | 4.4373
|  | 148.62628 | 4.2224 |  | 39.70867 | 3.2052 |  | -- | -- |  | 148.92213 | 4.263 |  | 148.74261 | 4.3315 |  | 148.63334 | 4.4376
|  | 148.64149 | 4.2224 |  | 39.72388 | 3.2046 |  | -- | -- |  | 148.93736 | 4.263 |  | 148.75782 | 4.3319 |  | 148.64855 | 4.4376
|  | 148.65669 | 4.2227 |  | 39.73908 | 3.2046 |  | -- | -- |  | 148.96019 | 4.263 |  | 148.77303 | 4.3319 |  | 148.66374 | 4.4376
|  | 148.67189 | 4.2227 |  | 39.75428 | 3.2046 |  | -- | -- |  | 148.9678 | 4.2637 |  | 148.78824 | 4.3319 |  | 148.67894 | 4.4379
|  | 148.68709 | 4.2227 |  | 39.76948 | 3.2046 |  | -- | -- |  | 148.98302 | 4.2637 |  | 148.80345 | 4.3319 |  | 148.69413 | 4.4379
|  | 148.7023 | 4.2227 |  | 39.78469 | 3.2046 |  | -- | -- |  | 148.99825 | 4.2637 |  | 148.81866 | 4.3319 |  | 148.70934 | 4.4379
|  | 148.7175 | 4.223 |  | 39.79989 | 3.2043 |  | -- | -- |  | 149.01347 | 4.2637 |  | 148.83387 | 4.3322 |  | 148.72453 | 4.4382
|  | 148.7327 | 4.223 |  | 39.81509 | 3.2043 |  | -- | -- |  | 149.02869 | 4.264 |  | 148.85669 | 4.3322 |  | 148.73973 | 4.4382
|  | 148.7479 | 4.223 |  | 39.83029 | 3.2043 |  | -- | -- |  | 149.04391 | 4.264 |  | 148.8719 | 4.3322 |  | 148.75493 | 4.4385
|  | 148.76311 | 4.223 |  | 39.8455 | 3.2043 |  | -- | -- |  | 149.05913 | 4.264 |  | 148.8795 | 4.3325 |  | 148.77773 | 4.4385
|  | 148.77831 | 4.2234 |  | 39.8607 | 3.2043 |  | -- | -- |  | 149.07435 | 4.264 |  | 148.89471 | 4.3325 |  | 148.78533 | 4.4385
|  | 148.79351 | 4.2234 |  | 39.8759 | 3.204 |  | -- | -- |  | 149.09718 | 4.2643 |  | 148.90993 | 4.3325 |  | 148.80052 | 4.4385
|  | 148.80871 | 4.2234 |  | 39.8911 | 3.204 |  | -- | -- |  | 149.11241 | 4.2643 |  | 148.92514 | 4.3325 |  | 148.81572 | 4.4385
|  | 148.82391 | 4.2237 |  | 39.90631 | 3.204 |  | -- | -- |  | 149.12002 | 4.2643 |  | 148.94795 | 4.3328 |  | 148.83092 | 4.4388
|  | 148.83912 | 4.2237 |  | 39.92151 | 3.204 |  | -- | -- |  | 149.13524 | 4.2646 |  | 148.95556 | 4.3328 |  | 148.85371 | 4.4388
|  | 148.85432 | 4.2237 |  | 39.93671 | 3.204 |  | -- | -- |  | 149.15046 | 4.2646 |  | 148.97077 | 4.3328 |  | 148.86131 | 4.4391
|  | 148.86952 | 4.2237 |  | 39.95191 | 3.204 |  | -- | -- |  | 149.16568 | 4.2646 |  | 148.98598 | 4.3331 |  | 148.88411 | 4.4391
|  | 148.88472 | 4.224 |  | 39.96712 | 3.2037 |  | -- | -- |  | 149.18851 | 4.2649 |  | 149.00119 | 4.3331 |  | 148.89931 | 4.4391
|  | 148.89993 | 4.224 |  | 39.98232 | 3.2037 |  | -- | -- |  | 149.20373 | 4.2646 |  | 149.0164 | 4.3331 |  | 148.91451 | 4.4391
|  | 148.91513 | 4.224 |  | 39.99752 | 3.2037 |  | -- | -- |  | 149.21134 | 4.2649 |  | 149.03161 | 4.3331 |  | 148.92211 | 4.4394
|  | 148.93033 | 4.224 |  | 40.01272 | 3.2037 |  | -- | -- |  | 149.22656 | 4.2649 |  | 149.04682 | 4.3334 |  | 148.93731 | 4.4394
|  | 148.94553 | 4.224 |  | 40.02792 | 3.2037 |  | -- | -- |  | 149.24178 | 4.2649 |  | 149.06963 | 4.3334 |  | 148.95251 | 4.4397
|  | 148.96074 | 4.2243 |  | 40.04313 | 3.2034 |  | -- | -- |  | 149.257 | 4.2649 |  | 149.07724 | 4.3334 |  | 148.97532 | 4.4397
|  | 148.97594 | 4.2243 |  | 40.05833 | 3.2034 |  | -- | -- |  | 149.27222 | 4.2652 |  | 149.09245 | 4.3337 |  | 148.98291 | 4.4397
|  | 148.99114 | 4.2243 |  | 40.07353 | 3.2034 |  | -- | -- |  | 149.28745 | 4.2652 |  | 149.10766 | 4.3337 |  | 148.99811 | 4.4397
|  | 149.00634 | 4.2243 |  | 40.08873 | 3.2034 |  | -- | -- |  | 149.30267 | 4.2655 |  | 149.12287 | 4.3337 |  | 149.01331 | 4.4401
|  | 149.02155 | 4.2243 |  | 40.10394 | 3.2034 |  | -- | -- |  | 149.3255 | 4.2655 |  | 149.14569 | 4.3337 |  | 149.02851 | 4.4401
|  | 149.03675 | 4.2246 |  | 40.11914 | 3.2034 |  | -- | -- |  | 149.33311 | 4.2655 |  | 149.15329 | 4.334 |  | 149.0437 | 4.4404
|  | 149.05195 | 4.2246 |  | 40.13434 | 3.2034 |  | -- | -- |  | 149.34833 | 4.2655 |  | 149.1685 | 4.334 |  | 149.0589 | 4.4404
|  | 149.06715 | 4.2246 |  | 40.14954 | 3.2034 |  | -- | -- |  | 149.36356 | 4.2658 |  | 149.18371 | 4.334 |  | 149.0817 | 4.4404
|  | 149.08236 | 4.2249 |  | 40.16475 | 3.2031 |  | -- | -- |  | 149.37878 | 4.2658 |  | 149.19892 | 4.3343 |  | 149.0893 | 4.4407
|  | 149.09756 | 4.2249 |  | 40.17995 | 3.2031 |  | -- | -- |  | 149.394 | 4.2658 |  | 149.21413 | 4.3343 |  | 149.1045 | 4.4407
|  | 149.11276 | 4.2249 |  | 40.19515 | 3.2031 |  | -- | -- |  | 149.40922 | 4.2661 |  | 149.22934 | 4.3343 |  | 149.1273 | 4.4407
|  | 149.12796 | 4.2249 |  | 40.21035 | 3.2031 |  | -- | -- |  | 149.42444 | 4.2661 |  | 149.24455 | 4.3343 |  | 149.1349 | 4.441
|  | 149.14317 | 4.2252 |  | 40.22556 | 3.2028 |  | -- | -- |  | 149.43966 | 4.2661 |  | 149.25976 | 4.3346 |  | 149.1501 | 4.441
|  | 149.15837 | 4.2252 |  | 40.24076 | 3.2028 |  | -- | -- |  | 149.45488 | 4.2661 |  | 149.28258 | 4.3346 |  | 149.1653 | 4.441
|  | 149.17357 | 4.2252 |  | 40.25596 | 3.2028 |  | -- | -- |  | 149.4701 | 4.2664 |  | 149.29019 | 4.335 |  | 149.18049 | 4.441
|  | 149.18877 | 4.2252 |  | 40.27116 | 3.2028 |  | -- | -- |  | 149.48532 | 4.2664 |  | 149.3054 | 4.335 |  | 149.19569 | 4.4413
|  | 149.20397 | 4.2255 |  | 40.28637 | 3.2028 |  | -- | -- |  | 149.50054 | 4.2664 |  | 149.32061 | 4.335 |  | 149.21089 | 4.4413
|  | 149.21918 | 4.2255 |  | 40.30157 | 3.2028 |  | -- | -- |  | 149.51576 | 4.2664 |  | 149.33582 | 4.335 |  | 149.22609 | 4.4416
|  | 149.23438 | 4.2255 |  | 40.31677 | 3.2028 |  | -- | -- |  | 149.53098 | 4.2668 |  | 149.35863 | 4.335 |  | 149.24129 | 4.4416
|  | 149.24958 | 4.2255 |  | 40.33197 | 3.2025 |  | -- | -- |  | 149.5462 | 4.2668 |  | 149.36624 | 4.3353 |  | 149.25648 | 4.4416
|  | 149.26478 | 4.2255 |  | 40.34718 | 3.2025 |  | -- | -- |  | 149.56142 | 4.2668 |  | 149.38145 | 4.3353 |  | 149.27167 | 4.4416
|  | 149.27999 | 4.2258 |  | 40.36238 | 3.2025 |  | -- | -- |  | 149.58425 | 4.2668 |  | 149.39666 | 4.3353 |  | 149.28688 | 4.4419
|  | 149.29519 | 4.2258 |  | 40.36998 | 3.2025 |  | -- | -- |  | 149.59186 | 4.2671 |  | 149.41187 | 4.3353 |  | 149.30208 | 4.4419
|  | 149.31039 | 4.2258 |  | 40.38518 | 3.2025 |  | -- | -- |  | 149.60708 | 4.2671 |  | 149.42708 | 4.3356 |  | 149.31728 | 4.4422
|  | 149.32559 | 4.2258 |  | 40.40038 | 3.2021 |  | -- | -- |  | 149.6223 | 4.2674 |  | 149.44229 | 4.3356 |  | 149.33248 | 4.4422
|  | 149.3408 | 4.2258 |  | 40.41559 | 3.2021 |  | -- | -- |  | 149.64513 | 4.2674 |  | 149.4575 | 4.3356 |  | 149.34768 | 4.4422
|  | 149.356 | 4.2261 |  | 40.43079 | 3.2021 |  | -- | -- |  | 149.65274 | 4.2674 |  | 149.48032 | 4.3359 |  | 149.36288 | 4.4425
|  | 149.3712 | 4.2261 |  | 40.44599 | 3.2021 |  | -- | -- |  | 149.66796 | 4.2674 |  | 149.48792 | 4.3359 |  | 149.38568 | 4.4425
|  | 149.3864 | 4.2261 |  | 40.46119 | 3.2021 |  | -- | -- |  | 149.68319 | 4.2674 |  | 149.50313 | 4.3359 |  | 149.40087 | 4.4428
|  | 149.40161 | 4.2261 |  | 40.4764 | 3.2021 |  | -- | -- |  | 149.69841 | 4.2677 |  | 149.52595 | 4.3362 |  | 149.40847 | 4.4428
|  | 149.41681 | 4.2265 |  | 40.4916 | 3.2021 |  | -- | -- |  | 149.71363 | 4.2677 |  | 149.53355 | 4.3362 |  | 149.42366 | 4.4428
|  | 149.43201 | 4.2265 |  | 40.5068 | 3.2018 |  | -- | -- |  | 149.73646 | 4.2677 |  | 149.54876 | 4.3362 |  | 149.43886 | 4.4428
|  | 149.44721 | 4.2265 |  | 40.522 | 3.2018 |  | -- | -- |  | 149.74407 | 4.268 |  | 149.56397 | 4.3362 |  | 149.45406 | 4.4432
|  | 149.46242 | 4.2268 |  | 40.53721 | 3.2018 |  | -- | -- |  | 149.75929 | 4.268 |  | 149.57918 | 4.3365 |  | 149.46926 | 4.4432
|  | 149.47762 | 4.2268 |  | 40.55241 | 3.2018 |  | -- | -- |  | 149.77451 | 4.268 |  | 149.602 | 4.3365 |  | 149.48446 | 4.4432
|  | 149.49282 | 4.2268 |  | 40.56761 | 3.2018 |  | -- | -- |  | 149.78973 | 4.2683 |  | 149.6096 | 4.3365 |  | 149.49966 | 4.4435
|  | 149.50802 | 4.2268 |  | 40.58281 | 3.2018 |  | -- | -- |  | 149.80495 | 4.2683 |  | 149.63242 | 4.3368 |  | 149.52245 | 4.4435
|  | 149.52323 | 4.2268 |  | 40.59801 | 3.2015 |  | -- | -- |  | 149.82778 | 4.2683 |  | 149.64002 | 4.3368 |  | 149.53766 | 4.4435
|  | 149.53843 | 4.2268 |  | 40.61322 | 3.2015 |  | -- | -- |  | 149.83539 | 4.2686 |  | 149.65524 | 4.3368 |  | 149.54526 | 4.4438
|  | 149.55363 | 4.2271 |  | 40.62842 | 3.2015 |  | -- | -- |  | 149.85061 | 4.2686 |  | 149.67045 | 4.3371 |  | 149.56045 | 4.4438
|  | 149.56883 | 4.2271 |  | 40.64362 | 3.2015 |  | -- | -- |  | 149.86583 | 4.2686 |  | 149.68566 | 4.3371 |  | 149.57565 | 4.4438
|  | 149.58403 | 4.2271 |  | 40.65882 | 3.2015 |  | -- | -- |  | 149.88105 | 4.2686 |  | 149.70087 | 4.3371 |  | 149.59085 | 4.4441
|  | 149.59924 | 4.2274 |  | 40.67403 | 3.2015 |  | -- | -- |  | 149.89628 | 4.2686 |  | 149.71608 | 4.3374 |  | 149.60605 | 4.4441
|  | 149.61444 | 4.2274 |  | 40.68923 | 3.2012 |  | -- | -- |  | 149.9115 | 4.2689 |  | 149.73129 | 4.3374 |  | 149.62124 | 4.4441
|  | 149.62964 | 4.2274 |  | 40.70443 | 3.2012 |  | -- | -- |  | 149.92672 | 4.2689 |  | 149.7465 | 4.3374 |  | 149.63644 | 4.4444
|  | 149.64484 | 4.2274 |  | 40.71963 | 3.2012 |  | -- | -- |  | 149.94955 | 4.2689 |  | 149.76171 | 4.3374 |  | 149.65163 | 4.4444
|  | 149.66005 | 4.2274 |  | 40.73484 | 3.2012 |  | -- | -- |  | 149.96477 | 4.2692 |  | 149.77692 | 4.3377 |  | 149.66684 | 4.4444
|  | 149.67525 | 4.2277 |  | 40.75004 | 3.2009 |  | -- | -- |  | 149.97238 | 4.2692 |  | 149.79213 | 4.3377 |  | 149.68964 | 4.4447
|  | 149.69045 | 4.2277 |  | 40.76524 | 3.2009 |  | -- | -- |  | 149.9876 | 4.2692 |  | 149.81494 | 4.3377 |  | 149.70483 | 4.4447
|  | 149.70565 | 4.2277 |  | 40.78044 | 3.2009 |  | -- | -- |  | 150.00282 | 4.2692 |  | 149.82255 | 4.3381 |  | 149.72003 | 4.4447
|  | 149.72086 | 4.228 |  | 40.79565 | 3.2009 |  | -- | -- |  | 150.01804 | 4.2695 |  | 149.83776 | 4.3381 |  | 149.73523 | 4.4447
|  | 149.73606 | 4.228 |  | 40.81085 | 3.2009 |  | -- | -- |  | 150.04087 | 4.2695 |  | 149.85297 | 4.3381 |  | 149.74283 | 4.445
|  | 149.75126 | 4.228 |  | 40.82605 | 3.2009 |  | -- | -- |  | 150.04848 | 4.2695 |  | 149.86818 | 4.3384 |  | 149.75802 | 4.4453
|  | 149.76646 | 4.228 |  | 40.84125 | 3.2006 |  | -- | -- |  | 150.0637 | 4.2699 |  | 149.88339 | 4.3384 |  | 149.77322 | 4.445
|  | 149.78167 | 4.228 |  | 40.85646 | 3.2006 |  | -- | -- |  | 150.07893 | 4.2699 |  | 149.8986 | 4.3384 |  | 149.78842 | 4.4453
|  | 149.79687 | 4.228 |  | 40.87166 | 3.2006 |  | -- | -- |  | 150.09414 | 4.2699 |  | 149.91381 | 4.3384 |  | 149.80362 | 4.4453
|  | 149.81207 | 4.2283 |  | 40.88686 | 3.2006 |  | -- | -- |  | 150.10936 | 4.2699 |  | 149.92902 | 4.3387 |  | 149.81882 | 4.4456
|  | 149.82727 | 4.2283 |  | 40.90206 | 3.2003 |  | -- | -- |  | 150.12458 | 4.2702 |  | 149.94423 | 4.3387 |  | 149.84162 | 4.4456
|  | 149.84248 | 4.2286 |  | 40.91727 | 3.2003 |  | -- | -- |  | 150.1398 | 4.2702 |  | 149.95944 | 4.3387 |  | 149.84922 | 4.4459
|  | 149.85768 | 4.2286 |  | 40.93247 | 3.2003 |  | -- | -- |  | 150.15503 | 4.2702 |  | 149.97465 | 4.339 |  | 149.87203 | 4.4459
|  | 149.87288 | 4.2286 |  | 40.94767 | 3.2003 |  | -- | -- |  | 150.17025 | 4.2705 |  | 149.98986 | 4.339 |  | 149.87963 | 4.4459
|  | 149.88808 | 4.2286 |  | 40.96287 | 3.2003 |  | -- | -- |  | 150.18547 | 4.2705 |  | 150.00507 | 4.339 |  | 149.90243 | 4.4459
|  | 149.90329 | 4.2286 |  | 40.97807 | 3.2003 |  | -- | -- |  | 150.20069 | 4.2705 |  | 150.02029 | 4.3393 |  | 149.91002 | 4.4463
|  | 149.91849 | 4.2286 |  | 40.99328 | 3.2 |  | -- | -- |  | 150.21591 | 4.2705 |  | 150.0355 | 4.3393 |  | 149.92522 | 4.4463
|  | 149.93369 | 4.2286 |  | 41.00848 | 3.2 |  | -- | -- |  | 150.23113 | 4.2705 |  | 150.05831 | 4.3393 |  | 149.94042 | 4.4463
|  | 149.94889 | 4.2289 |  | 41.02368 | 3.2 |  | -- | -- |  | 150.24635 | 4.2708 |  | 150.06592 | 4.3396 |  | 149.95562 | 4.4466
|  | 149.96409 | 4.2289 |  | 41.03888 | 3.2 |  | -- | -- |  | 150.26918 | 4.2708 |  | 150.08113 | 4.3396 |  | 149.97082 | 4.4466
|  | 149.9793 | 4.2292 |  | 41.05409 | 3.2 |  | -- | -- |  | 150.27679 | 4.2711 |  | 150.09634 | 4.3396 |  | 149.99362 | 4.4466
|  | 149.9945 | 4.2292 |  | 41.06929 | 3.1997 |  | -- | -- |  | 150.29963 | 4.2711 |  | 150.11155 | 4.3399 |  | 150.00123 | 4.4469
|  | 150.0097 | 4.2292 |  | 41.08449 | 3.1997 |  | -- | -- |  | 150.31485 | 4.2711 |  | 150.12676 | 4.3399 |  | 150.01642 | 4.4469
|  | 150.0249 | 4.2292 |  | 41.09969 | 3.1997 |  | -- | -- |  | 150.32246 | 4.2711 |  | 150.14197 | 4.3399 |  | 150.03922 | 4.4472
|  | 150.04011 | 4.2292 |  | 41.1149 | 3.1997 |  | -- | -- |  | 150.33768 | 4.2711 |  | 150.15718 | 4.3399 |  | 150.04682 | 4.4472
|  | 150.05531 | 4.2296 |  | 41.1301 | 3.1997 |  | -- | -- |  | 150.36051 | 4.2714 |  | 150.17239 | 4.3402 |  | 150.06962 | 4.4472
|  | 150.07051 | 4.2296 |  | 41.1453 | 3.1997 |  | -- | -- |  | 150.36812 | 4.2714 |  | 150.1952 | 4.3402 |  | 150.07722 | 4.4475
|  | 150.08571 | 4.2296 |  | 41.1605 | 3.1994 |  | -- | -- |  | 150.38334 | 4.2717 |  | 150.20281 | 4.3402 |  | 150.09242 | 4.4475
|  | 150.10092 | 4.2296 |  | 41.17571 | 3.1994 |  | -- | -- |  | 150.40617 | 4.2717 |  | 150.21802 | 4.3402 |  | 150.10761 | 4.4475
|  | 150.11612 | 4.2299 |  | 41.19091 | 3.1994 |  | -- | -- |  | 150.42139 | 4.2717 |  | 150.23323 | 4.3405 |  | 150.12281 | 4.4478
|  | 150.13132 | 4.2299 |  | 41.20611 | 3.1994 |  | -- | -- |  | 150.429 | 4.2717 |  | 150.24844 | 4.3405 |  | 150.13801 | 4.4478
|  | 150.14652 | 4.2299 |  | 41.22131 | 3.199 |  | -- | -- |  | 150.44422 | 4.2717 |  | 150.26365 | 4.3405 |  | 150.15321 | 4.4478
|  | 150.16173 | 4.2299 |  | 41.23652 | 3.199 |  | -- | -- |  | 150.45944 | 4.272 |  | 150.27886 | 4.3408 |  | 150.16841 | 4.4481
|  | 150.17693 | 4.2299 |  | 41.25172 | 3.199 |  | -- | -- |  | 150.48227 | 4.272 |  | 150.29407 | 4.3408 |  | 150.1836 | 4.4481
|  | 150.19213 | 4.2302 |  | 41.26692 | 3.199 |  | -- | -- |  | 150.48988 | 4.2723 |  | 150.30928 | 4.3408 |  | 150.2064 | 4.4481
|  | 150.20733 | 4.2302 |  | 41.28212 | 3.199 |  | -- | -- |  | 150.5051 | 4.2723 |  | 150.32449 | 4.3412 |  | 150.22159 | 4.4484
|  | 150.22254 | 4.2302 |  | 41.29733 | 3.199 |  | -- | -- |  | 150.52033 | 4.2723 |  | 150.3397 | 4.3412 |  | 150.23679 | 4.4484
|  | 150.23774 | 4.2305 |  | 41.31253 | 3.1987 |  | -- | -- |  | 150.53555 | 4.2723 |  | 150.35491 | 4.3412 |  | 150.24439 | 4.4484
|  | 150.25294 | 4.2305 |  | 41.32773 | 3.1987 |  | -- | -- |  | 150.55077 | 4.2723 |  | 150.37012 | 4.3415 |  | 150.2596 | 4.4484
|  | 150.26814 | 4.2305 |  | 41.34293 | 3.1987 |  | -- | -- |  | 150.56599 | 4.2726 |  | 150.38534 | 4.3415 |  | 150.27479 | 4.4487
|  | 150.28335 | 4.2305 |  | 41.35813 | 3.1987 |  | -- | -- |  | 150.58121 | 4.2726 |  | 150.40055 | 4.3415 |  | 150.29759 | 4.4487
|  | 150.29855 | 4.2305 |  | 41.37334 | 3.1984 |  | -- | -- |  | 150.60404 | 4.273 |  | 150.41576 | 4.3418 |  | 150.30519 | 4.449
|  | 150.31375 | 4.2308 |  | 41.38854 | 3.1984 |  | -- | -- |  | 150.61926 | 4.273 |  | 150.43097 | 4.3418 |  | 150.328 | 4.449
|  | 150.32895 | 4.2308 |  | 41.40374 | 3.1984 |  | -- | -- |  | 150.62687 | 4.273 |  | 150.44618 | 4.3418 |  | 150.3432 | 4.449
|  | 150.34416 | 4.2308 |  | 41.41894 | 3.1984 |  | -- | -- |  | 150.64209 | 4.273 |  | 150.46139 | 4.3421 |  | 150.3508 | 4.4494
|  | 150.35936 | 4.2311 |  | 41.43415 | 3.1984 |  | -- | -- |  | 150.66492 | 4.2733 |  | 150.4766 | 4.3421 |  | 150.37359 | 4.4494
|  | 150.37456 | 4.2311 |  | 41.44935 | 3.1981 |  | -- | -- |  | 150.67253 | 4.2733 |  | 150.49181 | 4.3421 |  | 150.38119 | 4.4497
|  | 150.38976 | 4.2311 |  | 41.46455 | 3.1981 |  | -- | -- |  | 150.68775 | 4.2733 |  | 150.50702 | 4.3424 |  | 150.39639 | 4.4497
|  | 150.40496 | 4.2311 |  | 41.47975 | 3.1981 |  | -- | -- |  | 150.70297 | 4.2733 |  | 150.52223 | 4.3424 |  | 150.41158 | 4.4497
|  | 150.42017 | 4.2311 |  | 41.49496 | 3.1981 |  | -- | -- |  | 150.71818 | 4.2736 |  | 150.54504 | 4.3424 |  | 150.42678 | 4.4497
|  | 150.43537 | 4.2314 |  | 41.51016 | 3.1978 |  | -- | -- |  | 150.73341 | 4.2736 |  | 150.55265 | 4.3424 |  | 150.44958 | 4.45
|  | 150.45057 | 4.2314 |  | 41.52536 | 3.1978 |  | -- | -- |  | 150.74863 | 4.2736 |  | 150.56786 | 4.3427 |  | 150.45718 | 4.45
|  | 150.46577 | 4.2314 |  | 41.54056 | 3.1978 |  | -- | -- |  | 150.76385 | 4.2736 |  | 150.58307 | 4.3427 |  | 150.47238 | 4.45
|  | 150.48098 | 4.232 |  | 41.55577 | 3.1978 |  | -- | -- |  | 150.77907 | 4.2739 |  | 150.59828 | 4.343 |  | 150.49517 | 4.4503
|  | 150.49618 | 4.232 |  | 41.57097 | 3.1978 |  | -- | -- |  | 150.79429 | 4.2739 |  | 150.6211 | 4.343 |  | 150.50277 | 4.4503
|  | 150.51138 | 4.232 |  | 41.58617 | 3.1975 |  | -- | -- |  | 150.81712 | 4.2739 |  | 150.6287 | 4.343 |  | 150.52557 | 4.4503
|  | 150.52658 | 4.232 |  | 41.60137 | 3.1975 |  | -- | -- |  | 150.82473 | 4.2742 |  | 150.64391 | 4.343 |  | 150.53317 | 4.4503
|  | 150.54179 | 4.232 |  | 41.61658 | 3.1975 |  | -- | -- |  | 150.83995 | 4.2742 |  | 150.65912 | 4.3433 |  | 150.54837 | 4.4506
|  | 150.55699 | 4.2323 |  | 41.63178 | 3.1975 |  | -- | -- |  | 150.85517 | 4.2742 |  | 150.67433 | 4.3433 |  | 150.56357 | 4.4506
|  | 150.57219 | 4.2323 |  | 41.64698 | 3.1975 |  | -- | -- |  | 150.878 | 4.2742 |  | 150.68954 | 4.3433 |  | 150.57877 | 4.4509
|  | 150.58739 | 4.2323 |  | 41.66218 | 3.1972 |  | -- | -- |  | 150.88561 | 4.2745 |  | 150.71236 | 4.3436 |  | 150.59397 | 4.4509
|  | 150.6026 | 4.2327 |  | 41.67739 | 3.1972 |  | -- | -- |  | 150.90083 | 4.2745 |  | 150.71996 | 4.3436 |  | 150.60916 | 4.4509
|  | 150.6178 | 4.2327 |  | 41.69259 | 3.1972 |  | -- | -- |  | 150.92366 | 4.2748 |  | 150.73517 | 4.3436 |  | 150.62436 | 4.4512
|  | 150.633 | 4.2327 |  | 41.70779 | 3.1972 |  | -- | -- |  | 150.93127 | 4.2748 |  | 150.75038 | 4.3439 |  | 150.64717 | 4.4512
|  | 150.6482 | 4.2327 |  | 41.72299 | 3.1972 |  | -- | -- |  | 150.94649 | 4.2748 |  | 150.7656 | 4.3439 |  | 150.66236 | 4.4515
|  | 150.66341 | 4.2327 |  | 41.73819 | 3.1972 |  | -- | -- |  | 150.96172 | 4.2748 |  | 150.78081 | 4.3439 |  | 150.66996 | 4.4515
|  | 150.67861 | 4.233 |  | 41.7534 | 3.1972 |  | -- | -- |  | 150.97694 | 4.2748 |  | 150.79602 | 4.3439 |  | 150.69276 | 4.4515
|  | 150.69381 | 4.233 |  | 41.7686 | 3.1972 |  | -- | -- |  | 150.99216 | 4.2751 |  | 150.81123 | 4.3443 |  | 150.70796 | 4.4518
|  | 150.70901 | 4.233 |  | 41.7838 | 3.1969 |  | -- | -- |  | 151.00738 | 4.2751 |  | 150.82644 | 4.3443 |  | 150.71557 | 4.4518
|  | 150.72422 | 4.2333 |  | 41.799 | 3.1969 |  | -- | -- |  | 151.0226 | 4.2751 |  | 150.84925 | 4.3443 |  | 150.73077 | 4.4518
|  | 150.73942 | 4.2333 |  | 41.81421 | 3.1969 |  | -- | -- |  | 151.03782 | 4.2751 |  | 150.85686 | 4.3446 |  | 150.75356 | 4.4518
|  | 150.75462 | 4.2333 |  | 41.82941 | 3.1969 |  | -- | -- |  | 151.05304 | 4.2754 |  | 150.87207 | 4.3446 |  | 150.76876 | 4.4521
|  | 150.76982 | 4.2333 |  | 41.84461 | 3.1969 |  | -- | -- |  | 151.06827 | 4.2754 |  | 150.88728 | 4.3446 |  | 150.77636 | 4.4521
|  | 150.78502 | 4.2333 |  | 41.85981 | 3.1966 |  | -- | -- |  | 151.08349 | 4.2754 |  | 150.90249 | 4.3449 |  | 150.79157 | 4.4521
|  | 150.80023 | 4.2336 |  | 41.87502 | 3.1966 |  | -- | -- |  | 151.09871 | 4.2757 |  | 150.9177 | 4.3449 |  | 150.80676 | 4.4525
|  | 150.81543 | 4.2336 |  | 41.89022 | 3.1966 |  | -- | -- |  | 151.11393 | 4.2757 |  | 150.93291 | 4.3449 |  | 150.82196 | 4.4525
|  | 150.83063 | 4.2339 |  | 41.90542 | 3.1966 |  | -- | -- |  | 151.12915 | 4.2761 |  | 150.94812 | 4.3452 |  | 150.83715 | 4.4528
|  | 150.84583 | 4.2339 |  | 41.92062 | 3.1966 |  | -- | -- |  | 151.14438 | 4.2761 |  | 150.96333 | 4.3452 |  | 150.85236 | 4.4528
|  | 150.86104 | 4.2339 |  | 41.93583 | 3.1966 |  | -- | -- |  | 151.1596 | 4.2761 |  | 150.98615 | 4.3455 |  | 150.87515 | 4.4528
|  | 150.87624 | 4.2339 |  | 41.95103 | 3.1963 |  | -- | -- |  | 151.17482 | 4.2761 |  | 150.99375 | 4.3455 |  | 150.88275 | 4.4528
|  | 150.89144 | 4.2339 |  | 41.96623 | 3.1963 |  | -- | -- |  | 151.19004 | 4.2761 |  | 151.00896 | 4.3455 |  | 150.90555 | 4.4531
|  | 150.90664 | 4.2339 |  | 41.98143 | 3.1963 |  | -- | -- |  | 151.20526 | 4.2764 |  | 151.02417 | 4.3455 |  | 150.91315 | 4.4531
|  | 150.92185 | 4.2342 |  | 41.99664 | 3.1963 |  | -- | -- |  | 151.22048 | 4.2764 |  | 151.03938 | 4.3458 |  | 150.92834 | 4.4531
|  | 150.93705 | 4.2342 |  | 42.01184 | 3.1963 |  | -- | -- |  | 151.2357 | 4.2764 |  | 151.05459 | 4.3458 |  | 150.94354 | 4.4534
|  | 150.95225 | 4.2345 |  | 42.02704 | 3.1959 |  | -- | -- |  | 151.25092 | 4.2767 |  | 151.0698 | 4.3458 |  | 150.95874 | 4.4534
|  | 150.96745 | 4.2345 |  | 42.04224 | 3.1959 |  | -- | -- |  | 151.26614 | 4.2767 |  | 151.08501 | 4.3461 |  | 150.98154 | 4.4534
|  | 150.98266 | 4.2345 |  | 42.05745 | 3.1959 |  | -- | -- |  | 151.28136 | 4.2767 |  | 151.10022 | 4.3461 |  | 150.98914 | 4.4537
|  | 150.99786 | 4.2345 |  | 42.07265 | 3.1959 |  | -- | -- |  | 151.29658 | 4.2767 |  | 151.11543 | 4.3461 |  | 151.01194 | 4.4537
|  | 151.01306 | 4.2345 |  | 42.08785 | 3.1959 |  | -- | -- |  | 151.3118 | 4.277 |  | 151.13825 | 4.3464 |  | 151.01953 | 4.4537
|  | 151.02826 | 4.2348 |  | 42.10305 | 3.1959 |  | -- | -- |  | 151.32703 | 4.277 |  | 151.14586 | 4.3464 |  | 151.03473 | 4.454
|  | 151.04347 | 4.2348 |  | 42.11825 | 3.1959 |  | -- | -- |  | 151.34225 | 4.277 |  | 151.16107 | 4.3464 |  | 151.04993 | 4.454
|  | 151.05867 | 4.2348 |  | 42.13346 | 3.1959 |  | -- | -- |  | 151.35747 | 4.2773 |  | 151.17628 | 4.347 |  | 151.06513 | 4.454
|  | 151.07387 | 4.2351 |  | 42.14866 | 3.1959 |  | -- | -- |  | 151.37269 | 4.2773 |  | 151.19149 | 4.347 |  | 151.08792 | 4.4543
|  | 151.08907 | 4.2351 |  | 42.16386 | 3.1959 |  | -- | -- |  | 151.39553 | 4.2773 |  | 151.2143 | 4.347 |  | 151.09552 | 4.4543
|  | 151.10428 | 4.2351 |  | 42.17906 | 3.1959 |  | -- | -- |  | 151.41075 | 4.2773 |  | 151.22191 | 4.347 |  | 151.11832 | 4.4546
|  | 151.11948 | 4.2351 |  | 42.19427 | 3.1959 |  | -- | -- |  | 151.42597 | 4.2776 |  | 151.23712 | 4.3474 |  | 151.12592 | 4.4546
|  | 151.13468 | 4.2354 |  | 42.20947 | 3.1959 |  | -- | -- |  | 151.44119 | 4.2776 |  | 151.25233 | 4.3474 |  | 151.14112 | 4.4546
|  | 151.14988 | 4.2354 |  | 42.22467 | 3.1959 |  | -- | -- |  | 151.4488 | 4.2776 |  | 151.26754 | 4.3474 |  | 151.15631 | 4.4546
|  | 151.16508 | 4.2354 |  | 42.23987 | 3.1959 |  | -- | -- |  | 151.46402 | 4.2779 |  | 151.28275 | 4.3477 |  | 151.17151 | 4.4549
|  | 151.18029 | 4.2354 |  | 42.25508 | 3.1959 |  | -- | -- |  | 151.47924 | 4.2779 |  | 151.29796 | 4.3477 |  | 151.1867 | 4.4549
|  | 151.19549 | 4.2358 |  | 42.27028 | 3.1959 |  | -- | -- |  | 151.50207 | 4.2779 |  | 151.32078 | 4.348 |  | 151.2095 | 4.4549
|  | 151.21069 | 4.2358 |  | 42.28548 | 3.1959 |  | -- | -- |  | 151.50968 | 4.2779 |  | 151.32838 | 4.348 |  | 151.2247 | 4.4552
|  | 151.22589 | 4.2358 |  | 42.30068 | 3.1959 |  | -- | -- |  | 151.53251 | 4.2779 |  | 151.34359 | 4.348 |  | 151.2323 | 4.4552
|  | 151.2411 | 4.2358 |  | 42.31589 | 3.1959 |  | -- | -- |  | 151.54012 | 4.2782 |  | 151.3588 | 4.3483 |  | 151.2475 | 4.4552
|  | 151.2563 | 4.2361 |  | 42.33109 | 3.1959 |  | -- | -- |  | 151.55534 | 4.2782 |  | 151.37401 | 4.3483 |  | 151.2627 | 4.4556
|  | 151.2715 | 4.2361 |  | 42.34629 | 3.1959 |  | -- | -- |  | 151.57056 | 4.2782 |  | 151.39683 | 4.3483 |  | 151.2779 | 4.4556
|  | 151.2867 | 4.2361 |  | 42.36149 | 3.1959 |  | -- | -- |  | 151.58578 | 4.2785 |  | 151.40443 | 4.3486 |  | 151.30069 | 4.4556
|  | 151.30191 | 4.2364 |  | 42.3767 | 3.1959 |  | -- | -- |  | 151.601 | 4.2785 |  | 151.41964 | 4.3486 |  | 151.31589 | 4.4559
|  | 151.31711 | 4.2364 |  | 42.3919 | 3.1959 |  | -- | -- |  | 151.62384 | 4.2785 |  | 151.43485 | 4.3489 |  | 151.32349 | 4.4559
|  | 151.33231 | 4.2364 |  | 42.4071 | 3.1959 |  | -- | -- |  | 151.63145 | 4.2788 |  | 151.45006 | 4.3489 |  | 151.33869 | 4.4559
|  | 151.34751 | 4.2364 |  | 42.4223 | 3.1959 |  | -- | -- |  | 151.64667 | 4.2788 |  | 151.46527 | 4.3489 |  | 151.36149 | 4.4562
|  | 151.36272 | 4.2364 |  | 42.43751 | 3.1963 |  | -- | -- |  | 151.66189 | 4.2788 |  | 151.48048 | 4.3489 |  | 151.36909 | 4.4562
|  | 151.37792 | 4.2364 |  | 42.45271 | 3.1963 |  | -- | -- |  | 151.67711 | 4.2788 |  | 151.4957 | 4.3489 |  | 151.38429 | 4.4562
|  | 151.39312 | 4.2367 |  | 42.46791 | 3.1963 |  | -- | -- |  | 151.69233 | 4.2792 |  | 151.51091 | 4.3492 |  | 151.39949 | 4.4565
|  | 151.40832 | 4.237 |  | 42.48311 | 3.1963 |  | -- | -- |  | 151.70755 | 4.2792 |  | 151.52612 | 4.3492 |  | 151.41469 | 4.4565
|  | 151.42353 | 4.237 |  | 42.49831 | 3.1963 |  | -- | -- |  | 151.72277 | 4.2792 |  | 151.54133 | 4.3495 |  | 151.4299 | 4.4565
|  | 151.43873 | 4.237 |  | 42.51352 | 3.1963 |  | -- | -- |  | 151.73799 | 4.2795 |  | 151.56414 | 4.3495 |  | 151.4451 | 4.4565
|  | 151.45393 | 4.237 |  | 42.52872 | 3.1966 |  | -- | -- |  | 151.75321 | 4.2795 |  | 151.57175 | 4.3495 |  | 151.46029 | 4.4568
|  | 151.46913 | 4.2373 |  | 42.54392 | 3.1966 |  | -- | -- |  | 151.76843 | 4.2795 |  | 151.58696 | 4.3495 |  | 151.47549 | 4.4571
|  | 151.48434 | 4.2373 |  | 42.55912 | 3.1966 |  | -- | -- |  | 151.78365 | 4.2798 |  | 151.60977 | 4.3498 |  | 151.49069 | 4.4571
|  | 151.49954 | 4.2373 |  | 42.57433 | 3.1966 |  | -- | -- |  | 151.79887 | 4.2798 |  | 151.61738 | 4.3498 |  | 151.50589 | 4.4571
|  | 151.51474 | 4.2376 |  | 42.58953 | 3.1966 |  | -- | -- |  | 151.8141 | 4.2798 |  | 151.63259 | 4.3498 |  | 151.52108 | 4.4571
|  | 151.52994 | 4.2376 |  | 42.60473 | 3.1966 |  | -- | -- |  | 151.82931 | 4.2798 |  | 151.6478 | 4.3501 |  | 151.53628 | 4.4571
|  | 151.54514 | 4.2376 |  | 42.61993 | 3.1966 |  | -- | -- |  | 151.84453 | 4.2801 |  | 151.66301 | 4.3501 |  | 151.55148 | 4.4574
|  | 151.56035 | 4.2376 |  | 42.63514 | 3.1966 |  | -- | -- |  | 151.85975 | 4.2801 |  | 151.67822 | 4.3501 |  | 151.56667 | 4.458
|  | 151.57555 | 4.2376 |  | 42.65034 | 3.1966 |  | -- | -- |  | 151.87497 | 4.2804 |  | 151.69343 | 4.3505 |  | 151.58947 | 4.458
|  | 151.59075 | 4.2379 |  | 42.66554 | 3.1969 |  | -- | -- |  | 151.89019 | 4.2801 |  | 151.70864 | 4.3505 |  | 151.60467 | 4.458
|  | 151.60595 | 4.2379 |  | 42.68074 | 3.1969 |  | -- | -- |  | 151.90541 | 4.2804 |  | 151.73146 | 4.3505 |  | 151.61987 | 4.458
|  | 151.62116 | 4.2379 |  | 42.69595 | 3.1969 |  | -- | -- |  | 151.92824 | 4.2804 |  | 151.73906 | 4.3508 |  | 151.62747 | 4.4583
|  | 151.63636 | 4.2382 |  | 42.71115 | 3.1969 |  | -- | -- |  | 151.93585 | 4.2804 |  | 151.75427 | 4.3508 |  | 151.64266 | 4.4583
|  | 151.65156 | 4.2382 |  | 42.72635 | 3.1972 |  | -- | -- |  | 151.95107 | 4.2807 |  | 151.77709 | 4.3508 |  | 151.66546 | 4.4583
|  | 151.66676 | 4.2382 |  | 42.74155 | 3.1972 |  | -- | -- |  | 151.96629 | 4.2807 |  | 151.7923 | 4.3511 |  | 151.68066 | 4.4587
|  | 151.68197 | 4.2382 |  | 42.75676 | 3.1972 |  | -- | -- |  | 151.98151 | 4.2807 |  | 151.7999 | 4.3511 |  | 151.69586 | 4.4587
|  | 151.69717 | 4.2385 |  | 42.77196 | 3.1972 |  | -- | -- |  | 151.99673 | 4.281 |  | 151.81511 | 4.3511 |  | 151.70345 | 4.4587
|  | 151.71237 | 4.2385 |  | 42.78716 | 3.1972 |  | -- | -- |  | 152.01195 | 4.281 |  | 151.83032 | 4.3514 |  | 151.71865 | 4.459
|  | 151.72757 | 4.2385 |  | 42.80236 | 3.1972 |  | -- | -- |  | 152.02717 | 4.281 |  | 151.84553 | 4.3514 |  | 151.73385 | 4.459
|  | 151.74278 | 4.2389 |  | 42.81757 | 3.1972 |  | -- | -- |  | 152.04239 | 4.281 |  | 151.86074 | 4.3514 |  | 151.74904 | 4.459
|  | 151.75798 | 4.2389 |  | 42.83277 | 3.1972 |  | -- | -- |  | 152.05761 | 4.2813 |  | 151.87596 | 4.3517 |  | 151.76424 | 4.4593
|  | 151.77318 | 4.2389 |  | 42.84797 | 3.1972 |  | -- | -- |  | 152.07283 | 4.2813 |  | 151.89117 | 4.3517 |  | 151.78704 | 4.4593
|  | 151.78838 | 4.2389 |  | 42.86317 | 3.1972 |  | -- | -- |  | 152.09567 | 4.2816 |  | 151.90638 | 4.3517 |  | 151.79464 | 4.4596
|  | 151.80359 | 4.2392 |  | 42.87837 | 3.1975 |  | -- | -- |  | 152.10328 | 4.2816 |  | 151.92159 | 4.3517 |  | 151.80984 | 4.4596
|  | 151.81879 | 4.2392 |  | 42.89358 | 3.1975 |  | -- | -- |  | 152.1185 | 4.2816 |  | 151.9368 | 4.352 |  | 151.82504 | 4.4596
|  | 151.83399 | 4.2392 |  | 42.90878 | 3.1975 |  | -- | -- |  | 152.14133 | 4.2816 |  | 151.95201 | 4.352 |  | 151.84783 | 4.4599
|  | 151.84919 | 4.2395 |  | 42.92398 | 3.1975 |  | -- | -- |  | 152.14894 | 4.2819 |  | 151.96722 | 4.352 |  | 151.85544 | 4.4599
|  | 151.8644 | 4.2395 |  | 42.93918 | 3.1975 |  | -- | -- |  | 152.16416 | 4.2819 |  | 151.98243 | 4.3523 |  | 151.87063 | 4.4599
|  | 151.8796 | 4.2395 |  | 42.95439 | 3.1975 |  | -- | -- |  | 152.17939 | 4.2819 |  | 151.99764 | 4.3523 |  | 151.88583 | 4.4602
|  | 151.8948 | 4.2395 |  | 42.96959 | 3.1975 |  | -- | -- |  | 152.19461 | 4.2819 |  | 152.01285 | 4.3526 |  | 151.90103 | 4.4602
|  | 151.91 | 4.2398 |  | 42.98479 | 3.1975 |  | -- | -- |  | 152.20983 | 4.2823 |  | 152.03566 | 4.3526 |  | 151.91623 | 4.4605
|  | 151.9252 | 4.2398 |  | 42.99999 | 3.1975 |  | -- | -- |  | 152.22505 | 4.2823 |  | 152.04327 | 4.3526 |  | 151.93143 | 4.4605
|  | 151.94041 | 4.2398 |  | 43.0152 | 3.1978 |  | -- | -- |  | 152.24027 | 4.2823 |  | 152.05848 | 4.3526 |  | 151.95422 | 4.4605
|  | 151.95561 | 4.2401 |  | 43.0304 | 3.1978 |  | -- | -- |  | 152.25549 | 4.2826 |  | 152.07369 | 4.3529 |  | 151.96182 | 4.4605
|  | 151.97081 | 4.2401 |  | 43.0456 | 3.1978 |  | -- | -- |  | 152.27071 | 4.2826 |  | 152.0889 | 4.3529 |  | 151.97702 | 4.4608
|  | 151.98601 | 4.2401 |  | 43.0608 | 3.1978 |  | -- | -- |  | 152.28593 | 4.2826 |  | 152.11172 | 4.3529 |  | 151.99981 | 4.4608
|  | 152.00122 | 4.2401 |  | 43.07601 | 3.1978 |  | -- | -- |  | 152.30115 | 4.2829 |  | 152.11932 | 4.3532 |  | 152.00741 | 4.4608
|  | 152.01642 | 4.2401 |  | 43.09121 | 3.1978 |  | -- | -- |  | 152.31637 | 4.2829 |  | 152.14214 | 4.3532 |  | 152.03021 | 4.4611
|  | 152.03162 | 4.2404 |  | 43.10641 | 3.1978 |  | -- | -- |  | 152.3316 | 4.2829 |  | 152.14974 | 4.3532 |  | 152.03781 | 4.4611
|  | 152.04682 | 4.2404 |  | 43.12161 | 3.1978 |  | -- | -- |  | 152.34682 | 4.2829 |  | 152.16495 | 4.3532 |  | 152.05302 | 4.4611
|  | 152.06203 | 4.2404 |  | 43.13682 | 3.1978 |  | -- | -- |  | 152.36204 | 4.2829 |  | 152.18016 | 4.3536 |  | 152.06822 | 4.4614
|  | 152.07723 | 4.2407 |  | 43.15202 | 3.1978 |  | -- | -- |  | 152.37726 | 4.2832 |  | 152.19537 | 4.3536 |  | 152.09101 | 4.4614
|  | 152.09243 | 4.2407 |  | 43.16722 | 3.1978 |  | -- | -- |  | 152.39248 | 4.2832 |  | 152.21058 | 4.3539 |  | 152.09861 | 4.4618
|  | 152.10763 | 4.2407 |  | 43.18242 | 3.1978 |  | -- | -- |  | 152.4077 | 4.2832 |  | 152.22579 | 4.3539 |  | 152.11381 | 4.4618
|  | 152.12284 | 4.2407 |  | 43.19763 | 3.1978 |  | -- | -- |  | 152.42292 | 4.2835 |  | 152.24101 | 4.3539 |  | 152.129 | 4.4618
|  | 152.13804 | 4.241 |  | 43.21283 | 3.1978 |  | -- | -- |  | 152.43814 | 4.2835 |  | 152.25622 | 4.3539 |  | 152.1442 | 4.4618
|  | 152.15324 | 4.241 |  | 43.22803 | 3.1978 |  | -- | -- |  | 152.45336 | 4.2835 |  | 152.27143 | 4.3542 |  | 152.15939 | 4.4621
|  | 152.16844 | 4.2413 |  | 43.24323 | 3.1978 |  | -- | -- |  | 152.46858 | 4.2835 |  | 152.29424 | 4.3542 |  | 152.17459 | 4.4621
|  | 152.18365 | 4.2413 |  | 43.25843 | 3.1978 |  | -- | -- |  | 152.48381 | 4.2838 |  | 152.30185 | 4.3542 |  | 152.18979 | 4.4621
|  | 152.19885 | 4.2413 |  | 43.27364 | 3.1978 |  | -- | -- |  | 152.49903 | 4.2838 |  | 152.31706 | 4.3545 |  | 152.20499 | 4.4624
|  | 152.21405 | 4.2413 |  | 43.28884 | 3.1978 |  | -- | -- |  | 152.51425 | 4.2838 |  | 152.33227 | 4.3545 |  | 152.22019 | 4.4624
|  | 152.22925 | 4.2413 |  | 43.30404 | 3.1978 |  | -- | -- |  | 152.52947 | 4.2841 |  | 152.34748 | 4.3545 |  | 152.24299 | 4.4624
|  | 152.24446 | 4.2413 |  | 43.31924 | 3.1978 |  | -- | -- |  | 152.5523 | 4.2841 |  | 152.36269 | 4.3548 |  | 152.25059 | 4.4627
|  | 152.25966 | 4.2416 |  | 43.33445 | 3.1978 |  | -- | -- |  | 152.55991 | 4.2841 |  | 152.3779 | 4.3548 |  | 152.26579 | 4.4627
|  | 152.27486 | 4.242 |  | 43.34965 | 3.1978 |  | -- | -- |  | 152.57513 | 4.2841 |  | 152.39311 | 4.3548 |  | 152.28098 | 4.4627
|  | 152.29006 | 4.242 |  | 43.36485 | 3.1978 |  | -- | -- |  | 152.59036 | 4.2844 |  | 152.41592 | 4.3551 |  | 152.29618 | 4.463
|  | 152.30526 | 4.242 |  | 43.38005 | 3.1978 |  | -- | -- |  | 152.60558 | 4.2844 |  | 152.42353 | 4.3551 |  | 152.31138 | 4.463
|  | 152.32047 | 4.242 |  | 43.39526 | 3.1978 |  | -- | -- |  | 152.6208 | 4.2844 |  | 152.43874 | 4.3551 |  | 152.32657 | 4.4633
|  | 152.33567 | 4.242 |  | 43.41046 | 3.1978 |  | -- | -- |  | 152.63602 | 4.2847 |  | 152.45395 | 4.3551 |  | 152.34937 | 4.4633
|  | 152.35087 | 4.2423 |  | 43.42566 | 3.1978 |  | -- | -- |  | 152.65124 | 4.2847 |  | 152.46916 | 4.3554 |  | 152.36457 | 4.4633
|  | 152.36607 | 4.2423 |  | 43.44086 | 3.1978 |  | -- | -- |  | 152.66646 | 4.2847 |  | 152.48437 | 4.3554 |  | 152.37217 | 4.4636
|  | 152.38128 | 4.2426 |  | 43.45607 | 3.1978 |  | -- | -- |  | 152.68168 | 4.2847 |  | 152.49958 | 4.3557 |  | 152.38737 | 4.4636
|  | 152.39648 | 4.2426 |  | 43.47127 | 3.1978 |  | -- | -- |  | 152.6969 | 4.285 |  | 152.51479 | 4.3557 |  | 152.40256 | 4.4636
|  | 152.41168 | 4.2426 |  | 43.48647 | 3.1978 |  | -- | -- |  | 152.71973 | 4.285 |  | 152.53 | 4.3557 |  | 152.41777 | 4.4636
|  | 152.42688 | 4.2426 |  | 43.50167 | 3.1978 |  | -- | -- |  | 152.72734 | 4.285 |  | 152.54521 | 4.356 |  | 152.43297 | 4.4639
|  | 152.44209 | 4.2426 |  | 43.51688 | 3.1978 |  | -- | -- |  | 152.74256 | 4.2854 |  | 152.56042 | 4.356 |  | 152.45577 | 4.4639
|  | 152.45729 | 4.2429 |  | 43.53208 | 3.1978 |  | -- | -- |  | 152.75778 | 4.2854 |  | 152.57563 | 4.356 |  | 152.46336 | 4.4639
|  | 152.47249 | 4.2429 |  | 43.54728 | 3.1978 |  | -- | -- |  | 152.773 | 4.2854 |  | 152.59084 | 4.3563 |  | 152.47856 | 4.4642
|  | 152.48769 | 4.2429 |  | 43.56248 | 3.1978 |  | -- | -- |  | 152.78822 | 4.2857 |  | 152.60606 | 4.3563 |  | 152.49377 | 4.4642
|  | 152.5029 | 4.2432 |  | 43.57769 | 3.1978 |  | -- | -- |  | 152.80344 | 4.2857 |  | 152.62127 | 4.3563 |  | 152.50897 | 4.4642
|  | 152.5181 | 4.2432 |  | 43.59289 | 3.1978 |  | -- | -- |  | 152.81866 | 4.2857 |  | 152.63648 | 4.3563 |  | 152.53176 | 4.4645
|  | 152.5333 | 4.2432 |  | 43.60809 | 3.1978 |  | -- | -- |  | 152.83388 | 4.2857 |  | 152.65929 | 4.3567 |  | 152.53936 | 4.4645
|  | 152.5485 | 4.2432 |  | 43.62329 | 3.1978 |  | -- | -- |  | 152.84911 | 4.286 |  | 152.6669 | 4.3567 |  | 152.55456 | 4.4645
|  | 152.56371 | 4.2432 |  | 43.6385 | 3.1975 |  | -- | -- |  | 152.86433 | 4.286 |  | 152.68971 | 4.3567 |  | 152.56975 | 4.4649
|  | 152.57891 | 4.2435 |  | 43.6537 | 3.1975 |  | -- | -- |  | 152.87955 | 4.286 |  | 152.69732 | 4.357 |  | 152.58495 | 4.4649
|  | 152.59411 | 4.2435 |  | 43.6689 | 3.1978 |  | -- | -- |  | 152.90238 | 4.286 |  | 152.71253 | 4.357 |  | 152.60014 | 4.4649
|  | 152.60931 | 4.2438 |  | 43.6841 | 3.1975 |  | -- | -- |  | 152.9176 | 4.2863 |  | 152.72774 | 4.357 |  | 152.61535 | 4.4652
|  | 152.62452 | 4.2438 |  | 43.6993 | 3.1975 |  | -- | -- |  | 152.92521 | 4.2863 |  | 152.74295 | 4.3573 |  | 152.63055 | 4.4652
|  | 152.63972 | 4.2438 |  | 43.71451 | 3.1975 |  | -- | -- |  | 152.94044 | 4.2863 |  | 152.75816 | 4.3573 |  | 152.64575 | 4.4655
|  | 152.65492 | 4.2438 |  | 43.72971 | 3.1975 |  | -- | -- |  | 152.95566 | 4.2866 |  | 152.77337 | 4.3573 |  | 152.66095 | 4.4655
|  | 152.67012 | 4.2441 |  | 43.74491 | 3.1975 |  | -- | -- |  | 152.97088 | 4.2866 |  | 152.78858 | 4.3576 |  | 152.67614 | 4.4655
|  | 152.68533 | 4.2441 |  | 43.76011 | 3.1975 |  | -- | -- |  | 152.9861 | 4.2866 |  | 152.80379 | 4.3576 |  | 152.69134 | 4.4658
|  | 152.70053 | 4.2441 |  | 43.77532 | 3.1975 |  | -- | -- |  | 153.00132 | 4.2866 |  | 152.819 | 4.3576 |  | 152.71414 | 4.4658
|  | 152.71573 | 4.2441 |  | 43.79052 | 3.1975 |  | -- | -- |  | 153.01654 | 4.2866 |  | 152.84182 | 4.3576 |  | 152.72173 | 4.4661
|  | 152.73093 | 4.2444 |  | 43.80572 | 3.1972 |  | -- | -- |  | 153.03176 | 4.2869 |  | 152.84942 | 4.3579 |  | 152.74453 | 4.4661
|  | 152.74613 | 4.2444 |  | 43.82092 | 3.1972 |  | -- | -- |  | 153.04698 | 4.2869 |  | 152.86463 | 4.3579 |  | 152.75213 | 4.4661
|  | 152.76134 | 4.2444 |  | 43.83613 | 3.1972 |  | -- | -- |  | 153.0622 | 4.2869 |  | 152.87984 | 4.3582 |  | 152.76733 | 4.4661
|  | 152.77654 | 4.2447 |  | 43.85133 | 3.1972 |  | -- | -- |  | 153.07742 | 4.2872 |  | 152.89505 | 4.3582 |  | 152.78253 | 4.4664
|  | 152.79174 | 4.2447 |  | 43.86653 | 3.1972 |  | -- | -- |  | 153.09264 | 4.2872 |  | 152.91787 | 4.3582 |  | 152.79773 | 4.4664
|  | 152.80694 | 4.2447 |  | 43.88173 | 3.1972 |  | -- | -- |  | 153.10787 | 4.2872 |  | 152.92547 | 4.3582 |  | 152.81294 | 4.4667
|  | 152.82215 | 4.2451 |  | 43.89694 | 3.1969 |  | -- | -- |  | 153.1307 | 4.2872 |  | 152.94829 | 4.3585 |  | 152.82814 | 4.4667
|  | 152.83735 | 4.2451 |  | 43.91214 | 3.1969 |  | -- | -- |  | 153.13831 | 4.2875 |  | 152.95589 | 4.3585 |  | 152.84333 | 4.4667
|  | 152.85255 | 4.2451 |  | 43.92734 | 3.1969 |  | -- | -- |  | 153.15353 | 4.2875 |  | 152.9711 | 4.3585 |  | 152.85853 | 4.4667
|  | 152.86775 | 4.2451 |  | 43.94254 | 3.1969 |  | -- | -- |  | 153.16875 | 4.2878 |  | 152.98632 | 4.3588 |  | 152.87373 | 4.467
|  | 152.88296 | 4.2454 |  | 43.95775 | 3.1966 |  | -- | -- |  | 153.18397 | 4.2878 |  | 153.00913 | 4.3588 |  | 152.88893 | 4.467
|  | 152.89816 | 4.2454 |  | 43.97295 | 3.1966 |  | -- | -- |  | 153.19919 | 4.2878 |  | 153.02434 | 4.3588 |  | 152.90413 | 4.4673
|  | 152.91336 | 4.2457 |  | 43.98815 | 3.1966 |  | -- | -- |  | 153.21442 | 4.2878 |  | 153.03195 | 4.3591 |  | 152.91933 | 4.4673
|  | 152.92856 | 4.2457 |  | 44.00335 | 3.1966 |  | -- | -- |  | 153.22964 | 4.2878 |  | 153.04716 | 4.3591 |  | 152.93453 | 4.4673
|  | 152.94377 | 4.2457 |  | 44.01856 | 3.1966 |  | -- | -- |  | 153.24486 | 4.2881 |  | 153.06237 | 4.3591 |  | 152.94973 | 4.4676
|  | 152.95897 | 4.2457 |  | 44.03376 | 3.1966 |  | -- | -- |  | 153.26008 | 4.2881 |  | 153.07758 | 4.3594 |  | 152.96493 | 4.4676
|  | 152.97417 | 4.2457 |  | 44.04896 | 3.1963 |  | -- | -- |  | 153.2753 | 4.2885 |  | 153.09279 | 4.3594 |  | 152.98013 | 4.468
|  | 152.98937 | 4.246 |  | 44.06416 | 3.1963 |  | -- | -- |  | 153.29052 | 4.2885 |  | 153.108 | 4.3594 |  | 152.99533 | 4.468
|  | 153.00458 | 4.246 |  | 44.07936 | 3.1963 |  | -- | -- |  | 153.30574 | 4.2885 |  | 153.12321 | 4.3598 |  | 153.01053 | 4.468
|  | 153.01978 | 4.246 |  | 44.09457 | 3.1963 |  | -- | -- |  | 153.32096 | 4.2885 |  | 153.13842 | 4.3598 |  | 153.02572 | 4.4683
|  | 153.03498 | 4.2463 |  | 44.10977 | 3.1959 |  | -- | -- |  | 153.33619 | 4.2888 |  | 153.15363 | 4.3598 |  | 153.04092 | 4.4683
|  | 153.05018 | 4.2463 |  | 44.12497 | 3.1959 |  | -- | -- |  | 153.35141 | 4.2888 |  | 153.16884 | 4.3601 |  | 153.05611 | 4.4686
|  | 153.06538 | 4.2463 |  | 44.14017 | 3.1959 |  | -- | -- |  | 153.36663 | 4.2888 |  | 153.18405 | 4.3601 |  | 153.07131 | 4.4686
|  | 153.08059 | 4.2463 |  | 44.15538 | 3.1959 |  | -- | -- |  | 153.38185 | 4.2891 |  | 153.19926 | 4.3601 |  | 153.08651 | 4.4686
|  | 153.09579 | 4.2466 |  | 44.17058 | 3.1956 |  | -- | -- |  | 153.39707 | 4.2891 |  | 153.22208 | 4.3601 |  | 153.1017 | 4.4689
|  | 153.11099 | 4.2466 |  | 44.18578 | 3.1956 |  | -- | -- |  | 153.4123 | 4.2891 |  | 153.22968 | 4.3604 |  | 153.1245 | 4.4689
|  | 153.12619 | 4.2466 |  | 44.20098 | 3.1956 |  | -- | -- |  | 153.42752 | 4.2891 |  | 153.24489 | 4.3604 |  | 153.1321 | 4.4689
|  | 153.1414 | 4.2469 |  | 44.21619 | 3.1953 |  | -- | -- |  | 153.44275 | 4.2891 |  | 153.26771 | 4.3607 |  | 153.1473 | 4.4689
|  | 153.1566 | 4.2469 |  | 44.23139 | 3.1953 |  | -- | -- |  | 153.45796 | 4.2891 |  | 153.27531 | 4.3607 |  | 153.1625 | 4.4692
|  | 153.1718 | 4.2469 |  | 44.24659 | 3.1953 |  | -- | -- |  | 153.47318 | 4.2894 |  | 153.29052 | 4.3607 |  | 153.1777 | 4.4692
|  | 153.187 | 4.2472 |  | 44.26179 | 3.1953 |  | -- | -- |  | 153.4884 | 4.2894 |  | 153.30573 | 4.3607 |  | 153.1929 | 4.4692
|  | 153.20221 | 4.2472 |  | 44.277 | 3.195 |  | -- | -- |  | 153.50363 | 4.2897 |  | 153.32855 | 4.361 |  | 153.2081 | 4.4695
|  | 153.21741 | 4.2472 |  | 44.2922 | 3.195 |  | -- | -- |  | 153.52646 | 4.2897 |  | 153.33615 | 4.361 |  | 153.2233 | 4.4695
|  | 153.23261 | 4.2472 |  | 44.3074 | 3.195 |  | -- | -- |  | 153.53407 | 4.2897 |  | 153.35137 | 4.361 |  | 153.2461 | 4.4698
|  | 153.24781 | 4.2475 |  | 44.3226 | 3.1947 |  | -- | -- |  | 153.54929 | 4.29 |  | 153.36658 | 4.3613 |  | 153.2537 | 4.4698
|  | 153.26302 | 4.2475 |  | 44.33781 | 3.1947 |  | -- | -- |  | 153.56451 | 4.29 |  | 153.38179 | 4.3613 |  | 153.2765 | 4.4698
|  | 153.27822 | 4.2475 |  | 44.35301 | 3.1947 |  | -- | -- |  | 153.57973 | 4.29 |  | 153.397 | 4.3613 |  | 153.28409 | 4.4701
|  | 153.29342 | 4.2475 |  | 44.36821 | 3.1947 |  | -- | -- |  | 153.59496 | 4.2903 |  | 153.41221 | 4.3616 |  | 153.30689 | 4.4701
|  | 153.30862 | 4.2478 |  | 44.38341 | 3.1944 |  | -- | -- |  | 153.61018 | 4.2903 |  | 153.42742 | 4.3616 |  | 153.32209 | 4.4701
|  | 153.32383 | 4.2478 |  | 44.39862 | 3.1944 |  | -- | -- |  | 153.6254 | 4.2903 |  | 153.44263 | 4.3616 |  | 153.32969 | 4.4704
|  | 153.33903 | 4.2478 |  | 44.41382 | 3.1941 |  | -- | -- |  | 153.64062 | 4.2903 |  | 153.46544 | 4.3619 |  | 153.34489 | 4.4704
|  | 153.35423 | 4.2482 |  | 44.42902 | 3.1941 |  | -- | -- |  | 153.66345 | 4.2906 |  | 153.47305 | 4.3619 |  | 153.36008 | 4.4707
|  | 153.36943 | 4.2482 |  | 44.44422 | 3.1941 |  | -- | -- |  | 153.67106 | 4.2906 |  | 153.49586 | 4.3619 |  | 153.37528 | 4.4707
|  | 153.38464 | 4.2482 |  | 44.45942 | 3.1941 |  | -- | -- |  | 153.68628 | 4.2906 |  | 153.51107 | 4.3619 |  | 153.39048 | 4.4707
|  | 153.39984 | 4.2482 |  | 44.47463 | 3.1941 |  | -- | -- |  | 153.7015 | 4.2909 |  | 153.52629 | 4.3622 |  | 153.40568 | 4.4711
|  | 153.41504 | 4.2485 |  | 44.48983 | 3.1938 |  | -- | -- |  | 153.71672 | 4.2909 |  | 153.5415 | 4.3622 |  | 153.42848 | 4.4711
|  | 153.43024 | 4.2485 |  | 44.50503 | 3.1938 |  | -- | -- |  | 153.73194 | 4.2909 |  | 153.5491 | 4.3625 |  | 153.43608 | 4.4711
|  | 153.44545 | 4.2485 |  | 44.52023 | 3.1935 |  | -- | -- |  | 153.74716 | 4.2909 |  | 153.56431 | 4.3625 |  | 153.45128 | 4.4714
|  | 153.46065 | 4.2485 |  | 44.53544 | 3.1935 |  | -- | -- |  | 153.76238 | 4.2909 |  | 153.57952 | 4.3625 |  | 153.46648 | 4.4714
|  | 153.47585 | 4.2488 |  | 44.55064 | 3.1935 |  | -- | -- |  | 153.7776 | 4.2916 |  | 153.59473 | 4.3625 |  | 153.48168 | 4.4714
|  | 153.49105 | 4.2488 |  | 44.56584 | 3.1932 |  | -- | -- |  | 153.80043 | 4.2916 |  | 153.61755 | 4.3629 |  | 153.49688 | 4.4717
|  | 153.50625 | 4.2488 |  | 44.58104 | 3.1928 |  | -- | -- |  | 153.81566 | 4.2919 |  | 153.63276 | 4.3629 |  | 153.51208 | 4.4717
|  | 153.52146 | 4.2491 |  | 44.59625 | 3.1928 |  | -- | -- |  | 153.82327 | 4.2919 |  | 153.64797 | 4.3632 |  | 153.53488 | 4.4717
|  | 153.53666 | 4.2491 |  | 44.61145 | 3.1928 |  | -- | -- |  | 153.8461 | 4.2919 |  | 153.65557 | 4.3632 |  | 153.54248 | 4.472
|  | 153.55186 | 4.2491 |  | 44.62665 | 3.1928 |  | -- | -- |  | 153.85371 | 4.2919 |  | 153.67078 | 4.3632 |  | 153.55768 | 4.472
|  | 153.56706 | 4.2494 |  | 44.64185 | 3.1925 |  | -- | -- |  | 153.86894 | 4.2919 |  | 153.68599 | 4.3632 |  | 153.58048 | 4.4723
|  | 153.58227 | 4.2494 |  | 44.65706 | 3.1925 |  | -- | -- |  | 153.88416 | 4.2922 |  | 153.7012 | 4.3635 |  | 153.58808 | 4.4723
|  | 153.59747 | 4.2494 |  | 44.67226 | 3.1925 |  | -- | -- |  | 153.89938 | 4.2922 |  | 153.72402 | 4.3635 |  | 153.60329 | 4.4723
|  | 153.61267 | 4.2494 |  | 44.68746 | 3.1922 |  | -- | -- |  | 153.9146 | 4.2922 |  | 153.73163 | 4.3635 |  | 153.61849 | 4.4723
|  | 153.62787 | 4.2497 |  | 44.70266 | 3.1922 |  | -- | -- |  | 153.92982 | 4.2925 |  | 153.74684 | 4.3638 |  | 153.63368 | 4.4726
|  | 153.64308 | 4.2497 |  | 44.71787 | 3.1922 |  | -- | -- |  | 153.94504 | 4.2925 |  | 153.76205 | 4.3638 |  | 153.65647 | 4.4726
|  | 153.65828 | 4.2497 |  | 44.73307 | 3.1919 |  | -- | -- |  | 153.96026 | 4.2928 |  | 153.78486 | 4.3638 |  | 153.66408 | 4.4726
|  | 153.67348 | 4.2497 |  | 44.74827 | 3.1919 |  | -- | -- |  | 153.97548 | 4.2928 |  | 153.79247 | 4.3641 |  | 153.67927 | 4.4729
|  | 153.68868 | 4.25 |  | 44.76347 | 3.1919 |  | -- | -- |  | 153.99831 | 4.2928 |  | 153.80768 | 4.3641 |  | 153.69447 | 4.4729
|  | 153.70389 | 4.25 |  | 44.77868 | 3.1916 |  | -- | -- |  | 154.00592 | 4.2928 |  | 153.83049 | 4.3641 |  | 153.70967 | 4.4729
|  | 153.71909 | 4.25 |  | 44.79388 | 3.1916 |  | -- | -- |  | 154.02114 | 4.2931 |  | 153.8381 | 4.3644 |  | 153.72487 | 4.4732
|  | 153.73429 | 4.2503 |  | 44.80908 | 3.1916 |  | -- | -- |  | 154.03636 | 4.2931 |  | 153.85331 | 4.3644 |  | 153.74767 | 4.4732
|  | 153.74949 | 4.2503 |  | 44.82428 | 3.1916 |  | -- | -- |  | 154.05158 | 4.2931 |  | 153.86852 | 4.3644 |  | 153.76286 | 4.4735
|  | 153.7647 | 4.2503 |  | 44.83948 | 3.1916 |  | -- | -- |  | 154.0668 | 4.2931 |  | 153.88373 | 4.3644 |  | 153.77806 | 4.4735
|  | 153.7799 | 4.2506 |  | 44.85469 | 3.1913 |  | -- | -- |  | 154.08202 | 4.2934 |  | 153.89894 | 4.3647 |  | 153.78566 | 4.4735
|  | 153.7951 | 4.2506 |  | 44.86989 | 3.1913 |  | -- | -- |  | 154.10485 | 4.2934 |  | 153.91415 | 4.3647 |  | 153.80086 | 4.4738
|  | 153.8103 | 4.2506 |  | 44.88509 | 3.1913 |  | -- | -- |  | 154.11246 | 4.2934 |  | 153.93697 | 4.365 |  | 153.81606 | 4.4738
|  | 153.82551 | 4.2506 |  | 44.90029 | 3.191 |  | -- | -- |  | 154.12768 | 4.2937 |  | 153.94457 | 4.365 |  | 153.83885 | 4.4738
|  | 153.84071 | 4.2506 |  | 44.9155 | 3.191 |  | -- | -- |  | 154.1429 | 4.2937 |  | 153.96739 | 4.365 |  | 153.85406 | 4.4742
|  | 153.85591 | 4.2509 |  | 44.9307 | 3.191 |  | -- | -- |  | 154.15812 | 4.2937 |  | 153.97499 | 4.365 |  | 153.86925 | 4.4742
|  | 153.87111 | 4.2509 |  | 44.9459 | 3.191 |  | -- | -- |  | 154.18095 | 4.294 |  | 153.9902 | 4.3653 |  | 153.87685 | 4.4742
|  | 153.88631 | 4.2513 |  | 44.9611 | 3.1907 |  | -- | -- |  | 154.19617 | 4.294 |  | 154.00541 | 4.3653 |  | 153.89205 | 4.4745
|  | 153.90152 | 4.2513 |  | 44.97631 | 3.1907 |  | -- | -- |  | 154.20378 | 4.294 |  | 154.02823 | 4.3656 |  | 153.90725 | 4.4745
|  | 153.91672 | 4.2513 |  | 44.99151 | 3.1907 |  | -- | -- |  | 154.219 | 4.294 |  | 154.03583 | 4.3656 |  | 153.92245 | 4.4745
|  | 153.93192 | 4.2513 |  | 45.00671 | 3.1904 |  | -- | -- |  | 154.24183 | 4.2943 |  | 154.05104 | 4.3656 |  | 153.93764 | 4.4748
|  | 153.94712 | 4.2516 |  | 45.02191 | 3.1904 |  | -- | -- |  | 154.24944 | 4.2943 |  | 154.06625 | 4.3656 |  | 153.95284 | 4.4748
|  | 153.96233 | 4.2516 |  | 45.03712 | 3.1904 |  | -- | -- |  | 154.26466 | 4.2943 |  | 154.08147 | 4.366 |  | 153.97564 | 4.4748
|  | 153.97753 | 4.2516 |  | 45.05232 | 3.1904 |  | -- | -- |  | 154.27988 | 4.2943 |  | 154.09668 | 4.366 |  | 153.98324 | 4.4751
|  | 153.99273 | 4.2519 |  | 45.06752 | 3.1904 |  | -- | -- |  | 154.2951 | 4.2947 |  | 154.11189 | 4.366 |  | 153.99844 | 4.4751
|  | 154.00793 | 4.2519 |  | 45.08272 | 3.1901 |  | -- | -- |  | 154.31032 | 4.2947 |  | 154.1271 | 4.3663 |  | 154.02124 | 4.4751
|  | 154.02314 | 4.2519 |  | 45.09793 | 3.1901 |  | -- | -- |  | 154.32554 | 4.2947 |  | 154.14231 | 4.3663 |  | 154.03643 | 4.4754
|  | 154.03834 | 4.2519 |  | 45.11313 | 3.1901 |  | -- | -- |  | 154.34076 | 4.295 |  | 154.15752 | 4.3663 |  | 154.05164 | 4.4754
|  | 154.05354 | 4.2522 |  | 45.12833 | 3.1897 |  | -- | -- |  | 154.35598 | 4.295 |  | 154.17273 | 4.3663 |  | 154.05923 | 4.4754
|  | 154.06874 | 4.2522 |  | 45.14353 | 3.1897 |  | -- | -- |  | 154.3712 | 4.295 |  | 154.18794 | 4.3666 |  | 154.07443 | 4.4754
|  | 154.08395 | 4.2525 |  | 45.15874 | 3.1897 |  | -- | -- |  | 154.38642 | 4.295 |  | 154.20315 | 4.3666 |  | 154.08963 | 4.4757
|  | 154.09915 | 4.2525 |  | 45.17394 | 3.1897 |  | -- | -- |  | 154.40164 | 4.295 |  | 154.21836 | 4.3669 |  | 154.11243 | 4.4757
|  | 154.11435 | 4.2525 |  | 45.18914 | 3.1897 |  | -- | -- |  | 154.42447 | 4.2953 |  | 154.23357 | 4.3669 |  | 154.12763 | 4.4757
|  | 154.12955 | 4.2525 |  | 45.20434 | 3.1897 |  | -- | -- |  | 154.43208 | 4.2956 |  | 154.24878 | 4.3669 |  | 154.13522 | 4.476
|  | 154.14476 | 4.2525 |  | 45.21954 | 3.1894 |  | -- | -- |  | 154.4473 | 4.2953 |  | 154.2716 | 4.3669 |  | 154.15042 | 4.476
|  | 154.15996 | 4.2528 |  | 45.23475 | 3.1894 |  | -- | -- |  | 154.46252 | 4.2956 |  | 154.2792 | 4.3672 |  | 154.16562 | 4.476
|  | 154.17516 | 4.2528 |  | 45.24995 | 3.1894 |  | -- | -- |  | 154.48535 | 4.2956 |  | 154.30202 | 4.3672 |  | 154.18842 | 4.4763
|  | 154.19036 | 4.2528 |  | 45.26515 | 3.1894 |  | -- | -- |  | 154.49296 | 4.2956 |  | 154.30962 | 4.3672 |  | 154.20361 | 4.4763
|  | 154.20557 | 4.2528 |  | 45.28035 | 3.1891 |  | -- | -- |  | 154.5158 | 4.2956 |  | 154.32483 | 4.3675 |  | 154.21881 | 4.4763
|  | 154.22077 | 4.2531 |  | 45.29556 | 3.1891 |  | -- | -- |  | 154.52341 | 4.2959 |  | 154.34004 | 4.3675 |  | 154.22641 | 4.4766
|  | 154.23597 | 4.2531 |  | 45.31076 | 3.1891 |  | -- | -- |  | 154.53863 | 4.2959 |  | 154.36286 | 4.3675 |  | 154.2492 | 4.4766
|  | 154.25117 | 4.2531 |  | 45.32596 | 3.1891 |  | -- | -- |  | 154.55385 | 4.2959 |  | 154.37046 | 4.3675 |  | 154.2568 | 4.4766
|  | 154.26637 | 4.2531 |  | 45.34116 | 3.1891 |  | -- | -- |  | 154.56907 | 4.2962 |  | 154.38567 | 4.3678 |  | 154.27959 | 4.4769
|  | 154.28158 | 4.2534 |  | 45.35637 | 3.1888 |  | -- | -- |  | 154.58429 | 4.2962 |  | 154.40088 | 4.3678 |  | 154.28719 | 4.4769
|  | 154.29678 | 4.2534 |  | 45.37157 | 3.1888 |  | -- | -- |  | 154.60712 | 4.2962 |  | 154.41609 | 4.3681 |  | 154.30999 | 4.4769
|  | 154.31198 | 4.2534 |  | 45.38677 | 3.1888 |  | -- | -- |  | 154.62234 | 4.2962 |  | 154.43891 | 4.3681 |  | 154.32518 | 4.4773
|  | 154.32718 | 4.2537 |  | 45.40197 | 3.1885 |  | -- | -- |  | 154.62995 | 4.2965 |  | 154.45412 | 4.3681 |  | 154.34038 | 4.4773
|  | 154.34239 | 4.2537 |  | 45.41718 | 3.1885 |  | -- | -- |  | 154.65278 | 4.2965 |  | 154.46173 | 4.3681 |  | 154.34798 | 4.4773
|  | 154.35759 | 4.2537 |  | 45.43238 | 3.1885 |  | -- | -- |  | 154.66039 | 4.2968 |  | 154.48454 | 4.3684 |  | 154.36318 | 4.4776
|  | 154.37279 | 4.2537 |  | 45.44758 | 3.1885 |  | -- | -- |  | 154.67561 | 4.2968 |  | 154.49215 | 4.3684 |  | 154.37837 | 4.4776
|  | 154.38799 | 4.254 |  | 45.46278 | 3.1885 |  | -- | -- |  | 154.69844 | 4.2968 |  | 154.50736 | 4.3687 |  | 154.39357 | 4.4776
|  | 154.4032 | 4.254 |  | 45.47799 | 3.1882 |  | -- | -- |  | 154.70605 | 4.2968 |  | 154.53017 | 4.3687 |  | 154.41637 | 4.4779
|  | 154.4184 | 4.254 |  | 45.49319 | 3.1882 |  | -- | -- |  | 154.72888 | 4.2971 |  | 154.53778 | 4.3687 |  | 154.42397 | 4.4779
|  | 154.4336 | 4.254 |  | 45.50839 | 3.1882 |  | -- | -- |  | 154.73649 | 4.2971 |  | 154.55299 | 4.3691 |  | 154.43916 | 4.4779
|  | 154.4488 | 4.2544 |  | 45.52359 | 3.1879 |  | -- | -- |  | 154.75171 | 4.2971 |  | 154.5682 | 4.3691 |  | 154.46196 | 4.4782
|  | 154.46401 | 4.2544 |  | 45.5388 | 3.1879 |  | -- | -- |  | 154.76693 | 4.2971 |  | 154.58341 | 4.3691 |  | 154.46956 | 4.4782
|  | 154.47921 | 4.2544 |  | 45.554 | 3.1879 |  | -- | -- |  | 154.78215 | 4.2974 |  | 154.59862 | 4.3691 |  | 154.48475 | 4.4782
|  | 154.49441 | 4.2547 |  | 45.5692 | 3.1879 |  | -- | -- |  | 154.79737 | 4.2974 |  | 154.61383 | 4.3694 |  | 154.49995 | 4.4785
|  | 154.50961 | 4.2547 |  | 45.5844 | 3.1879 |  | -- | -- |  | 154.81259 | 4.2974 |  | 154.62904 | 4.3694 |  | 154.51515 | 4.4785
|  | 154.52482 | 4.2547 |  | 45.5996 | 3.1876 |  | -- | -- |  | 154.82781 | 4.2974 |  | 154.64425 | 4.3694 |  | 154.53035 | 4.4785
|  | 154.54002 | 4.255 |  | 45.61481 | 3.1876 |  | -- | -- |  | 154.85064 | 4.2978 |  | 154.65946 | 4.3694 |  | 154.54555 | 4.4788
|  | 154.55522 | 4.255 |  | 45.63001 | 3.1876 |  | -- | -- |  | 154.86587 | 4.2978 |  | 154.68228 | 4.3697 |  | 154.56075 | 4.4788
|  | 154.57042 | 4.255 |  | 45.64521 | 3.1876 |  | -- | -- |  | 154.87348 | 4.2981 |  | 154.68988 | 4.3697 |  | 154.57594 | 4.4791
|  | 154.58563 | 4.2553 |  | 45.66041 | 3.1876 |  | -- | -- |  | 154.8887 | 4.2981 |  | 154.70509 | 4.37 |  | 154.59114 | 4.4791
|  | 154.60083 | 4.2553 |  | 45.67562 | 3.1873 |  | -- | -- |  | 154.90392 | 4.2981 |  | 154.7203 | 4.37 |  | 154.60634 | 4.4791
|  | 154.61603 | 4.2553 |  | 45.69082 | 3.1873 |  | -- | -- |  | 154.91914 | 4.2981 |  | 154.73551 | 4.37 |  | 154.62153 | 4.4791
|  | 154.63123 | 4.2553 |  | 45.70602 | 3.1873 |  | -- | -- |  | 154.93436 | 4.2984 |  | 154.75072 | 4.3703 |  | 154.64433 | 4.4794
|  | 154.64643 | 4.2556 |  | 45.72122 | 3.1873 |  | -- | -- |  | 154.94958 | 4.2984 |  | 154.76593 | 4.3703 |  | 154.65193 | 4.4794
|  | 154.66164 | 4.2556 |  | 45.73643 | 3.1873 |  | -- | -- |  | 154.97241 | 4.2984 |  | 154.78114 | 4.3703 |  | 154.66713 | 4.4797
|  | 154.67684 | 4.2556 |  | 45.75163 | 3.1873 |  | -- | -- |  | 154.98763 | 4.2987 |  | 154.79635 | 4.3706 |  | 154.68233 | 4.4797
|  | 154.69204 | 4.2556 |  | 45.76683 | 3.1873 |  | -- | -- |  | 154.99524 | 4.2987 |  | 154.81156 | 4.3706 |  | 154.69753 | 4.4797
|  | 154.70724 | 4.2556 |  | 45.78203 | 3.1873 |  | -- | -- |  | 155.01046 | 4.2987 |  | 154.82678 | 4.3706 |  | 154.72032 | 4.48
|  | 154.72245 | 4.2559 |  | 45.79724 | 3.1873 |  | -- | -- |  | 155.02568 | 4.2987 |  | 154.84199 | 4.3709 |  | 154.73552 | 4.48
|  | 154.73765 | 4.2559 |  | 45.81244 | 3.1873 |  | -- | -- |  | 155.0409 | 4.299 |  | 154.8572 | 4.3709 |  | 154.74311 | 4.48
|  | 154.75285 | 4.2562 |  | 45.82764 | 3.1873 |  | -- | -- |  | 155.06373 | 4.299 |  | 154.87241 | 4.3709 |  | 154.76591 | 4.4804
|  | 154.76805 | 4.2562 |  | 45.84284 | 3.1873 |  | -- | -- |  | 155.07134 | 4.299 |  | 154.88762 | 4.3709 |  | 154.77351 | 4.4804
|  | 154.78326 | 4.2562 |  | 45.85805 | 3.1873 |  | -- | -- |  | 155.08656 | 4.2993 |  | 154.90283 | 4.3712 |  | 154.78871 | 4.4807
|  | 154.79846 | 4.2562 |  | 45.87325 | 3.1873 |  | -- | -- |  | 155.10178 | 4.2993 |  | 154.91804 | 4.3712 |  | 154.80391 | 4.4807
|  | 154.81366 | 4.2565 |  | 45.88845 | 3.1873 |  | -- | -- |  | 155.117 | 4.2993 |  | 154.93325 | 4.3712 |  | 154.8191 | 4.4807
|  | 154.82886 | 4.2565 |  | 45.90365 | 3.1873 |  | -- | -- |  | 155.13983 | 4.2993 |  | 154.94846 | 4.3715 |  | 154.8343 | 4.481
|  | 154.84407 | 4.2565 |  | 45.91125 | 3.1873 |  | -- | -- |  | 155.14744 | 4.2996 |  | 154.96367 | 4.3715 |  | 154.84949 | 4.481
|  | 154.85927 | 4.2565 |  | 45.92646 | 3.1873 |  | -- | -- |  | 155.16267 | 4.2996 |  | 154.97888 | 4.3718 |  | 154.86469 | 4.481
|  | 154.87447 | 4.2568 |  | 45.94166 | 3.187 |  | -- | -- |  | 155.1855 | 4.2996 |  | 155.00169 | 4.3718 |  | 154.87989 | 4.4813
|  | 154.88967 | 4.2568 |  | 45.95686 | 3.187 |  | -- | -- |  | 155.19311 | 4.2999 |  | 155.0093 | 4.3718 |  | 154.89509 | 4.4813
|  | 154.90488 | 4.2568 |  | 45.97206 | 3.187 |  | -- | -- |  | 155.20833 | 4.2999 |  | 155.02451 | 4.3718 |  | 154.91029 | 4.4813
|  | 154.92008 | 4.2568 |  | 45.98727 | 3.187 |  | -- | -- |  | 155.22355 | 4.2999 |  | 155.03972 | 4.3718 |  | 154.92549 | 4.4816
|  | 154.93528 | 4.2568 |  | 46.00247 | 3.187 |  | -- | -- |  | 155.23877 | 4.2999 |  | 155.05493 | 4.3722 |  | 154.94068 | 4.4816
|  | 154.95048 | 4.2571 |  | 46.01767 | 3.187 |  | -- | -- |  | 155.25399 | 4.3002 |  | 155.07014 | 4.3722 |  | 154.96349 | 4.4816
|  | 154.96569 | 4.2571 |  | 46.03287 | 3.187 |  | -- | -- |  | 155.27682 | 4.3002 |  | 155.09296 | 4.3725 |  | 154.97108 | 4.4819
|  | 154.98089 | 4.2575 |  | 46.04808 | 3.187 |  | -- | -- |  | 155.28443 | 4.3002 |  | 155.10817 | 4.3725 |  | 154.99388 | 4.4819
|  | 154.99609 | 4.2575 |  | 46.06328 | 3.1866 |  | -- | -- |  | 155.29965 | 4.3005 |  | 155.12338 | 4.3725 |  | 155.00148 | 4.4819
|  | 155.01129 | 4.2575 |  | 46.07848 | 3.1866 |  | -- | -- |  | 155.31487 | 4.3005 |  | 155.13098 | 4.3725 |  | 155.01668 | 4.4822
|  | 155.02649 | 4.2575 |  | 46.09368 | 3.1866 |  | -- | -- |  | 155.3301 | 4.3005 |  | 155.14619 | 4.3728 |  | 155.03189 | 4.4822
|  | 155.0417 | 4.2575 |  | 46.10889 | 3.1866 |  | -- | -- |  | 155.35293 | 4.3005 |  | 155.16901 | 4.3728 |  | 155.04709 | 4.4822
|  | 155.0569 | 4.2581 |  | 46.12409 | 3.1866 |  | -- | -- |  | 155.36054 | 4.3009 |  | 155.17661 | 4.3728 |  | 155.06228 | 4.4825
|  | 155.0721 | 4.2581 |  | 46.13929 | 3.1866 |  | -- | -- |  | 155.37576 | 4.3009 |  | 155.19943 | 4.3731 |  | 155.07748 | 4.4825
|  | 155.0873 | 4.2584 |  | 46.15449 | 3.1866 |  | -- | -- |  | 155.39098 | 4.3009 |  | 155.20704 | 4.3731 |  | 155.09268 | 4.4825
|  | 155.10251 | 4.2584 |  | 46.16969 | 3.1866 |  | -- | -- |  | 155.4062 | 4.3012 |  | 155.22225 | 4.3731 |  | 155.11548 | 4.4828
|  | 155.11771 | 4.2584 |  | 46.1849 | 3.1863 |  | -- | -- |  | 155.42142 | 4.3012 |  | 155.24506 | 4.3731 |  | 155.12308 | 4.4828
|  | 155.13291 | 4.2584 |  | 46.2001 | 3.1863 |  | -- | -- |  | 155.43664 | 4.3012 |  | 155.25267 | 4.3734 |  | 155.13828 | 4.4828
|  | 155.14811 | 4.2584 |  | 46.2153 | 3.1863 |  | -- | -- |  | 155.45186 | 4.3015 |  | 155.27548 | 4.3734 |  | 155.15347 | 4.4831
|  | 155.16332 | 4.2584 |  | 46.2305 | 3.1863 |  | -- | -- |  | 155.46708 | 4.3015 |  | 155.28309 | 4.3737 |  | 155.16868 | 4.4831
|  | 155.17852 | 4.2587 |  | 46.24571 | 3.1863 |  | -- | -- |  | 155.48991 | 4.3015 |  | 155.2983 | 4.3737 |  | 155.18388 | 4.4835
|  | 155.19372 | 4.259 |  | 46.26091 | 3.1863 |  | -- | -- |  | 155.50513 | 4.3018 |  | 155.31351 | 4.3737 |  | 155.19907 | 4.4835
|  | 155.20892 | 4.259 |  | 46.27611 | 3.186 |  | -- | -- |  | 155.52035 | 4.3018 |  | 155.32872 | 4.3737 |  | 155.21427 | 4.4835
|  | 155.22413 | 4.259 |  | 46.29131 | 3.186 |  | -- | -- |  | 155.52796 | 4.3018 |  | 155.34393 | 4.374 |  | 155.23708 | 4.4838
|  | 155.23933 | 4.259 |  | 46.30652 | 3.186 |  | -- | -- |  | 155.54319 | 4.3018 |  | 155.35914 | 4.374 |  | 155.24467 | 4.4838
|  | 155.25453 | 4.259 |  | 46.32172 | 3.186 |  | -- | -- |  | 155.55841 | 4.3021 |  | 155.37435 | 4.3746 |  | 155.25987 | 4.4838
|  | 155.26973 | 4.259 |  | 46.33692 | 3.186 |  | -- | -- |  | 155.57363 | 4.3021 |  | 155.38956 | 4.3746 |  | 155.27507 | 4.4841
|  | 155.28494 | 4.2593 |  | 46.35212 | 3.186 |  | -- | -- |  | 155.58884 | 4.3021 |  | 155.40477 | 4.3746 |  | 155.29787 | 4.4841
|  | 155.30014 | 4.2593 |  | 46.36733 | 3.186 |  | -- | -- |  | 155.60406 | 4.3024 |  | 155.41998 | 4.3746 |  | 155.30547 | 4.4841
|  | 155.31534 | 4.2596 |  | 46.38253 | 3.1857 |  | -- | -- |  | 155.61928 | 4.3024 |  | 155.4428 | 4.3746 |  | 155.32066 | 4.4841
|  | 155.33054 | 4.2596 |  | 46.39773 | 3.1857 |  | -- | -- |  | 155.63451 | 4.3024 |  | 155.4504 | 4.375 |  | 155.33585 | 4.4844
|  | 155.34575 | 4.2596 |  | 46.41293 | 3.1857 |  | -- | -- |  | 155.64973 | 4.3024 |  | 155.47322 | 4.375 |  | 155.34345 | 4.4844
|  | 155.36095 | 4.2596 |  | 46.42814 | 3.1857 |  | -- | -- |  | 155.66495 | 4.3027 |  | 155.48082 | 4.375 |  | 155.36625 | 4.4847
|  | 155.37615 | 4.2596 |  | 46.44334 | 3.1854 |  | -- | -- |  | 155.68017 | 4.3027 |  | 155.49603 | 4.3753 |  | 155.37385 | 4.4847
|  | 155.39135 | 4.2599 |  | 46.45854 | 3.1854 |  | -- | -- |  | 155.703 | 4.303 |  | 155.51124 | 4.3753 |  | 155.38904 | 4.4847
|  | 155.40655 | 4.2599 |  | 46.47374 | 3.1854 |  | -- | -- |  | 155.71061 | 4.303 |  | 155.53406 | 4.3753 |  | 155.40424 | 4.4847
|  | 155.42176 | 4.2599 |  | 46.48895 | 3.1854 |  | -- | -- |  | 155.72583 | 4.303 |  | 155.54927 | 4.3756 |  | 155.41944 | 4.485
|  | 155.43696 | 4.2602 |  | 46.50415 | 3.1854 |  | -- | -- |  | 155.74106 | 4.303 |  | 155.55687 | 4.3756 |  | 155.44223 | 4.485
|  | 155.45216 | 4.2602 |  | 46.51935 | 3.1854 |  | -- | -- |  | 155.75629 | 4.3033 |  | 155.57209 | 4.3756 |  | 155.45743 | 4.485
|  | 155.46736 | 4.2602 |  | 46.53455 | 3.1854 |  | -- | -- |  | 155.77151 | 4.3033 |  | 155.5873 | 4.3759 |  | 155.47263 | 4.4856
|  | 155.48257 | 4.2602 |  | 46.54976 | 3.1854 |  | -- | -- |  | 155.78674 | 4.3033 |  | 155.61011 | 4.3759 |  | 155.48023 | 4.4856
|  | 155.49777 | 4.2606 |  | 46.56496 | 3.1854 |  | -- | -- |  | 155.80196 | 4.3033 |  | 155.62532 | 4.3759 |  | 155.49542 | 4.4856
|  | 155.51297 | 4.2606 |  | 46.58016 | 3.1854 |  | -- | -- |  | 155.81718 | 4.3036 |  | 155.63293 | 4.3759 |  | 155.51822 | 4.4859
|  | 155.52817 | 4.2606 |  | 46.59536 | 3.1851 |  | -- | -- |  | 155.8324 | 4.3036 |  | 155.64814 | 4.3762 |  | 155.53342 | 4.4859
|  | 155.54338 | 4.2606 |  | 46.61056 | 3.1851 |  | -- | -- |  | 155.84763 | 4.3036 |  | 155.66335 | 4.3762 |  | 155.54102 | 4.4862
|  | 155.55858 | 4.2609 |  | 46.62577 | 3.1851 |  | -- | -- |  | 155.87046 | 4.3036 |  | 155.68616 | 4.3762 |  | 155.55621 | 4.4862
|  | 155.57378 | 4.2609 |  | 46.64097 | 3.1851 |  | -- | -- |  | 155.87807 | 4.304 |  | 155.69377 | 4.3765 |  | 155.57901 | 4.4862
|  | 155.58898 | 4.2609 |  | 46.65617 | 3.1848 |  | -- | -- |  | 155.89329 | 4.304 |  | 155.70898 | 4.3765 |  | 155.59421 | 4.4866
|  | 155.60419 | 4.2609 |  | 46.67137 | 3.1848 |  | -- | -- |  | 155.90851 | 4.304 |  | 155.72419 | 4.3765 |  | 155.60181 | 4.4866
|  | 155.61939 | 4.2612 |  | 46.68658 | 3.1848 |  | -- | -- |  | 155.92374 | 4.304 |  | 155.7394 | 4.3768 |  | 155.617 | 4.4866
|  | 155.63459 | 4.2612 |  | 46.70178 | 3.1848 |  | -- | -- |  | 155.93896 | 4.3043 |  | 155.76222 | 4.3768 |  | 155.6322 | 4.4869
|  | 155.64979 | 4.2612 |  | 46.71698 | 3.1848 |  | -- | -- |  | 155.96179 | 4.3043 |  | 155.76982 | 4.3768 |  | 155.6474 | 4.4869
|  | 155.665 | 4.2615 |  | 46.73218 | 3.1848 |  | -- | -- |  | 155.9694 | 4.3043 |  | 155.78503 | 4.3768 |  | 155.66261 | 4.4869
|  | 155.6802 | 4.2615 |  | 46.74739 | 3.1848 |  | -- | -- |  | 155.98462 | 4.3046 |  | 155.80024 | 4.3771 |  | 155.6778 | 4.4872
|  | 155.6954 | 4.2615 |  | 46.76259 | 3.1848 |  | -- | -- |  | 155.99984 | 4.3046 |  | 155.81545 | 4.3771 |  | 155.693 | 4.4872
|  | 155.7106 | 4.2615 |  | 46.77779 | 3.1845 |  | -- | -- |  | 156.01506 | 4.3046 |  | 155.83066 | 4.3771 |  | 155.70819 | 4.4875
|  | 155.72581 | 4.2615 |  | 46.79299 | 3.1845 |  | -- | -- |  | 156.03789 | 4.3049 |  | 155.84587 | 4.3771 |  | 155.7234 | 4.4875
|  | 155.74101 | 4.2615 |  | 46.8082 | 3.1842 |  | -- | -- |  | 156.0455 | 4.3049 |  | 155.86108 | 4.3774 |  | 155.7462 | 4.4875
|  | 155.75621 | 4.2618 |  | 46.8234 | 3.1842 |  | -- | -- |  | 156.06073 | 4.3049 |  | 155.87629 | 4.3774 |  | 155.7614 | 4.4875
|  | 155.77141 | 4.2618 |  | 46.8386 | 3.1842 |  | -- | -- |  | 156.07595 | 4.3049 |  | 155.8915 | 4.3777 |  | 155.76899 | 4.4878
|  | 155.78662 | 4.2621 |  | 46.8538 | 3.1842 |  | -- | -- |  | 156.09117 | 4.3052 |  | 155.90671 | 4.3777 |  | 155.7842 | 4.4878
|  | 155.80182 | 4.2621 |  | 46.86901 | 3.1842 |  | -- | -- |  | 156.10639 | 4.3052 |  | 155.92192 | 4.3777 |  | 155.7994 | 4.4881
|  | 155.81702 | 4.2621 |  | 46.88421 | 3.1842 |  | -- | -- |  | 156.12923 | 4.3052 |  | 155.93714 | 4.3777 |  | 155.82219 | 4.4881
|  | 155.83222 | 4.2621 |  | 46.89941 | 3.1842 |  | -- | -- |  | 156.13684 | 4.3055 |  | 155.95235 | 4.3781 |  | 155.82979 | 4.4881
|  | 155.84742 | 4.2621 |  | 46.91461 | 3.1839 |  | -- | -- |  | 156.15206 | 4.3055 |  | 155.97516 | 4.3781 |  | 155.8526 | 4.4884
|  | 155.86263 | 4.2624 |  | 46.92982 | 3.1839 |  | -- | -- |  | 156.17489 | 4.3055 |  | 155.98277 | 4.3781 |  | 155.8602 | 4.4884
|  | 155.87783 | 4.2624 |  | 46.94502 | 3.1835 |  | -- | -- |  | 156.19012 | 4.3058 |  | 156.00558 | 4.3784 |  | 155.88299 | 4.4884
|  | 155.89303 | 4.2627 |  | 46.96022 | 3.1835 |  | -- | -- |  | 156.19773 | 4.3058 |  | 156.01319 | 4.3784 |  | 155.89059 | 4.4887
|  | 155.90823 | 4.2627 |  | 46.97542 | 3.1835 |  | -- | -- |  | 156.21295 | 4.3058 |  | 156.0284 | 4.3784 |  | 155.90579 | 4.4887
|  | 155.92344 | 4.2627 |  | 46.99062 | 3.1835 |  | -- | -- |  | 156.22817 | 4.3058 |  | 156.04361 | 4.3784 |  | 155.92099 | 4.4887
|  | 155.93864 | 4.2627 |  | 47.00583 | 3.1835 |  | -- | -- |  | 156.24339 | 4.3061 |  | 156.05882 | 4.3787 |  | 155.93619 | 4.489
|  | 155.95384 | 4.2627 |  | 47.02103 | 3.1832 |  | -- | -- |  | 156.25861 | 4.3061 |  | 156.07403 | 4.3787 |  | 155.95898 | 4.489
|  | 155.96904 | 4.263 |  | 47.03623 | 3.1832 |  | -- | -- |  | 156.27383 | 4.3061 |  | 156.08924 | 4.3787 |  | 155.96658 | 4.4893
|  | 155.98425 | 4.263 |  | 47.05143 | 3.1832 |  | -- | -- |  | 156.29666 | 4.3061 |  | 156.11205 | 4.379 |  | 155.98179 | 4.4893
|  | 155.99945 | 4.263 |  | 47.06664 | 3.1829 |  | -- | -- |  | 156.31188 | 4.3064 |  | 156.11966 | 4.379 |  | 155.99699 | 4.4893
|  | 156.01465 | 4.2633 |  | 47.08184 | 3.1829 |  | -- | -- |  | 156.31949 | 4.3064 |  | 156.13487 | 4.379 |  | 156.01978 | 4.4893
|  | 156.02985 | 4.2633 |  | 47.09704 | 3.1829 |  | -- | -- |  | 156.33471 | 4.3064 |  | 156.15008 | 4.3793 |  | 156.02738 | 4.4897
|  | 156.04506 | 4.2633 |  | 47.11224 | 3.1829 |  | -- | -- |  | 156.34994 | 4.3064 |  | 156.16529 | 4.3793 |  | 156.04258 | 4.4897
|  | 156.06026 | 4.2633 |  | 47.12745 | 3.1829 |  | -- | -- |  | 156.36516 | 4.3067 |  | 156.1805 | 4.3793 |  | 156.05777 | 4.49
|  | 156.07546 | 4.2637 |  | 47.14265 | 3.1826 |  | -- | -- |  | 156.38038 | 4.3067 |  | 156.19571 | 4.3796 |  | 156.07297 | 4.49
|  | 156.09066 | 4.2637 |  | 47.15785 | 3.1826 |  | -- | -- |  | 156.3956 | 4.3067 |  | 156.21092 | 4.3796 |  | 156.09577 | 4.49
|  | 156.10587 | 4.2637 |  | 47.17305 | 3.1826 |  | -- | -- |  | 156.41082 | 4.3071 |  | 156.22613 | 4.3796 |  | 156.10337 | 4.4903
|  | 156.12107 | 4.264 |  | 47.18826 | 3.1826 |  | -- | -- |  | 156.42604 | 4.3071 |  | 156.24134 | 4.3796 |  | 156.11857 | 4.4903
|  | 156.13627 | 4.264 |  | 47.20346 | 3.1823 |  | -- | -- |  | 156.44126 | 4.3071 |  | 156.25655 | 4.3799 |  | 156.13376 | 4.4903
|  | 156.15147 | 4.264 |  | 47.21866 | 3.1823 |  | -- | -- |  | 156.4641 | 4.3074 |  | 156.27937 | 4.3799 |  | 156.15656 | 4.4906
|  | 156.16668 | 4.264 |  | 47.23386 | 3.1823 |  | -- | -- |  | 156.47171 | 4.3074 |  | 156.28697 | 4.3799 |  | 156.17176 | 4.4906
|  | 156.18188 | 4.2643 |  | 47.24907 | 3.1823 |  | -- | -- |  | 156.48693 | 4.3074 |  | 156.30219 | 4.3802 |  | 156.17935 | 4.4906
|  | 156.19708 | 4.2643 |  | 47.26427 | 3.1823 |  | -- | -- |  | 156.50976 | 4.3077 |  | 156.3174 | 4.3802 |  | 156.19455 | 4.4909
|  | 156.21228 | 4.2643 |  | 47.27947 | 3.1823 |  | -- | -- |  | 156.51737 | 4.3077 |  | 156.33261 | 4.3802 |  | 156.20975 | 4.4909
|  | 156.22748 | 4.2646 |  | 47.29467 | 3.1823 |  | -- | -- |  | 156.53259 | 4.3077 |  | 156.34782 | 4.3805 |  | 156.22495 | 4.4912
|  | 156.24269 | 4.2646 |  | 47.30988 | 3.182 |  | -- | -- |  | 156.54781 | 4.3077 |  | 156.37063 | 4.3805 |  | 156.24015 | 4.4912
|  | 156.25789 | 4.2646 |  | 47.32508 | 3.1823 |  | -- | -- |  | 156.56303 | 4.308 |  | 156.37824 | 4.3805 |  | 156.25535 | 4.4912
|  | 156.27309 | 4.2646 |  | 47.34028 | 3.182 |  | -- | -- |  | 156.57825 | 4.308 |  | 156.39345 | 4.3808 |  | 156.27814 | 4.4912
|  | 156.28829 | 4.2646 |  | 47.35548 | 3.182 |  | -- | -- |  | 156.59347 | 4.308 |  | 156.40866 | 4.3808 |  | 156.28574 | 4.4915
|  | 156.3035 | 4.2649 |  | 47.37068 | 3.182 |  | -- | -- |  | 156.60869 | 4.3083 |  | 156.42387 | 4.3808 |  | 156.30853 | 4.4915
|  | 156.3187 | 4.2649 |  | 47.38589 | 3.182 |  | -- | -- |  | 156.62391 | 4.3083 |  | 156.43908 | 4.3808 |  | 156.31613 | 4.4918
|  | 156.3339 | 4.2652 |  | 47.40109 | 3.1817 |  | -- | -- |  | 156.63913 | 4.3083 |  | 156.46189 | 4.3812 |  | 156.33893 | 4.4918
|  | 156.3491 | 4.2652 |  | 47.41629 | 3.1817 |  | -- | -- |  | 156.66196 | 4.3086 |  | 156.4771 | 4.3812 |  | 156.35414 | 4.4918
|  | 156.36431 | 4.2652 |  | 47.43149 | 3.1817 |  | -- | -- |  | 156.67718 | 4.3086 |  | 156.48471 | 4.3815 |  | 156.36934 | 4.4918
|  | 156.37951 | 4.2652 |  | 47.4467 | 3.1817 |  | -- | -- |  | 156.69241 | 4.3086 |  | 156.49992 | 4.3815 |  | 156.37693 | 4.4921
|  | 156.39471 | 4.2655 |  | 47.4619 | 3.1817 |  | -- | -- |  | 156.70002 | 4.3086 |  | 156.51513 | 4.3815 |  | 156.39213 | 4.4921
|  | 156.40991 | 4.2655 |  | 47.4771 | 3.1817 |  | -- | -- |  | 156.72285 | 4.3089 |  | 156.53795 | 4.3815 |  | 156.40732 | 4.4924
|  | 156.42512 | 4.2655 |  | 47.4923 | 3.1817 |  | -- | -- |  | 156.73807 | 4.3089 |  | 156.54555 | 4.3818 |  | 156.42253 | 4.4924
|  | 156.44032 | 4.2658 |  | 47.50751 | 3.1817 |  | -- | -- |  | 156.74568 | 4.3089 |  | 156.56076 | 4.3818 |  | 156.43772 | 4.4924
|  | 156.45552 | 4.2658 |  | 47.52271 | 3.1817 |  | -- | -- |  | 156.76091 | 4.3092 |  | 156.57597 | 4.3818 |  | 156.45291 | 4.4928
|  | 156.47072 | 4.2658 |  | 47.53791 | 3.1814 |  | -- | -- |  | 156.77613 | 4.3092 |  | 156.59118 | 4.3821 |  | 156.47572 | 4.4928
|  | 156.48593 | 4.2658 |  | 47.55311 | 3.1814 |  | -- | -- |  | 156.79896 | 4.3092 |  | 156.60639 | 4.3821 |  | 156.48331 | 4.4928
|  | 156.50113 | 4.2661 |  | 47.56832 | 3.1814 |  | -- | -- |  | 156.80657 | 4.3092 |  | 156.6216 | 4.3821 |  | 156.4985 | 4.4931
|  | 156.51633 | 4.2661 |  | 47.58352 | 3.1814 |  | -- | -- |  | 156.82179 | 4.3095 |  | 156.63681 | 4.3824 |  | 156.51369 | 4.4931
|  | 156.53153 | 4.2661 |  | 47.59872 | 3.1814 |  | -- | -- |  | 156.83701 | 4.3095 |  | 156.65202 | 4.3824 |  | 156.52889 | 4.4931
|  | 156.54674 | 4.2664 |  | 47.61392 | 3.1811 |  | -- | -- |  | 156.85223 | 4.3098 |  | 156.67484 | 4.3824 |  | 156.54409 | 4.4934
|  | 156.56194 | 4.2664 |  | 47.62913 | 3.1811 |  | -- | -- |  | 156.86746 | 4.3098 |  | 156.68245 | 4.3827 |  | 156.55929 | 4.4934
|  | 156.57714 | 4.2664 |  | 47.64433 | 3.1811 |  | -- | -- |  | 156.88268 | 4.3098 |  | 156.69766 | 4.3827 |  | 156.57448 | 4.4934
|  | 156.59234 | 4.2664 |  | 47.65953 | 3.1811 |  | -- | -- |  | 156.8979 | 4.3098 |  | 156.71287 | 4.3827 |  | 156.58969 | 4.4937
|  | 156.60754 | 4.2664 |  | 47.67473 | 3.1811 |  | -- | -- |  | 156.91313 | 4.3102 |  | 156.72808 | 4.383 |  | 156.60489 | 4.4937
|  | 156.62275 | 4.2668 |  | 47.68994 | 3.1808 |  | -- | -- |  | 156.92835 | 4.3102 |  | 156.75089 | 4.383 |  | 156.62768 | 4.4937
|  | 156.63795 | 4.2668 |  | 47.70514 | 3.1808 |  | -- | -- |  | 156.94357 | 4.3102 |  | 156.7585 | 4.3833 |  | 156.63528 | 4.494
|  | 156.65315 | 4.2671 |  | 47.72034 | 3.1808 |  | -- | -- |  | 156.96641 | 4.3102 |  | 156.77371 | 4.3833 |  | 156.65048 | 4.494
|  | 156.66835 | 4.2671 |  | 47.73554 | 3.1808 |  | -- | -- |  | 156.97402 | 4.3105 |  | 156.78892 | 4.3833 |  | 156.66568 | 4.4943
|  | 156.68356 | 4.2671 |  | 47.75074 | 3.1808 |  | -- | -- |  | 156.98924 | 4.3105 |  | 156.80413 | 4.3833 |  | 156.68087 | 4.4943
|  | 156.69876 | 4.2671 |  | 47.76595 | 3.1808 |  | -- | -- |  | 157.00446 | 4.3105 |  | 156.81934 | 4.3833 |  | 156.69606 | 4.4943
|  | 156.71396 | 4.2674 |  | 47.78115 | 3.1808 |  | -- | -- |  | 157.01968 | 4.3105 |  | 156.83455 | 4.3836 |  | 156.71126 | 4.4943
|  | 156.72916 | 4.2674 |  | 47.79635 | 3.1808 |  | -- | -- |  | 157.0349 | 4.3108 |  | 156.85736 | 4.3839 |  | 156.72646 | 4.4946
|  | 156.74437 | 4.2674 |  | 47.81155 | 3.1808 |  | -- | -- |  | 157.05013 | 4.3108 |  | 156.86497 | 4.3839 |  | 156.74166 | 4.4946
|  | 156.75957 | 4.2677 |  | 47.82676 | 3.1804 |  | -- | -- |  | 157.06535 | 4.3108 |  | 156.88779 | 4.3839 |  | 156.75685 | 4.4949
|  | 156.77477 | 4.2677 |  | 47.84196 | 3.1804 |  | -- | -- |  | 157.08818 | 4.3108 |  | 156.903 | 4.3839 |  | 156.77205 | 4.4949
|  | 156.78997 | 4.2677 |  | 47.85716 | 3.1804 |  | -- | -- |  | 157.1034 | 4.3111 |  | 156.9106 | 4.3839 |  | 156.78725 | 4.4949
|  | 156.80518 | 4.2677 |  | 47.87236 | 3.1804 |  | -- | -- |  | 157.11862 | 4.3111 |  | 156.93342 | 4.3843 |  | 156.80245 | 4.4949
|  | 156.82038 | 4.268 |  | 47.88757 | 3.1804 |  | -- | -- |  | 157.12623 | 4.3111 |  | 156.94863 | 4.3843 |  | 156.81764 | 4.4952
|  | 156.83558 | 4.268 |  | 47.90277 | 3.1804 |  | -- | -- |  | 157.14145 | 4.3114 |  | 156.95623 | 4.3846 |  | 156.83285 | 4.4952
|  | 156.85078 | 4.268 |  | 47.91797 | 3.1804 |  | -- | -- |  | 157.16428 | 4.3114 |  | 156.97144 | 4.3846 |  | 156.84805 | 4.4955
|  | 156.86599 | 4.268 |  | 47.93317 | 3.1804 |  | -- | -- |  | 157.1719 | 4.3114 |  | 156.98665 | 4.3846 |  | 156.86325 | 4.4955
|  | 156.88119 | 4.2683 |  | 47.94838 | 3.1804 |  | -- | -- |  | 157.18712 | 4.3117 |  | 157.00186 | 4.3849 |  | 156.87844 | 4.4955
|  | 156.89639 | 4.2683 |  | 47.96358 | 3.1804 |  | -- | -- |  | 157.20234 | 4.3117 |  | 157.01707 | 4.3849 |  | 156.90124 | 4.4955
|  | 156.91159 | 4.2683 |  | 47.97878 | 3.1804 |  | -- | -- |  | 157.21756 | 4.3117 |  | 157.03228 | 4.3852 |  | 156.90884 | 4.4959
|  | 156.9268 | 4.2683 |  | 47.99398 | 3.1804 |  | -- | -- |  | 157.23278 | 4.3117 |  | 157.0475 | 4.3852 |  | 156.93164 | 4.4959
|  | 156.942 | 4.2686 |  | 48.00919 | 3.1804 |  | -- | -- |  | 157.248 | 4.3117 |  | 157.06271 | 4.3852 |  | 156.93924 | 4.4962
|  | 156.9572 | 4.2689 |  | 48.02439 | 3.1804 |  | -- | -- |  | 157.26322 | 4.312 |  | 157.07792 | 4.3852 |  | 156.95444 | 4.4962
|  | 156.9724 | 4.2689 |  | 48.03959 | 3.1804 |  | -- | -- |  | 157.27844 | 4.312 |  | 157.09313 | 4.3855 |  | 156.96964 | 4.4965
|  | 156.9876 | 4.2689 |  | 48.05479 | 3.1804 |  | -- | -- |  | 157.29366 | 4.3123 |  | 157.10834 | 4.3855 |  | 156.98483 | 4.4965
|  | 157.00281 | 4.2689 |  | 48.07 | 3.1808 |  | -- | -- |  | 157.30888 | 4.3123 |  | 157.12355 | 4.3855 |  | 157.00003 | 4.4965
|  | 157.01801 | 4.2689 |  | 48.0852 | 3.1804 |  | -- | -- |  | 157.3241 | 4.3123 |  | 157.13876 | 4.3858 |  | 157.01523 | 4.4968
|  | 157.03321 | 4.2689 |  | 48.1004 | 3.1808 |  | -- | -- |  | 157.33933 | 4.3123 |  | 157.15397 | 4.3858 |  | 157.03803 | 4.4968
|  | 157.04841 | 4.2692 |  | 48.1156 | 3.1808 |  | -- | -- |  | 157.35455 | 4.3123 |  | 157.16918 | 4.3858 |  | 157.04563 | 4.4968
|  | 157.06362 | 4.2692 |  | 48.1308 | 3.1808 |  | -- | -- |  | 157.36977 | 4.3126 |  | 157.18439 | 4.3858 |  | 157.06082 | 4.4971
|  | 157.07882 | 4.2695 |  | 48.14601 | 3.1808 |  | -- | -- |  | 157.3926 | 4.3126 |  | 157.1996 | 4.3861 |  | 157.07602 | 4.4971
|  | 157.09402 | 4.2695 |  | 48.16121 | 3.1808 |  | -- | -- |  | 157.40021 | 4.3129 |  | 157.21481 | 4.3861 |  | 157.09123 | 4.4974
|  | 157.10922 | 4.2695 |  | 48.17641 | 3.1808 |  | -- | -- |  | 157.41544 | 4.3129 |  | 157.23002 | 4.3864 |  | 157.11402 | 4.4974
|  | 157.12443 | 4.2695 |  | 48.19161 | 3.1808 |  | -- | -- |  | 157.43066 | 4.3129 |  | 157.24523 | 4.3864 |  | 157.12162 | 4.4974
|  | 157.13963 | 4.2699 |  | 48.20682 | 3.1808 |  | -- | -- |  | 157.44588 | 4.3133 |  | 157.26044 | 4.3864 |  | 157.13682 | 4.4977
|  | 157.15483 | 4.2699 |  | 48.22202 | 3.1808 |  | -- | -- |  | 157.4611 | 4.3133 |  | 157.27565 | 4.3867 |  | 157.15202 | 4.4977
|  | 157.17003 | 4.2699 |  | 48.23722 | 3.1811 |  | -- | -- |  | 157.47632 | 4.3133 |  | 157.29086 | 4.3867 |  | 157.16722 | 4.4977
|  | 157.18524 | 4.2702 |  | 48.25242 | 3.1811 |  | -- | -- |  | 157.49154 | 4.3133 |  | 157.30607 | 4.3867 |  | 157.19002 | 4.498
|  | 157.20044 | 4.2702 |  | 48.26763 | 3.1811 |  | -- | -- |  | 157.51438 | 4.3136 |  | 157.32128 | 4.387 |  | 157.19761 | 4.498
|  | 157.21564 | 4.2702 |  | 48.28283 | 3.1811 |  | -- | -- |  | 157.52198 | 4.3136 |  | 157.33649 | 4.387 |  | 157.21281 | 4.498
|  | 157.23084 | 4.2702 |  | 48.29803 | 3.1811 |  | -- | -- |  | 157.54481 | 4.3136 |  | 157.3517 | 4.387 |  | 157.228 | 4.4983
|  | 157.24605 | 4.2705 |  | 48.31323 | 3.1811 |  | -- | -- |  | 157.55242 | 4.3136 |  | 157.36691 | 4.3874 |  | 157.25079 | 4.4983
|  | 157.26125 | 4.2705 |  | 48.32844 | 3.1811 |  | -- | -- |  | 157.56764 | 4.3139 |  | 157.38212 | 4.3874 |  | 157.25839 | 4.4983
|  | 157.27645 | 4.2705 |  | 48.34364 | 3.1811 |  | -- | -- |  | 157.58286 | 4.3139 |  | 157.39733 | 4.3874 |  | 157.2736 | 4.4986
|  | 157.29165 | 4.2708 |  | 48.35884 | 3.1811 |  | -- | -- |  | 157.59808 | 4.3139 |  | 157.41254 | 4.3877 |  | 157.2964 | 4.4986
|  | 157.30686 | 4.2708 |  | 48.37404 | 3.1814 |  | -- | -- |  | 157.6133 | 4.3142 |  | 157.42776 | 4.3877 |  | 157.304 | 4.4986
|  | 157.32206 | 4.2708 |  | 48.38925 | 3.1814 |  | -- | -- |  | 157.62852 | 4.3142 |  | 157.44297 | 4.3877 |  | 157.3192 | 4.499
|  | 157.33726 | 4.2708 |  | 48.40445 | 3.1814 |  | -- | -- |  | 157.64374 | 4.3142 |  | 157.45818 | 4.388 |  | 157.342 | 4.499
|  | 157.35246 | 4.2711 |  | 48.41965 | 3.1814 |  | -- | -- |  | 157.65897 | 4.3142 |  | 157.47339 | 4.388 |  | 157.3496 | 4.4993
|  | 157.36766 | 4.2711 |  | 48.43485 | 3.1814 |  | -- | -- |  | 157.67419 | 4.3145 |  | 157.4886 | 4.388 |  | 157.3648 | 4.4993
|  | 157.38287 | 4.2711 |  | 48.45006 | 3.1814 |  | -- | -- |  | 157.68941 | 4.3145 |  | 157.50381 | 4.3883 |  | 157.3876 | 4.4993
|  | 157.39807 | 4.2714 |  | 48.46526 | 3.1817 |  | -- | -- |  | 157.70463 | 4.3145 |  | 157.51902 | 4.3883 |  | 157.3952 | 4.4996
|  | 157.41327 | 4.2714 |  | 48.48046 | 3.1817 |  | -- | -- |  | 157.72746 | 4.3148 |  | 157.53423 | 4.3883 |  | 157.4104 | 4.4996
|  | 157.42847 | 4.2714 |  | 48.49566 | 3.1817 |  | -- | -- |  | 157.73507 | 4.3148 |  | 157.54944 | 4.3883 |  | 157.43321 | 4.4999
|  | 157.44368 | 4.2714 |  | 48.51086 | 3.1817 |  | -- | -- |  | 157.75029 | 4.3148 |  | 157.56465 | 4.3886 |  | 157.4484 | 4.4999
|  | 157.45888 | 4.2717 |  | 48.52607 | 3.1817 |  | -- | -- |  | 157.76551 | 4.3148 |  | 157.57986 | 4.3886 |  | 157.456 | 4.4999
|  | 157.47408 | 4.2717 |  | 48.54127 | 3.1817 |  | -- | -- |  | 157.78073 | 4.3151 |  | 157.59507 | 4.3889 |  | 157.4712 | 4.4999
|  | 157.48928 | 4.2717 |  | 48.55647 | 3.1817 |  | -- | -- |  | 157.80357 | 4.3151 |  | 157.61789 | 4.3889 |  | 157.49401 | 4.5002
|  | 157.50449 | 4.272 |  | 48.57167 | 3.182 |  | -- | -- |  | 157.81879 | 4.3151 |  | 157.62549 | 4.3889 |  | 157.5016 | 4.5002
|  | 157.51969 | 4.272 |  | 48.58688 | 3.182 |  | -- | -- |  | 157.8264 | 4.3154 |  | 157.6407 | 4.3889 |  | 157.5168 | 4.5005
|  | 157.53489 | 4.272 |  | 48.60208 | 3.182 |  | -- | -- |  | 157.84162 | 4.3154 |  | 157.66352 | 4.3892 |  | 157.532 | 4.5005
|  | 157.55009 | 4.272 |  | 48.61728 | 3.182 |  | -- | -- |  | 157.85684 | 4.3154 |  | 157.67112 | 4.3892 |  | 157.5472 | 4.5005
|  | 157.5653 | 4.2723 |  | 48.63248 | 3.1823 |  | -- | -- |  | 157.87206 | 4.3157 |  | 157.68633 | 4.3895 |  | 157.5624 | 4.5005
|  | 157.5805 | 4.2723 |  | 48.64769 | 3.1823 |  | -- | -- |  | 157.88728 | 4.3157 |  | 157.70915 | 4.3895 |  | 157.5852 | 4.5008
|  | 157.5957 | 4.2726 |  | 48.66289 | 3.1823 |  | -- | -- |  | 157.9025 | 4.3157 |  | 157.71675 | 4.3895 |  | 157.6004 | 4.5008
|  | 157.6109 | 4.2726 |  | 48.67809 | 3.1823 |  | -- | -- |  | 157.91772 | 4.3157 |  | 157.73196 | 4.3895 |  | 157.60799 | 4.5011
|  | 157.62611 | 4.2726 |  | 48.69329 | 3.1823 |  | -- | -- |  | 157.93294 | 4.316 |  | 157.74717 | 4.3898 |  | 157.6308 | 4.5011
|  | 157.64131 | 4.2726 |  | 48.7085 | 3.1823 |  | -- | -- |  | 157.94816 | 4.316 |  | 157.76238 | 4.3898 |  | 157.646 | 4.5011
|  | 157.65651 | 4.2726 |  | 48.7237 | 3.1823 |  | -- | -- |  | 157.96338 | 4.316 |  | 157.77759 | 4.3901 |  | 157.6612 | 4.5011
|  | 157.67171 | 4.273 |  | 48.7389 | 3.1823 |  | -- | -- |  | 157.9786 | 4.316 |  | 157.79281 | 4.3901 |  | 157.6688 | 4.5014
|  | 157.68692 | 4.273 |  | 48.7541 | 3.1823 |  | -- | -- |  | 157.99382 | 4.3164 |  | 157.80802 | 4.3901 |  | 157.684 | 4.5017
|  | 157.70212 | 4.273 |  | 48.76931 | 3.1826 |  | -- | -- |  | 158.00904 | 4.3164 |  | 157.82323 | 4.3901 |  | 157.6992 | 4.5017
|  | 157.71732 | 4.2733 |  | 48.78451 | 3.1826 |  | -- | -- |  | 158.03187 | 4.3167 |  | 157.83844 | 4.3905 |  | 157.7144 | 4.5017
|  | 157.73252 | 4.2733 |  | 48.79971 | 3.1826 |  | -- | -- |  | 158.03948 | 4.3167 |  | 157.85365 | 4.3905 |  | 157.7296 | 4.5017
|  | 157.74772 | 4.2733 |  | 48.81491 | 3.1826 |  | -- | -- |  | 158.06231 | 4.3167 |  | 157.86886 | 4.3908 |  | 157.7448 | 4.5021
|  | 157.76293 | 4.2733 |  | 48.83012 | 3.1826 |  | -- | -- |  | 158.06992 | 4.3167 |  | 157.88407 | 4.3908 |  | 157.7676 | 4.5021
|  | 157.77813 | 4.2736 |  | 48.84532 | 3.1826 |  | -- | -- |  | 158.08514 | 4.317 |  | 157.89928 | 4.3908 |  | 157.7752 | 4.5024
|  | 157.79333 | 4.2736 |  | 48.86052 | 3.1826 |  | -- | -- |  | 158.10036 | 4.317 |  | 157.91449 | 4.3911 |  | 157.798 | 4.5024
|  | 157.80853 | 4.2739 |  | 48.87572 | 3.1826 |  | -- | -- |  | 158.11558 | 4.3173 |  | 157.9373 | 4.3911 |  | 157.8056 | 4.5024
|  | 157.82374 | 4.2739 |  | 48.89093 | 3.1829 |  | -- | -- |  | 158.13841 | 4.3173 |  | 157.94491 | 4.3911 |  | 157.8208 | 4.5024
|  | 157.83894 | 4.2739 |  | 48.90613 | 3.1829 |  | -- | -- |  | 158.14602 | 4.3173 |  | 157.96012 | 4.3914 |  | 157.836 | 4.5027
|  | 157.85414 | 4.2739 |  | 48.92133 | 3.1829 |  | -- | -- |  | 158.16124 | 4.3173 |  | 157.97533 | 4.3914 |  | 157.85121 | 4.5027
|  | 157.86934 | 4.2742 |  | 48.93653 | 3.1829 |  | -- | -- |  | 158.17646 | 4.3173 |  | 157.99054 | 4.3914 |  | 157.86641 | 4.503
|  | 157.88455 | 4.2742 |  | 48.95173 | 3.1829 |  | -- | -- |  | 158.19167 | 4.3173 |  | 158.00575 | 4.3917 |  | 157.8892 | 4.503
|  | 157.89975 | 4.2742 |  | 48.95934 | 3.1829 |  | -- | -- |  | 158.20689 | 4.3176 |  | 158.02857 | 4.3917 |  | 157.8968 | 4.503
|  | 157.91495 | 4.2745 |  | 48.97454 | 3.1829 |  | -- | -- |  | 158.22211 | 4.3176 |  | 158.03617 | 4.392 |  | 157.91961 | 4.5033
|  | 157.93015 | 4.2745 |  | 48.98974 | 3.1829 |  | -- | -- |  | 158.24494 | 4.3179 |  | 158.05138 | 4.392 |  | 157.9272 | 4.5033
|  | 157.94536 | 4.2745 |  | 49.00494 | 3.1829 |  | -- | -- |  | 158.26016 | 4.3179 |  | 158.05899 | 4.392 |  | 157.9424 | 4.5033
|  | 157.96056 | 4.2745 |  | 49.02015 | 3.1829 |  | -- | -- |  | 158.26777 | 4.3179 |  | 158.0818 | 4.392 |  | 157.9576 | 4.5036
|  | 157.97576 | 4.2748 |  | 49.03535 | 3.1829 |  | -- | -- |  | 158.28299 | 4.3179 |  | 158.08941 | 4.3923 |  | 157.9728 | 4.5036
|  | 157.99096 | 4.2748 |  | 49.05055 | 3.1829 |  | -- | -- |  | 158.29821 | 4.3182 |  | 158.10462 | 4.3923 |  | 157.988 | 4.5036
|  | 158.00617 | 4.2748 |  | 49.06575 | 3.1829 |  | -- | -- |  | 158.31343 | 4.3182 |  | 158.11983 | 4.3923 |  | 158.00319 | 4.5039
|  | 158.02137 | 4.2751 |  | 49.08096 | 3.1829 |  | -- | -- |  | 158.32866 | 4.3182 |  | 158.13504 | 4.3926 |  | 158.01839 | 4.5039
|  | 158.03657 | 4.2751 |  | 49.09616 | 3.1829 |  | -- | -- |  | 158.34388 | 4.3185 |  | 158.15025 | 4.3926 |  | 158.03359 | 4.5042
|  | 158.05177 | 4.2751 |  | 49.11136 | 3.1829 |  | -- | -- |  | 158.3591 | 4.3185 |  | 158.16546 | 4.3926 |  | 158.04879 | 4.5042
|  | 158.06698 | 4.2751 |  | 49.12656 | 3.1829 |  | -- | -- |  | 158.37432 | 4.3185 |  | 158.18067 | 4.3929 |  | 158.06399 | 4.5042
|  | 158.08218 | 4.2754 |  | 49.14176 | 3.1829 |  | -- | -- |  | 158.38954 | 4.3191 |  | 158.19588 | 4.3929 |  | 158.07919 | 4.5042
|  | 158.09738 | 4.2754 |  | 49.15697 | 3.1829 |  | -- | -- |  | 158.40477 | 4.3191 |  | 158.21109 | 4.3929 |  | 158.09439 | 4.5045
|  | 158.11258 | 4.2754 |  | 49.17217 | 3.1829 |  | -- | -- |  | 158.41999 | 4.3191 |  | 158.2263 | 4.3932 |  | 158.10959 | 4.5045
|  | 158.12778 | 4.2757 |  | 49.18737 | 3.1829 |  | -- | -- |  | 158.43521 | 4.3195 |  | 158.24151 | 4.3932 |  | 158.12479 | 4.5045
|  | 158.14299 | 4.2757 |  | 49.20257 | 3.1829 |  | -- | -- |  | 158.45043 | 4.3195 |  | 158.25672 | 4.3932 |  | 158.14759 | 4.5048
|  | 158.15819 | 4.2757 |  | 49.21778 | 3.1829 |  | -- | -- |  | 158.47326 | 4.3195 |  | 158.27193 | 4.3936 |  | 158.15519 | 4.5048
|  | 158.17339 | 4.2757 |  | 49.23298 | 3.1829 |  | -- | -- |  | 158.48087 | 4.3195 |  | 158.28714 | 4.3936 |  | 158.17799 | 4.5052
|  | 158.18859 | 4.2761 |  | 49.24818 | 3.1829 |  | -- | -- |  | 158.49609 | 4.3198 |  | 158.30235 | 4.3936 |  | 158.1932 | 4.5052
|  | 158.2038 | 4.2761 |  | 49.26338 | 3.1829 |  | -- | -- |  | 158.51132 | 4.3198 |  | 158.31756 | 4.3939 |  | 158.2008 | 4.5052
|  | 158.219 | 4.2764 |  | 49.27859 | 3.1829 |  | -- | -- |  | 158.52654 | 4.3198 |  | 158.33277 | 4.3939 |  | 158.2236 | 4.5052
|  | 158.2342 | 4.2764 |  | 49.29379 | 3.1829 |  | -- | -- |  | 158.54177 | 4.3201 |  | 158.34799 | 4.3939 |  | 158.23879 | 4.5055
|  | 158.2494 | 4.2764 |  | 49.30899 | 3.1829 |  | -- | -- |  | 158.55699 | 4.3201 |  | 158.3632 | 4.3942 |  | 158.25399 | 4.5055
|  | 158.26461 | 4.2764 |  | 49.32419 | 3.1829 |  | -- | -- |  | 158.57221 | 4.3201 |  | 158.37841 | 4.3942 |  | 158.26919 | 4.5055
|  | 158.27981 | 4.2764 |  | 49.3394 | 3.1829 |  | -- | -- |  | 158.58743 | 4.3201 |  | 158.40122 | 4.3942 |  | 158.28439 | 4.5058
|  | 158.29501 | 4.2767 |  | 49.3546 | 3.1829 |  | -- | -- |  | 158.61026 | 4.3201 |  | 158.40883 | 4.3945 |  | 158.29959 | 4.5058
|  | 158.31021 | 4.2767 |  | 49.3698 | 3.1829 |  | -- | -- |  | 158.62548 | 4.3204 |  | 158.42404 | 4.3945 |  | 158.30719 | 4.5061
|  | 158.32542 | 4.2767 |  | 49.385 | 3.1829 |  | -- | -- |  | 158.63309 | 4.3204 |  | 158.43925 | 4.3945 |  | 158.33 | 4.5061
|  | 158.34062 | 4.277 |  | 49.40021 | 3.1826 |  | -- | -- |  | 158.65592 | 4.3207 |  | 158.45446 | 4.3948 |  | 158.3376 | 4.5061
|  | 158.35582 | 4.277 |  | 49.41541 | 3.1826 |  | -- | -- |  | 158.66353 | 4.3207 |  | 158.46967 | 4.3948 |  | 158.3528 | 4.5064
|  | 158.37102 | 4.277 |  | 49.43061 | 3.1826 |  | -- | -- |  | 158.67875 | 4.3207 |  | 158.48488 | 4.3948 |  | 158.36799 | 4.5064
|  | 158.38623 | 4.277 |  | 49.44581 | 3.1826 |  | -- | -- |  | 158.69397 | 4.3207 |  | 158.50009 | 4.3951 |  | 158.38319 | 4.5064
|  | 158.40143 | 4.2773 |  | 49.46102 | 3.1826 |  | -- | -- |  | 158.70919 | 4.321 |  | 158.5153 | 4.3951 |  | 158.39838 | 4.5067
|  | 158.41663 | 4.2776 |  | 49.47622 | 3.1823 |  | -- | -- |  | 158.72441 | 4.321 |  | 158.53051 | 4.3951 |  | 158.42117 | 4.5067
|  | 158.43183 | 4.2776 |  | 49.49142 | 3.1823 |  | -- | -- |  | 158.73963 | 4.321 |  | 158.54572 | 4.3954 |  | 158.42877 | 4.5067
|  | 158.44704 | 4.2776 |  | 49.50662 | 3.1823 |  | -- | -- |  | 158.75485 | 4.321 |  | 158.56854 | 4.3954 |  | 158.45157 | 4.507
|  | 158.46224 | 4.2776 |  | 49.52182 | 3.1823 |  | -- | -- |  | 158.77008 | 4.3213 |  | 158.57614 | 4.3954 |  | 158.45917 | 4.507
|  | 158.47744 | 4.2776 |  | 49.53703 | 3.1823 |  | -- | -- |  | 158.7853 | 4.3213 |  | 158.59896 | 4.3957 |  | 158.47437 | 4.507
|  | 158.49264 | 4.2779 |  | 49.55223 | 3.1823 |  | -- | -- |  | 158.80813 | 4.3213 |  | 158.60656 | 4.3957 |  | 158.48957 | 4.5073
|  | 158.50784 | 4.2779 |  | 49.56743 | 3.1823 |  | -- | -- |  | 158.81575 | 4.3216 |  | 158.62177 | 4.3957 |  | 158.50477 | 4.5073
|  | 158.52305 | 4.2782 |  | 49.58263 | 3.1823 |  | -- | -- |  | 158.83097 | 4.3216 |  | 158.64459 | 4.396 |  | 158.51997 | 4.5076
|  | 158.53825 | 4.2782 |  | 49.59784 | 3.182 |  | -- | -- |  | 158.8462 | 4.3216 |  | 158.65219 | 4.396 |  | 158.53517 | 4.5076
|  | 158.55345 | 4.2782 |  | 49.61304 | 3.182 |  | -- | -- |  | 158.86142 | 4.3216 |  | 158.67501 | 4.3963 |  | 158.55037 | 4.5076
|  | 158.56865 | 4.2782 |  | 49.62824 | 3.1817 |  | -- | -- |  | 158.87664 | 4.3219 |  | 158.68261 | 4.3963 |  | 158.56556 | 4.5079
|  | 158.58386 | 4.2782 |  | 49.64344 | 3.1817 |  | -- | -- |  | 158.89187 | 4.3219 |  | 158.70543 | 4.3963 |  | 158.58076 | 4.5079
|  | 158.59906 | 4.2785 |  | 49.65865 | 3.1817 |  | -- | -- |  | 158.9147 | 4.3219 |  | 158.71304 | 4.3963 |  | 158.60356 | 4.5079
|  | 158.61426 | 4.2785 |  | 49.67385 | 3.1817 |  | -- | -- |  | 158.92231 | 4.3222 |  | 158.72825 | 4.3967 |  | 158.61876 | 4.5079
|  | 158.62946 | 4.2785 |  | 49.68905 | 3.1817 |  | -- | -- |  | 158.93753 | 4.3222 |  | 158.74346 | 4.3967 |  | 158.62636 | 4.5083
|  | 158.64467 | 4.2788 |  | 49.70425 | 3.1814 |  | -- | -- |  | 158.95275 | 4.3222 |  | 158.75867 | 4.397 |  | 158.64157 | 4.5083
|  | 158.65987 | 4.2788 |  | 49.71946 | 3.1814 |  | -- | -- |  | 158.96797 | 4.3222 |  | 158.77388 | 4.397 |  | 158.66436 | 4.5083
|  | 158.67507 | 4.2788 |  | 49.73466 | 3.1814 |  | -- | -- |  | 158.98319 | 4.3226 |  | 158.78909 | 4.397 |  | 158.67196 | 4.5086
|  | 158.69027 | 4.2788 |  | 49.74986 | 3.1814 |  | -- | -- |  | 158.99841 | 4.3226 |  | 158.8043 | 4.3973 |  | 158.68715 | 4.5086
|  | 158.70548 | 4.2792 |  | 49.76506 | 3.1811 |  | -- | -- |  | 159.01363 | 4.3226 |  | 158.82711 | 4.3973 |  | 158.70996 | 4.5086
|  | 158.72068 | 4.2792 |  | 49.78027 | 3.1811 |  | -- | -- |  | 159.02885 | 4.3229 |  | 158.84232 | 4.3973 |  | 158.71756 | 4.5089
|  | 158.73588 | 4.2795 |  | 49.79547 | 3.1811 |  | -- | -- |  | 159.04407 | 4.3229 |  | 158.84993 | 4.3976 |  | 158.73275 | 4.5089
|  | 158.75108 | 4.2795 |  | 49.81067 | 3.1811 |  | -- | -- |  | 159.05929 | 4.3229 |  | 158.86514 | 4.3976 |  | 158.74795 | 4.5092
|  | 158.76629 | 4.2795 |  | 49.82587 | 3.1811 |  | -- | -- |  | 159.07451 | 4.3232 |  | 158.88035 | 4.3976 |  | 158.76315 | 4.5092
|  | 158.78149 | 4.2795 |  | 49.84108 | 3.1808 |  | -- | -- |  | 159.08973 | 4.3232 |  | 158.89556 | 4.3976 |  | 158.77836 | 4.5092
|  | 158.79669 | 4.2798 |  | 49.85628 | 3.1808 |  | -- | -- |  | 159.10495 | 4.3232 |  | 158.91077 | 4.3979 |  | 158.80116 | 4.5095
|  | 158.81189 | 4.2798 |  | 49.87148 | 3.1808 |  | -- | -- |  | 159.12017 | 4.3232 |  | 158.92598 | 4.3979 |  | 158.81636 | 4.5095
|  | 158.8271 | 4.2798 |  | 49.88668 | 3.1804 |  | -- | -- |  | 159.13539 | 4.3235 |  | 158.94119 | 4.3982 |  | 158.82396 | 4.5095
|  | 158.8423 | 4.2798 |  | 49.90188 | 3.1804 |  | -- | -- |  | 159.15061 | 4.3235 |  | 158.9564 | 4.3982 |  | 158.83916 | 4.5098
|  | 158.8575 | 4.2801 |  | 49.91709 | 3.1804 |  | -- | -- |  | 159.16583 | 4.3235 |  | 158.97161 | 4.3982 |  | 158.86196 | 4.5098
|  | 158.8727 | 4.2801 |  | 49.93229 | 3.1804 |  | -- | -- |  | 159.18105 | 4.3238 |  | 158.99443 | 4.3982 |  | 158.86956 | 4.5098
|  | 158.8879 | 4.2801 |  | 49.94749 | 3.1804 |  | -- | -- |  | 159.19628 | 4.3238 |  | 159.00203 | 4.3985 |  | 158.88475 | 4.5098
|  | 158.90311 | 4.2801 |  | 49.96269 | 3.1804 |  | -- | -- |  | 159.21911 | 4.3238 |  | 159.01724 | 4.3985 |  | 158.89995 | 4.5101
|  | 158.91831 | 4.2804 |  | 49.9779 | 3.1801 |  | -- | -- |  | 159.22672 | 4.3238 |  | 159.03245 | 4.3988 |  | 158.91515 | 4.5101
|  | 158.93351 | 4.2804 |  | 49.9931 | 3.1801 |  | -- | -- |  | 159.24955 | 4.3241 |  | 159.05527 | 4.3988 |  | 158.93795 | 4.5104
|  | 158.94871 | 4.2807 |  | 50.0083 | 3.1801 |  | -- | -- |  | 159.26478 | 4.3241 |  | 159.06287 | 4.3988 |  | 158.95314 | 4.5104
|  | 158.96392 | 4.2807 |  | 50.0235 | 3.1801 |  | -- | -- |  | 159.27239 | 4.3241 |  | 159.08569 | 4.3991 |  | 158.96074 | 4.5104
|  | 158.97912 | 4.2807 |  | 50.03871 | 3.1801 |  | -- | -- |  | 159.28761 | 4.3244 |  | 159.0933 | 4.3991 |  | 158.97595 | 4.5107
|  | 158.99432 | 4.2807 |  | 50.05391 | 3.1801 |  | -- | -- |  | 159.30283 | 4.3244 |  | 159.10851 | 4.3991 |  | 158.99114 | 4.5107
|  | 159.00952 | 4.281 |  | 50.06911 | 3.1801 |  | -- | -- |  | 159.31805 | 4.3244 |  | 159.12372 | 4.3994 |  | 159.01394 | 4.5107
|  | 159.02473 | 4.281 |  | 50.08431 | 3.1798 |  | -- | -- |  | 159.33327 | 4.3247 |  | 159.13893 | 4.3994 |  | 159.02914 | 4.511
|  | 159.03993 | 4.281 |  | 50.09952 | 3.1798 |  | -- | -- |  | 159.3485 | 4.3247 |  | 159.15414 | 4.3994 |  | 159.04434 | 4.511
|  | 159.05513 | 4.2813 |  | 50.11472 | 3.1798 |  | -- | -- |  | 159.36372 | 4.3247 |  | 159.17695 | 4.3998 |  | 159.05194 | 4.511
|  | 159.07033 | 4.2813 |  | 50.12992 | 3.1798 |  | -- | -- |  | 159.37894 | 4.3247 |  | 159.18456 | 4.3998 |  | 159.06714 | 4.511
|  | 159.08554 | 4.2813 |  | 50.14512 | 3.1798 |  | -- | -- |  | 159.39416 | 4.325 |  | 159.19977 | 4.3998 |  | 159.08234 | 4.5114
|  | 159.10074 | 4.2813 |  | 50.16033 | 3.1795 |  | -- | -- |  | 159.40938 | 4.325 |  | 159.21498 | 4.4001 |  | 159.09754 | 4.5114
|  | 159.11594 | 4.2813 |  | 50.17553 | 3.1795 |  | -- | -- |  | 159.42461 | 4.325 |  | 159.23019 | 4.4001 |  | 159.11274 | 4.5114
|  | 159.13114 | 4.2816 |  | 50.19073 | 3.1795 |  | -- | -- |  | 159.44744 | 4.325 |  | 159.2454 | 4.4001 |  | 159.13554 | 4.5117
|  | 159.14635 | 4.2816 |  | 50.20593 | 3.1795 |  | -- | -- |  | 159.46265 | 4.3253 |  | 159.26061 | 4.4001 |  | 159.15074 | 4.5117
|  | 159.16155 | 4.2819 |  | 50.22114 | 3.1789 |  | -- | -- |  | 159.47026 | 4.3253 |  | 159.27582 | 4.4004 |  | 159.15834 | 4.5117
|  | 159.17675 | 4.2819 |  | 50.23634 | 3.1789 |  | -- | -- |  | 159.48548 | 4.3257 |  | 159.29103 | 4.4004 |  | 159.17354 | 4.512
|  | 159.19195 | 4.2819 |  | 50.25154 | 3.1789 |  | -- | -- |  | 159.5007 | 4.3257 |  | 159.31385 | 4.4007 |  | 159.18874 | 4.512
|  | 159.20716 | 4.2819 |  | 50.26674 | 3.1789 |  | -- | -- |  | 159.51592 | 4.3257 |  | 159.32145 | 4.4007 |  | 159.20394 | 4.512
|  | 159.22236 | 4.2819 |  | 50.28194 | 3.1789 |  | -- | -- |  | 159.53115 | 4.326 |  | 159.33666 | 4.4007 |  | 159.21914 | 4.5123
|  | 159.23756 | 4.2823 |  | 50.29715 | 3.1786 |  | -- | -- |  | 159.54637 | 4.326 |  | 159.35187 | 4.401 |  | 159.23434 | 4.5123
|  | 159.25276 | 4.2823 |  | 50.31235 | 3.1786 |  | -- | -- |  | 159.5692 | 4.326 |  | 159.36708 | 4.401 |  | 159.24953 | 4.5123
|  | 159.26797 | 4.2826 |  | 50.32755 | 3.1786 |  | -- | -- |  | 159.57681 | 4.326 |  | 159.38229 | 4.401 |  | 159.26473 | 4.5123
|  | 159.27557 | 4.2826 |  | 50.34275 | 3.1783 |  | -- | -- |  | 159.59204 | 4.3263 |  | 159.3975 | 4.4013 |  | 159.27993 | 4.5126
|  | 159.29077 | 4.2826 |  | 50.35796 | 3.1783 |  | -- | -- |  | 159.61487 | 4.3263 |  | 159.41271 | 4.4013 |  | 159.29512 | 4.5126
|  | 159.30597 | 4.2826 |  | 50.37316 | 3.1783 |  | -- | -- |  | 159.62248 | 4.3263 |  | 159.42792 | 4.4013 |  | 159.31033 | 4.5129
|  | 159.32117 | 4.2829 |  | 50.38836 | 3.1783 |  | -- | -- |  | 159.63771 | 4.3263 |  | 159.45074 | 4.4016 |  | 159.32552 | 4.5129
|  | 159.33638 | 4.2829 |  | 50.40356 | 3.1783 |  | -- | -- |  | 159.65293 | 4.3266 |  | 159.45835 | 4.4016 |  | 159.34072 | 4.5129
|  | 159.35158 | 4.2829 |  | 50.41877 | 3.178 |  | -- | -- |  | 159.66815 | 4.3266 |  | 159.47356 | 4.4016 |  | 159.36352 | 4.5129
|  | 159.36678 | 4.2832 |  | 50.43397 | 3.178 |  | -- | -- |  | 159.68337 | 4.3266 |  | 159.48116 | 4.4019 |  | 159.37112 | 4.5135
|  | 159.38198 | 4.2832 |  | 50.44917 | 3.1777 |  | -- | -- |  | 159.69859 | 4.3269 |  | 159.49637 | 4.4019 |  | 159.39392 | 4.5135
|  | 159.39719 | 4.2832 |  | 50.46437 | 3.1777 |  | -- | -- |  | 159.72142 | 4.3269 |  | 159.51158 | 4.4019 |  | 159.40152 | 4.5135
|  | 159.41239 | 4.2832 |  | 50.47958 | 3.1777 |  | -- | -- |  | 159.72903 | 4.3269 |  | 159.52679 | 4.4025 |  | 159.41671 | 4.5138
|  | 159.42759 | 4.2835 |  | 50.49478 | 3.1777 |  | -- | -- |  | 159.74425 | 4.3272 |  | 159.542 | 4.4025 |  | 159.43951 | 4.5138
|  | 159.44279 | 4.2835 |  | 50.50998 | 3.1773 |  | -- | -- |  | 159.75947 | 4.3272 |  | 159.55721 | 4.4029 |  | 159.44711 | 4.5138
|  | 159.458 | 4.2835 |  | 50.52518 | 3.1773 |  | -- | -- |  | 159.77469 | 4.3272 |  | 159.57242 | 4.4029 |  | 159.46231 | 4.5141
|  | 159.4732 | 4.2841 |  | 50.54039 | 3.1773 |  | -- | -- |  | 159.79752 | 4.3275 |  | 159.58763 | 4.4029 |  | 159.47751 | 4.5141
|  | 159.4884 | 4.2841 |  | 50.55559 | 3.177 |  | -- | -- |  | 159.80514 | 4.3275 |  | 159.60284 | 4.4029 |  | 159.4927 | 4.5141
|  | 159.5036 | 4.2841 |  | 50.57079 | 3.177 |  | -- | -- |  | 159.82037 | 4.3275 |  | 159.61805 | 4.4032 |  | 159.5155 | 4.5145
|  | 159.5188 | 4.2841 |  | 50.58599 | 3.177 |  | -- | -- |  | 159.83559 | 4.3275 |  | 159.63326 | 4.4032 |  | 159.52309 | 4.5145
|  | 159.53401 | 4.2844 |  | 50.6012 | 3.1767 |  | -- | -- |  | 159.85081 | 4.3278 |  | 159.65608 | 4.4032 |  | 159.53829 | 4.5145
|  | 159.54921 | 4.2844 |  | 50.6164 | 3.1767 |  | -- | -- |  | 159.86603 | 4.3278 |  | 159.66369 | 4.4035 |  | 159.55349 | 4.5148
|  | 159.56441 | 4.2847 |  | 50.6316 | 3.1767 |  | -- | -- |  | 159.88126 | 4.3278 |  | 159.6865 | 4.4035 |  | 159.56869 | 4.5148
|  | 159.57961 | 4.2847 |  | 50.6468 | 3.1764 |  | -- | -- |  | 159.89648 | 4.3281 |  | 159.69411 | 4.4035 |  | 159.58389 | 4.5151
|  | 159.59482 | 4.2847 |  | 50.662 | 3.1764 |  | -- | -- |  | 159.9117 | 4.3281 |  | 159.70932 | 4.4038 |  | 159.60669 | 4.5151
|  | 159.61002 | 4.2847 |  | 50.67721 | 3.1764 |  | -- | -- |  | 159.92692 | 4.3281 |  | 159.72453 | 4.4038 |  | 159.61429 | 4.5151
|  | 159.62522 | 4.2847 |  | 50.69241 | 3.1764 |  | -- | -- |  | 159.94214 | 4.3281 |  | 159.73974 | 4.4041 |  | 159.62949 | 4.5154
|  | 159.64042 | 4.2847 |  | 50.70761 | 3.1764 |  | -- | -- |  | 159.95735 | 4.3284 |  | 159.75495 | 4.4041 |  | 159.64469 | 4.5154
|  | 159.65563 | 4.285 |  | 50.72281 | 3.1761 |  | -- | -- |  | 159.97257 | 4.3284 |  | 159.77016 | 4.4041 |  | 159.65989 | 4.5154
|  | 159.67083 | 4.2854 |  | 50.73802 | 3.1761 |  | -- | -- |  | 159.98779 | 4.3284 |  | 159.78537 | 4.4041 |  | 159.67508 | 4.5157
|  | 159.68603 | 4.2854 |  | 50.75322 | 3.1761 |  | -- | -- |  | 160.00302 | 4.3288 |  | 159.80818 | 4.4044 |  | 159.69788 | 4.5157
|  | 159.70123 | 4.2854 |  | 50.76842 | 3.1758 |  | -- | -- |  | 160.01824 | 4.3288 |  | 159.81579 | 4.4044 |  | 159.70548 | 4.5157
|  | 159.71644 | 4.2854 |  | 50.78362 | 3.1758 |  | -- | -- |  | 160.03347 | 4.3288 |  | 159.831 | 4.4047 |  | 159.72068 | 4.516
|  | 159.73164 | 4.2857 |  | 50.79883 | 3.1758 |  | -- | -- |  | 160.0563 | 4.3291 |  | 159.84621 | 4.4047 |  | 159.73588 | 4.516
|  | 159.74684 | 4.2857 |  | 50.81403 | 3.1758 |  | -- | -- |  | 160.07152 | 4.3291 |  | 159.86142 | 4.4047 |  | 159.75868 | 4.516
|  | 159.76204 | 4.2857 |  | 50.82923 | 3.1758 |  | -- | -- |  | 160.07913 | 4.3291 |  | 159.87663 | 4.4047 |  | 159.76628 | 4.5163
|  | 159.77725 | 4.2857 |  | 50.84443 | 3.1755 |  | -- | -- |  | 160.09435 | 4.3294 |  | 159.89184 | 4.405 |  | 159.78147 | 4.5163
|  | 159.79245 | 4.286 |  | 50.85964 | 3.1755 |  | -- | -- |  | 160.10957 | 4.3294 |  | 159.90705 | 4.405 |  | 159.79667 | 4.5163
|  | 159.80765 | 4.286 |  | 50.87484 | 3.1752 |  | -- | -- |  | 160.12479 | 4.3294 |  | 159.92987 | 4.405 |  | 159.81187 | 4.5166
|  | 159.82285 | 4.286 |  | 50.89004 | 3.1752 |  | -- | -- |  | 160.14001 | 4.3297 |  | 159.93747 | 4.4053 |  | 159.82706 | 4.5166
|  | 159.83806 | 4.2863 |  | 50.90524 | 3.1752 |  | -- | -- |  | 160.15523 | 4.3297 |  | 159.95268 | 4.4053 |  | 159.84226 | 4.5166
|  | 159.85326 | 4.2863 |  | 50.92045 | 3.1752 |  | -- | -- |  | 160.17046 | 4.3297 |  | 159.96789 | 4.4056 |  | 159.85746 | 4.5169
|  | 159.86846 | 4.2863 |  | 50.93565 | 3.1752 |  | -- | -- |  | 160.19329 | 4.3297 |  | 159.9831 | 4.4056 |  | 159.87266 | 4.5169
|  | 159.88366 | 4.2866 |  | 50.95085 | 3.1749 |  | -- | -- |  | 160.2009 | 4.33 |  | 159.99831 | 4.4056 |  | 159.88787 | 4.5169
|  | 159.89886 | 4.2866 |  | 50.96605 | 3.1749 |  | -- | -- |  | 160.21612 | 4.33 |  | 160.01353 | 4.406 |  | 159.90307 | 4.5172
|  | 159.91407 | 4.2866 |  | 50.98126 | 3.1749 |  | -- | -- |  | 160.23134 | 4.33 |  | 160.02874 | 4.406 |  | 159.91827 | 4.5172
|  | 159.92927 | 4.2869 |  | 50.99646 | 3.1749 |  | -- | -- |  | 160.25417 | 4.3303 |  | 160.04395 | 4.406 |  | 159.93347 | 4.5172
|  | 159.94447 | 4.2869 |  | 51.01166 | 3.1746 |  | -- | -- |  | 160.26178 | 4.3303 |  | 160.05916 | 4.4063 |  | 159.94867 | 4.5176
|  | 159.95967 | 4.2869 |  | 51.02686 | 3.1746 |  | -- | -- |  | 160.28461 | 4.3303 |  | 160.08197 | 4.4063 |  | 159.96387 | 4.5176
|  | 159.97488 | 4.2872 |  | 51.04206 | 3.1746 |  | -- | -- |  | 160.29983 | 4.3306 |  | 160.08958 | 4.4063 |  | 159.97906 | 4.5176
|  | 159.99008 | 4.2872 |  | 51.05727 | 3.1746 |  | -- | -- |  | 160.30745 | 4.3306 |  | 160.10479 | 4.4066 |  | 159.99426 | 4.5179
|  | 160.00528 | 4.2872 |  | 51.07247 | 3.1742 |  | -- | -- |  | 160.32267 | 4.3306 |  | 160.12 | 4.4066 |  | 160.00946 | 4.5179
|  | 160.02048 | 4.2872 |  | 51.08767 | 3.1742 |  | -- | -- |  | 160.33789 | 4.3309 |  | 160.13521 | 4.4066 |  | 160.02466 | 4.5179
|  | 160.03569 | 4.2872 |  | 51.10287 | 3.1742 |  | -- | -- |  | 160.35312 | 4.3309 |  | 160.15042 | 4.4069 |  | 160.03985 | 4.5182
|  | 160.05089 | 4.2875 |  | 51.11808 | 3.1739 |  | -- | -- |  | 160.36834 | 4.3309 |  | 160.16563 | 4.4069 |  | 160.05505 | 4.5182
|  | 160.06609 | 4.2875 |  | 51.13328 | 3.1739 |  | -- | -- |  | 160.38356 | 4.3312 |  | 160.18084 | 4.4069 |  | 160.07785 | 4.5182
|  | 160.08129 | 4.2875 |  | 51.14848 | 3.1739 |  | -- | -- |  | 160.39878 | 4.3312 |  | 160.19605 | 4.4072 |  | 160.08545 | 4.5182
|  | 160.0965 | 4.2878 |  | 51.16368 | 3.1739 |  | -- | -- |  | 160.414 | 4.3312 |  | 160.21887 | 4.4072 |  | 160.10065 | 4.5185
|  | 160.1117 | 4.2878 |  | 51.17889 | 3.1739 |  | -- | -- |  | 160.42922 | 4.3312 |  | 160.22647 | 4.4072 |  | 160.12345 | 4.5185
|  | 160.1269 | 4.2878 |  | 51.19409 | 3.1736 |  | -- | -- |  | 160.44444 | 4.3315 |  | 160.24168 | 4.4075 |  | 160.13105 | 4.5188
|  | 160.1421 | 4.2878 |  | 51.20929 | 3.1736 |  | -- | -- |  | 160.45967 | 4.3315 |  | 160.25689 | 4.4075 |  | 160.14625 | 4.5188
|  | 160.15731 | 4.2881 |  | 51.22449 | 3.1736 |  | -- | -- |  | 160.47489 | 4.3315 |  | 160.2721 | 4.4078 |  | 160.16145 | 4.5188
|  | 160.17251 | 4.2881 |  | 51.2397 | 3.1736 |  | -- | -- |  | 160.49773 | 4.3319 |  | 160.28731 | 4.4078 |  | 160.17665 | 4.5188
|  | 160.18771 | 4.2885 |  | 51.2549 | 3.1733 |  | -- | -- |  | 160.50534 | 4.3319 |  | 160.30252 | 4.4078 |  | 160.19185 | 4.5191
|  | 160.20291 | 4.2885 |  | 51.2701 | 3.1733 |  | -- | -- |  | 160.52056 | 4.3319 |  | 160.31773 | 4.4078 |  | 160.21464 | 4.5191
|  | 160.21812 | 4.2885 |  | 51.2853 | 3.1733 |  | -- | -- |  | 160.54339 | 4.3322 |  | 160.33294 | 4.4081 |  | 160.22984 | 4.5194
|  | 160.23332 | 4.2885 |  | 51.30051 | 3.1733 |  | -- | -- |  | 160.55101 | 4.3322 |  | 160.34815 | 4.4081 |  | 160.24504 | 4.5194
|  | 160.24852 | 4.2888 |  | 51.31571 | 3.1733 |  | -- | -- |  | 160.56623 | 4.3322 |  | 160.36336 | 4.4081 |  | 160.25264 | 4.5194
|  | 160.26372 | 4.2888 |  | 51.33091 | 3.1733 |  | -- | -- |  | 160.58145 | 4.3325 |  | 160.37858 | 4.4084 |  | 160.26784 | 4.5197
|  | 160.27892 | 4.2888 |  | 51.34611 | 3.1733 |  | -- | -- |  | 160.59667 | 4.3325 |  | 160.40139 | 4.4084 |  | 160.28303 | 4.5197
|  | 160.29413 | 4.2891 |  | 51.36132 | 3.1733 |  | -- | -- |  | 160.61951 | 4.3325 |  | 160.4166 | 4.4084 |  | 160.29823 | 4.5197
|  | 160.30933 | 4.2891 |  | 51.37652 | 3.173 |  | -- | -- |  | 160.62712 | 4.3328 |  | 160.42421 | 4.4087 |  | 160.31343 | 4.52
|  | 160.32453 | 4.2891 |  | 51.39172 | 3.1733 |  | -- | -- |  | 160.64234 | 4.3328 |  | 160.43942 | 4.4087 |  | 160.33623 | 4.52
|  | 160.33973 | 4.2891 |  | 51.40692 | 3.173 |  | -- | -- |  | 160.65756 | 4.3328 |  | 160.46223 | 4.4087 |  | 160.34383 | 4.52
|  | 160.35494 | 4.2894 |  | 51.42212 | 3.173 |  | -- | -- |  | 160.67278 | 4.3331 |  | 160.46984 | 4.4091 |  | 160.35902 | 4.5203
|  | 160.37014 | 4.2894 |  | 51.43733 | 3.1727 |  | -- | -- |  | 160.688 | 4.3331 |  | 160.48505 | 4.4091 |  | 160.38182 | 4.5203
|  | 160.38534 | 4.2897 |  | 51.45253 | 3.1727 |  | -- | -- |  | 160.70322 | 4.3331 |  | 160.50026 | 4.4091 |  | 160.38942 | 4.5203
|  | 160.40054 | 4.2897 |  | 51.46773 | 3.1727 |  | -- | -- |  | 160.71844 | 4.3331 |  | 160.51547 | 4.4094 |  | 160.40463 | 4.5207
|  | 160.41575 | 4.2897 |  | 51.48293 | 3.1727 |  | -- | -- |  | 160.73366 | 4.3334 |  | 160.53068 | 4.4094 |  | 160.41983 | 4.5207
|  | 160.43095 | 4.2897 |  | 51.49814 | 3.1727 |  | -- | -- |  | 160.75649 | 4.3334 |  | 160.54589 | 4.4097 |  | 160.44263 | 4.5207
|  | 160.44615 | 4.2897 |  | 51.51334 | 3.1727 |  | -- | -- |  | 160.7641 | 4.3337 |  | 160.5611 | 4.4097 |  | 160.45023 | 4.521
|  | 160.46135 | 4.29 |  | 51.52854 | 3.1727 |  | -- | -- |  | 160.78694 | 4.3337 |  | 160.57631 | 4.4097 |  | 160.46543 | 4.521
|  | 160.47656 | 4.29 |  | 51.54374 | 3.1727 |  | -- | -- |  | 160.79455 | 4.3337 |  | 160.59913 | 4.4097 |  | 160.48823 | 4.521
|  | 160.49176 | 4.29 |  | 51.55895 | 3.1724 |  | -- | -- |  | 160.80977 | 4.3337 |  | 160.61434 | 4.4097 |  | 160.49583 | 4.5213
|  | 160.50696 | 4.2903 |  | 51.57415 | 3.1724 |  | -- | -- |  | 160.82499 | 4.334 |  | 160.62194 | 4.41 |  | 160.51103 | 4.5213
|  | 160.52216 | 4.2903 |  | 51.58935 | 3.1724 |  | -- | -- |  | 160.84021 | 4.334 |  | 160.63715 | 4.41 |  | 160.52623 | 4.5216
|  | 160.53737 | 4.2903 |  | 51.60455 | 3.1721 |  | -- | -- |  | 160.85543 | 4.3343 |  | 160.65236 | 4.4103 |  | 160.54143 | 4.5216
|  | 160.55257 | 4.2903 |  | 51.61976 | 3.1721 |  | -- | -- |  | 160.87066 | 4.3343 |  | 160.66757 | 4.4103 |  | 160.55663 | 4.5216
|  | 160.56777 | 4.2906 |  | 51.63496 | 3.1721 |  | -- | -- |  | 160.89349 | 4.3343 |  | 160.69039 | 4.4103 |  | 160.57183 | 4.5219
|  | 160.58297 | 4.2906 |  | 51.65016 | 3.1721 |  | -- | -- |  | 160.90111 | 4.3343 |  | 160.69799 | 4.4106 |  | 160.58703 | 4.5219
|  | 160.59818 | 4.2906 |  | 51.66536 | 3.1721 |  | -- | -- |  | 160.91633 | 4.3346 |  | 160.72081 | 4.4106 |  | 160.60222 | 4.5219
|  | 160.61338 | 4.2909 |  | 51.68057 | 3.1721 |  | -- | -- |  | 160.93155 | 4.3346 |  | 160.72841 | 4.4106 |  | 160.61743 | 4.5222
|  | 160.62858 | 4.2909 |  | 51.69577 | 3.1721 |  | -- | -- |  | 160.95438 | 4.3346 |  | 160.74363 | 4.4109 |  | 160.63262 | 4.5222
|  | 160.64378 | 4.2909 |  | 51.71097 | 3.1718 |  | -- | -- |  | 160.96199 | 4.335 |  | 160.75884 | 4.4109 |  | 160.64782 | 4.5222
|  | 160.65898 | 4.2909 |  | 51.72617 | 3.1718 |  | -- | -- |  | 160.97722 | 4.335 |  | 160.77405 | 4.4109 |  | 160.66302 | 4.5225
|  | 160.67419 | 4.2909 |  | 51.74138 | 3.1718 |  | -- | -- |  | 160.99244 | 4.335 |  | 160.79686 | 4.4112 |  | 160.67823 | 4.5225
|  | 160.68939 | 4.2912 |  | 51.75658 | 3.1715 |  | -- | -- |  | 161.00766 | 4.335 |  | 160.80447 | 4.4112 |  | 160.69343 | 4.5225
|  | 160.70459 | 4.2912 |  | 51.77178 | 3.1715 |  | -- | -- |  | 161.02289 | 4.3353 |  | 160.82728 | 4.4112 |  | 160.70863 | 4.5228
|  | 160.71979 | 4.2916 |  | 51.78698 | 3.1715 |  | -- | -- |  | 161.03811 | 4.3353 |  | 160.83489 | 4.4115 |  | 160.72382 | 4.5228
|  | 160.735 | 4.2916 |  | 51.80219 | 3.1715 |  | -- | -- |  | 161.06094 | 4.3356 |  | 160.8501 | 4.4115 |  | 160.74662 | 4.5231
|  | 160.7502 | 4.2916 |  | 51.81739 | 3.1715 |  | -- | -- |  | 161.06855 | 4.3356 |  | 160.87291 | 4.4115 |  | 160.75423 | 4.5231
|  | 160.7654 | 4.2916 |  | 51.83259 | 3.1715 |  | -- | -- |  | 161.09138 | 4.3356 |  | 160.88812 | 4.4115 |  | 160.77702 | 4.5231
|  | 160.7806 | 4.2919 |  | 51.84779 | 3.1715 |  | -- | -- |  | 161.09899 | 4.3356 |  | 160.89573 | 4.4118 |  | 160.79222 | 4.5234
|  | 160.79581 | 4.2916 |  | 51.86299 | 3.1711 |  | -- | -- |  | 161.11422 | 4.3359 |  | 160.91094 | 4.4118 |  | 160.79982 | 4.5234
|  | 160.81101 | 4.2919 |  | 51.8782 | 3.1711 |  | -- | -- |  | 161.12944 | 4.3359 |  | 160.92615 | 4.4122 |  | 160.81502 | 4.5234
|  | 160.82621 | 4.2922 |  | 51.8934 | 3.1711 |  | -- | -- |  | 161.14466 | 4.3359 |  | 160.94136 | 4.4122 |  | 160.83022 | 4.5238
|  | 160.84141 | 4.2922 |  | 51.9086 | 3.1711 |  | -- | -- |  | 161.15989 | 4.3362 |  | 160.95657 | 4.4122 |  | 160.84542 | 4.5238
|  | 160.85662 | 4.2922 |  | 51.9238 | 3.1708 |  | -- | -- |  | 161.17511 | 4.3362 |  | 160.97178 | 4.4122 |  | 160.86062 | 4.5241
|  | 160.87182 | 4.2922 |  | 51.93901 | 3.1708 |  | -- | -- |  | 161.19034 | 4.3362 |  | 160.98699 | 4.4125 |  | 160.87582 | 4.5238
|  | 160.88702 | 4.2922 |  | 51.95421 | 3.1708 |  | -- | -- |  | 161.20556 | 4.3362 |  | 161.0022 | 4.4125 |  | 160.89862 | 4.5241
|  | 160.90222 | 4.2925 |  | 51.96941 | 3.1708 |  | -- | -- |  | 161.22839 | 4.3365 |  | 161.01741 | 4.4128 |  | 160.91382 | 4.5244
|  | 160.91743 | 4.2925 |  | 51.98461 | 3.1705 |  | -- | -- |  | 161.236 | 4.3365 |  | 161.03262 | 4.4128 |  | 160.92142 | 4.5244
|  | 160.93263 | 4.2925 |  | 51.99982 | 3.1705 |  | -- | -- |  | 161.25122 | 4.3368 |  | 161.04783 | 4.4128 |  | 160.93661 | 4.5244
|  | 160.94783 | 4.2928 |  | 52.01502 | 3.1702 |  | -- | -- |  | 161.26645 | 4.3368 |  | 161.07065 | 4.4128 |  | 160.95181 | 4.5244
|  | 160.96303 | 4.2928 |  | 52.03022 | 3.1702 |  | -- | -- |  | 161.28167 | 4.3368 |  | 161.07825 | 4.4131 |  | 160.97461 | 4.5244
|  | 160.97824 | 4.2928 |  | 52.04542 | 3.1702 |  | -- | -- |  | 161.29689 | 4.3368 |  | 161.09346 | 4.4131 |  | 160.98221 | 4.5247
|  | 160.99344 | 4.2931 |  | 52.06063 | 3.1702 |  | -- | -- |  | 161.31212 | 4.3371 |  | 161.11628 | 4.4134 |  | 160.99741 | 4.5247
|  | 161.00864 | 4.2931 |  | 52.07583 | 3.1702 |  | -- | -- |  | 161.33495 | 4.3371 |  | 161.12389 | 4.4134 |  | 161.01261 | 4.525
|  | 161.02384 | 4.2931 |  | 52.09103 | 3.1699 |  | -- | -- |  | 161.34256 | 4.3371 |  | 161.1391 | 4.4134 |  | 161.02781 | 4.525
|  | 161.03904 | 4.2931 |  | 52.10623 | 3.1699 |  | -- | -- |  | 161.35778 | 4.3374 |  | 161.16191 | 4.4134 |  | 161.05061 | 4.525
|  | 161.05425 | 4.2934 |  | 52.12144 | 3.1696 |  | -- | -- |  | 161.373 | 4.3374 |  | 161.16952 | 4.4137 |  | 161.05821 | 4.5253
|  | 161.06945 | 4.2934 |  | 52.13664 | 3.1696 |  | -- | -- |  | 161.38823 | 4.3374 |  | 161.19233 | 4.4137 |  | 161.0734 | 4.5253
|  | 161.08465 | 4.2934 |  | 52.15184 | 3.1696 |  | -- | -- |  | 161.41106 | 4.3374 |  | 161.19994 | 4.4137 |  | 161.08861 | 4.5253
|  | 161.09985 | 4.2934 |  | 52.16704 | 3.1696 |  | -- | -- |  | 161.41867 | 4.3377 |  | 161.20754 | 4.414 |  | 161.10381 | 4.5256
|  | 161.11506 | 4.2937 |  | 52.18225 | 3.1696 |  | -- | -- |  | 161.44151 | 4.3377 |  | 161.22275 | 4.414 |  | 161.11901 | 4.5256
|  | 161.13026 | 4.2937 |  | 52.19745 | 3.1696 |  | -- | -- |  | 161.44912 | 4.3377 |  | 161.24557 | 4.414 |  | 161.1342 | 4.5256
|  | 161.14546 | 4.2937 |  | 52.21265 | 3.1696 |  | -- | -- |  | 161.46434 | 4.3381 |  | 161.25317 | 4.4143 |  | 161.14941 | 4.5259
|  | 161.16066 | 4.2937 |  | 52.22785 | 3.1693 |  | -- | -- |  | 161.47956 | 4.3381 |  | 161.26838 | 4.4143 |  | 161.16461 | 4.5259
|  | 161.17587 | 4.294 |  | 52.24305 | 3.1693 |  | -- | -- |  | 161.49478 | 4.3381 |  | 161.28359 | 4.4143 |  | 161.1874 | 4.5262
|  | 161.19107 | 4.294 |  | 52.25826 | 3.1693 |  | -- | -- |  | 161.51 | 4.3384 |  | 161.29881 | 4.4146 |  | 161.195 | 4.5262
|  | 161.20627 | 4.294 |  | 52.27346 | 3.169 |  | -- | -- |  | 161.52523 | 4.3384 |  | 161.32162 | 4.4146 |  | 161.2102 | 4.5262
|  | 161.22147 | 4.294 |  | 52.28866 | 3.169 |  | -- | -- |  | 161.54045 | 4.3384 |  | 161.32923 | 4.4146 |  | 161.22541 | 4.5262
|  | 161.23668 | 4.2943 |  | 52.30386 | 3.169 |  | -- | -- |  | 161.56328 | 4.3387 |  | 161.34444 | 4.4149 |  | 161.2406 | 4.5265
|  | 161.25188 | 4.2943 |  | 52.31907 | 3.169 |  | -- | -- |  | 161.5785 | 4.3387 |  | 161.36725 | 4.4149 |  | 161.2558 | 4.5265
|  | 161.26708 | 4.2947 |  | 52.33427 | 3.169 |  | -- | -- |  | 161.58612 | 4.3387 |  | 161.37486 | 4.4149 |  | 161.27099 | 4.5269
|  | 161.28228 | 4.2947 |  | 52.34947 | 3.169 |  | -- | -- |  | 161.60134 | 4.3387 |  | 161.39007 | 4.4153 |  | 161.29379 | 4.5269
|  | 161.29749 | 4.2947 |  | 52.36467 | 3.169 |  | -- | -- |  | 161.61657 | 4.339 |  | 161.40528 | 4.4153 |  | 161.30139 | 4.5269
|  | 161.31269 | 4.2947 |  | 52.37988 | 3.169 |  | -- | -- |  | 161.6318 | 4.339 |  | 161.42049 | 4.4153 |  | 161.31659 | 4.5272
|  | 161.32789 | 4.2947 |  | 52.39508 | 3.1687 |  | -- | -- |  | 161.64702 | 4.339 |  | 161.4433 | 4.4153 |  | 161.33179 | 4.5272
|  | 161.34309 | 4.295 |  | 52.41028 | 3.1687 |  | -- | -- |  | 161.66985 | 4.3393 |  | 161.45091 | 4.4156 |  | 161.34699 | 4.5272
|  | 161.3583 | 4.295 |  | 52.42548 | 3.1687 |  | -- | -- |  | 161.67746 | 4.3393 |  | 161.46612 | 4.4156 |  | 161.36218 | 4.5275
|  | 161.3735 | 4.2953 |  | 52.44069 | 3.1687 |  | -- | -- |  | 161.7003 | 4.3393 |  | 161.48133 | 4.4159 |  | 161.37738 | 4.5275
|  | 161.3887 | 4.2953 |  | 52.45589 | 3.1687 |  | -- | -- |  | 161.70792 | 4.3393 |  | 161.49654 | 4.4159 |  | 161.39258 | 4.5275
|  | 161.4039 | 4.2953 |  | 52.47109 | 3.1684 |  | -- | -- |  | 161.72314 | 4.3396 |  | 161.51175 | 4.4159 |  | 161.41537 | 4.5275
|  | 161.4191 | 4.2953 |  | 52.48629 | 3.1684 |  | -- | -- |  | 161.73836 | 4.3396 |  | 161.52696 | 4.4159 |  | 161.42297 | 4.5278
|  | 161.43431 | 4.2956 |  | 52.5015 | 3.1684 |  | -- | -- |  | 161.76119 | 4.3399 |  | 161.54217 | 4.4162 |  | 161.43817 | 4.5278
|  | 161.44951 | 4.2956 |  | 52.5167 | 3.1684 |  | -- | -- |  | 161.77641 | 4.3399 |  | 161.55738 | 4.4162 |  | 161.45336 | 4.5278
|  | 161.46471 | 4.2956 |  | 52.5319 | 3.168 |  | -- | -- |  | 161.79163 | 4.3399 |  | 161.5802 | 4.4165 |  | 161.46856 | 4.5281
|  | 161.47991 | 4.2956 |  | 52.5471 | 3.168 |  | -- | -- |  | 161.79924 | 4.3399 |  | 161.5878 | 4.4165 |  | 161.48376 | 4.5281
|  | 161.49512 | 4.2959 |  | 52.56231 | 3.168 |  | -- | -- |  | 161.81447 | 4.3402 |  | 161.60301 | 4.4165 |  | 161.49896 | 4.5281
|  | 161.51032 | 4.2959 |  | 52.57751 | 3.1677 |  | -- | -- |  | 161.82969 | 4.3402 |  | 161.61822 | 4.4165 |  | 161.52176 | 4.5284
|  | 161.52552 | 4.2959 |  | 52.59271 | 3.1677 |  | -- | -- |  | 161.84491 | 4.3402 |  | 161.63343 | 4.4168 |  | 161.53696 | 4.5284
|  | 161.54072 | 4.2959 |  | 52.60791 | 3.1677 |  | -- | -- |  | 161.86775 | 4.3405 |  | 161.65625 | 4.4168 |  | 161.54456 | 4.5287
|  | 161.55593 | 4.2962 |  | 52.62311 | 3.1677 |  | -- | -- |  | 161.88297 | 4.3405 |  | 161.66385 | 4.4168 |  | 161.55976 | 4.5287
|  | 161.57113 | 4.2962 |  | 52.63832 | 3.1677 |  | -- | -- |  | 161.8982 | 4.3405 |  | 161.67907 | 4.4171 |  | 161.57495 | 4.5287
|  | 161.58633 | 4.2962 |  | 52.65352 | 3.1677 |  | -- | -- |  | 161.90581 | 4.3405 |  | 161.69428 | 4.4171 |  | 161.59015 | 4.5287
|  | 161.60153 | 4.2965 |  | 52.66872 | 3.1674 |  | -- | -- |  | 161.92103 | 4.3408 |  | 161.70949 | 4.4171 |  | 161.61295 | 4.529
|  | 161.61674 | 4.2965 |  | 52.68392 | 3.1674 |  | -- | -- |  | 161.93625 | 4.3408 |  | 161.7323 | 4.4174 |  | 161.62055 | 4.529
|  | 161.63194 | 4.2965 |  | 52.69913 | 3.1674 |  | -- | -- |  | 161.95909 | 4.3408 |  | 161.73991 | 4.4174 |  | 161.63575 | 4.529
|  | 161.64714 | 4.2965 |  | 52.71433 | 3.1674 |  | -- | -- |  | 161.97432 | 4.3412 |  | 161.75512 | 4.4174 |  | 161.65095 | 4.5293
|  | 161.66234 | 4.2968 |  | 52.72953 | 3.1671 |  | -- | -- |  | 161.98954 | 4.3412 |  | 161.77033 | 4.4174 |  | 161.66615 | 4.5293
|  | 161.67755 | 4.2968 |  | 52.74473 | 3.1671 |  | -- | -- |  | 161.99715 | 4.3412 |  | 161.78554 | 4.4177 |  | 161.68894 | 4.5293
|  | 161.69275 | 4.2968 |  | 52.75994 | 3.1671 |  | -- | -- |  | 162.01237 | 4.3412 |  | 161.80075 | 4.4177 |  | 161.69654 | 4.5296
|  | 161.70795 | 4.2971 |  | 52.77514 | 3.1671 |  | -- | -- |  | 162.02759 | 4.3415 |  | 161.81596 | 4.4177 |  | 161.71173 | 4.5296
|  | 161.72315 | 4.2971 |  | 52.79034 | 3.1671 |  | -- | -- |  | 162.05042 | 4.3415 |  | 161.83117 | 4.4177 |  | 161.72694 | 4.53
|  | 161.73836 | 4.2971 |  | 52.80554 | 3.1671 |  | -- | -- |  | 162.05803 | 4.3415 |  | 161.84638 | 4.418 |  | 161.74213 | 4.53
|  | 161.75356 | 4.2971 |  | 52.82075 | 3.1671 |  | -- | -- |  | 162.07325 | 4.3418 |  | 161.86159 | 4.418 |  | 161.75733 | 4.53
|  | 161.76876 | 4.2974 |  | 52.83595 | 3.1671 |  | -- | -- |  | 162.08848 | 4.3418 |  | 161.8768 | 4.4184 |  | 161.78013 | 4.53
|  | 161.78396 | 4.2974 |  | 52.85115 | 3.1668 |  | -- | -- |  | 162.10371 | 4.3418 |  | 161.89201 | 4.4184 |  | 161.78774 | 4.5303
|  | 161.79916 | 4.2978 |  | 52.86635 | 3.1668 |  | -- | -- |  | 162.11893 | 4.3421 |  | 161.90722 | 4.4184 |  | 161.80293 | 4.5303
|  | 161.81437 | 4.2978 |  | 52.88156 | 3.1668 |  | -- | -- |  | 162.14177 | 4.3421 |  | 161.92243 | 4.4187 |  | 161.81813 | 4.5303
|  | 161.82957 | 4.2978 |  | 52.89676 | 3.1665 |  | -- | -- |  | 162.15699 | 4.3421 |  | 161.93764 | 4.4187 |  | 161.83333 | 4.5306
|  | 161.84477 | 4.2978 |  | 52.91196 | 3.1665 |  | -- | -- |  | 162.17221 | 4.3424 |  | 161.95285 | 4.4187 |  | 161.84853 | 4.5306
|  | 161.85997 | 4.2981 |  | 52.92716 | 3.1665 |  | -- | -- |  | 162.18744 | 4.3424 |  | 161.97567 | 4.419 |  | 161.86373 | 4.5306
|  | 161.87518 | 4.2981 |  | 52.94237 | 3.1665 |  | -- | -- |  | 162.19505 | 4.3424 |  | 161.98327 | 4.419 |  | 161.87892 | 4.5309
|  | 161.89038 | 4.2981 |  | 52.95757 | 3.1665 |  | -- | -- |  | 162.21027 | 4.3427 |  | 161.99848 | 4.419 |  | 161.89411 | 4.5309
|  | 161.90558 | 4.2984 |  | 52.97277 | 3.1665 |  | -- | -- |  | 162.23311 | 4.3427 |  | 162.01369 | 4.419 |  | 161.90931 | 4.5309
|  | 161.92078 | 4.2984 |  | 52.98797 | 3.1665 |  | -- | -- |  | 162.24072 | 4.3427 |  | 162.0289 | 4.4193 |  | 161.92451 | 4.5312
|  | 161.93599 | 4.2984 |  | 53.00317 | 3.1665 |  | -- | -- |  | 162.26356 | 4.3427 |  | 162.04412 | 4.4193 |  | 161.93971 | 4.5312
|  | 161.95119 | 4.2984 |  | 53.01838 | 3.1662 |  | -- | -- |  | 162.27879 | 4.343 |  | 162.05933 | 4.4193 |  | 161.9549 | 4.5312
|  | 161.96639 | 4.2984 |  | 53.03358 | 3.1662 |  | -- | -- |  | 162.28641 | 4.343 |  | 162.07454 | 4.4196 |  | 161.97011 | 4.5315
|  | 161.98159 | 4.2987 |  | 53.04878 | 3.1662 |  | -- | -- |  | 162.30924 | 4.343 |  | 162.08975 | 4.4196 |  | 161.98531 | 4.5315
|  | 161.9968 | 4.2987 |  | 53.06398 | 3.1662 |  | -- | -- |  | 162.32446 | 4.343 |  | 162.11256 | 4.4196 |  | 162.0005 | 4.5315
|  | 162.012 | 4.2987 |  | 53.07919 | 3.1659 |  | -- | -- |  | 162.33207 | 4.3433 |  | 162.12017 | 4.4196 |  | 162.0157 | 4.5318
|  | 162.0272 | 4.299 |  | 53.09439 | 3.1659 |  | -- | -- |  | 162.34729 | 4.3433 |  | 162.13538 | 4.4196 |  | 162.0309 | 4.5318
|  | 162.0424 | 4.299 |  | 53.10959 | 3.1659 |  | -- | -- |  | 162.36251 | 4.3436 |  | 162.15819 | 4.4199 |  | 162.05369 | 4.5318
|  | 162.05761 | 4.299 |  | 53.12479 | 3.1659 |  | -- | -- |  | 162.37773 | 4.3436 |  | 162.1658 | 4.4199 |  | 162.06129 | 4.5318
|  | 162.07281 | 4.299 |  | 53.14 | 3.1659 |  | -- | -- |  | 162.39295 | 4.3436 |  | 162.18101 | 4.4202 |  | 162.07649 | 4.5321
|  | 162.08801 | 4.2993 |  | 53.1552 | 3.1659 |  | -- | -- |  | 162.40817 | 4.3436 |  | 162.19622 | 4.4202 |  | 162.09169 | 4.5321
|  | 162.10321 | 4.2993 |  | 53.1704 | 3.1659 |  | -- | -- |  | 162.4234 | 4.3439 |  | 162.21143 | 4.4202 |  | 162.1069 | 4.5324
|  | 162.11842 | 4.2996 |  | 53.1856 | 3.1659 |  | -- | -- |  | 162.43863 | 4.3439 |  | 162.22664 | 4.4202 |  | 162.12209 | 4.5324
|  | 162.13362 | 4.2996 |  | 53.20081 | 3.1656 |  | -- | -- |  | 162.45386 | 4.3439 |  | 162.24185 | 4.4205 |  | 162.13729 | 4.5324
|  | 162.14882 | 4.2996 |  | 53.21601 | 3.1656 |  | -- | -- |  | 162.46908 | 4.3443 |  | 162.25706 | 4.4205 |  | 162.15249 | 4.5324
|  | 162.16402 | 4.2996 |  | 53.23121 | 3.1656 |  | -- | -- |  | 162.4843 | 4.3443 |  | 162.27227 | 4.4208 |  | 162.1677 | 4.5328
|  | 162.17923 | 4.2999 |  | 53.24641 | 3.1656 |  | -- | -- |  | 162.49953 | 4.3443 |  | 162.28748 | 4.4208 |  | 162.1829 | 4.5328
|  | 162.19443 | 4.2999 |  | 53.26162 | 3.1656 |  | -- | -- |  | 162.51475 | 4.3443 |  | 162.30269 | 4.4208 |  | 162.20569 | 4.5328
|  | 162.20963 | 4.2999 |  | 53.27682 | 3.1656 |  | -- | -- |  | 162.52997 | 4.3446 |  | 162.3179 | 4.4208 |  | 162.21329 | 4.5331
|  | 162.22483 | 4.3002 |  | 53.29202 | 3.1653 |  | -- | -- |  | 162.54519 | 4.3446 |  | 162.33311 | 4.4208 |  | 162.22849 | 4.5331
|  | 162.24003 | 4.3002 |  | 53.30722 | 3.1653 |  | -- | -- |  | 162.56041 | 4.3446 |  | 162.34832 | 4.4211 |  | 162.2437 | 4.5331
|  | 162.25524 | 4.3002 |  | 53.32243 | 3.1653 |  | -- | -- |  | 162.57563 | 4.3449 |  | 162.36353 | 4.4211 |  | 162.26649 | 4.5334
|  | 162.27044 | 4.3002 |  | 53.33763 | 3.1653 |  | -- | -- |  | 162.59086 | 4.3449 |  | 162.37874 | 4.4215 |  | 162.28169 | 4.5334
|  | 162.28564 | 4.3002 |  | 53.35283 | 3.1653 |  | -- | -- |  | 162.60608 | 4.3449 |  | 162.39395 | 4.4215 |  | 162.28929 | 4.5337
|  | 162.30084 | 4.3005 |  | 53.36803 | 3.1653 |  | -- | -- |  | 162.6213 | 4.3449 |  | 162.41677 | 4.4215 |  | 162.30449 | 4.5337
|  | 162.31605 | 4.3005 |  | 53.38323 | 3.1653 |  | -- | -- |  | 162.63652 | 4.3452 |  | 162.42438 | 4.4215 |  | 162.3197 | 4.5337
|  | 162.33125 | 4.3009 |  | 53.39844 | 3.1653 |  | -- | -- |  | 162.65175 | 4.3452 |  | 162.43959 | 4.4218 |  | 162.3425 | 4.5337
|  | 162.34645 | 4.3009 |  | 53.41364 | 3.1649 |  | -- | -- |  | 162.66697 | 4.3455 |  | 162.4548 | 4.4218 |  | 162.3501 | 4.534
|  | 162.36165 | 4.3009 |  | 53.42884 | 3.1649 |  | -- | -- |  | 162.68219 | 4.3455 |  | 162.47001 | 4.4218 |  | 162.37289 | 4.534
|  | 162.37686 | 4.3009 |  | 53.44404 | 3.1649 |  | -- | -- |  | 162.70503 | 4.3455 |  | 162.48522 | 4.4221 |  | 162.3805 | 4.534
|  | 162.39206 | 4.3012 |  | 53.45925 | 3.1649 |  | -- | -- |  | 162.71264 | 4.3458 |  | 162.50043 | 4.4221 |  | 162.3957 | 4.5343
|  | 162.40726 | 4.3012 |  | 53.47445 | 3.1649 |  | -- | -- |  | 162.72786 | 4.3458 |  | 162.51564 | 4.4221 |  | 162.41849 | 4.5343
|  | 162.42246 | 4.3012 |  | 53.48965 | 3.1649 |  | -- | -- |  | 162.7507 | 4.3458 |  | 162.53085 | 4.4224 |  | 162.42609 | 4.5343
|  | 162.43767 | 4.3015 |  | 53.50485 | 3.1649 |  | -- | -- |  | 162.75831 | 4.3458 |  | 162.54606 | 4.4224 |  | 162.44129 | 4.5346
|  | 162.45287 | 4.3015 |  | 53.52006 | 3.1649 |  | -- | -- |  | 162.77354 | 4.3461 |  | 162.56127 | 4.4224 |  | 162.4565 | 4.5346
|  | 162.46807 | 4.3015 |  | 53.53526 | 3.1646 |  | -- | -- |  | 162.78876 | 4.3461 |  | 162.58408 | 4.4224 |  | 162.4717 | 4.5349
|  | 162.48327 | 4.3018 |  | 53.55046 | 3.1649 |  | -- | -- |  | 162.80399 | 4.3461 |  | 162.59169 | 4.4227 |  | 162.48689 | 4.5349
|  | 162.49848 | 4.3018 |  | 53.56566 | 3.1649 |  | -- | -- |  | 162.81921 | 4.3461 |  | 162.6069 | 4.4227 |  | 162.50209 | 4.5349
|  | 162.51368 | 4.3018 |  | 53.58087 | 3.1649 |  | -- | -- |  | 162.83444 | 4.3464 |  | 162.62211 | 4.4227 |  | 162.5173 | 4.5349
|  | 162.52888 | 4.3021 |  | 53.59607 | 3.1649 |  | -- | -- |  | 162.84966 | 4.3464 |  | 162.63732 | 4.423 |  | 162.5401 | 4.5352
|  | 162.54408 | 4.3021 |  | 53.61127 | 3.1649 |  | -- | -- |  | 162.86488 | 4.3464 |  | 162.65253 | 4.423 |  | 162.54769 | 4.5352
|  | 162.55929 | 4.3021 |  | 53.62647 | 3.1649 |  | -- | -- |  | 162.8801 | 4.347 |  | 162.67535 | 4.4233 |  | 162.57049 | 4.5352
|  | 162.57449 | 4.3021 |  | 53.64168 | 3.1649 |  | -- | -- |  | 162.89532 | 4.347 |  | 162.68295 | 4.4233 |  | 162.58569 | 4.5355
|  | 162.58969 | 4.3021 |  | 53.65688 | 3.1649 |  | -- | -- |  | 162.91055 | 4.347 |  | 162.69816 | 4.4233 |  | 162.5933 | 4.5355
|  | 162.60489 | 4.3024 |  | 53.67208 | 3.1649 |  | -- | -- |  | 162.92577 | 4.3474 |  | 162.71337 | 4.4233 |  | 162.6085 | 4.5355
|  | 162.62009 | 4.3024 |  | 53.68728 | 3.1649 |  | -- | -- |  | 162.94099 | 4.3474 |  | 162.72858 | 4.4236 |  | 162.6237 | 4.5359
|  | 162.6353 | 4.3027 |  | 53.70249 | 3.1649 |  | -- | -- |  | 162.95621 | 4.3474 |  | 162.74379 | 4.4236 |  | 162.6389 | 4.5359
|  | 162.6505 | 4.3027 |  | 53.71769 | 3.1649 |  | -- | -- |  | 162.97905 | 4.3477 |  | 162.759 | 4.4236 |  | 162.6541 | 4.5359
|  | 162.6657 | 4.3027 |  | 53.73289 | 3.1649 |  | -- | -- |  | 162.98666 | 4.3477 |  | 162.77421 | 4.4239 |  | 162.6693 | 4.5362
|  | 162.6809 | 4.3027 |  | 53.74809 | 3.1649 |  | -- | -- |  | 163.00188 | 4.3477 |  | 162.79703 | 4.4239 |  | 162.6845 | 4.5362
|  | 162.69611 | 4.303 |  | 53.76329 | 3.1649 |  | -- | -- |  | 163.0171 | 4.3477 |  | 162.80464 | 4.4239 |  | 162.70729 | 4.5362
|  | 162.71131 | 4.303 |  | 53.7785 | 3.1649 |  | -- | -- |  | 163.03233 | 4.348 |  | 162.81985 | 4.4239 |  | 162.71489 | 4.5365
|  | 162.72651 | 4.3033 |  | 53.7937 | 3.1649 |  | -- | -- |  | 163.04755 | 4.348 |  | 162.84266 | 4.4242 |  | 162.7377 | 4.5365
|  | 162.74171 | 4.3033 |  | 53.8089 | 3.1649 |  | -- | -- |  | 163.06277 | 4.3483 |  | 162.85027 | 4.4242 |  | 162.7453 | 4.5365
|  | 162.75692 | 4.3033 |  | 53.8241 | 3.1653 |  | -- | -- |  | 163.078 | 4.3483 |  | 162.86548 | 4.4246 |  | 162.7605 | 4.5368
|  | 162.77212 | 4.3033 |  | 53.83931 | 3.1653 |  | -- | -- |  | 163.10083 | 4.3483 |  | 162.88829 | 4.4246 |  | 162.7833 | 4.5368
|  | 162.78732 | 4.3036 |  | 53.85451 | 3.1653 |  | -- | -- |  | 163.11605 | 4.3483 |  | 162.8959 | 4.4246 |  | 162.7909 | 4.5368
|  | 162.80252 | 4.3036 |  | 53.86971 | 3.1653 |  | -- | -- |  | 163.13127 | 4.3486 |  | 162.91111 | 4.4246 |  | 162.8137 | 4.5368
|  | 162.81773 | 4.3036 |  | 53.88491 | 3.1653 |  | -- | -- |  | 163.13888 | 4.3486 |  | 162.93392 | 4.4249 |  | 162.8213 | 4.5371
|  | 162.83293 | 4.304 |  | 53.90012 | 3.1653 |  | -- | -- |  | 163.15411 | 4.3486 |  | 162.94153 | 4.4249 |  | 162.8365 | 4.5371
|  | 162.84813 | 4.304 |  | 53.91532 | 3.1653 |  | -- | -- |  | 163.16933 | 4.3489 |  | 162.95674 | 4.4249 |  | 162.8517 | 4.5374
|  | 162.86333 | 4.304 |  | 53.93052 | 3.1653 |  | -- | -- |  | 163.18456 | 4.3489 |  | 162.97195 | 4.4252 |  | 162.8669 | 4.5374
|  | 162.87854 | 4.304 |  | 53.94572 | 3.1653 |  | -- | -- |  | 163.19978 | 4.3489 |  | 162.98716 | 4.4252 |  | 162.88211 | 4.5374
|  | 162.89374 | 4.3043 |  | 53.96093 | 3.1653 |  | -- | -- |  | 163.215 | 4.3492 |  | 163.00998 | 4.4252 |  | 162.90491 | 4.5377
|  | 162.90894 | 4.3043 |  | 53.97613 | 3.1653 |  | -- | -- |  | 163.23022 | 4.3492 |  | 163.01758 | 4.4255 |  | 162.91251 | 4.5377
|  | 162.92414 | 4.3046 |  | 53.99133 | 3.1656 |  | -- | -- |  | 163.24544 | 4.3492 |  | 163.03279 | 4.4255 |  | 162.92771 | 4.5377
|  | 162.93935 | 4.3046 |  | 54.00653 | 3.1656 |  | -- | -- |  | 163.26067 | 4.3492 |  | 163.05561 | 4.4255 |  | 162.94291 | 4.538
|  | 162.95455 | 4.3046 |  | 54.02174 | 3.1656 |  | -- | -- |  | 163.27589 | 4.3495 |  | 163.07082 | 4.4258 |  | 162.95811 | 4.538
|  | 162.96975 | 4.3046 |  | 54.03694 | 3.1656 |  | -- | -- |  | 163.29112 | 4.3495 |  | 163.07842 | 4.4258 |  | 162.97331 | 4.538
|  | 162.98495 | 4.3049 |  | 54.05214 | 3.1656 |  | -- | -- |  | 163.30634 | 4.3495 |  | 163.09363 | 4.4258 |  | 162.98851 | 4.5383
|  | 163.00015 | 4.3049 |  | 54.06734 | 3.1656 |  | -- | -- |  | 163.32156 | 4.3498 |  | 163.10884 | 4.4261 |  | 163.0037 | 4.5383
|  | 163.01536 | 4.3049 |  | 54.08255 | 3.1659 |  | -- | -- |  | 163.34439 | 4.3498 |  | 163.12405 | 4.4261 |  | 163.01891 | 4.5386
|  | 163.03056 | 4.3049 |  | 54.09775 | 3.1659 |  | -- | -- |  | 163.352 | 4.3498 |  | 163.13926 | 4.4261 |  | 163.0341 | 4.5386
|  | 163.04576 | 4.3052 |  | 54.11295 | 3.1659 |  | -- | -- |  | 163.36723 | 4.3501 |  | 163.15448 | 4.4264 |  | 163.0569 | 4.5386
|  | 163.06096 | 4.3052 |  | 54.12815 | 3.1659 |  | -- | -- |  | 163.39006 | 4.3501 |  | 163.17729 | 4.4264 |  | 163.0645 | 4.539
|  | 163.07617 | 4.3052 |  | 54.14335 | 3.1659 |  | -- | -- |  | 163.39767 | 4.3501 |  | 163.1849 | 4.4264 |  | 163.0797 | 4.539
|  | 163.09137 | 4.3052 |  | 54.15856 | 3.1659 |  | -- | -- |  | 163.4129 | 4.3501 |  | 163.20011 | 4.4267 |  | 163.0949 | 4.539
|  | 163.10657 | 4.3055 |  | 54.17376 | 3.1659 |  | -- | -- |  | 163.42812 | 4.3505 |  | 163.21532 | 4.4267 |  | 163.11769 | 4.5393
|  | 163.12177 | 4.3055 |  | 54.18896 | 3.1659 |  | -- | -- |  | 163.45096 | 4.3505 |  | 163.23053 | 4.4267 |  | 163.12529 | 4.5393
|  | 163.13698 | 4.3058 |  | 54.20416 | 3.1662 |  | -- | -- |  | 163.45857 | 4.3505 |  | 163.24574 | 4.427 |  | 163.14049 | 4.5393
|  | 163.15218 | 4.3058 |  | 54.21937 | 3.1662 |  | -- | -- |  | 163.4738 | 4.3508 |  | 163.26855 | 4.427 |  | 163.1557 | 4.5393
|  | 163.16738 | 4.3058 |  | 54.23457 | 3.1662 |  | -- | -- |  | 163.48902 | 4.3508 |  | 163.27616 | 4.427 |  | 163.17849 | 4.5396
|  | 163.18258 | 4.3058 |  | 54.24977 | 3.1662 |  | -- | -- |  | 163.50424 | 4.3508 |  | 163.29137 | 4.427 |  | 163.19369 | 4.5396
|  | 163.19779 | 4.3061 |  | 54.26497 | 3.1662 |  | -- | -- |  | 163.52708 | 4.3508 |  | 163.31418 | 4.4273 |  | 163.20129 | 4.5399
|  | 163.21299 | 4.3061 |  | 54.28018 | 3.1665 |  | -- | -- |  | 163.53469 | 4.3511 |  | 163.32179 | 4.4273 |  | 163.2165 | 4.5399
|  | 163.22819 | 4.3061 |  | 54.29538 | 3.1665 |  | -- | -- |  | 163.54991 | 4.3511 |  | 163.337 | 4.4277 |  | 163.2317 | 4.5399
|  | 163.24339 | 4.3064 |  | 54.31058 | 3.1665 |  | -- | -- |  | 163.56513 | 4.3514 |  | 163.35221 | 4.4277 |  | 163.2469 | 4.5399
|  | 163.2586 | 4.3064 |  | 54.32578 | 3.1665 |  | -- | -- |  | 163.58036 | 4.3514 |  | 163.36742 | 4.4277 |  | 163.2621 | 4.5402
|  | 163.2738 | 4.3064 |  | 54.34099 | 3.1665 |  | -- | -- |  | 163.59558 | 4.3514 |  | 163.39024 | 4.428 |  | 163.2849 | 4.5402
|  | 163.289 | 4.3064 |  | 54.35619 | 3.1665 |  | -- | -- |  | 163.61842 | 4.3514 |  | 163.40545 | 4.428 |  | 163.2925 | 4.5405
|  | 163.3042 | 4.3064 |  | 54.37139 | 3.1665 |  | -- | -- |  | 163.62603 | 4.3517 |  | 163.41305 | 4.428 |  | 163.3077 | 4.5405
|  | 163.31941 | 4.3067 |  | 54.38659 | 3.1665 |  | -- | -- |  | 163.64126 | 4.3517 |  | 163.42826 | 4.4283 |  | 163.3305 | 4.5405
|  | 163.33461 | 4.3067 |  | 54.4018 | 3.1668 |  | -- | -- |  | 163.65648 | 4.3517 |  | 163.44347 | 4.4283 |  | 163.3381 | 4.5405
|  | 163.34981 | 4.3071 |  | 54.417 | 3.1668 |  | -- | -- |  | 163.67931 | 4.352 |  | 163.45868 | 4.4283 |  | 163.3533 | 4.5411
|  | 163.36501 | 4.3071 |  | 54.4322 | 3.1668 |  | -- | -- |  | 163.69454 | 4.352 |  | 163.47389 | 4.4286 |  | 163.3761 | 4.5411
|  | 163.38021 | 4.3071 |  | 54.4474 | 3.1668 |  | -- | -- |  | 163.70216 | 4.352 |  | 163.4891 | 4.4286 |  | 163.3837 | 4.5414
|  | 163.39542 | 4.3071 |  | 54.46261 | 3.1668 |  | -- | -- |  | 163.71738 | 4.3523 |  | 163.51192 | 4.4286 |  | 163.4065 | 4.5414
|  | 163.41062 | 4.3074 |  | 54.47781 | 3.1671 |  | -- | -- |  | 163.74022 | 4.3523 |  | 163.51953 | 4.4286 |  | 163.4217 | 4.5414
|  | 163.42582 | 4.3074 |  | 54.49301 | 3.1671 |  | -- | -- |  | 163.74783 | 4.3523 |  | 163.53474 | 4.4289 |  | 163.4369 | 4.5414
|  | 163.44102 | 4.3074 |  | 54.50821 | 3.1671 |  | -- | -- |  | 163.76306 | 4.3526 |  | 163.54995 | 4.4289 |  | 163.4445 | 4.5417
|  | 163.45623 | 4.3077 |  | 54.52341 | 3.1671 |  | -- | -- |  | 163.77828 | 4.3526 |  | 163.56516 | 4.4289 |  | 163.4597 | 4.5417
|  | 163.47143 | 4.3077 |  | 54.53862 | 3.1671 |  | -- | -- |  | 163.7935 | 4.3526 |  | 163.58037 | 4.4292 |  | 163.4749 | 4.5417
|  | 163.48663 | 4.3077 |  | 54.55382 | 3.1671 |  | -- | -- |  | 163.80872 | 4.3526 |  | 163.59558 | 4.4295 |  | 163.4901 | 4.5421
|  | 163.50183 | 4.3077 |  | 54.56902 | 3.1671 |  | -- | -- |  | 163.82394 | 4.3529 |  | 163.61839 | 4.4295 |  | 163.5053 | 4.5421
|  | 163.51704 | 4.308 |  | 54.58422 | 3.1671 |  | -- | -- |  | 163.83917 | 4.3529 |  | 163.626 | 4.4295 |  | 163.5281 | 4.5421
|  | 163.53224 | 4.308 |  | 54.59943 | 3.1671 |  | -- | -- |  | 163.86201 | 4.3529 |  | 163.64121 | 4.4295 |  | 163.5433 | 4.5424
|  | 163.54744 | 4.3083 |  | 54.61463 | 3.1674 |  | -- | -- |  | 163.86962 | 4.3532 |  | 163.65642 | 4.4295 |  | 163.55849 | 4.5424
|  | 163.56264 | 4.3083 |  | 54.62983 | 3.1671 |  | -- | -- |  | 163.88485 | 4.3532 |  | 163.67163 | 4.4301 |  | 163.5661 | 4.5427
|  | 163.57785 | 4.3083 |  | 54.64503 | 3.1674 |  | -- | -- |  | 163.90007 | 4.3532 |  | 163.68684 | 4.4301 |  | 163.5813 | 4.5427
|  | 163.59305 | 4.3083 |  | 54.66024 | 3.1671 |  | -- | -- |  | 163.91529 | 4.3536 |  | 163.70205 | 4.4304 |  | 163.5965 | 4.5427
|  | 163.60825 | 4.3086 |  | 54.67544 | 3.1671 |  | -- | -- |  | 163.93813 | 4.3536 |  | 163.71726 | 4.4304 |  | 163.61929 | 4.5427
|  | 163.62345 | 4.3086 |  | 54.69064 | 3.1674 |  | -- | -- |  | 163.94574 | 4.3536 |  | 163.73247 | 4.4304 |  | 163.62689 | 4.543
|  | 163.63866 | 4.3086 |  | 54.70584 | 3.1674 |  | -- | -- |  | 163.96096 | 4.3539 |  | 163.75529 | 4.4304 |  | 163.6421 | 4.543
|  | 163.65386 | 4.3089 |  | 54.72105 | 3.1674 |  | -- | -- |  | 163.97618 | 4.3539 |  | 163.76289 | 4.4308 |  | 163.65729 | 4.5433
|  | 163.66906 | 4.3089 |  | 54.73625 | 3.1674 |  | -- | -- |  | 163.99141 | 4.3539 |  | 163.7781 | 4.4308 |  | 163.67249 | 4.5433
|  | 163.68426 | 4.3089 |  | 54.75145 | 3.1674 |  | -- | -- |  | 164.00663 | 4.3539 |  | 163.79331 | 4.4311 |  | 163.68769 | 4.5433
|  | 163.69947 | 4.3092 |  | 54.76665 | 3.1674 |  | -- | -- |  | 164.02186 | 4.3542 |  | 163.80852 | 4.4311 |  | 163.71049 | 4.5433
|  | 163.71467 | 4.3092 |  | 54.78186 | 3.1674 |  | -- | -- |  | 164.03708 | 4.3542 |  | 163.83134 | 4.4311 |  | 163.71809 | 4.5433
|  | 163.72987 | 4.3092 |  | 54.79706 | 3.1674 |  | -- | -- |  | 164.05231 | 4.3542 |  | 163.83894 | 4.4314 |  | 163.74089 | 4.5436
|  | 163.74507 | 4.3095 |  | 54.81226 | 3.1674 |  | -- | -- |  | 164.06753 | 4.3545 |  | 163.85415 | 4.4314 |  | 163.74849 | 4.5436
|  | 163.76027 | 4.3095 |  | 54.82746 | 3.1674 |  | -- | -- |  | 164.08276 | 4.3545 |  | 163.86936 | 4.4314 |  | 163.76369 | 4.5436
|  | 163.77548 | 4.3095 |  | 54.84267 | 3.1674 |  | -- | -- |  | 164.09798 | 4.3545 |  | 163.88458 | 4.4317 |  | 163.77889 | 4.5439
|  | 163.79068 | 4.3095 |  | 54.85787 | 3.1674 |  | -- | -- |  | 164.1132 | 4.3548 |  | 163.90739 | 4.4317 |  | 163.79409 | 4.5439
|  | 163.80588 | 4.3102 |  | 54.87307 | 3.1674 |  | -- | -- |  | 164.12842 | 4.3548 |  | 163.915 | 4.4317 |  | 163.80929 | 4.5439
|  | 163.82108 | 4.3102 |  | 54.88827 | 3.1674 |  | -- | -- |  | 164.15125 | 4.3548 |  | 163.93781 | 4.432 |  | 163.82449 | 4.5442
|  | 163.83629 | 4.3105 |  | 54.90348 | 3.1674 |  | -- | -- |  | 164.15886 | 4.3551 |  | 163.94542 | 4.432 |  | 163.83969 | 4.5442
|  | 163.85149 | 4.3105 |  | 54.91868 | 3.1671 |  | -- | -- |  | 164.17409 | 4.3551 |  | 163.96063 | 4.432 |  | 163.85489 | 4.5445
|  | 163.86669 | 4.3105 |  | 54.93388 | 3.1671 |  | -- | -- |  | 164.18931 | 4.3551 |  | 163.97584 | 4.4323 |  | 163.87769 | 4.5445
|  | 163.88189 | 4.3105 |  | 54.94908 | 3.1671 |  | -- | -- |  | 164.20453 | 4.3551 |  | 163.99865 | 4.4323 |  | 163.88529 | 4.5445
|  | 163.8971 | 4.3105 |  | 54.96428 | 3.1671 |  | -- | -- |  | 164.21976 | 4.3554 |  | 164.01386 | 4.4323 |  | 163.90048 | 4.5445
|  | 163.9123 | 4.3108 |  | 54.97949 | 3.1671 |  | -- | -- |  | 164.23498 | 4.3554 |  | 164.02147 | 4.4323 |  | 163.91569 | 4.5448
|  | 163.9275 | 4.3111 |  | 54.99469 | 3.1671 |  | -- | -- |  | 164.25782 | 4.3554 |  | 164.03668 | 4.4326 |  | 163.93089 | 4.5448
|  | 163.9427 | 4.3111 |  | 55.00989 | 3.1671 |  | -- | -- |  | 164.26543 | 4.3557 |  | 164.05189 | 4.4326 |  | 163.94609 | 4.5452
|  | 163.95791 | 4.3111 |  | 55.02509 | 3.1671 |  | -- | -- |  | 164.28065 | 4.3557 |  | 164.0671 | 4.4329 |  | 163.96129 | 4.5452
|  | 163.97311 | 4.3111 |  | 55.0403 | 3.1671 |  | -- | -- |  | 164.29588 | 4.3557 |  | 164.08231 | 4.4329 |  | 163.97648 | 4.5452
|  | 163.98831 | 4.3111 |  | 55.0555 | 3.1671 |  | -- | -- |  | 164.31871 | 4.356 |  | 164.10513 | 4.4329 |  | 163.99168 | 4.5455
|  | 164.00351 | 4.3114 |  | 55.0707 | 3.1671 |  | -- | -- |  | 164.32632 | 4.356 |  | 164.11273 | 4.4332 |  | 164.00688 | 4.5455
|  | 164.01872 | 4.3114 |  | 55.0859 | 3.1671 |  | -- | -- |  | 164.34155 | 4.356 |  | 164.12794 | 4.4332 |  | 164.02208 | 4.5455
|  | 164.03392 | 4.3117 |  | 55.10111 | 3.1668 |  | -- | -- |  | 164.35677 | 4.3563 |  | 164.14315 | 4.4332 |  | 164.03728 | 4.5458
|  | 164.04912 | 4.3117 |  | 55.11631 | 3.1668 |  | -- | -- |  | 164.37961 | 4.3563 |  | 164.15836 | 4.4335 |  | 164.05248 | 4.5458
|  | 164.06432 | 4.3117 |  | 55.13151 | 3.1668 |  | -- | -- |  | 164.38722 | 4.3563 |  | 164.17357 | 4.4335 |  | 164.07528 | 4.5458
|  | 164.07953 | 4.3117 |  | 55.14671 | 3.1668 |  | -- | -- |  | 164.40245 | 4.3563 |  | 164.18878 | 4.4335 |  | 164.08288 | 4.5461
|  | 164.09473 | 4.312 |  | 55.16192 | 3.1668 |  | -- | -- |  | 164.42529 | 4.3567 |  | 164.2116 | 4.4339 |  | 164.09808 | 4.5461
|  | 164.10993 | 4.312 |  | 55.17712 | 3.1665 |  | -- | -- |  | 164.4329 | 4.3567 |  | 164.2192 | 4.4339 |  | 164.11329 | 4.5461
|  | 164.12513 | 4.3123 |  | 55.19232 | 3.1665 |  | -- | -- |  | 164.44812 | 4.3567 |  | 164.24202 | 4.4339 |  | 164.13608 | 4.5461
|  | 164.14033 | 4.3123 |  | 55.20752 | 3.1665 |  | -- | -- |  | 164.46335 | 4.357 |  | 164.24962 | 4.4342 |  | 164.14368 | 4.5464
|  | 164.15554 | 4.3123 |  | 55.22273 | 3.1665 |  | -- | -- |  | 164.47857 | 4.357 |  | 164.26484 | 4.4342 |  | 164.16648 | 4.5464
|  | 164.17074 | 4.3123 |  | 55.23793 | 3.1665 |  | -- | -- |  | 164.49379 | 4.357 |  | 164.28005 | 4.4342 |  | 164.18168 | 4.5464
|  | 164.18594 | 4.3126 |  | 55.25313 | 3.1665 |  | -- | -- |  | 164.50901 | 4.3573 |  | 164.29526 | 4.4345 |  | 164.18928 | 4.5467
|  | 164.20114 | 4.3126 |  | 55.26833 | 3.1665 |  | -- | -- |  | 164.52424 | 4.3573 |  | 164.31047 | 4.4345 |  | 164.20447 | 4.5467
|  | 164.21635 | 4.3126 |  | 55.28354 | 3.1665 |  | -- | -- |  | 164.53946 | 4.3573 |  | 164.33328 | 4.4345 |  | 164.21967 | 4.5467
|  | 164.23155 | 4.3129 |  | 55.29874 | 3.1665 |  | -- | -- |  | 164.55468 | 4.3576 |  | 164.34849 | 4.4348 |  | 164.24247 | 4.547
|  | 164.24675 | 4.3129 |  | 55.31394 | 3.1665 |  | -- | -- |  | 164.5699 | 4.3576 |  | 164.3561 | 4.4348 |  | 164.25007 | 4.547
|  | 164.26195 | 4.3129 |  | 55.32914 | 3.1662 |  | -- | -- |  | 164.58512 | 4.3576 |  | 164.37131 | 4.4348 |  | 164.26527 | 4.547
|  | 164.27716 | 4.3133 |  | 55.34434 | 3.1662 |  | -- | -- |  | 164.60035 | 4.3576 |  | 164.38652 | 4.4351 |  | 164.28047 | 4.547
|  | 164.29236 | 4.3133 |  | 55.35955 | 3.1662 |  | -- | -- |  | 164.61558 | 4.3579 |  | 164.40173 | 4.4351 |  | 164.29567 | 4.5473
|  | 164.30756 | 4.3133 |  | 55.37475 | 3.1662 |  | -- | -- |  | 164.6308 | 4.3579 |  | 164.41694 | 4.4351 |  | 164.31087 | 4.5473
|  | 164.32276 | 4.3133 |  | 55.38995 | 3.1659 |  | -- | -- |  | 164.65363 | 4.3582 |  | 164.43975 | 4.4354 |  | 164.32608 | 4.5473
|  | 164.33797 | 4.3136 |  | 55.40515 | 3.1659 |  | -- | -- |  | 164.66885 | 4.3582 |  | 164.44736 | 4.4354 |  | 164.34128 | 4.5476
|  | 164.35317 | 4.3136 |  | 55.42036 | 3.1659 |  | -- | -- |  | 164.67646 | 4.3582 |  | 164.46257 | 4.4354 |  | 164.36408 | 4.5476
|  | 164.36837 | 4.3136 |  | 55.43556 | 3.1659 |  | -- | -- |  | 164.69929 | 4.3582 |  | 164.47778 | 4.4357 |  | 164.37168 | 4.5476
|  | 164.38357 | 4.3136 |  | 55.45076 | 3.1659 |  | -- | -- |  | 164.70691 | 4.3582 |  | 164.49299 | 4.4357 |  | 164.38688 | 4.5479
|  | 164.39878 | 4.3139 |  | 55.46596 | 3.1659 |  | -- | -- |  | 164.72214 | 4.3585 |  | 164.5082 | 4.4357 |  | 164.40208 | 4.5479
|  | 164.41398 | 4.3139 |  | 55.48117 | 3.1656 |  | -- | -- |  | 164.73736 | 4.3585 |  | 164.52341 | 4.436 |  | 164.41728 | 4.5479
|  | 164.42918 | 4.3142 |  | 55.49637 | 3.1656 |  | -- | -- |  | 164.75258 | 4.3588 |  | 164.53862 | 4.436 |  | 164.44008 | 4.5483
|  | 164.44438 | 4.3142 |  | 55.51157 | 3.1656 |  | -- | -- |  | 164.7678 | 4.3588 |  | 164.55383 | 4.436 |  | 164.44768 | 4.5483
|  | 164.45959 | 4.3142 |  | 55.52677 | 3.1656 |  | -- | -- |  | 164.78302 | 4.3588 |  | 164.56904 | 4.4363 |  | 164.47048 | 4.5483
|  | 164.47479 | 4.3142 |  | 55.54198 | 3.1653 |  | -- | -- |  | 164.79824 | 4.3588 |  | 164.58425 | 4.4363 |  | 164.47807 | 4.5486
|  | 164.48999 | 4.3145 |  | 55.55718 | 3.1653 |  | -- | -- |  | 164.81346 | 4.3591 |  | 164.60707 | 4.4363 |  | 164.49327 | 4.5486
|  | 164.50519 | 4.3145 |  | 55.57238 | 3.1653 |  | -- | -- |  | 164.82869 | 4.3591 |  | 164.62228 | 4.4366 |  | 164.50847 | 4.5486
|  | 164.5204 | 4.3148 |  | 55.58758 | 3.1653 |  | -- | -- |  | 164.84391 | 4.3591 |  | 164.62989 | 4.4366 |  | 164.52368 | 4.5489
|  | 164.5356 | 4.3148 |  | 55.60279 | 3.1653 |  | -- | -- |  | 164.85913 | 4.3594 |  | 164.6451 | 4.437 |  | 164.53888 | 4.5489
|  | 164.5508 | 4.3148 |  | 55.61799 | 3.1649 |  | -- | -- |  | 164.87435 | 4.3594 |  | 164.66791 | 4.437 |  | 164.55408 | 4.5489
|  | 164.566 | 4.3151 |  | 55.63319 | 3.1649 |  | -- | -- |  | 164.88958 | 4.3594 |  | 164.67552 | 4.437 |  | 164.56928 | 4.5489
|  | 164.5812 | 4.3148 |  | 55.64839 | 3.1649 |  | -- | -- |  | 164.91241 | 4.3598 |  | 164.69073 | 4.437 |  | 164.58448 | 4.5492
|  | 164.59641 | 4.3151 |  | 55.6636 | 3.1649 |  | -- | -- |  | 164.92003 | 4.3598 |  | 164.70594 | 4.4373 |  | 164.59968 | 4.5492
|  | 164.61161 | 4.3154 |  | 55.6788 | 3.1646 |  | -- | -- |  | 164.93525 | 4.3598 |  | 164.72115 | 4.4373 |  | 164.62248 | 4.5492
|  | 164.62681 | 4.3154 |  | 55.694 | 3.1646 |  | -- | -- |  | 164.95048 | 4.3601 |  | 164.73636 | 4.4376 |  | 164.63008 | 4.5495
|  | 164.64201 | 4.3154 |  | 55.7092 | 3.1646 |  | -- | -- |  | 164.96571 | 4.3601 |  | 164.75157 | 4.4376 |  | 164.64528 | 4.5495
|  | 164.65722 | 4.3154 |  | 55.7244 | 3.1646 |  | -- | -- |  | 164.98094 | 4.3601 |  | 164.76678 | 4.4376 |  | 164.66047 | 4.5495
|  | 164.67242 | 4.3157 |  | 55.73961 | 3.1646 |  | -- | -- |  | 164.99616 | 4.3601 |  | 164.78959 | 4.4379 |  | 164.67568 | 4.5495
|  | 164.68762 | 4.3157 |  | 55.75481 | 3.1643 |  | -- | -- |  | 165.01138 | 4.3604 |  | 164.8048 | 4.4379 |  | 164.69847 | 4.5498
|  | 164.70282 | 4.3157 |  | 55.77001 | 3.1643 |  | -- | -- |  | 165.0266 | 4.3604 |  | 164.82002 | 4.4379 |  | 164.71367 | 4.5498
|  | 164.71803 | 4.316 |  | 55.78521 | 3.1643 |  | -- | -- |  | 165.04182 | 4.3607 |  | 164.82762 | 4.4379 |  | 164.72127 | 4.5501
|  | 164.73323 | 4.316 |  | 55.80042 | 3.164 |  | -- | -- |  | 165.06465 | 4.3607 |  | 164.84283 | 4.4382 |  | 164.73647 | 4.5501
|  | 164.74843 | 4.316 |  | 55.81562 | 3.164 |  | -- | -- |  | 165.07227 | 4.3607 |  | 164.85804 | 4.4382 |  | 164.75167 | 4.5501
|  | 164.76363 | 4.3164 |  | 55.83082 | 3.164 |  | -- | -- |  | 165.0875 | 4.3607 |  | 164.87325 | 4.4385 |  | 164.77447 | 4.5504
|  | 164.77884 | 4.3164 |  | 55.84602 | 3.164 |  | -- | -- |  | 165.10272 | 4.361 |  | 164.89607 | 4.4385 |  | 164.78967 | 4.5504
|  | 164.79404 | 4.3164 |  | 55.86123 | 3.1637 |  | -- | -- |  | 165.11795 | 4.361 |  | 164.90367 | 4.4385 |  | 164.79727 | 4.5504
|  | 164.80924 | 4.3167 |  | 55.87643 | 3.1637 |  | -- | -- |  | 165.13317 | 4.3613 |  | 164.91888 | 4.4385 |  | 164.81248 | 4.5504
|  | 164.82444 | 4.3167 |  | 55.89163 | 3.1637 |  | -- | -- |  | 165.1484 | 4.3613 |  | 164.93409 | 4.4388 |  | 164.83528 | 4.5507
|  | 164.83965 | 4.3167 |  | 55.90683 | 3.1637 |  | -- | -- |  | 165.16362 | 4.3613 |  | 164.9493 | 4.4388 |  | 164.84287 | 4.5507
|  | 164.85485 | 4.3167 |  | 55.92204 | 3.1634 |  | -- | -- |  | 165.18645 | 4.3613 |  | 164.96451 | 4.4391 |  | 164.85807 | 4.5507
|  | 164.87005 | 4.3167 |  | 55.93724 | 3.1634 |  | -- | -- |  | 165.19407 | 4.3616 |  | 164.97972 | 4.4391 |  | 164.88088 | 4.551
|  | 164.88525 | 4.317 |  | 55.95244 | 3.1634 |  | -- | -- |  | 165.2169 | 4.3616 |  | 164.99494 | 4.4391 |  | 164.88847 | 4.551
|  | 164.90045 | 4.317 |  | 55.96764 | 3.1634 |  | -- | -- |  | 165.22452 | 4.3616 |  | 165.01015 | 4.4394 |  | 164.90367 | 4.551
|  | 164.91566 | 4.3173 |  | 55.98285 | 3.1634 |  | -- | -- |  | 165.23974 | 4.3619 |  | 165.02536 | 4.4394 |  | 164.92646 | 4.5514
|  | 164.93086 | 4.3173 |  | 55.99805 | 3.1631 |  | -- | -- |  | 165.26257 | 4.3619 |  | 165.04817 | 4.4397 |  | 164.93407 | 4.5514
|  | 164.94606 | 4.3173 |  | 56.01325 | 3.1631 |  | -- | -- |  | 165.27019 | 4.3619 |  | 165.05578 | 4.4397 |  | 164.94926 | 4.5514
|  | 164.96126 | 4.3173 |  | 56.02845 | 3.1631 |  | -- | -- |  | 165.28541 | 4.3619 |  | 165.07099 | 4.4397 |  | 164.96446 | 4.5517
|  | 164.97647 | 4.3176 |  | 56.04366 | 3.1628 |  | -- | -- |  | 165.30063 | 4.3622 |  | 165.0938 | 4.4397 |  | 164.97965 | 4.5517
|  | 164.99167 | 4.3176 |  | 56.05886 | 3.1628 |  | -- | -- |  | 165.31585 | 4.3622 |  | 165.10901 | 4.4401 |  | 164.99486 | 4.552
|  | 165.00687 | 4.3176 |  | 56.07406 | 3.1628 |  | -- | -- |  | 165.33108 | 4.3622 |  | 165.11662 | 4.4401 |  | 165.01006 | 4.552
|  | 165.02207 | 4.3179 |  | 56.08926 | 3.1628 |  | -- | -- |  | 165.3463 | 4.3625 |  | 165.13183 | 4.4401 |  | 165.02525 | 4.552
|  | 165.03728 | 4.3179 |  | 56.10446 | 3.1628 |  | -- | -- |  | 165.36153 | 4.3625 |  | 165.14704 | 4.4404 |  | 165.04045 | 4.552
|  | 165.05248 | 4.3179 |  | 56.11967 | 3.1625 |  | -- | -- |  | 165.37675 | 4.3625 |  | 165.16225 | 4.4404 |  | 165.05565 | 4.5523
|  | 165.06768 | 4.3182 |  | 56.13487 | 3.1625 |  | -- | -- |  | 165.39198 | 4.3625 |  | 165.18507 | 4.4404 |  | 165.07085 | 4.5523
|  | 165.08288 | 4.3182 |  | 56.15007 | 3.1625 |  | -- | -- |  | 165.41483 | 4.3629 |  | 165.19267 | 4.4407 |  | 165.09365 | 4.5526
|  | 165.09809 | 4.3182 |  | 56.16527 | 3.1625 |  | -- | -- |  | 165.42244 | 4.3629 |  | 165.20788 | 4.4407 |  | 165.10125 | 4.5526
|  | 165.11329 | 4.3185 |  | 56.18048 | 3.1625 |  | -- | -- |  | 165.43766 | 4.3632 |  | 165.2307 | 4.441 |  | 165.11645 | 4.5526
|  | 165.12849 | 4.3185 |  | 56.19568 | 3.1625 |  | -- | -- |  | 165.45288 | 4.3632 |  | 165.24591 | 4.441 |  | 165.13165 | 4.5526
|  | 165.14369 | 4.3185 |  | 56.21088 | 3.1622 |  | -- | -- |  | 165.4681 | 4.3632 |  | 165.25351 | 4.441 |  | 165.14685 | 4.5529
|  | 165.1589 | 4.3185 |  | 56.22608 | 3.1622 |  | -- | -- |  | 165.48333 | 4.3632 |  | 165.26872 | 4.441 |  | 165.16205 | 4.5529
|  | 165.1741 | 4.3188 |  | 56.24129 | 3.1622 |  | -- | -- |  | 165.49855 | 4.3632 |  | 165.28393 | 4.4413 |  | 165.17725 | 4.5529
|  | 165.1893 | 4.3188 |  | 56.25649 | 3.1622 |  | -- | -- |  | 165.52139 | 4.3635 |  | 165.29914 | 4.4413 |  | 165.19245 | 4.5529
|  | 165.2045 | 4.3191 |  | 56.27169 | 3.1622 |  | -- | -- |  | 165.52901 | 4.3635 |  | 165.31435 | 4.4416 |  | 165.21525 | 4.5532
|  | 165.21971 | 4.3191 |  | 56.28689 | 3.1622 |  | -- | -- |  | 165.55184 | 4.3638 |  | 165.32956 | 4.4416 |  | 165.22285 | 4.5532
|  | 165.23491 | 4.3191 |  | 56.3021 | 3.1622 |  | -- | -- |  | 165.55945 | 4.3638 |  | 165.34477 | 4.4416 |  | 165.24565 | 4.5532
|  | 165.25011 | 4.3191 |  | 56.3173 | 3.1618 |  | -- | -- |  | 165.57468 | 4.3638 |  | 165.35998 | 4.4416 |  | 165.25325 | 4.5535
|  | 165.26531 | 4.3191 |  | 56.3325 | 3.1618 |  | -- | -- |  | 165.58991 | 4.3641 |  | 165.3752 | 4.4419 |  | 165.26845 | 4.5535
|  | 165.28052 | 4.3195 |  | 56.3477 | 3.1618 |  | -- | -- |  | 165.60513 | 4.3641 |  | 165.39041 | 4.4419 |  | 165.28365 | 4.5538
|  | 165.29572 | 4.3195 |  | 56.36291 | 3.1615 |  | -- | -- |  | 165.62036 | 4.3641 |  | 165.40562 | 4.4422 |  | 165.29885 | 4.5538
|  | 165.31092 | 4.3198 |  | 56.37811 | 3.1615 |  | -- | -- |  | 165.63558 | 4.3644 |  | 165.42083 | 4.4422 |  | 165.31405 | 4.5538
|  | 165.32612 | 4.3198 |  | 56.39331 | 3.1615 |  | -- | -- |  | 165.65842 | 4.3644 |  | 165.43604 | 4.4422 |  | 165.33685 | 4.5538
|  | 165.34132 | 4.3198 |  | 56.40851 | 3.1615 |  | -- | -- |  | 165.66603 | 4.3644 |  | 165.45125 | 4.4425 |  | 165.35205 | 4.5541
|  | 165.35653 | 4.3198 |  | 56.42372 | 3.1615 |  | -- | -- |  | 165.68125 | 4.3644 |  | 165.46646 | 4.4425 |  | 165.35965 | 4.5541
|  | 165.37173 | 4.3201 |  | 56.43892 | 3.1615 |  | -- | -- |  | 165.69648 | 4.3644 |  | 165.48927 | 4.4425 |  | 165.38245 | 4.5545
|  | 165.38693 | 4.3201 |  | 56.45412 | 3.1612 |  | -- | -- |  | 165.7117 | 4.3647 |  | 165.49688 | 4.4428 |  | 165.39004 | 4.5545
|  | 165.40213 | 4.3204 |  | 56.46932 | 3.1612 |  | -- | -- |  | 165.72693 | 4.3647 |  | 165.51209 | 4.4428 |  | 165.41284 | 4.5545
|  | 165.41734 | 4.3204 |  | 56.48452 | 3.1612 |  | -- | -- |  | 165.74215 | 4.365 |  | 165.5273 | 4.4428 |  | 165.42044 | 4.5545
|  | 165.43254 | 4.3204 |  | 56.49973 | 3.1612 |  | -- | -- |  | 165.75738 | 4.365 |  | 165.55012 | 4.4432 |  | 165.43563 | 4.5548
|  | 165.44774 | 4.3204 |  | 56.51493 | 3.1609 |  | -- | -- |  | 165.78021 | 4.365 |  | 165.56533 | 4.4432 |  | 165.45083 | 4.5551
|  | 165.46294 | 4.3204 |  | 56.53013 | 3.1609 |  | -- | -- |  | 165.79543 | 4.365 |  | 165.58054 | 4.4435 |  | 165.46602 | 4.5551
|  | 165.47815 | 4.3207 |  | 56.54533 | 3.1609 |  | -- | -- |  | 165.80305 | 4.3653 |  | 165.58814 | 4.4435 |  | 165.48882 | 4.5551
|  | 165.49335 | 4.321 |  | 56.56054 | 3.1609 |  | -- | -- |  | 165.81828 | 4.3653 |  | 165.60335 | 4.4435 |  | 165.49642 | 4.5551
|  | 165.50855 | 4.321 |  | 56.57574 | 3.1609 |  | -- | -- |  | 165.84111 | 4.3653 |  | 165.61856 | 4.4438 |  | 165.51162 | 4.5554
|  | 165.52375 | 4.321 |  | 56.59094 | 3.1606 |  | -- | -- |  | 165.84872 | 4.3656 |  | 165.63377 | 4.4438 |  | 165.52682 | 4.5554
|  | 165.53896 | 4.321 |  | 56.60614 | 3.1606 |  | -- | -- |  | 165.86394 | 4.3656 |  | 165.64898 | 4.4438 |  | 165.54202 | 4.5557
|  | 165.54656 | 4.3213 |  | 56.62135 | 3.1606 |  | -- | -- |  | 165.87916 | 4.366 |  | 165.66419 | 4.4441 |  | 165.55722 | 4.5557
|  | 165.56176 | 4.3213 |  | 56.63655 | 3.1603 |  | -- | -- |  | 165.90199 | 4.366 |  | 165.6794 | 4.4441 |  | 165.57242 | 4.5557
|  | 165.57696 | 4.3216 |  | 56.65175 | 3.1603 |  | -- | -- |  | 165.9096 | 4.366 |  | 165.69461 | 4.4441 |  | 165.58762 | 4.5557
|  | 165.59216 | 4.3216 |  | 56.66695 | 3.1603 |  | -- | -- |  | 165.93244 | 4.3663 |  | 165.70982 | 4.4444 |  | 165.61042 | 4.556
|  | 165.60737 | 4.3216 |  | 56.68216 | 3.1603 |  | -- | -- |  | 165.94766 | 4.3663 |  | 165.73264 | 4.4444 |  | 165.61802 | 4.556
|  | 165.62257 | 4.3216 |  | 56.69736 | 3.1603 |  | -- | -- |  | 165.96288 | 4.3663 |  | 165.74025 | 4.4444 |  | 165.63322 | 4.5563
|  | 165.63777 | 4.3219 |  | 56.71256 | 3.1603 |  | -- | -- |  | 165.97049 | 4.3663 |  | 165.75546 | 4.4447 |  | 165.64841 | 4.5563
|  | 165.65297 | 4.3219 |  | 56.72776 | 3.16 |  | -- | -- |  | 165.99333 | 4.3666 |  | 165.77067 | 4.4447 |  | 165.66362 | 4.5563
|  | 165.66818 | 4.3219 |  | 56.74297 | 3.16 |  | -- | -- |  | 166.00094 | 4.3666 |  | 165.78588 | 4.4447 |  | 165.67882 | 4.5563
|  | 165.68338 | 4.3222 |  | 56.75817 | 3.16 |  | -- | -- |  | 166.01617 | 4.3669 |  | 165.80109 | 4.445 |  | 165.69402 | 4.5566
|  | 165.69858 | 4.3222 |  | 56.77337 | 3.16 |  | -- | -- |  | 166.03901 | 4.3669 |  | 165.8163 | 4.445 |  | 165.70922 | 4.5566
|  | 165.71378 | 4.3222 |  | 56.78857 | 3.1597 |  | -- | -- |  | 166.04662 | 4.3669 |  | 165.83151 | 4.4453 |  | 165.72441 | 4.5566
|  | 165.72899 | 4.3222 |  | 56.80378 | 3.1597 |  | -- | -- |  | 166.06185 | 4.3669 |  | 165.84672 | 4.4453 |  | 165.74721 | 4.5569
|  | 165.74419 | 4.3226 |  | 56.81898 | 3.1597 |  | -- | -- |  | 166.07707 | 4.3672 |  | 165.86193 | 4.4453 |  | 165.75481 | 4.5569
|  | 165.75939 | 4.3226 |  | 56.83418 | 3.1597 |  | -- | -- |  | 166.09229 | 4.3672 |  | 165.87714 | 4.4453 |  | 165.77001 | 4.5569
|  | 165.77459 | 4.3229 |  | 56.84938 | 3.1594 |  | -- | -- |  | 166.10752 | 4.3672 |  | 165.89235 | 4.4456 |  | 165.7852 | 4.5572
|  | 165.7898 | 4.3229 |  | 56.86458 | 3.1594 |  | -- | -- |  | 166.13035 | 4.3675 |  | 165.90756 | 4.4456 |  | 165.8004 | 4.5572
|  | 165.805 | 4.3229 |  | 56.87979 | 3.1594 |  | -- | -- |  | 166.13796 | 4.3675 |  | 165.92277 | 4.4459 |  | 165.8156 | 4.5576
|  | 165.8202 | 4.3229 |  | 56.89499 | 3.1591 |  | -- | -- |  | 166.15319 | 4.3675 |  | 165.93798 | 4.4459 |  | 165.8308 | 4.5576
|  | 165.8354 | 4.3232 |  | 56.91019 | 3.1591 |  | -- | -- |  | 166.16841 | 4.3678 |  | 165.95319 | 4.4459 |  | 165.846 | 4.5576
|  | 165.85061 | 4.3232 |  | 56.92539 | 3.1591 |  | -- | -- |  | 166.18364 | 4.3678 |  | 165.9684 | 4.4459 |  | 165.8612 | 4.5576
|  | 165.86581 | 4.3232 |  | 56.9406 | 3.1591 |  | -- | -- |  | 166.19886 | 4.3678 |  | 165.99122 | 4.4463 |  | 165.8764 | 4.5579
|  | 165.88101 | 4.3235 |  | 56.9558 | 3.1591 |  | -- | -- |  | 166.2217 | 4.3681 |  | 165.99882 | 4.4463 |  | 165.8916 | 4.5579
|  | 165.89621 | 4.3235 |  | 56.971 | 3.1591 |  | -- | -- |  | 166.23692 | 4.3681 |  | 166.01403 | 4.4466 |  | 165.9068 | 4.5579
|  | 165.91141 | 4.3235 |  | 56.9862 | 3.1591 |  | -- | -- |  | 166.24453 | 4.3681 |  | 166.02924 | 4.4466 |  | 165.922 | 4.5579
|  | 165.92662 | 4.3235 |  | 57.00141 | 3.1587 |  | -- | -- |  | 166.25975 | 4.3681 |  | 166.05206 | 4.4466 |  | 165.9448 | 4.5582
|  | 165.94182 | 4.3238 |  | 57.01661 | 3.1587 |  | -- | -- |  | 166.27498 | 4.3684 |  | 166.05966 | 4.4469 |  | 165.95239 | 4.5582
|  | 165.95702 | 4.3238 |  | 57.03181 | 3.1587 |  | -- | -- |  | 166.2902 | 4.3684 |  | 166.07487 | 4.4469 |  | 165.96759 | 4.5582
|  | 165.97222 | 4.3241 |  | 57.04701 | 3.1584 |  | -- | -- |  | 166.30542 | 4.3687 |  | 166.09769 | 4.4469 |  | 165.98279 | 4.5585
|  | 165.98743 | 4.3241 |  | 57.06222 | 3.1584 |  | -- | -- |  | 166.32064 | 4.3687 |  | 166.1053 | 4.4472 |  | 166.00559 | 4.5585
|  | 166.00263 | 4.3241 |  | 57.07742 | 3.1584 |  | -- | -- |  | 166.33587 | 4.3687 |  | 166.12051 | 4.4472 |  | 166.01319 | 4.5585
|  | 166.01783 | 4.3241 |  | 57.09262 | 3.1584 |  | -- | -- |  | 166.35109 | 4.3687 |  | 166.13572 | 4.4472 |  | 166.03599 | 4.5585
|  | 166.03303 | 4.3241 |  | 57.10782 | 3.1584 |  | -- | -- |  | 166.36632 | 4.3691 |  | 166.15093 | 4.4475 |  | 166.04359 | 4.5588
|  | 166.04824 | 4.3244 |  | 57.12303 | 3.1584 |  | -- | -- |  | 166.38155 | 4.3691 |  | 166.16614 | 4.4475 |  | 166.06639 | 4.5588
|  | 166.06344 | 4.3244 |  | 57.13823 | 3.1584 |  | -- | -- |  | 166.40439 | 4.3691 |  | 166.18135 | 4.4478 |  | 166.08158 | 4.5588
|  | 166.07864 | 4.3247 |  | 57.15343 | 3.1581 |  | -- | -- |  | 166.412 | 4.3694 |  | 166.20416 | 4.4478 |  | 166.08918 | 4.5588
|  | 166.09384 | 4.3247 |  | 57.16863 | 3.1581 |  | -- | -- |  | 166.42722 | 4.3694 |  | 166.21937 | 4.4478 |  | 166.11198 | 4.5591
|  | 166.10905 | 4.3247 |  | 57.18384 | 3.1581 |  | -- | -- |  | 166.44244 | 4.3694 |  | 166.22698 | 4.4481 |  | 166.11957 | 4.5591
|  | 166.12425 | 4.3247 |  | 57.19904 | 3.1578 |  | -- | -- |  | 166.45767 | 4.3694 |  | 166.24219 | 4.4481 |  | 166.13477 | 4.5594
|  | 166.13945 | 4.325 |  | 57.21424 | 3.1578 |  | -- | -- |  | 166.47289 | 4.3697 |  | 166.2574 | 4.4481 |  | 166.14997 | 4.5594
|  | 166.15465 | 4.325 |  | 57.22944 | 3.1578 |  | -- | -- |  | 166.48811 | 4.3697 |  | 166.27261 | 4.4484 |  | 166.16517 | 4.5594
|  | 166.16225 | 4.325 |  | 57.24464 | 3.1578 |  | -- | -- |  | 166.50333 | 4.3697 |  | 166.28782 | 4.4484 |  | 166.18036 | 4.5594
|  | 166.17746 | 4.3253 |  | 57.25985 | 3.1578 |  | -- | -- |  | 166.51855 | 4.37 |  | 166.30303 | 4.4484 |  | 166.19556 | 4.5594
|  | 166.19266 | 4.3253 |  | 57.27505 | 3.1578 |  | -- | -- |  | 166.53378 | 4.37 |  | 166.31824 | 4.4487 |  | 166.21075 | 4.5597
|  | 166.20786 | 4.3253 |  | 57.29025 | 3.1575 |  | -- | -- |  | 166.549 | 4.37 |  | 166.33345 | 4.4487 |  | 166.23355 | 4.5597
|  | 166.22306 | 4.3253 |  | 57.30545 | 3.1575 |  | -- | -- |  | 166.56422 | 4.3703 |  | 166.34866 | 4.4487 |  | 166.24115 | 4.56
|  | 166.23827 | 4.3257 |  | 57.32066 | 3.1575 |  | -- | -- |  | 166.57945 | 4.3703 |  | 166.36387 | 4.4487 |  | 166.26394 | 4.56
|  | 166.25347 | 4.3257 |  | 57.33586 | 3.1575 |  | -- | -- |  | 166.59467 | 4.3706 |  | 166.37908 | 4.449 |  | 166.27154 | 4.56
|  | 166.26867 | 4.326 |  | 57.35106 | 3.1572 |  | -- | -- |  | 166.60989 | 4.3706 |  | 166.39429 | 4.449 |  | 166.28674 | 4.56
|  | 166.28387 | 4.326 |  | 57.36626 | 3.1572 |  | -- | -- |  | 166.63273 | 4.3706 |  | 166.4095 | 4.4494 |  | 166.30194 | 4.5603
|  | 166.29908 | 4.326 |  | 57.38147 | 3.1572 |  | -- | -- |  | 166.64034 | 4.3706 |  | 166.42471 | 4.4494 |  | 166.31713 | 4.5603
|  | 166.31428 | 4.326 |  | 57.39667 | 3.1572 |  | -- | -- |  | 166.65556 | 4.3706 |  | 166.43992 | 4.4497 |  | 166.33233 | 4.5603
|  | 166.32948 | 4.326 |  | 57.41187 | 3.1572 |  | -- | -- |  | 166.67078 | 4.3709 |  | 166.45513 | 4.4497 |  | 166.34753 | 4.5603
|  | 166.34468 | 4.3263 |  | 57.42707 | 3.1572 |  | -- | -- |  | 166.68601 | 4.3709 |  | 166.47034 | 4.4497 |  | 166.36272 | 4.5607
|  | 166.35989 | 4.3263 |  | 57.44228 | 3.1572 |  | -- | -- |  | 166.70885 | 4.3712 |  | 166.48556 | 4.4497 |  | 166.37792 | 4.5607
|  | 166.37509 | 4.3263 |  | 57.45748 | 3.1569 |  | -- | -- |  | 166.72407 | 4.3712 |  | 166.50077 | 4.45 |  | 166.39312 | 4.5607
|  | 166.39029 | 4.3266 |  | 57.47268 | 3.1569 |  | -- | -- |  | 166.73168 | 4.3712 |  | 166.52358 | 4.45 |  | 166.40832 | 4.5607
|  | 166.40549 | 4.3266 |  | 57.48788 | 3.1569 |  | -- | -- |  | 166.74691 | 4.3712 |  | 166.53119 | 4.4503 |  | 166.43112 | 4.561
|  | 166.4207 | 4.3266 |  | 57.50309 | 3.1566 |  | -- | -- |  | 166.76975 | 4.3715 |  | 166.5464 | 4.4503 |  | 166.43872 | 4.561
|  | 166.4359 | 4.3269 |  | 57.51829 | 3.1566 |  | -- | -- |  | 166.77736 | 4.3715 |  | 166.56921 | 4.4503 |  | 166.45391 | 4.561
|  | 166.4511 | 4.3269 |  | 57.53349 | 3.1566 |  | -- | -- |  | 166.80019 | 4.3718 |  | 166.58442 | 4.4503 |  | 166.46911 | 4.5613
|  | 166.4663 | 4.3269 |  | 57.54869 | 3.1566 |  | -- | -- |  | 166.8078 | 4.3718 |  | 166.59203 | 4.4506 |  | 166.48431 | 4.5613
|  | 166.4815 | 4.3269 |  | 57.5639 | 3.1566 |  | -- | -- |  | 166.82303 | 4.3718 |  | 166.61484 | 4.4506 |  | 166.50711 | 4.5613
|  | 166.49671 | 4.3272 |  | 57.5791 | 3.1566 |  | -- | -- |  | 166.83826 | 4.3718 |  | 166.62245 | 4.4509 |  | 166.51471 | 4.5613
|  | 166.51191 | 4.3272 |  | 57.5943 | 3.1566 |  | -- | -- |  | 166.86109 | 4.3722 |  | 166.64526 | 4.4509 |  | 166.53751 | 4.5613
|  | 166.52711 | 4.3272 |  | 57.6095 | 3.1566 |  | -- | -- |  | 166.86871 | 4.3722 |  | 166.65287 | 4.4509 |  | 166.54511 | 4.5616
|  | 166.54231 | 4.3272 |  | 57.6247 | 3.1563 |  | -- | -- |  | 166.88394 | 4.3722 |  | 166.66808 | 4.4512 |  | 166.56791 | 4.5616
|  | 166.55752 | 4.3275 |  | 57.63991 | 3.1563 |  | -- | -- |  | 166.90677 | 4.3725 |  | 166.68329 | 4.4512 |  | 166.5755 | 4.5616
|  | 166.57272 | 4.3275 |  | 57.65511 | 3.1563 |  | -- | -- |  | 166.91439 | 4.3725 |  | 166.70611 | 4.4515 |  | 166.5907 | 4.5619
|  | 166.58792 | 4.3275 |  | 57.67031 | 3.1563 |  | -- | -- |  | 166.92961 | 4.3725 |  | 166.71371 | 4.4515 |  | 166.6059 | 4.5619
|  | 166.60312 | 4.3278 |  | 57.68551 | 3.156 |  | -- | -- |  | 166.94483 | 4.3725 |  | 166.72892 | 4.4515 |  | 166.6211 | 4.5619
|  | 166.61833 | 4.3278 |  | 57.70072 | 3.156 |  | -- | -- |  | 166.96766 | 4.3728 |  | 166.74413 | 4.4515 |  | 166.6363 | 4.5622
|  | 166.63353 | 4.3278 |  | 57.71592 | 3.156 |  | -- | -- |  | 166.97527 | 4.3728 |  | 166.75934 | 4.4518 |  | 166.6515 | 4.5622
|  | 166.64873 | 4.3281 |  | 57.73112 | 3.156 |  | -- | -- |  | 166.9905 | 4.3731 |  | 166.77455 | 4.4518 |  | 166.6667 | 4.5625
|  | 166.66393 | 4.3281 |  | 57.74632 | 3.156 |  | -- | -- |  | 167.00572 | 4.3731 |  | 166.78976 | 4.4521 |  | 166.6819 | 4.5625
|  | 166.67914 | 4.3281 |  | 57.76153 | 3.156 |  | -- | -- |  | 167.02095 | 4.3731 |  | 166.80497 | 4.4521 |  | 166.69709 | 4.5625
|  | 166.69434 | 4.3281 |  | 57.77673 | 3.1556 |  | -- | -- |  | 167.03617 | 4.3731 |  | 166.82018 | 4.4521 |  | 166.71229 | 4.5625
|  | 166.70954 | 4.3284 |  | 57.79193 | 3.1556 |  | -- | -- |  | 167.05139 | 4.3734 |  | 166.843 | 4.4521 |  | 166.72749 | 4.5628
|  | 166.72474 | 4.3284 |  | 57.80713 | 3.1556 |  | -- | -- |  | 167.06661 | 4.3734 |  | 166.85821 | 4.4525 |  | 166.7427 | 4.5628
|  | 166.73995 | 4.3284 |  | 57.82234 | 3.1553 |  | -- | -- |  | 167.08184 | 4.3734 |  | 166.86582 | 4.4525 |  | 166.75789 | 4.5631
|  | 166.75515 | 4.3284 |  | 57.83754 | 3.1553 |  | -- | -- |  | 167.09707 | 4.3737 |  | 166.88103 | 4.4525 |  | 166.78069 | 4.5631
|  | 166.77035 | 4.3288 |  | 57.85274 | 3.1553 |  | -- | -- |  | 167.11229 | 4.3737 |  | 166.89624 | 4.4528 |  | 166.78829 | 4.5631
|  | 166.78555 | 4.3288 |  | 57.86794 | 3.1553 |  | -- | -- |  | 167.12752 | 4.3737 |  | 166.91145 | 4.4528 |  | 166.8035 | 4.5634
|  | 166.80076 | 4.3288 |  | 57.88315 | 3.1553 |  | -- | -- |  | 167.14274 | 4.374 |  | 166.92666 | 4.4531 |  | 166.8187 | 4.5634
|  | 166.81596 | 4.3291 |  | 57.89835 | 3.155 |  | -- | -- |  | 167.15796 | 4.374 |  | 166.94187 | 4.4531 |  | 166.8339 | 4.5634
|  | 166.83116 | 4.3291 |  | 57.91355 | 3.155 |  | -- | -- |  | 167.17319 | 4.374 |  | 166.95708 | 4.4531 |  | 166.8491 | 4.5634
|  | 166.84636 | 4.3291 |  | 57.92875 | 3.155 |  | -- | -- |  | 167.18842 | 4.3746 |  | 166.97229 | 4.4534 |  | 166.8643 | 4.5638
|  | 166.86156 | 4.3291 |  | 57.94396 | 3.1547 |  | -- | -- |  | 167.20364 | 4.3746 |  | 166.9951 | 4.4534 |  | 166.8795 | 4.5638
|  | 166.87677 | 4.3294 |  | 57.95916 | 3.1547 |  | -- | -- |  | 167.22648 | 4.3746 |  | 167.01031 | 4.4534 |  | 166.8947 | 4.5638
|  | 166.89197 | 4.3294 |  | 57.97436 | 3.1547 |  | -- | -- |  | 167.23409 | 4.3746 |  | 167.01792 | 4.4537 |  | 166.9099 | 4.5641
|  | 166.90717 | 4.3297 |  | 57.98956 | 3.1547 |  | -- | -- |  | 167.24932 | 4.375 |  | 167.02552 | 4.4537 |  | 166.92509 | 4.5641
|  | 166.92237 | 4.3297 |  | 58.00476 | 3.1544 |  | -- | -- |  | 167.26454 | 4.375 |  | 167.04074 | 4.4537 |  | 166.94029 | 4.5641
|  | 166.93758 | 4.3297 |  | 58.01997 | 3.1544 |  | -- | -- |  | 167.27976 | 4.3753 |  | 167.05595 | 4.454 |  | 166.96309 | 4.5644
|  | 166.95278 | 4.3297 |  | 58.03517 | 3.1544 |  | -- | -- |  | 167.29498 | 4.3753 |  | 167.07116 | 4.454 |  | 166.97069 | 4.5644
|  | 166.96798 | 4.3297 |  | 58.05037 | 3.1541 |  | -- | -- |  | 167.31021 | 4.3753 |  | 167.08637 | 4.454 |  | 166.99349 | 4.5644
|  | 166.98318 | 4.33 |  | 58.06557 | 3.1541 |  | -- | -- |  | 167.32544 | 4.3753 |  | 167.10158 | 4.4543 |  | 167.00109 | 4.5647
|  | 166.99839 | 4.33 |  | 58.08078 | 3.1541 |  | -- | -- |  | 167.34828 | 4.3756 |  | 167.12439 | 4.4543 |  | 167.01628 | 4.5647
|  | 167.01359 | 4.3303 |  | 58.09598 | 3.1541 |  | -- | -- |  | 167.3559 | 4.3756 |  | 167.132 | 4.4543 |  | 167.03908 | 4.5647
|  | 167.02879 | 4.3303 |  | 58.11118 | 3.1541 |  | -- | -- |  | 167.37112 | 4.3756 |  | 167.14721 | 4.4546 |  | 167.05428 | 4.565
|  | 167.04399 | 4.3303 |  | 58.12638 | 3.1541 |  | -- | -- |  | 167.38634 | 4.3759 |  | 167.16242 | 4.4546 |  | 167.06188 | 4.565
|  | 167.0592 | 4.3303 |  | 58.14159 | 3.1538 |  | -- | -- |  | 167.40157 | 4.3759 |  | 167.18523 | 4.4546 |  | 167.07708 | 4.565
|  | 167.0744 | 4.3303 |  | 58.15679 | 3.1538 |  | -- | -- |  | 167.4168 | 4.3759 |  | 167.20044 | 4.4549 |  | 167.09988 | 4.565
|  | 167.0896 | 4.3306 |  | 58.17199 | 3.1538 |  | -- | -- |  | 167.43202 | 4.3762 |  | 167.21566 | 4.4549 |  | 167.10748 | 4.5653
|  | 167.1048 | 4.3306 |  | 58.18719 | 3.1538 |  | -- | -- |  | 167.44725 | 4.3762 |  | 167.22326 | 4.4552 |  | 167.13028 | 4.5653
|  | 167.12001 | 4.3309 |  | 58.2024 | 3.1535 |  | -- | -- |  | 167.46247 | 4.3762 |  | 167.23847 | 4.4552 |  | 167.14548 | 4.5656
|  | 167.13521 | 4.3309 |  | 58.2176 | 3.1535 |  | -- | -- |  | 167.47769 | 4.3765 |  | 167.25368 | 4.4552 |  | 167.15307 | 4.5656
|  | 167.15041 | 4.3309 |  | 58.2328 | 3.1535 |  | -- | -- |  | 167.50052 | 4.3765 |  | 167.2765 | 4.4556 |  | 167.16827 | 4.5656
|  | 167.16561 | 4.3309 |  | 58.248 | 3.1535 |  | -- | -- |  | 167.50813 | 4.3765 |  | 167.2841 | 4.4556 |  | 167.19107 | 4.5659
|  | 167.18082 | 4.3309 |  | 58.26321 | 3.1535 |  | -- | -- |  | 167.53097 | 4.3768 |  | 167.29931 | 4.4556 |  | 167.20628 | 4.5659
|  | 167.19602 | 4.3312 |  | 58.27841 | 3.1535 |  | -- | -- |  | 167.53858 | 4.3768 |  | 167.31452 | 4.4559 |  | 167.21388 | 4.5659
|  | 167.21122 | 4.3312 |  | 58.29361 | 3.1529 |  | -- | -- |  | 167.55381 | 4.3768 |  | 167.32973 | 4.4559 |  | 167.23667 | 4.5662
|  | 167.22642 | 4.3315 |  | 58.30881 | 3.1529 |  | -- | -- |  | 167.56903 | 4.3771 |  | 167.35255 | 4.4559 |  | 167.25187 | 4.5662
|  | 167.24162 | 4.3315 |  | 58.32402 | 3.1529 |  | -- | -- |  | 167.58425 | 4.3771 |  | 167.36015 | 4.4559 |  | 167.25947 | 4.5662
|  | 167.25683 | 4.3315 |  | 58.33922 | 3.1529 |  | -- | -- |  | 167.59948 | 4.3771 |  | 167.37536 | 4.4562 |  | 167.27467 | 4.5665
|  | 167.27203 | 4.3315 |  | 58.35442 | 3.1529 |  | -- | -- |  | 167.62232 | 4.3774 |  | 167.39057 | 4.4562 |  | 167.28987 | 4.5665
|  | 167.28723 | 4.3319 |  | 58.36962 | 3.1525 |  | -- | -- |  | 167.62993 | 4.3774 |  | 167.40579 | 4.4565 |  | 167.30507 | 4.5665
|  | 167.30243 | 4.3319 |  | 58.38483 | 3.1525 |  | -- | -- |  | 167.64515 | 4.3774 |  | 167.421 | 4.4565 |  | 167.32026 | 4.5669
|  | 167.31764 | 4.3322 |  | 58.40003 | 3.1525 |  | -- | -- |  | 167.66037 | 4.3777 |  | 167.43621 | 4.4565 |  | 167.33547 | 4.5669
|  | 167.33284 | 4.3322 |  | 58.41523 | 3.1525 |  | -- | -- |  | 167.6756 | 4.3777 |  | 167.45142 | 4.4568 |  | 167.35066 | 4.5669
|  | 167.34804 | 4.3322 |  | 58.43043 | 3.1525 |  | -- | -- |  | 167.69082 | 4.3777 |  | 167.46663 | 4.4568 |  | 167.36586 | 4.5669
|  | 167.36324 | 4.3322 |  | 58.44563 | 3.1525 |  | -- | -- |  | 167.70605 | 4.3777 |  | 167.48184 | 4.4568 |  | 167.38106 | 4.5672
|  | 167.37845 | 4.3322 |  | 58.46084 | 3.1522 |  | -- | -- |  | 167.72127 | 4.3781 |  | 167.49705 | 4.4571 |  | 167.40386 | 4.5672
|  | 167.39365 | 4.3325 |  | 58.47604 | 3.1522 |  | -- | -- |  | 167.7441 | 4.3781 |  | 167.51226 | 4.4571 |  | 167.41145 | 4.5672
|  | 167.40885 | 4.3325 |  | 58.49124 | 3.1522 |  | -- | -- |  | 167.75171 | 4.3781 |  | 167.52747 | 4.4571 |  | 167.42665 | 4.5675
|  | 167.42405 | 4.3328 |  | 58.50644 | 3.1522 |  | -- | -- |  | 167.77456 | 4.3784 |  | 167.55028 | 4.4574 |  | 167.44944 | 4.5675
|  | 167.43926 | 4.3328 |  | 58.52165 | 3.1519 |  | -- | -- |  | 167.78217 | 4.3784 |  | 167.55789 | 4.4574 |  | 167.45704 | 4.5678
|  | 167.45446 | 4.3328 |  | 58.53685 | 3.1519 |  | -- | -- |  | 167.7974 | 4.3784 |  | 167.5807 | 4.458 |  | 167.47224 | 4.5678
|  | 167.46966 | 4.3328 |  | 58.55205 | 3.1519 |  | -- | -- |  | 167.81262 | 4.3787 |  | 167.58831 | 4.458 |  | 167.48744 | 4.5678
|  | 167.48486 | 4.3331 |  | 58.56725 | 3.1519 |  | -- | -- |  | 167.82784 | 4.3787 |  | 167.60352 | 4.458 |  | 167.50264 | 4.5681
|  | 167.50007 | 4.3331 |  | 58.58246 | 3.1519 |  | -- | -- |  | 167.84307 | 4.3787 |  | 167.61873 | 4.458 |  | 167.51784 | 4.5681
|  | 167.51527 | 4.3331 |  | 58.59766 | 3.1519 |  | -- | -- |  | 167.85829 | 4.379 |  | 167.64155 | 4.4583 |  | 167.53304 | 4.5681
|  | 167.53047 | 4.3334 |  | 58.61286 | 3.1516 |  | -- | -- |  | 167.87352 | 4.379 |  | 167.64915 | 4.4583 |  | 167.54824 | 4.5684
|  | 167.54567 | 4.3334 |  | 58.62806 | 3.1516 |  | -- | -- |  | 167.88874 | 4.379 |  | 167.67197 | 4.4583 |  | 167.56344 | 4.5684
|  | 167.56088 | 4.3334 |  | 58.64327 | 3.1516 |  | -- | -- |  | 167.90396 | 4.379 |  | 167.67957 | 4.4587 |  | 167.57863 | 4.5684
|  | 167.57608 | 4.3334 |  | 58.65847 | 3.1516 |  | -- | -- |  | 167.91918 | 4.379 |  | 167.69478 | 4.4587 |  | 167.59383 | 4.569
|  | 167.59128 | 4.3337 |  | 58.67367 | 3.1513 |  | -- | -- |  | 167.93441 | 4.3793 |  | 167.70999 | 4.4587 |  | 167.60902 | 4.569
|  | 167.60648 | 4.3337 |  | 58.68887 | 3.1516 |  | -- | -- |  | 167.94964 | 4.3793 |  | 167.7252 | 4.459 |  | 167.62421 | 4.5693
|  | 167.62169 | 4.334 |  | 58.70408 | 3.1513 |  | -- | -- |  | 167.96486 | 4.3796 |  | 167.74041 | 4.459 |  | 167.63941 | 4.5693
|  | 167.63689 | 4.334 |  | 58.71928 | 3.1513 |  | -- | -- |  | 167.98008 | 4.3796 |  | 167.75562 | 4.459 |  | 167.66221 | 4.5693
|  | 167.65209 | 4.334 |  | 58.73448 | 3.1513 |  | -- | -- |  | 167.9953 | 4.3796 |  | 167.77084 | 4.4593 |  | 167.66981 | 4.5696
|  | 167.66729 | 4.334 |  | 58.74968 | 3.1513 |  | -- | -- |  | 168.01052 | 4.3796 |  | 167.78605 | 4.4593 |  | 167.685 | 4.5696
|  | 167.68249 | 4.3343 |  | 58.76489 | 3.1513 |  | -- | -- |  | 168.03336 | 4.3799 |  | 167.80126 | 4.4593 |  | 167.70021 | 4.5696
|  | 167.6977 | 4.3343 |  | 58.78009 | 3.151 |  | -- | -- |  | 168.04097 | 4.3802 |  | 167.82407 | 4.4596 |  | 167.71541 | 4.5696
|  | 167.7129 | 4.3343 |  | 58.79529 | 3.151 |  | -- | -- |  | 168.0562 | 4.3802 |  | 167.83168 | 4.4596 |  | 167.73061 | 4.57
|  | 167.7281 | 4.3346 |  | 58.81049 | 3.151 |  | -- | -- |  | 168.07142 | 4.3802 |  | 167.84689 | 4.4599 |  | 167.74581 | 4.57
|  | 167.7433 | 4.3346 |  | 58.82569 | 3.151 |  | -- | -- |  | 168.09425 | 4.3802 |  | 167.8621 | 4.4599 |  | 167.761 | 4.57
|  | 167.75851 | 4.3346 |  | 58.8409 | 3.151 |  | -- | -- |  | 168.10187 | 4.3805 |  | 167.87731 | 4.4599 |  | 167.77621 | 4.5703
|  | 167.77371 | 4.3346 |  | 58.8561 | 3.151 |  | -- | -- |  | 168.11709 | 4.3805 |  | 167.89252 | 4.4599 |  | 167.7914 | 4.5703
|  | 167.78891 | 4.335 |  | 58.8713 | 3.1507 |  | -- | -- |  | 168.13232 | 4.3805 |  | 167.90773 | 4.4602 |  | 167.80659 | 4.5703
|  | 167.80411 | 4.335 |  | 58.8865 | 3.1507 |  | -- | -- |  | 168.14755 | 4.3808 |  | 167.92294 | 4.4602 |  | 167.82939 | 4.5706
|  | 167.81932 | 4.3353 |  | 58.90171 | 3.1507 |  | -- | -- |  | 168.16277 | 4.3808 |  | 167.93815 | 4.4605 |  | 167.83699 | 4.5706
|  | 167.83452 | 4.3353 |  | 58.91691 | 3.1507 |  | -- | -- |  | 168.17799 | 4.3808 |  | 167.95336 | 4.4605 |  | 167.85978 | 4.5706
|  | 167.84972 | 4.3353 |  | 58.93211 | 3.1507 |  | -- | -- |  | 168.19321 | 4.3808 |  | 167.97618 | 4.4605 |  | 167.86738 | 4.5709
|  | 167.86492 | 4.3353 |  | 58.94731 | 3.1507 |  | -- | -- |  | 168.20843 | 4.3812 |  | 167.98378 | 4.4605 |  | 167.88258 | 4.5709
|  | 167.88013 | 4.3356 |  | 58.96252 | 3.1507 |  | -- | -- |  | 168.23126 | 4.3812 |  | 167.99899 | 4.4608 |  | 167.89777 | 4.5709
|  | 167.89533 | 4.3356 |  | 58.97772 | 3.1507 |  | -- | -- |  | 168.23888 | 4.3812 |  | 168.0142 | 4.4608 |  | 167.91296 | 4.5712
|  | 167.91053 | 4.3356 |  | 58.99292 | 3.1507 |  | -- | -- |  | 168.2541 | 4.3815 |  | 168.02941 | 4.4611 |  | 167.93576 | 4.5712
|  | 167.92573 | 4.3362 |  | 59.00812 | 3.1507 |  | -- | -- |  | 168.26933 | 4.3815 |  | 168.04462 | 4.4611 |  | 167.94337 | 4.5712
|  | 167.94094 | 4.3362 |  | 59.02333 | 3.1507 |  | -- | -- |  | 168.28455 | 4.3815 |  | 168.05983 | 4.4611 |  | 167.95857 | 4.5715
|  | 167.95614 | 4.3362 |  | 59.03853 | 3.1507 |  | -- | -- |  | 168.29977 | 4.3815 |  | 168.07504 | 4.4614 |  | 167.97376 | 4.5715
|  | 167.97134 | 4.3362 |  | 59.05373 | 3.1507 |  | -- | -- |  | 168.31499 | 4.3818 |  | 168.09786 | 4.4614 |  | 167.98895 | 4.5715
|  | 167.98654 | 4.3365 |  | 59.06893 | 3.1507 |  | -- | -- |  | 168.33021 | 4.3818 |  | 168.10546 | 4.4614 |  | 168.00415 | 4.5718
|  | 168.00175 | 4.3365 |  | 59.08414 | 3.1504 |  | -- | -- |  | 168.34543 | 4.3821 |  | 168.12067 | 4.4618 |  | 168.01935 | 4.5718
|  | 168.01695 | 4.3368 |  | 59.09934 | 3.1504 |  | -- | -- |  | 168.36065 | 4.3821 |  | 168.13588 | 4.4618 |  | 168.03454 | 4.5718
|  | 168.03215 | 4.3368 |  | 59.11454 | 3.1504 |  | -- | -- |  | 168.37587 | 4.3821 |  | 168.1511 | 4.4618 |  | 168.04974 | 4.5721
|  | 168.04735 | 4.3368 |  | 59.12974 | 3.1504 |  | -- | -- |  | 168.3911 | 4.3824 |  | 168.17391 | 4.4618 |  | 168.07254 | 4.5721
|  | 168.06255 | 4.3368 |  | 59.14495 | 3.1504 |  | -- | -- |  | 168.40632 | 4.3824 |  | 168.18152 | 4.4621 |  | 168.08014 | 4.5721
|  | 168.07776 | 4.3371 |  | 59.16015 | 3.1504 |  | -- | -- |  | 168.42154 | 4.3824 |  | 168.19673 | 4.4621 |  | 168.09533 | 4.5724
|  | 168.09296 | 4.3371 |  | 59.17535 | 3.1504 |  | -- | -- |  | 168.43676 | 4.3827 |  | 168.21194 | 4.4624 |  | 168.11053 | 4.5724
|  | 168.10816 | 4.3374 |  | 59.19055 | 3.1504 |  | -- | -- |  | 168.45199 | 4.3827 |  | 168.22715 | 4.4624 |  | 168.12573 | 4.5727
|  | 168.12336 | 4.3374 |  | 59.20575 | 3.1504 |  | -- | -- |  | 168.46721 | 4.3827 |  | 168.24236 | 4.4624 |  | 168.14092 | 4.5727
|  | 168.13857 | 4.3374 |  | 59.22096 | 3.1504 |  | -- | -- |  | 168.48244 | 4.3827 |  | 168.26517 | 4.4627 |  | 168.15612 | 4.5727
|  | 168.15377 | 4.3374 |  | 59.23616 | 3.1504 |  | -- | -- |  | 168.49767 | 4.383 |  | 168.27278 | 4.4627 |  | 168.17132 | 4.5731
|  | 168.16897 | 4.3374 |  | 59.25136 | 3.1501 |  | -- | -- |  | 168.52051 | 4.383 |  | 168.28799 | 4.4627 |  | 168.19412 | 4.5731
|  | 168.18417 | 4.3377 |  | 59.26656 | 3.1504 |  | -- | -- |  | 168.52812 | 4.3833 |  | 168.3032 | 4.463 |  | 168.20172 | 4.5731
|  | 168.19938 | 4.3377 |  | 59.28177 | 3.1504 |  | -- | -- |  | 168.54334 | 4.3833 |  | 168.31841 | 4.463 |  | 168.21692 | 4.5731
|  | 168.21458 | 4.3381 |  | 59.29697 | 3.1504 |  | -- | -- |  | 168.55856 | 4.3833 |  | 168.33362 | 4.463 |  | 168.23971 | 4.5734
|  | 168.22978 | 4.3381 |  | 59.31217 | 3.1504 |  | -- | -- |  | 168.57378 | 4.3833 |  | 168.34883 | 4.4633 |  | 168.24731 | 4.5734
|  | 168.24498 | 4.3381 |  | 59.32737 | 3.1504 |  | -- | -- |  | 168.589 | 4.3836 |  | 168.36404 | 4.4633 |  | 168.2701 | 4.5737
|  | 168.26019 | 4.3381 |  | 59.34258 | 3.1504 |  | -- | -- |  | 168.60422 | 4.3836 |  | 168.37925 | 4.4633 |  | 168.2777 | 4.5737
|  | 168.27539 | 4.3384 |  | 59.35778 | 3.1504 |  | -- | -- |  | 168.61944 | 4.3836 |  | 168.39446 | 4.4636 |  | 168.3005 | 4.5737
|  | 168.29059 | 4.3384 |  | 59.37298 | 3.1504 |  | -- | -- |  | 168.63466 | 4.3839 |  | 168.41728 | 4.4636 |  | 168.3081 | 4.574
|  | 168.30579 | 4.3387 |  | 59.38818 | 3.1504 |  | -- | -- |  | 168.64989 | 4.3839 |  | 168.43249 | 4.4636 |  | 168.3309 | 4.574
|  | 168.321 | 4.3387 |  | 59.40339 | 3.1504 |  | -- | -- |  | 168.67273 | 4.3839 |  | 168.4477 | 4.4636 |  | 168.33849 | 4.574
|  | 168.3362 | 4.3387 |  | 59.41859 | 3.1504 |  | -- | -- |  | 168.68796 | 4.3839 |  | 168.4553 | 4.4639 |  | 168.35369 | 4.5743
|  | 168.3514 | 4.3387 |  | 59.43379 | 3.1504 |  | -- | -- |  | 168.69557 | 4.3843 |  | 168.47051 | 4.4639 |  | 168.37649 | 4.5743
|  | 168.3666 | 4.339 |  | 59.44899 | 3.1507 |  | -- | -- |  | 168.71079 | 4.3843 |  | 168.48572 | 4.4642 |  | 168.38409 | 4.5746
|  | 168.38181 | 4.339 |  | 59.4642 | 3.1507 |  | -- | -- |  | 168.72602 | 4.3843 |  | 168.50093 | 4.4642 |  | 168.39929 | 4.5746
|  | 168.39701 | 4.339 |  | 59.4794 | 3.1507 |  | -- | -- |  | 168.74124 | 4.3846 |  | 168.51615 | 4.4642 |  | 168.41448 | 4.5746
|  | 168.41221 | 4.3393 |  | 59.4946 | 3.1507 |  | -- | -- |  | 168.75646 | 4.3846 |  | 168.53136 | 4.4642 |  | 168.42969 | 4.5749
|  | 168.42741 | 4.3393 |  | 59.5098 | 3.1507 |  | -- | -- |  | 168.77169 | 4.3846 |  | 168.54657 | 4.4645 |  | 168.44488 | 4.5749
|  | 168.44261 | 4.3393 |  | 59.52501 | 3.1507 |  | -- | -- |  | 168.78692 | 4.3846 |  | 168.56178 | 4.4645 |  | 168.46008 | 4.5749
|  | 168.45782 | 4.3393 |  | 59.54021 | 3.1507 |  | -- | -- |  | 168.80214 | 4.3849 |  | 168.57699 | 4.4645 |  | 168.47528 | 4.5752
|  | 168.47302 | 4.3396 |  | 59.55541 | 3.1507 |  | -- | -- |  | 168.81737 | 4.3849 |  | 168.5998 | 4.4649 |  | 168.49048 | 4.5752
|  | 168.48822 | 4.3396 |  | 59.57061 | 3.1507 |  | -- | -- |  | 168.8326 | 4.3849 |  | 168.60741 | 4.4649 |  | 168.50568 | 4.5752
|  | 168.50342 | 4.3399 |  | 59.58581 | 3.1507 |  | -- | -- |  | 168.84783 | 4.3852 |  | 168.63022 | 4.4649 |  | 168.52087 | 4.5755
|  | 168.51863 | 4.3399 |  | 59.60102 | 3.151 |  | -- | -- |  | 168.86306 | 4.3852 |  | 168.64543 | 4.4652 |  | 168.54367 | 4.5755
|  | 168.53383 | 4.3399 |  | 59.61622 | 3.151 |  | -- | -- |  | 168.87828 | 4.3852 |  | 168.66064 | 4.4652 |  | 168.55127 | 4.5755
|  | 168.54903 | 4.3399 |  | 59.63142 | 3.151 |  | -- | -- |  | 168.90111 | 4.3855 |  | 168.66825 | 4.4652 |  | 168.56646 | 4.5758
|  | 168.56423 | 4.3399 |  | 59.64662 | 3.151 |  | -- | -- |  | 168.90872 | 4.3855 |  | 168.68346 | 4.4655 |  | 168.58166 | 4.5758
|  | 168.57944 | 4.3402 |  | 59.66183 | 3.1513 |  | -- | -- |  | 168.92394 | 4.3855 |  | 168.69867 | 4.4655 |  | 168.59686 | 4.5758
|  | 168.59464 | 4.3402 |  | 59.67703 | 3.151 |  | -- | -- |  | 168.94677 | 4.3858 |  | 168.71388 | 4.4655 |  | 168.61205 | 4.5758
|  | 168.60984 | 4.3405 |  | 59.69223 | 3.1513 |  | -- | -- |  | 168.962 | 4.3858 |  | 168.72909 | 4.4655 |  | 168.62725 | 4.5762
|  | 168.62504 | 4.3405 |  | 59.70743 | 3.1513 |  | -- | -- |  | 168.97723 | 4.3858 |  | 168.7443 | 4.4658 |  | 168.64244 | 4.5762
|  | 168.64025 | 4.3405 |  | 59.72264 | 3.1513 |  | -- | -- |  | 168.99245 | 4.3861 |  | 168.75951 | 4.4658 |  | 168.65764 | 4.5762
|  | 168.65545 | 4.3405 |  | 59.73784 | 3.1513 |  | -- | -- |  | 169.00768 | 4.3861 |  | 168.77472 | 4.4661 |  | 168.68044 | 4.5765
|  | 168.67065 | 4.3408 |  | 59.75304 | 3.1513 |  | -- | -- |  | 169.01529 | 4.3861 |  | 168.79754 | 4.4661 |  | 168.68804 | 4.5765
|  | 168.68585 | 4.3408 |  | 59.76824 | 3.1513 |  | -- | -- |  | 169.03051 | 4.3864 |  | 168.80514 | 4.4661 |  | 168.71083 | 4.5765
|  | 168.70106 | 4.3412 |  | 59.78345 | 3.1516 |  | -- | -- |  | 169.04573 | 4.3864 |  | 168.82035 | 4.4661 |  | 168.71842 | 4.5768
|  | 168.71626 | 4.3412 |  | 59.79865 | 3.1516 |  | -- | -- |  | 169.06095 | 4.3864 |  | 168.83556 | 4.4664 |  | 168.73363 | 4.5768
|  | 168.73146 | 4.3412 |  | 59.81385 | 3.1516 |  | -- | -- |  | 169.08378 | 4.3864 |  | 168.85077 | 4.4664 |  | 168.74883 | 4.5768
|  | 168.74666 | 4.3412 |  | 59.82905 | 3.1516 |  | -- | -- |  | 169.09139 | 4.3867 |  | 168.87359 | 4.4664 |  | 168.76402 | 4.5771
|  | 168.76187 | 4.3415 |  | 59.84426 | 3.1519 |  | -- | -- |  | 169.10661 | 4.3867 |  | 168.8888 | 4.4667 |  | 168.77921 | 4.5771
|  | 168.77707 | 4.3415 |  | 59.85946 | 3.1519 |  | -- | -- |  | 169.12183 | 4.387 |  | 168.89641 | 4.4667 |  | 168.79441 | 4.5771
|  | 168.79227 | 4.3418 |  | 59.87466 | 3.1519 |  | -- | -- |  | 169.13706 | 4.387 |  | 168.91162 | 4.4667 |  | 168.8172 | 4.5774
|  | 168.80747 | 4.3418 |  | 59.88986 | 3.1519 |  | -- | -- |  | 169.15228 | 4.387 |  | 168.92683 | 4.4667 |  | 168.8324 | 4.5774
|  | 168.82267 | 4.3418 |  | 59.90507 | 3.1519 |  | -- | -- |  | 169.17512 | 4.387 |  | 168.94204 | 4.467 |  | 168.84 | 4.5774
|  | 168.83788 | 4.3418 |  | 59.92027 | 3.1519 |  | -- | -- |  | 169.19035 | 4.3874 |  | 168.95725 | 4.467 |  | 168.85521 | 4.5777
|  | 168.85308 | 4.3418 |  | 59.93547 | 3.1519 |  | -- | -- |  | 169.19796 | 4.3874 |  | 168.97246 | 4.4673 |  | 168.87041 | 4.5777
|  | 168.86828 | 4.3421 |  | 59.95067 | 3.1522 |  | -- | -- |  | 169.22079 | 4.3874 |  | 168.98767 | 4.4673 |  | 168.8856 | 4.5777
|  | 168.88348 | 4.3421 |  | 59.96587 | 3.1522 |  | -- | -- |  | 169.2284 | 4.3877 |  | 169.00288 | 4.4673 |  | 168.9084 | 4.578
|  | 168.89869 | 4.3424 |  | 59.98108 | 3.1522 |  | -- | -- |  | 169.25124 | 4.3877 |  | 169.01809 | 4.4673 |  | 168.9236 | 4.578
|  | 168.91389 | 4.3424 |  | 59.99628 | 3.1522 |  | -- | -- |  | 169.25885 | 4.3877 |  | 169.0333 | 4.4676 |  | 168.9312 | 4.578
|  | 168.92909 | 4.3424 |  | 60.01148 | 3.1522 |  | -- | -- |  | 169.27407 | 4.388 |  | 169.04851 | 4.4676 |  | 168.9464 | 4.5783
|  | 168.94429 | 4.3424 |  | 60.02668 | 3.1522 |  | -- | -- |  | 169.2893 | 4.388 |  | 169.06372 | 4.4676 |  | 168.9616 | 4.5783
|  | 168.9595 | 4.3427 |  | 60.04189 | 3.1525 |  | -- | -- |  | 169.30453 | 4.388 |  | 169.08654 | 4.468 |  | 168.9768 | 4.5783
|  | 168.9747 | 4.343 |  | 60.05709 | 3.1525 |  | -- | -- |  | 169.31975 | 4.3883 |  | 169.09414 | 4.468 |  | 168.99199 | 4.5786
|  | 168.9899 | 4.343 |  | 60.07229 | 3.1525 |  | -- | -- |  | 169.33498 | 4.3883 |  | 169.10935 | 4.468 |  | 169.00719 | 4.5786
|  | 169.0051 | 4.343 |  | 60.08749 | 3.1525 |  | -- | -- |  | 169.35021 | 4.3883 |  | 169.12456 | 4.468 |  | 169.02239 | 4.5789
|  | 169.02031 | 4.343 |  | 60.1027 | 3.1525 |  | -- | -- |  | 169.36544 | 4.3886 |  | 169.13977 | 4.4683 |  | 169.03759 | 4.5789
|  | 169.03551 | 4.3433 |  | 60.1179 | 3.1525 |  | -- | -- |  | 169.38827 | 4.3886 |  | 169.15498 | 4.4683 |  | 169.06038 | 4.5789
|  | 169.05071 | 4.3433 |  | 60.1331 | 3.1525 |  | -- | -- |  | 169.39588 | 4.3886 |  | 169.17019 | 4.4683 |  | 169.06798 | 4.5789
|  | 169.06591 | 4.3433 |  | 60.1483 | 3.1525 |  | -- | -- |  | 169.41111 | 4.3886 |  | 169.1854 | 4.4686 |  | 169.08318 | 4.5793
|  | 169.08112 | 4.3436 |  | 60.16351 | 3.1525 |  | -- | -- |  | 169.42634 | 4.3889 |  | 169.20061 | 4.4686 |  | 169.09838 | 4.5793
|  | 169.09632 | 4.3436 |  | 60.17871 | 3.1529 |  | -- | -- |  | 169.44157 | 4.3889 |  | 169.22343 | 4.4686 |  | 169.12117 | 4.5796
|  | 169.11152 | 4.3436 |  | 60.19391 | 3.1529 |  | -- | -- |  | 169.45679 | 4.3889 |  | 169.23103 | 4.4689 |  | 169.13637 | 4.5796
|  | 169.12672 | 4.3436 |  | 60.20911 | 3.1529 |  | -- | -- |  | 169.47202 | 4.3892 |  | 169.24624 | 4.4689 |  | 169.14397 | 4.5796
|  | 169.14193 | 4.3439 |  | 60.22432 | 3.1529 |  | -- | -- |  | 169.48725 | 4.3892 |  | 169.26146 | 4.4689 |  | 169.15917 | 4.5799
|  | 169.15713 | 4.3439 |  | 60.23952 | 3.1529 |  | -- | -- |  | 169.50247 | 4.3895 |  | 169.27667 | 4.4692 |  | 169.17438 | 4.5799
|  | 169.17233 | 4.3443 |  | 60.25472 | 3.1529 |  | -- | -- |  | 169.51769 | 4.3895 |  | 169.29188 | 4.4692 |  | 169.18957 | 4.5799
|  | 169.18753 | 4.3443 |  | 60.26992 | 3.1529 |  | -- | -- |  | 169.53291 | 4.3895 |  | 169.30709 | 4.4692 |  | 169.20477 | 4.5802
|  | 169.20273 | 4.3443 |  | 60.28513 | 3.1529 |  | -- | -- |  | 169.54813 | 4.3895 |  | 169.3223 | 4.4692 |  | 169.22756 | 4.5802
|  | 169.21794 | 4.3443 |  | 60.30033 | 3.1529 |  | -- | -- |  | 169.56336 | 4.3898 |  | 169.33751 | 4.4695 |  | 169.23516 | 4.5802
|  | 169.23314 | 4.3446 |  | 60.31553 | 3.1529 |  | -- | -- |  | 169.57859 | 4.3898 |  | 169.35272 | 4.4695 |  | 169.25036 | 4.5802
|  | 169.24834 | 4.3446 |  | 60.33073 | 3.1529 |  | -- | -- |  | 169.59381 | 4.3898 |  | 169.36793 | 4.4695 |  | 169.27315 | 4.5805
|  | 169.26354 | 4.3449 |  | 60.34593 | 3.1529 |  | -- | -- |  | 169.60903 | 4.3901 |  | 169.38314 | 4.4698 |  | 169.28075 | 4.5805
|  | 169.27875 | 4.3449 |  | 60.36114 | 3.1529 |  | -- | -- |  | 169.62426 | 4.3901 |  | 169.39835 | 4.4698 |  | 169.29595 | 4.5805
|  | 169.29395 | 4.3449 |  | 60.37634 | 3.1529 |  | -- | -- |  | 169.63949 | 4.3901 |  | 169.42116 | 4.4698 |  | 169.31114 | 4.5808
|  | 169.30915 | 4.3449 |  | 60.39154 | 3.1529 |  | -- | -- |  | 169.66233 | 4.3901 |  | 169.43638 | 4.4698 |  | 169.32633 | 4.5808
|  | 169.32435 | 4.3452 |  | 60.40674 | 3.1529 |  | -- | -- |  | 169.66994 | 4.3905 |  | 169.45159 | 4.4701 |  | 169.34153 | 4.5808
|  | 169.33956 | 4.3452 |  | 60.42195 | 3.1529 |  | -- | -- |  | 169.68517 | 4.3905 |  | 169.45919 | 4.4701 |  | 169.36433 | 4.5808
|  | 169.35476 | 4.3452 |  | 60.43715 | 3.1529 |  | -- | -- |  | 169.70039 | 4.3908 |  | 169.48201 | 4.4701 |  | 169.37193 | 4.5811
|  | 169.36996 | 4.3455 |  | 60.45235 | 3.1529 |  | -- | -- |  | 169.71562 | 4.3908 |  | 169.48961 | 4.4704 |  | 169.38712 | 4.5811
|  | 169.38516 | 4.3455 |  | 60.46755 | 3.1529 |  | -- | -- |  | 169.73084 | 4.3908 |  | 169.50482 | 4.4704 |  | 169.40993 | 4.5811
|  | 169.40037 | 4.3455 |  | 60.48276 | 3.1529 |  | -- | -- |  | 169.75368 | 4.3911 |  | 169.52003 | 4.4704 |  | 169.41752 | 4.5814
|  | 169.41557 | 4.3455 |  | 60.49796 | 3.1525 |  | -- | -- |  | 169.76891 | 4.3911 |  | 169.53524 | 4.4707 |  | 169.43272 | 4.5814
|  | 169.43077 | 4.3458 |  | 60.51316 | 3.1525 |  | -- | -- |  | 169.77652 | 4.3911 |  | 169.55045 | 4.4707 |  | 169.44792 | 4.5814
|  | 169.44597 | 4.3458 |  | 60.52836 | 3.1525 |  | -- | -- |  | 169.79174 | 4.3914 |  | 169.56566 | 4.4707 |  | 169.46311 | 4.5814
|  | 169.46118 | 4.3458 |  | 60.54357 | 3.1525 |  | -- | -- |  | 169.80696 | 4.3914 |  | 169.58087 | 4.4707 |  | 169.47831 | 4.5814
|  | 169.47638 | 4.3461 |  | 60.55877 | 3.1525 |  | -- | -- |  | 169.82219 | 4.3914 |  | 169.60369 | 4.4711 |  | 169.50111 | 4.5817
|  | 169.49158 | 4.3461 |  | 60.57397 | 3.1525 |  | -- | -- |  | 169.83742 | 4.3914 |  | 169.61129 | 4.4711 |  | 169.50871 | 4.5817
|  | 169.50678 | 4.3461 |  | 60.58917 | 3.1525 |  | -- | -- |  | 169.85264 | 4.3917 |  | 169.62651 | 4.4711 |  | 169.52391 | 4.582
|  | 169.52199 | 4.3464 |  | 60.60438 | 3.1525 |  | -- | -- |  | 169.86786 | 4.3917 |  | 169.64172 | 4.4714 |  | 169.53911 | 4.582
|  | 169.53719 | 4.3464 |  | 60.61958 | 3.1525 |  | -- | -- |  | 169.88308 | 4.392 |  | 169.65693 | 4.4714 |  | 169.5543 | 4.582
|  | 169.55239 | 4.3467 |  | 60.63478 | 3.1525 |  | -- | -- |  | 169.90592 | 4.392 |  | 169.67214 | 4.4714 |  | 169.56949 | 4.5824
|  | 169.56759 | 4.3467 |  | 60.64998 | 3.1525 |  | -- | -- |  | 169.91353 | 4.392 |  | 169.69495 | 4.4717 |  | 169.58469 | 4.5824
|  | 169.58279 | 4.3467 |  | 60.66519 | 3.1525 |  | -- | -- |  | 169.92876 | 4.392 |  | 169.70256 | 4.4717 |  | 169.59989 | 4.5824
|  | 169.598 | 4.3467 |  | 60.68039 | 3.1522 |  | -- | -- |  | 169.94398 | 4.3923 |  | 169.71777 | 4.4717 |  | 169.62269 | 4.5827
|  | 169.6132 | 4.347 |  | 60.69559 | 3.1522 |  | -- | -- |  | 169.95921 | 4.3923 |  | 169.73298 | 4.4717 |  | 169.63028 | 4.5827
|  | 169.6284 | 4.347 |  | 60.71079 | 3.1522 |  | -- | -- |  | 169.97443 | 4.3926 |  | 169.74819 | 4.472 |  | 169.65308 | 4.5827
|  | 169.6436 | 4.347 |  | 60.72599 | 3.1522 |  | -- | -- |  | 169.98965 | 4.3926 |  | 169.7634 | 4.472 |  | 169.66068 | 4.583
|  | 169.65881 | 4.3474 |  | 60.7412 | 3.1519 |  | -- | -- |  | 170.00488 | 4.3926 |  | 169.77861 | 4.472 |  | 169.68348 | 4.583
|  | 169.67401 | 4.3474 |  | 60.7564 | 3.1519 |  | -- | -- |  | 170.0201 | 4.3926 |  | 169.79382 | 4.4723 |  | 169.69108 | 4.583
|  | 169.68921 | 4.3477 |  | 60.7716 | 3.1519 |  | -- | -- |  | 170.03532 | 4.3929 |  | 169.81664 | 4.4723 |  | 169.70628 | 4.5833
|  | 169.70441 | 4.3477 |  | 60.7868 | 3.1519 |  | -- | -- |  | 170.05055 | 4.3929 |  | 169.82424 | 4.4723 |  | 169.72148 | 4.5833
|  | 169.71962 | 4.3477 |  | 60.80201 | 3.1519 |  | -- | -- |  | 170.06577 | 4.3932 |  | 169.83945 | 4.4723 |  | 169.73667 | 4.5833
|  | 169.73482 | 4.3477 |  | 60.81721 | 3.1519 |  | -- | -- |  | 170.081 | 4.3932 |  | 169.86227 | 4.4726 |  | 169.75946 | 4.5836
|  | 169.75002 | 4.348 |  | 60.83241 | 3.1519 |  | -- | -- |  | 170.09623 | 4.3932 |  | 169.86987 | 4.4726 |  | 169.76706 | 4.5836
|  | 169.76522 | 4.348 |  | 60.84761 | 3.1519 |  | -- | -- |  | 170.11145 | 4.3932 |  | 169.89269 | 4.4726 |  | 169.78226 | 4.5836
|  | 169.78043 | 4.348 |  | 60.86282 | 3.1516 |  | -- | -- |  | 170.12667 | 4.3936 |  | 169.90029 | 4.4729 |  | 169.80505 | 4.5839
|  | 169.79563 | 4.348 |  | 60.87802 | 3.1516 |  | -- | -- |  | 170.1419 | 4.3936 |  | 169.9155 | 4.4729 |  | 169.81265 | 4.5839
|  | 169.81083 | 4.3483 |  | 60.89322 | 3.1516 |  | -- | -- |  | 170.15713 | 4.3936 |  | 169.93071 | 4.4729 |  | 169.83546 | 4.5839
|  | 169.82603 | 4.3483 |  | 60.90842 | 3.1516 |  | -- | -- |  | 170.17996 | 4.3939 |  | 169.94592 | 4.4732 |  | 169.84306 | 4.5842
|  | 169.84124 | 4.3486 |  | 60.92363 | 3.1516 |  | -- | -- |  | 170.19519 | 4.3939 |  | 169.96113 | 4.4732 |  | 169.85825 | 4.5842
|  | 169.85644 | 4.3486 |  | 60.93883 | 3.1513 |  | -- | -- |  | 170.2028 | 4.3939 |  | 169.97634 | 4.4732 |  | 169.87344 | 4.5842
|  | 169.87164 | 4.3486 |  | 60.95403 | 3.1513 |  | -- | -- |  | 170.21803 | 4.3942 |  | 169.99156 | 4.4735 |  | 169.88864 | 4.5845
|  | 169.88684 | 4.3489 |  | 60.96923 | 3.1513 |  | -- | -- |  | 170.23325 | 4.3942 |  | 170.00677 | 4.4735 |  | 169.90384 | 4.5845
|  | 169.90205 | 4.3489 |  | 60.98444 | 3.1513 |  | -- | -- |  | 170.24847 | 4.3945 |  | 170.02198 | 4.4735 |  | 169.91904 | 4.5845
|  | 169.91725 | 4.3489 |  | 60.99964 | 3.1513 |  | -- | -- |  | 170.2637 | 4.3945 |  | 170.03719 | 4.4738 |  | 169.93423 | 4.5848
|  | 169.93245 | 4.3492 |  | 61.01484 | 3.1513 |  | -- | -- |  | 170.27892 | 4.3945 |  | 170.0524 | 4.4738 |  | 169.95704 | 4.5848
|  | 169.94765 | 4.3492 |  | 61.03004 | 3.1513 |  | -- | -- |  | 170.29415 | 4.3945 |  | 170.06761 | 4.4738 |  | 169.96464 | 4.5851
|  | 169.96285 | 4.3492 |  | 61.04525 | 3.151 |  | -- | -- |  | 170.31698 | 4.3948 |  | 170.09042 | 4.4738 |  | 169.97983 | 4.5851
|  | 169.97806 | 4.3495 |  | 61.06045 | 3.151 |  | -- | -- |  | 170.32459 | 4.3948 |  | 170.10563 | 4.4742 |  | 169.99503 | 4.5851
|  | 169.99326 | 4.3495 |  | 61.07565 | 3.151 |  | -- | -- |  | 170.34743 | 4.3948 |  | 170.12084 | 4.4742 |  | 170.01783 | 4.5851
|  | 170.00846 | 4.3495 |  | 61.09085 | 3.1507 |  | -- | -- |  | 170.36266 | 4.3951 |  | 170.12845 | 4.4742 |  | 170.02543 | 4.5855
|  | 170.02366 | 4.3498 |  | 61.10605 | 3.1507 |  | -- | -- |  | 170.37027 | 4.3951 |  | 170.15126 | 4.4745 |  | 170.04062 | 4.5855
|  | 170.03887 | 4.3498 |  | 61.12126 | 3.1507 |  | -- | -- |  | 170.39311 | 4.3951 |  | 170.15887 | 4.4745 |  | 170.05582 | 4.5858
|  | 170.05407 | 4.3498 |  | 61.13646 | 3.1507 |  | -- | -- |  | 170.40072 | 4.3954 |  | 170.17408 | 4.4745 |  | 170.07102 | 4.5858
|  | 170.06927 | 4.3498 |  | 61.15166 | 3.1507 |  | -- | -- |  | 170.41594 | 4.3954 |  | 170.18929 | 4.4748 |  | 170.09382 | 4.5858
|  | 170.08447 | 4.3501 |  | 61.16686 | 3.1507 |  | -- | -- |  | 170.43879 | 4.3954 |  | 170.2045 | 4.4748 |  | 170.10142 | 4.5861
|  | 170.09968 | 4.3501 |  | 61.18207 | 3.1504 |  | -- | -- |  | 170.4464 | 4.3957 |  | 170.21971 | 4.4748 |  | 170.12422 | 4.5861
|  | 170.11488 | 4.3505 |  | 61.19727 | 3.1504 |  | -- | -- |  | 170.46162 | 4.3957 |  | 170.23492 | 4.4751 |  | 170.13942 | 4.5861
|  | 170.13008 | 4.3505 |  | 61.21247 | 3.1504 |  | -- | -- |  | 170.47684 | 4.3957 |  | 170.25774 | 4.4751 |  | 170.14701 | 4.5864
|  | 170.14528 | 4.3505 |  | 61.22767 | 3.1501 |  | -- | -- |  | 170.49207 | 4.3957 |  | 170.26534 | 4.4751 |  | 170.16221 | 4.5864
|  | 170.16049 | 4.3505 |  | 61.24288 | 3.1501 |  | -- | -- |  | 170.5073 | 4.396 |  | 170.28055 | 4.4754 |  | 170.17741 | 4.5864
|  | 170.17569 | 4.3508 |  | 61.25808 | 3.1501 |  | -- | -- |  | 170.52252 | 4.396 |  | 170.30337 | 4.4754 |  | 170.20021 | 4.5864
|  | 170.19089 | 4.3508 |  | 61.27328 | 3.1501 |  | -- | -- |  | 170.53775 | 4.3963 |  | 170.31858 | 4.4754 |  | 170.21541 | 4.5867
|  | 170.19849 | 4.3508 |  | 61.28848 | 3.1501 |  | -- | -- |  | 170.55297 | 4.3963 |  | 170.32618 | 4.4754 |  | 170.23061 | 4.5867
|  | 170.21369 | 4.3511 |  | 61.30369 | 3.1498 |  | -- | -- |  | 170.56819 | 4.3963 |  | 170.349 | 4.4757 |  | 170.2458 | 4.587
|  | 170.2289 | 4.3511 |  | 61.31889 | 3.1498 |  | -- | -- |  | 170.58342 | 4.3963 |  | 170.3566 | 4.4757 |  | 170.2534 | 4.587
|  | 170.2441 | 4.3511 |  | 61.33409 | 3.1498 |  | -- | -- |  | 170.60626 | 4.3967 |  | 170.37182 | 4.4757 |  | 170.2686 | 4.587
|  | 170.2593 | 4.3511 |  | 61.34929 | 3.1494 |  | -- | -- |  | 170.62148 | 4.3967 |  | 170.38703 | 4.476 |  | 170.2838 | 4.587
|  | 170.2745 | 4.3514 |  | 61.3645 | 3.1494 |  | -- | -- |  | 170.6291 | 4.397 |  | 170.40984 | 4.476 |  | 170.3066 | 4.5873
|  | 170.28971 | 4.3514 |  | 61.3797 | 3.1494 |  | -- | -- |  | 170.64433 | 4.397 |  | 170.41745 | 4.476 |  | 170.3142 | 4.5873
|  | 170.30491 | 4.3517 |  | 61.3949 | 3.1494 |  | -- | -- |  | 170.65955 | 4.397 |  | 170.43266 | 4.4763 |  | 170.3294 | 4.5876
|  | 170.32011 | 4.3517 |  | 61.4101 | 3.1491 |  | -- | -- |  | 170.67477 | 4.3973 |  | 170.44787 | 4.4763 |  | 170.34459 | 4.5876
|  | 170.33531 | 4.3517 |  | 61.42531 | 3.1491 |  | -- | -- |  | 170.68999 | 4.3973 |  | 170.46308 | 4.4763 |  | 170.35979 | 4.5876
|  | 170.35052 | 4.352 |  | 61.44051 | 3.1491 |  | -- | -- |  | 170.70522 | 4.3973 |  | 170.47829 | 4.4766 |  | 170.37499 | 4.5876
|  | 170.36572 | 4.352 |  | 61.45571 | 3.1488 |  | -- | -- |  | 170.72044 | 4.3976 |  | 170.4935 | 4.4766 |  | 170.39779 | 4.5879
|  | 170.38092 | 4.352 |  | 61.47091 | 3.1488 |  | -- | -- |  | 170.73567 | 4.3976 |  | 170.50871 | 4.4766 |  | 170.40539 | 4.5879
|  | 170.39612 | 4.3523 |  | 61.48612 | 3.1488 |  | -- | -- |  | 170.75089 | 4.3976 |  | 170.52392 | 4.4766 |  | 170.42058 | 4.5879
|  | 170.41133 | 4.3523 |  | 61.50132 | 3.1488 |  | -- | -- |  | 170.76611 | 4.3979 |  | 170.53913 | 4.4766 |  | 170.43578 | 4.5879
|  | 170.42653 | 4.3523 |  | 61.51652 | 3.1488 |  | -- | -- |  | 170.78134 | 4.3979 |  | 170.55434 | 4.4769 |  | 170.45098 | 4.5882
|  | 170.44173 | 4.3523 |  | 61.53172 | 3.1485 |  | -- | -- |  | 170.79657 | 4.3979 |  | 170.56955 | 4.4769 |  | 170.47378 | 4.5882
|  | 170.45693 | 4.3526 |  | 61.54692 | 3.1485 |  | -- | -- |  | 170.8118 | 4.3982 |  | 170.58476 | 4.4773 |  | 170.48138 | 4.5882
|  | 170.47214 | 4.3526 |  | 61.56213 | 3.1485 |  | -- | -- |  | 170.83464 | 4.3982 |  | 170.59997 | 4.4773 |  | 170.50417 | 4.5886
|  | 170.48734 | 4.3529 |  | 61.57733 | 3.1485 |  | -- | -- |  | 170.84225 | 4.3982 |  | 170.61518 | 4.4773 |  | 170.51177 | 4.5886
|  | 170.50254 | 4.3529 |  | 61.59253 | 3.1482 |  | -- | -- |  | 170.85748 | 4.3982 |  | 170.63039 | 4.4773 |  | 170.53457 | 4.5889
|  | 170.51774 | 4.3529 |  | 61.60773 | 3.1482 |  | -- | -- |  | 170.87271 | 4.3985 |  | 170.6456 | 4.4776 |  | 170.54976 | 4.5889
|  | 170.53295 | 4.3529 |  | 61.62294 | 3.1482 |  | -- | -- |  | 170.88794 | 4.3985 |  | 170.66842 | 4.4776 |  | 170.55736 | 4.5889
|  | 170.54815 | 4.3532 |  | 61.63814 | 3.1482 |  | -- | -- |  | 170.90317 | 4.3988 |  | 170.67602 | 4.4779 |  | 170.57256 | 4.5889
|  | 170.56335 | 4.3532 |  | 61.65334 | 3.1482 |  | -- | -- |  | 170.91839 | 4.3988 |  | 170.69123 | 4.4779 |  | 170.58776 | 4.5892
|  | 170.57855 | 4.3536 |  | 61.66854 | 3.1479 |  | -- | -- |  | 170.93361 | 4.3988 |  | 170.70644 | 4.4779 |  | 170.61056 | 4.5892
|  | 170.59375 | 4.3536 |  | 61.68375 | 3.1479 |  | -- | -- |  | 170.94883 | 4.3988 |  | 170.72165 | 4.4779 |  | 170.62576 | 4.5895
|  | 170.60896 | 4.3536 |  | 61.69895 | 3.1476 |  | -- | -- |  | 170.96406 | 4.3991 |  | 170.73687 | 4.4779 |  | 170.63336 | 4.5895
|  | 170.62416 | 4.3536 |  | 61.71415 | 3.1476 |  | -- | -- |  | 170.9869 | 4.3991 |  | 170.75208 | 4.4782 |  | 170.64856 | 4.5895
|  | 170.63936 | 4.3536 |  | 61.72935 | 3.1476 |  | -- | -- |  | 171.00212 | 4.3994 |  | 170.76729 | 4.4782 |  | 170.66376 | 4.5895
|  | 170.65456 | 4.3539 |  | 61.74456 | 3.1476 |  | -- | -- |  | 171.00973 | 4.3994 |  | 170.7825 | 4.4782 |  | 170.67895 | 4.5898
|  | 170.66977 | 4.3539 |  | 61.75976 | 3.1473 |  | -- | -- |  | 171.02495 | 4.3994 |  | 170.79771 | 4.4785 |  | 170.69415 | 4.5898
|  | 170.68497 | 4.3542 |  | 61.77496 | 3.1473 |  | -- | -- |  | 171.04018 | 4.3998 |  | 170.81292 | 4.4785 |  | 170.70935 | 4.5901
|  | 170.70017 | 4.3542 |  | 61.79016 | 3.1473 |  | -- | -- |  | 171.06302 | 4.3998 |  | 170.82813 | 4.4785 |  | 170.72454 | 4.5901
|  | 170.71537 | 4.3542 |  | 61.80537 | 3.1473 |  | -- | -- |  | 171.07063 | 4.3998 |  | 170.84334 | 4.4788 |  | 170.74734 | 4.5901
|  | 170.73058 | 4.3545 |  | 61.82057 | 3.147 |  | -- | -- |  | 171.09346 | 4.4001 |  | 170.85855 | 4.4788 |  | 170.76254 | 4.5901
|  | 170.74578 | 4.3545 |  | 61.83577 | 3.147 |  | -- | -- |  | 171.10869 | 4.4001 |  | 170.87376 | 4.4788 |  | 170.77014 | 4.5904
|  | 170.76098 | 4.3545 |  | 61.84337 | 3.147 |  | -- | -- |  | 171.12391 | 4.4001 |  | 170.88897 | 4.4791 |  | 170.78534 | 4.5904
|  | 170.77618 | 4.3548 |  | 61.85857 | 3.1467 |  | -- | -- |  | 171.13153 | 4.4001 |  | 170.90418 | 4.4791 |  | 170.80054 | 4.5904
|  | 170.79139 | 4.3548 |  | 61.87378 | 3.1467 |  | -- | -- |  | 171.15436 | 4.4004 |  | 170.91939 | 4.4791 |  | 170.81573 | 4.5907
|  | 170.80659 | 4.3548 |  | 61.88898 | 3.1463 |  | -- | -- |  | 171.16197 | 4.4004 |  | 170.9346 | 4.4791 |  | 170.83853 | 4.5907
|  | 170.82179 | 4.3548 |  | 61.90418 | 3.1463 |  | -- | -- |  | 171.1772 | 4.4007 |  | 170.95742 | 4.4794 |  | 170.84613 | 4.5907
|  | 170.83699 | 4.3551 |  | 61.91938 | 3.1463 |  | -- | -- |  | 171.19242 | 4.4007 |  | 170.96502 | 4.4794 |  | 170.86133 | 4.591
|  | 170.8522 | 4.3551 |  | 61.93459 | 3.1463 |  | -- | -- |  | 171.20764 | 4.4007 |  | 170.98023 | 4.4797 |  | 170.87653 | 4.591
|  | 170.8674 | 4.3554 |  | 61.94979 | 3.146 |  | -- | -- |  | 171.22287 | 4.4007 |  | 170.99544 | 4.4797 |  | 170.89173 | 4.591
|  | 170.8826 | 4.3554 |  | 61.96499 | 3.146 |  | -- | -- |  | 171.24571 | 4.401 |  | 171.01065 | 4.4797 |  | 170.91453 | 4.5913
|  | 170.8978 | 4.3554 |  | 61.98019 | 3.146 |  | -- | -- |  | 171.25332 | 4.401 |  | 171.03347 | 4.4797 |  | 170.92212 | 4.5913
|  | 170.91301 | 4.3554 |  | 61.9954 | 3.146 |  | -- | -- |  | 171.27615 | 4.401 |  | 171.04107 | 4.48 |  | 170.94492 | 4.5913
|  | 170.92821 | 4.3557 |  | 62.0106 | 3.1457 |  | -- | -- |  | 171.28376 | 4.4013 |  | 171.05628 | 4.48 |  | 170.95252 | 4.5913
|  | 170.94341 | 4.3557 |  | 62.0258 | 3.1457 |  | -- | -- |  | 171.29899 | 4.4013 |  | 171.07149 | 4.4804 |  | 170.96772 | 4.5917
|  | 170.95861 | 4.3557 |  | 62.041 | 3.1457 |  | -- | -- |  | 171.31421 | 4.4013 |  | 171.09431 | 4.4804 |  | 170.98292 | 4.5917
|  | 170.97381 | 4.356 |  | 62.05621 | 3.1457 |  | -- | -- |  | 171.32943 | 4.4016 |  | 171.10191 | 4.4804 |  | 171.00571 | 4.592
|  | 170.98902 | 4.356 |  | 62.07141 | 3.1454 |  | -- | -- |  | 171.34466 | 4.4016 |  | 171.11713 | 4.4804 |  | 171.01331 | 4.592
|  | 171.00422 | 4.356 |  | 62.08661 | 3.1454 |  | -- | -- |  | 171.35989 | 4.4016 |  | 171.13994 | 4.4807 |  | 171.02851 | 4.592
|  | 171.01942 | 4.3563 |  | 62.10181 | 3.1454 |  | -- | -- |  | 171.37511 | 4.4019 |  | 171.14755 | 4.4807 |  | 171.0513 | 4.592
|  | 171.03462 | 4.3563 |  | 62.11701 | 3.1451 |  | -- | -- |  | 171.39794 | 4.4019 |  | 171.16276 | 4.4807 |  | 171.0589 | 4.5923
|  | 171.04983 | 4.3563 |  | 62.13222 | 3.1451 |  | -- | -- |  | 171.40555 | 4.4019 |  | 171.17797 | 4.481 |  | 171.0817 | 4.5923
|  | 171.06503 | 4.3567 |  | 62.14742 | 3.1451 |  | -- | -- |  | 171.42077 | 4.4025 |  | 171.19318 | 4.481 |  | 171.0893 | 4.5926
|  | 171.08023 | 4.3567 |  | 62.16262 | 3.1451 |  | -- | -- |  | 171.43599 | 4.4025 |  | 171.20839 | 4.481 |  | 171.1045 | 4.5926
|  | 171.09543 | 4.3567 |  | 62.17782 | 3.1451 |  | -- | -- |  | 171.45122 | 4.4029 |  | 171.2312 | 4.481 |  | 171.11969 | 4.5926
|  | 171.11064 | 4.3567 |  | 62.19303 | 3.1448 |  | -- | -- |  | 171.47405 | 4.4029 |  | 171.23881 | 4.4813 |  | 171.13489 | 4.5929
|  | 171.12584 | 4.357 |  | 62.20823 | 3.1448 |  | -- | -- |  | 171.48166 | 4.4029 |  | 171.25402 | 4.4813 |  | 171.15009 | 4.5929
|  | 171.14104 | 4.357 |  | 62.22343 | 3.1448 |  | -- | -- |  | 171.5045 | 4.4029 |  | 171.26923 | 4.4813 |  | 171.16529 | 4.5929
|  | 171.15624 | 4.3573 |  | 62.23863 | 3.1448 |  | -- | -- |  | 171.51972 | 4.4032 |  | 171.29205 | 4.4816 |  | 171.18809 | 4.5932
|  | 171.17145 | 4.3573 |  | 62.25384 | 3.1445 |  | -- | -- |  | 171.52733 | 4.4032 |  | 171.29965 | 4.4816 |  | 171.19569 | 4.5932
|  | 171.18665 | 4.3573 |  | 62.26904 | 3.1445 |  | -- | -- |  | 171.54256 | 4.4035 |  | 171.32247 | 4.4816 |  | 171.21089 | 4.5932
|  | 171.20185 | 4.3573 |  | 62.28424 | 3.1445 |  | -- | -- |  | 171.55778 | 4.4032 |  | 171.33007 | 4.4819 |  | 171.22609 | 4.5935
|  | 171.21705 | 4.3576 |  | 62.29944 | 3.1442 |  | -- | -- |  | 171.57301 | 4.4035 |  | 171.34528 | 4.4819 |  | 171.24889 | 4.5935
|  | 171.23226 | 4.3576 |  | 62.31465 | 3.1442 |  | -- | -- |  | 171.58823 | 4.4035 |  | 171.36049 | 4.4819 |  | 171.25649 | 4.5935
|  | 171.24746 | 4.3576 |  | 62.32985 | 3.1442 |  | -- | -- |  | 171.60345 | 4.4038 |  | 171.38331 | 4.4822 |  | 171.27929 | 4.5938
|  | 171.26266 | 4.3579 |  | 62.34505 | 3.1439 |  | -- | -- |  | 171.61867 | 4.4038 |  | 171.39091 | 4.4822 |  | 171.28689 | 4.5938
|  | 171.27786 | 4.3579 |  | 62.36025 | 3.1439 |  | -- | -- |  | 171.6339 | 4.4038 |  | 171.40612 | 4.4822 |  | 171.30209 | 4.5938
|  | 171.29307 | 4.3579 |  | 62.37546 | 3.1439 |  | -- | -- |  | 171.64912 | 4.4041 |  | 171.42894 | 4.4822 |  | 171.31728 | 4.5941
|  | 171.30827 | 4.3582 |  | 62.39066 | 3.1439 |  | -- | -- |  | 171.66435 | 4.4041 |  | 171.43654 | 4.4825 |  | 171.33248 | 4.5941
|  | 171.32347 | 4.3582 |  | 62.40586 | 3.1439 |  | -- | -- |  | 171.67958 | 4.4041 |  | 171.45175 | 4.4825 |  | 171.34769 | 4.5941
|  | 171.33867 | 4.3582 |  | 62.42106 | 3.1439 |  | -- | -- |  | 171.6948 | 4.4041 |  | 171.46696 | 4.4825 |  | 171.37049 | 4.5944
|  | 171.35387 | 4.3585 |  | 62.43627 | 3.1436 |  | -- | -- |  | 171.71002 | 4.4044 |  | 171.48218 | 4.4828 |  | 171.37809 | 4.5944
|  | 171.36908 | 4.3585 |  | 62.45147 | 3.1436 |  | -- | -- |  | 171.72524 | 4.4044 |  | 171.49739 | 4.4828 |  | 171.39329 | 4.5944
|  | 171.38428 | 4.3585 |  | 62.46667 | 3.1436 |  | -- | -- |  | 171.74046 | 4.4047 |  | 171.5202 | 4.4828 |  | 171.40848 | 4.5944
|  | 171.39948 | 4.3588 |  | 62.48187 | 3.1436 |  | -- | -- |  | 171.75569 | 4.4047 |  | 171.52781 | 4.4831 |  | 171.42368 | 4.5948
|  | 171.41468 | 4.3588 |  | 62.49707 | 3.1436 |  | -- | -- |  | 171.77091 | 4.4047 |  | 171.54302 | 4.4831 |  | 171.43888 | 4.5948
|  | 171.42989 | 4.3588 |  | 62.51228 | 3.1436 |  | -- | -- |  | 171.78613 | 4.4047 |  | 171.56583 | 4.4831 |  | 171.45408 | 4.5951
|  | 171.44509 | 4.3591 |  | 62.52748 | 3.1432 |  | -- | -- |  | 171.80135 | 4.405 |  | 171.57344 | 4.4835 |  | 171.47687 | 4.5951
|  | 171.46029 | 4.3591 |  | 62.54268 | 3.1432 |  | -- | -- |  | 171.81658 | 4.405 |  | 171.58865 | 4.4835 |  | 171.48447 | 4.5951
|  | 171.47549 | 4.3591 |  | 62.55788 | 3.1432 |  | -- | -- |  | 171.8318 | 4.405 |  | 171.60386 | 4.4835 |  | 171.49967 | 4.5951
|  | 171.4907 | 4.3591 |  | 62.57309 | 3.1432 |  | -- | -- |  | 171.84703 | 4.4053 |  | 171.61907 | 4.4838 |  | 171.51486 | 4.5954
|  | 171.5059 | 4.3594 |  | 62.58829 | 3.1432 |  | -- | -- |  | 171.86226 | 4.4053 |  | 171.63428 | 4.4838 |  | 171.53767 | 4.5954
|  | 171.5211 | 4.3594 |  | 62.60349 | 3.1432 |  | -- | -- |  | 171.8851 | 4.4056 |  | 171.64949 | 4.4838 |  | 171.54527 | 4.5957
|  | 171.5363 | 4.3598 |  | 62.61869 | 3.1432 |  | -- | -- |  | 171.89271 | 4.4053 |  | 171.6647 | 4.4841 |  | 171.56047 | 4.5957
|  | 171.55151 | 4.3598 |  | 62.6339 | 3.1432 |  | -- | -- |  | 171.90793 | 4.4056 |  | 171.68752 | 4.4841 |  | 171.57566 | 4.5957
|  | 171.56671 | 4.3598 |  | 62.6491 | 3.1429 |  | -- | -- |  | 171.92315 | 4.4056 |  | 171.69512 | 4.4841 |  | 171.59085 | 4.5957
|  | 171.58191 | 4.3598 |  | 62.6643 | 3.1429 |  | -- | -- |  | 171.93838 | 4.406 |  | 171.71033 | 4.4841 |  | 171.60606 | 4.596
|  | 171.59711 | 4.3601 |  | 62.6795 | 3.1429 |  | -- | -- |  | 171.95359 | 4.406 |  | 171.72554 | 4.4841 |  | 171.62126 | 4.596
|  | 171.61232 | 4.3601 |  | 62.69471 | 3.1426 |  | -- | -- |  | 171.96882 | 4.406 |  | 171.74075 | 4.4844 |  | 171.63645 | 4.596
|  | 171.62752 | 4.3604 |  | 62.70991 | 3.1426 |  | -- | -- |  | 171.98405 | 4.4063 |  | 171.76357 | 4.4844 |  | 171.64405 | 4.5966
|  | 171.64272 | 4.3604 |  | 62.72511 | 3.1426 |  | -- | -- |  | 171.99927 | 4.4063 |  | 171.77117 | 4.4847 |  | 171.65925 | 4.5966
|  | 171.65792 | 4.3604 |  | 62.74031 | 3.1426 |  | -- | -- |  | 172.01449 | 4.4063 |  | 171.78638 | 4.4847 |  | 171.68204 | 4.5966
|  | 171.67313 | 4.3604 |  | 62.75552 | 3.1423 |  | -- | -- |  | 172.02971 | 4.4066 |  | 171.80159 | 4.4847 |  | 171.69724 | 4.5969
|  | 171.68833 | 4.3604 |  | 62.77072 | 3.1423 |  | -- | -- |  | 172.05255 | 4.4066 |  | 171.8168 | 4.4847 |  | 171.70484 | 4.5969
|  | 171.70353 | 4.3607 |  | 62.78592 | 3.1423 |  | -- | -- |  | 172.06016 | 4.4066 |  | 171.83201 | 4.485 |  | 171.72004 | 4.5969
|  | 171.71873 | 4.3607 |  | 62.80112 | 3.142 |  | -- | -- |  | 172.07538 | 4.4066 |  | 171.85483 | 4.485 |  | 171.73524 | 4.5972
|  | 171.73393 | 4.361 |  | 62.81633 | 3.142 |  | -- | -- |  | 172.0906 | 4.4069 |  | 171.86244 | 4.485 |  | 171.75803 | 4.5972
|  | 171.74914 | 4.361 |  | 62.83153 | 3.142 |  | -- | -- |  | 172.10583 | 4.4069 |  | 171.88525 | 4.4856 |  | 171.76563 | 4.5972
|  | 171.76434 | 4.361 |  | 62.84673 | 3.1417 |  | -- | -- |  | 172.12105 | 4.4072 |  | 171.89286 | 4.4856 |  | 171.78083 | 4.5975
|  | 171.77954 | 4.361 |  | 62.86193 | 3.1414 |  | -- | -- |  | 172.13627 | 4.4072 |  | 171.90807 | 4.4856 |  | 171.79603 | 4.5975
|  | 171.79474 | 4.3613 |  | 62.87713 | 3.1414 |  | -- | -- |  | 172.15149 | 4.4072 |  | 171.92328 | 4.4859 |  | 171.81122 | 4.5975
|  | 171.80995 | 4.3613 |  | 62.89234 | 3.1414 |  | -- | -- |  | 172.17433 | 4.4072 |  | 171.93849 | 4.4859 |  | 171.82642 | 4.5979
|  | 171.82515 | 4.3613 |  | 62.90754 | 3.1414 |  | -- | -- |  | 172.18194 | 4.4075 |  | 171.9537 | 4.4859 |  | 171.84922 | 4.5979
|  | 171.84035 | 4.3616 |  | 62.92274 | 3.1414 |  | -- | -- |  | 172.19716 | 4.4075 |  | 171.96891 | 4.4862 |  | 171.85682 | 4.5979
|  | 171.85555 | 4.3616 |  | 62.93794 | 3.1411 |  | -- | -- |  | 172.21238 | 4.4075 |  | 171.98412 | 4.4862 |  | 171.87201 | 4.5982
|  | 171.87076 | 4.3616 |  | 62.95315 | 3.1411 |  | -- | -- |  | 172.2276 | 4.4078 |  | 171.99933 | 4.4862 |  | 171.88721 | 4.5982
|  | 171.88596 | 4.3616 |  | 62.96835 | 3.1411 |  | -- | -- |  | 172.25043 | 4.4078 |  | 172.01454 | 4.4862 |  | 171.9024 | 4.5982
|  | 171.90116 | 4.3622 |  | 62.98355 | 3.1408 |  | -- | -- |  | 172.25804 | 4.4078 |  | 172.03736 | 4.4866 |  | 171.9176 | 4.5985
|  | 171.91636 | 4.3622 |  | 62.99875 | 3.1408 |  | -- | -- |  | 172.27327 | 4.4081 |  | 172.04496 | 4.4866 |  | 171.9328 | 4.5985
|  | 171.93157 | 4.3622 |  | 63.01396 | 3.1408 |  | -- | -- |  | 172.28849 | 4.4081 |  | 172.06778 | 4.4869 |  | 171.95559 | 4.5985
|  | 171.94677 | 4.3625 |  | 63.02916 | 3.1408 |  | -- | -- |  | 172.30372 | 4.4081 |  | 172.07538 | 4.4869 |  | 171.96319 | 4.5985
|  | 171.96197 | 4.3625 |  | 63.04436 | 3.1408 |  | -- | -- |  | 172.32655 | 4.4084 |  | 172.09059 | 4.4869 |  | 171.97839 | 4.5988
|  | 171.97717 | 4.3625 |  | 63.05956 | 3.1408 |  | -- | -- |  | 172.33416 | 4.4084 |  | 172.1058 | 4.4869 |  | 171.99359 | 4.5988
|  | 171.99238 | 4.3629 |  | 63.07477 | 3.1405 |  | -- | -- |  | 172.34938 | 4.4084 |  | 172.12862 | 4.4869 |  | 172.00879 | 4.5988
|  | 172.00758 | 4.3629 |  | 63.08997 | 3.1405 |  | -- | -- |  | 172.3646 | 4.4087 |  | 172.14383 | 4.4872 |  | 172.03159 | 4.5991
|  | 172.02278 | 4.3629 |  | 63.10517 | 3.1405 |  | -- | -- |  | 172.37983 | 4.4087 |  | 172.15904 | 4.4872 |  | 172.03918 | 4.5991
|  | 172.03798 | 4.3632 |  | 63.12037 | 3.1401 |  | -- | -- |  | 172.39505 | 4.4087 |  | 172.16664 | 4.4872 |  | 172.06198 | 4.5994
|  | 172.05319 | 4.3632 |  | 63.13558 | 3.1401 |  | -- | -- |  | 172.41027 | 4.4087 |  | 172.18185 | 4.4875 |  | 172.06957 | 4.5994
|  | 172.06839 | 4.3632 |  | 63.15078 | 3.1401 |  | -- | -- |  | 172.4331 | 4.4091 |  | 172.19706 | 4.4875 |  | 172.08477 | 4.5994
|  | 172.08359 | 4.3632 |  | 63.16598 | 3.1401 |  | -- | -- |  | 172.44071 | 4.4091 |  | 172.21988 | 4.4875 |  | 172.09997 | 4.5994
|  | 172.09879 | 4.3635 |  | 63.18118 | 3.1401 |  | -- | -- |  | 172.45593 | 4.4091 |  | 172.22749 | 4.4875 |  | 172.12276 | 4.5997
|  | 172.11399 | 4.3635 |  | 63.19639 | 3.1401 |  | -- | -- |  | 172.47116 | 4.4094 |  | 172.2427 | 4.4878 |  | 172.13796 | 4.5997
|  | 172.1292 | 4.3638 |  | 63.21159 | 3.1398 |  | -- | -- |  | 172.48638 | 4.4094 |  | 172.25791 | 4.4878 |  | 172.14555 | 4.5997
|  | 172.1444 | 4.3638 |  | 63.22679 | 3.1398 |  | -- | -- |  | 172.5016 | 4.4097 |  | 172.27312 | 4.4881 |  | 172.16075 | 4.6
|  | 172.1596 | 4.3638 |  | 63.24199 | 3.1398 |  | -- | -- |  | 172.51682 | 4.4097 |  | 172.28833 | 4.4881 |  | 0 | 4.5253
|  | 172.1748 | 4.3638 |  | 63.25719 | 3.1398 |  | -- | -- |  | 172.53204 | 4.4097 |  | 172.30354 | 4.4881 |  | 0.0076 | 4.4906
|  | 172.19001 | 4.3638 |  | 63.2724 | 3.1395 |  | -- | -- |  | 172.54726 | 4.4097 |  | 172.31875 | 4.4884 |  | 0.0228 | 4.4308
|  | 172.20521 | 4.3641 |  | 63.2876 | 3.1395 |  | -- | -- |  | 172.56248 | 4.41 |  | 172.33396 | 4.4884 |  | 0.03799 | 4.405
|  | 172.22041 | 4.3641 |  | 63.3028 | 3.1395 |  | -- | -- |  | 172.57771 | 4.41 |  | 172.34917 | 4.4884 |  | 0.06079 | 4.3951
|  | 172.23561 | 4.3644 |  | 63.318 | 3.1395 |  | -- | -- |  | 172.59293 | 4.41 |  | 172.36438 | 4.4887 |  | 0.07599 | 4.392
|  | 172.25082 | 4.3644 |  | 63.33321 | 3.1392 |  | -- | -- |  | 172.60815 | 4.4103 |  | 172.37959 | 4.4887 |  | 0.08359 | 4.3895
|  | 172.26602 | 4.3644 |  | 63.34841 | 3.1392 |  | -- | -- |  | 172.63098 | 4.4103 |  | 172.3948 | 4.4887 |  | 0.10638 | 4.3883
|  | 172.28122 | 4.3644 |  | 63.36361 | 3.1392 |  | -- | -- |  | 172.63859 | 4.4103 |  | 172.41001 | 4.4887 |  | 0.12158 | 4.3874
|  | 172.29642 | 4.3647 |  | 63.37881 | 3.1389 |  | -- | -- |  | 172.65382 | 4.4103 |  | 172.42522 | 4.489 |  | 0.13678 | 4.387
|  | 172.31163 | 4.3647 |  | 63.39402 | 3.1389 |  | -- | -- |  | 172.66904 | 4.4106 |  | 172.44043 | 4.489 |  | 0.14437 | 4.3867
|  | 172.32683 | 4.3647 |  | 63.40922 | 3.1389 |  | -- | -- |  | 172.68426 | 4.4106 |  | 172.45564 | 4.489 |  | 0.16716 | 4.3864
|  | 172.34203 | 4.365 |  | 63.42442 | 3.1389 |  | -- | -- |  | 172.69948 | 4.4109 |  | 172.47085 | 4.4893 |  | 0.17476 | 4.3861
|  | 172.35723 | 4.365 |  | 63.43962 | 3.1389 |  | -- | -- |  | 172.7147 | 4.4109 |  | 172.48606 | 4.4893 |  | 0.18996 | 4.3858
|  | 172.37244 | 4.365 |  | 63.45483 | 3.1386 |  | -- | -- |  | 172.72992 | 4.4109 |  | 172.50127 | 4.4893 |  | 0.20515 | 4.3855
|  | 172.38764 | 4.3653 |  | 63.47003 | 3.1386 |  | -- | -- |  | 172.74515 | 4.4109 |  | 172.51648 | 4.4893 |  | 0.22034 | 4.3852
|  | 172.40284 | 4.3653 |  | 63.48523 | 3.1386 |  | -- | -- |  | 172.76037 | 4.4112 |  | 172.5393 | 4.4897 |  | 0.23554 | 4.3849
|  | 172.41804 | 4.3653 |  | 63.50043 | 3.1383 |  | -- | -- |  | 172.77559 | 4.4112 |  | 172.5469 | 4.4897 |  | 0.25074 | 4.3849
|  | 172.43325 | 4.3653 |  | 63.51564 | 3.1383 |  | -- | -- |  | 172.79081 | 4.4115 |  | 172.56211 | 4.49 |  | 0.26594 | 4.3846
|  | 172.44845 | 4.3656 |  | 63.53084 | 3.1383 |  | -- | -- |  | 172.80603 | 4.4115 |  | 172.57732 | 4.49 |  | 0.28114 | 4.3843
|  | 172.46365 | 4.3656 |  | 63.54604 | 3.1383 |  | -- | -- |  | 172.82125 | 4.4115 |  | 172.59254 | 4.49 |  | 0.29634 | 4.3843
|  | 172.47885 | 4.3656 |  | 63.56124 | 3.1383 |  | -- | -- |  | 172.83647 | 4.4118 |  | 172.60775 | 4.49 |  | 0.31153 | 4.3839
|  | 172.49405 | 4.366 |  | 63.57645 | 3.138 |  | -- | -- |  | 172.8593 | 4.4118 |  | 172.62296 | 4.49 |  | 0.32673 | 4.3839
|  | 172.50926 | 4.366 |  | 63.59165 | 3.138 |  | -- | -- |  | 172.86691 | 4.4122 |  | 172.63817 | 4.4903 |  | 0.34953 | 4.3836
|  | 172.52446 | 4.366 |  | 63.60685 | 3.138 |  | -- | -- |  | 172.88213 | 4.4122 |  | 172.66098 | 4.4903 |  | 0.36473 | 4.3836
|  | 172.53966 | 4.3663 |  | 63.62205 | 3.1377 |  | -- | -- |  | 172.89735 | 4.4122 |  | 172.67619 | 4.4903 |  | 0.37233 | 4.3833
|  | 172.55486 | 4.3663 |  | 63.63726 | 3.1377 |  | -- | -- |  | 172.91257 | 4.4122 |  | 172.6838 | 4.4906 |  | 0.38752 | 4.3833
|  | 172.57007 | 4.3663 |  | 63.65246 | 3.1377 |  | -- | -- |  | 172.93541 | 4.4125 |  | 172.69901 | 4.4906 |  | 0.41031 | 4.383
|  | 172.58527 | 4.3663 |  | 63.66766 | 3.1377 |  | -- | -- |  | 172.95063 | 4.4125 |  | 172.71422 | 4.4906 |  | 0.42551 | 4.383
|  | 172.60047 | 4.3666 |  | 63.68286 | 3.1377 |  | -- | -- |  | 172.95825 | 4.4125 |  | 172.72943 | 4.4909 |  | 0.4331 | 4.3827
|  | 172.61567 | 4.3666 |  | 63.69806 | 3.1377 |  | -- | -- |  | 172.97347 | 4.4128 |  | 172.74464 | 4.4909 |  | 0.4483 | 4.3827
|  | 172.63088 | 4.3666 |  | 63.71327 | 3.1374 |  | -- | -- |  | 172.98869 | 4.4128 |  | 172.75985 | 4.4909 |  | 0.4635 | 4.3827
|  | 172.64608 | 4.3669 |  | 63.72847 | 3.1374 |  | -- | -- |  | 173.00391 | 4.4128 |  | 172.77506 | 4.4912 |  | 0.4787 | 4.3824
|  | 172.66128 | 4.3669 |  | 63.74367 | 3.1374 |  | -- | -- |  | 173.01913 | 4.4128 |  | 172.79027 | 4.4912 |  | 0.49389 | 4.3824
|  | 172.67648 | 4.3669 |  | 63.75887 | 3.1374 |  | -- | -- |  | 173.04197 | 4.4131 |  | 172.80548 | 4.4912 |  | 0.50908 | 4.3824
|  | 172.69169 | 4.3672 |  | 63.77408 | 3.1374 |  | -- | -- |  | 173.04958 | 4.4131 |  | 172.8283 | 4.4912 |  | 0.52428 | 4.3821
|  | 172.70689 | 4.3672 |  | 63.78928 | 3.1374 |  | -- | -- |  | 173.06481 | 4.4134 |  | 172.8359 | 4.4915 |  | 0.53948 | 4.3821
|  | 172.72209 | 4.3675 |  | 63.80448 | 3.137 |  | -- | -- |  | 173.08003 | 4.4134 |  | 172.85111 | 4.4915 |  | 0.55467 | 4.3821
|  | 172.73729 | 4.3675 |  | 63.81968 | 3.137 |  | -- | -- |  | 173.09525 | 4.4134 |  | 172.86632 | 4.4915 |  | 0.56987 | 4.3818
|  | 172.7525 | 4.3675 |  | 63.83489 | 3.137 |  | -- | -- |  | 173.11047 | 4.4134 |  | 172.88153 | 4.4918 |  | 0.59266 | 4.3818
|  | 172.7677 | 4.3675 |  | 63.85009 | 3.137 |  | -- | -- |  | 173.1257 | 4.4137 |  | 172.89674 | 4.4918 |  | 0.60026 | 4.3818
|  | 172.7829 | 4.3675 |  | 63.86529 | 3.137 |  | -- | -- |  | 173.14092 | 4.4137 |  | 172.91195 | 4.4918 |  | 0.61545 | 4.3818
|  | 172.7981 | 4.3678 |  | 63.88049 | 3.137 |  | -- | -- |  | 173.15614 | 4.414 |  | 172.92716 | 4.4921 |  | 0.63065 | 4.3815
|  | 172.81331 | 4.3678 |  | 63.8957 | 3.137 |  | -- | -- |  | 173.17136 | 4.414 |  | 172.94237 | 4.4921 |  | 0.64586 | 4.3815
|  | 172.82851 | 4.3681 |  | 63.9109 | 3.137 |  | -- | -- |  | 173.18659 | 4.414 |  | 172.95759 | 4.4921 |  | 0.66105 | 4.3815
|  | 172.84371 | 4.3681 |  | 63.9261 | 3.137 |  | -- | -- |  | 173.20181 | 4.414 |  | 172.9804 | 4.4924 |  | 0.67624 | 4.3812
|  | 172.85891 | 4.3681 |  | 63.9413 | 3.137 |  | -- | -- |  | 173.21703 | 4.4143 |  | 172.98801 | 4.4924 |  | 0.69144 | 4.3812
|  | 172.87411 | 4.3681 |  | 63.95651 | 3.1367 |  | -- | -- |  | 173.23225 | 4.4143 |  | 173.00322 | 4.4924 |  | 0.70664 | 4.3812
|  | 172.88932 | 4.3684 |  | 63.97171 | 3.1367 |  | -- | -- |  | 173.25508 | 4.4143 |  | 173.01843 | 4.4924 |  | 0.72943 | 4.3812
|  | 172.90452 | 4.3684 |  | 63.98691 | 3.1367 |  | -- | -- |  | 173.26269 | 4.4146 |  | 173.03364 | 4.4924 |  | 0.73703 | 4.3812
|  | 172.91972 | 4.3684 |  | 64.00211 | 3.1364 |  | -- | -- |  | 173.28552 | 4.4146 |  | 173.04885 | 4.4928 |  | 0.75223 | 4.3808
|  | 172.93492 | 4.3684 |  | 64.01731 | 3.1364 |  | -- | -- |  | 173.30074 | 4.4146 |  | 173.06406 | 4.4928 |  | 0.77502 | 4.3808
|  | 172.95013 | 4.3687 |  | 64.03252 | 3.1364 |  | -- | -- |  | 173.31596 | 4.4146 |  | 173.08687 | 4.4931 |  | 0.78262 | 4.3808
|  | 172.96533 | 4.3687 |  | 64.04772 | 3.1364 |  | -- | -- |  | 173.32357 | 4.4149 |  | 173.09448 | 4.4931 |  | 0.79781 | 4.3802
|  | 172.98053 | 4.3687 |  | 64.06292 | 3.1364 |  | -- | -- |  | 173.33879 | 4.4149 |  | 173.10969 | 4.4931 |  | 0.81301 | 4.3802
|  | 172.99573 | 4.3691 |  | 64.07812 | 3.1364 |  | -- | -- |  | 173.35401 | 4.4153 |  | 173.1325 | 4.4931 |  | 0.8282 | 4.3802
|  | 173.01094 | 4.3691 |  | 64.09333 | 3.1364 |  | -- | -- |  | 173.37684 | 4.4153 |  | 173.14011 | 4.4934 |  | 0.85098 | 4.3802
|  | 173.02614 | 4.3694 |  | 64.10853 | 3.1364 |  | -- | -- |  | 173.38445 | 4.4153 |  | 173.15532 | 4.4934 |  | 0.86619 | 4.3802
|  | 173.04134 | 4.3694 |  | 64.12373 | 3.1361 |  | -- | -- |  | 173.39967 | 4.4153 |  | 173.17053 | 4.4934 |  | 0.87378 | 4.3802
|  | 173.05654 | 4.3694 |  | 64.13893 | 3.1361 |  | -- | -- |  | 173.4149 | 4.4156 |  | 173.18574 | 4.4937 |  | 0.88898 | 4.3799
|  | 173.07175 | 4.3694 |  | 64.15414 | 3.1361 |  | -- | -- |  | 173.43012 | 4.4156 |  | 173.20856 | 4.4937 |  | 0.90417 | 4.3799
|  | 173.08695 | 4.3697 |  | 64.16934 | 3.1361 |  | -- | -- |  | 173.45295 | 4.4159 |  | 173.21616 | 4.4937 |  | 0.91937 | 4.3799
|  | 173.10215 | 4.3697 |  | 64.18454 | 3.1358 |  | -- | -- |  | 173.46818 | 4.4159 |  | 173.23898 | 4.4937 |  | 0.93457 | 4.3799
|  | 173.11735 | 4.3697 |  | 64.19974 | 3.1358 |  | -- | -- |  | 173.4834 | 4.4159 |  | 173.25419 | 4.494 |  | 0.95736 | 4.3796
|  | 173.13256 | 4.37 |  | 64.21495 | 3.1358 |  | -- | -- |  | 173.49101 | 4.4159 |  | 173.26179 | 4.494 |  | 0.97257 | 4.3796
|  | 173.14776 | 4.37 |  | 64.23015 | 3.1358 |  | -- | -- |  | 173.50623 | 4.4162 |  | 173.277 | 4.4943 |  | 0.98016 | 4.3796
|  | 173.16296 | 4.37 |  | 64.24535 | 3.1358 |  | -- | -- |  | 173.52145 | 4.4162 |  | 173.29221 | 4.4943 |  | 0.99535 | 4.3796
|  | 173.17816 | 4.3703 |  | 64.26055 | 3.1358 |  | -- | -- |  | 173.53667 | 4.4162 |  | 173.30742 | 4.4943 |  | 1.01055 | 4.3796
|  | 173.19337 | 4.3703 |  | 64.27576 | 3.1358 |  | -- | -- |  | 173.5595 | 4.4165 |  | 173.33024 | 4.4943 |  | 1.02575 | 4.3793
|  | 173.20857 | 4.3703 |  | 64.29096 | 3.1358 |  | -- | -- |  | 173.56711 | 4.4165 |  | 173.33785 | 4.4946 |  | 1.04095 | 4.3793
|  | 173.22377 | 4.3706 |  | 64.30616 | 3.1358 |  | -- | -- |  | 173.58233 | 4.4165 |  | 173.35306 | 4.4946 |  | 1.05615 | 4.3793
|  | 173.23897 | 4.3706 |  | 64.32136 | 3.1358 |  | -- | -- |  | 173.59755 | 4.4165 |  | 173.36827 | 4.4946 |  | 1.07135 | 4.3793
|  | 173.25417 | 4.3706 |  | 64.33657 | 3.1358 |  | -- | -- |  | 173.62038 | 4.4168 |  | 173.39108 | 4.4949 |  | 1.08655 | 4.3793
|  | 173.26938 | 4.3706 |  | 64.35177 | 3.1358 |  | -- | -- |  | 173.62799 | 4.4168 |  | 173.39869 | 4.4949 |  | 1.10175 | 4.379
|  | 173.28458 | 4.3706 |  | 64.36697 | 3.1358 |  | -- | -- |  | 173.65082 | 4.4171 |  | 173.4139 | 4.4949 |  | 1.11694 | 4.379
|  | 173.29978 | 4.3709 |  | 64.38217 | 3.1358 |  | -- | -- |  | 173.65843 | 4.4171 |  | 173.42911 | 4.4949 |  | 1.13214 | 4.379
|  | 173.31498 | 4.3712 |  | 64.39738 | 3.1358 |  | -- | -- |  | 173.67365 | 4.4171 |  | 173.44432 | 4.4949 |  | 1.15494 | 4.379
|  | 173.33019 | 4.3712 |  | 64.41258 | 3.1358 |  | -- | -- |  | 173.68887 | 4.4171 |  | 173.45953 | 4.4952 |  | 1.16254 | 4.379
|  | 173.34539 | 4.3712 |  | 64.42778 | 3.1358 |  | -- | -- |  | 173.70409 | 4.4174 |  | 173.47474 | 4.4952 |  | 1.17773 | 4.379
|  | 173.36059 | 4.3712 |  | 64.44298 | 3.1358 |  | -- | -- |  | 173.71931 | 4.4174 |  | 173.49755 | 4.4955 |  | 1.19293 | 4.379
|  | 173.37579 | 4.3715 |  | 64.45818 | 3.1358 |  | -- | -- |  | 173.73453 | 4.4174 |  | 173.50516 | 4.4955 |  | 1.20812 | 4.379
|  | 173.391 | 4.3715 |  | 64.47339 | 3.1358 |  | -- | -- |  | 173.74975 | 4.4177 |  | 173.52037 | 4.4955 |  | 1.22332 | 4.379
|  | 173.4062 | 4.3718 |  | 64.48859 | 3.1358 |  | -- | -- |  | 173.76498 | 4.4177 |  | 173.53558 | 4.4955 |  | 1.23852 | 4.3787
|  | 173.4214 | 4.3718 |  | 64.50379 | 3.1358 |  | -- | -- |  | 173.7802 | 4.4177 |  | 173.55079 | 4.4955 |  | 1.26132 | 4.3787
|  | 173.4366 | 4.3718 |  | 64.51899 | 3.1358 |  | -- | -- |  | 173.79542 | 4.4177 |  | 173.566 | 4.4959 |  | 1.26892 | 4.3787
|  | 173.45181 | 4.3718 |  | 64.5342 | 3.1358 |  | -- | -- |  | 173.81825 | 4.418 |  | 173.58882 | 4.4959 |  | 1.28412 | 4.3787
|  | 173.46701 | 4.3722 |  | 64.5494 | 3.1355 |  | -- | -- |  | 173.82586 | 4.418 |  | 173.60403 | 4.4959 |  | 1.30692 | 4.3787
|  | 173.48221 | 4.3722 |  | 64.5646 | 3.1355 |  | -- | -- |  | 173.84108 | 4.4184 |  | 173.61163 | 4.4962 |  | 1.32211 | 4.3787
|  | 173.49741 | 4.3725 |  | 64.5798 | 3.1355 |  | -- | -- |  | 173.86391 | 4.4184 |  | 173.62684 | 4.4962 |  | 1.32971 | 4.3784
|  | 173.51262 | 4.3725 |  | 64.59501 | 3.1355 |  | -- | -- |  | 173.87152 | 4.4184 |  | 173.64205 | 4.4962 |  | 1.34491 | 4.3784
|  | 173.52782 | 4.3725 |  | 64.61021 | 3.1355 |  | -- | -- |  | 173.88674 | 4.4184 |  | 173.65726 | 4.4962 |  | 1.36011 | 4.3784
|  | 173.54302 | 4.3725 |  | 64.62541 | 3.1355 |  | -- | -- |  | 173.90196 | 4.4187 |  | 173.67247 | 4.4965 |  | 1.3753 | 4.3784
|  | 173.55822 | 4.3728 |  | 64.64061 | 3.1355 |  | -- | -- |  | 173.91718 | 4.4187 |  | 173.68768 | 4.4965 |  | 1.3905 | 4.3784
|  | 173.57343 | 4.3728 |  | 64.65582 | 3.1355 |  | -- | -- |  | 173.9324 | 4.419 |  | 173.7029 | 4.4968 |  | 1.40569 | 4.3784
|  | 173.58863 | 4.3728 |  | 64.67102 | 3.1355 |  | -- | -- |  | 173.94762 | 4.419 |  | 173.71811 | 4.4968 |  | 1.42089 | 4.3784
|  | 173.60383 | 4.3731 |  | 64.68622 | 3.1355 |  | -- | -- |  | 173.97045 | 4.419 |  | 173.73332 | 4.4968 |  | 1.43608 | 4.3784
|  | 173.61903 | 4.3731 |  | 64.70142 | 3.1355 |  | -- | -- |  | 173.98567 | 4.419 |  | 173.74853 | 4.4968 |  | 1.45128 | 4.3781
|  | 173.63423 | 4.3731 |  | 64.71663 | 3.1355 |  | -- | -- |  | 173.99328 | 4.4193 |  | 173.76374 | 4.4968 |  | 1.46648 | 4.3781
|  | 173.64944 | 4.3734 |  | 64.73183 | 3.1355 |  | -- | -- |  | 174.0085 | 4.4193 |  | 173.77895 | 4.4971 |  | 1.48167 | 4.3781
|  | 173.66464 | 4.3734 |  | 64.74703 | 3.1355 |  | -- | -- |  | 174.02372 | 4.4193 |  | 173.79416 | 4.4971 |  | 1.49686 | 4.3781
|  | 173.67984 | 4.3737 |  | 64.76223 | 3.1355 |  | -- | -- |  | 174.03894 | 4.4196 |  | 173.81697 | 4.4971 |  | 1.51207 | 4.3781
|  | 173.69504 | 4.3737 |  | 64.77744 | 3.1355 |  | -- | -- |  | 174.05417 | 4.4196 |  | 173.82458 | 4.4974 |  | 1.52727 | 4.3781
|  | 173.71025 | 4.3737 |  | 64.79264 | 3.1355 |  | -- | -- |  | 174.06939 | 4.4196 |  | 173.83979 | 4.4974 |  | 1.54246 | 4.3777
|  | 173.72545 | 4.3737 |  | 64.80784 | 3.1358 |  | -- | -- |  | 174.08461 | 4.4196 |  | 173.855 | 4.4974 |  | 1.55766 | 4.3777
|  | 173.74065 | 4.374 |  | 64.82304 | 3.1358 |  | -- | -- |  | 174.09983 | 4.4199 |  | 173.87021 | 4.4974 |  | 1.58046 | 4.3777
|  | 173.75585 | 4.374 |  | 64.83824 | 3.1358 |  | -- | -- |  | 174.11505 | 4.4199 |  | 173.88542 | 4.4977 |  | 1.58806 | 4.3777
|  | 173.77106 | 4.374 |  | 64.85345 | 3.1358 |  | -- | -- |  | 174.13027 | 4.4202 |  | 173.90063 | 4.4977 |  | 1.60325 | 4.3777
|  | 173.78626 | 4.3743 |  | 64.86865 | 3.1358 |  | -- | -- |  | 174.1531 | 4.4202 |  | 173.91584 | 4.4977 |  | 1.61845 | 4.3777
|  | 173.80146 | 4.3743 |  | 64.88385 | 3.1358 |  | -- | -- |  | 174.16071 | 4.4202 |  | 173.93866 | 4.498 |  | 1.63365 | 4.3777
|  | 173.81666 | 4.3743 |  | 64.89905 | 3.1358 |  | -- | -- |  | 174.17593 | 4.4202 |  | 173.94626 | 4.498 |  | 1.64884 | 4.3777
|  | 173.83187 | 4.3746 |  | 64.91426 | 3.1358 |  | -- | -- |  | 174.19114 | 4.4205 |  | 173.96147 | 4.498 |  | 1.66404 | 4.3774
|  | 173.84707 | 4.3746 |  | 64.92946 | 3.1358 |  | -- | -- |  | 174.20636 | 4.4205 |  | 173.98429 | 4.498 |  | 1.67923 | 4.3774
|  | 173.86227 | 4.3746 |  | 64.94466 | 3.1358 |  | -- | -- |  | 174.22919 | 4.4208 |  | 173.99189 | 4.4983 |  | 1.69443 | 4.3774
|  | 173.87747 | 4.375 |  | 64.95986 | 3.1358 |  | -- | -- |  | 174.2368 | 4.4208 |  | 174.0071 | 4.4983 |  | 1.70963 | 4.3774
|  | 173.89268 | 4.375 |  | 64.97507 | 3.1358 |  | -- | -- |  | 174.25202 | 4.4208 |  | 174.02231 | 4.4986 |  | 1.73242 | 4.3774
|  | 173.90788 | 4.3753 |  | 64.99027 | 3.1358 |  | -- | -- |  | 174.27485 | 4.4208 |  | 174.03752 | 4.4986 |  | 1.74762 | 4.3771
|  | 173.92308 | 4.3753 |  | 65.00547 | 3.1361 |  | -- | -- |  | 174.28246 | 4.4211 |  | 174.05273 | 4.4986 |  | 1.75522 | 4.3771
|  | 173.93828 | 4.3753 |  | 65.02067 | 3.1361 |  | -- | -- |  | 174.30529 | 4.4211 |  | 174.06795 | 4.4986 |  | 1.77042 | 4.3771
|  | 173.95349 | 4.3756 |  | 65.03588 | 3.1361 |  | -- | -- |  | 174.3129 | 4.4215 |  | 174.08316 | 4.499 |  | 1.79322 | 4.3771
|  | 173.96869 | 4.3756 |  | 65.05108 | 3.1361 |  | -- | -- |  | 174.32812 | 4.4215 |  | 174.09837 | 4.499 |  | 1.80082 | 4.3771
|  | 173.98389 | 4.3756 |  | 65.06628 | 3.1361 |  | -- | -- |  | 174.34334 | 4.4215 |  | 174.11358 | 4.499 |  | 1.81602 | 4.3771
|  | 173.99909 | 4.3756 |  | 65.08148 | 3.1364 |  | -- | -- |  | 174.35856 | 4.4215 |  | 174.13639 | 4.4993 |  | 1.83122 | 4.3768
|  | 174.0143 | 4.3759 |  | 65.09669 | 3.1364 |  | -- | -- |  | 174.37378 | 4.4218 |  | 174.144 | 4.4993 |  | 1.84642 | 4.3768
|  | 174.0295 | 4.3759 |  | 65.11189 | 3.1364 |  | -- | -- |  | 174.389 | 4.4218 |  | 174.15921 | 4.4993 |  | 1.86161 | 4.3768
|  | 174.0447 | 4.3759 |  | 65.12709 | 3.1364 |  | -- | -- |  | 174.40422 | 4.4221 |  | 174.17442 | 4.4993 |  | 1.87681 | 4.3768
|  | 174.0599 | 4.3762 |  | 65.14229 | 3.1367 |  | -- | -- |  | 174.41944 | 4.4221 |  | 174.18963 | 4.4993 |  | 1.892 | 4.3768
|  | 174.0751 | 4.3762 |  | 65.1575 | 3.1367 |  | -- | -- |  | 174.44228 | 4.4221 |  | 174.21244 | 4.4996 |  | 1.9072 | 4.3768
|  | 174.09031 | 4.3762 |  | 65.1727 | 3.1367 |  | -- | -- |  | 174.44989 | 4.4221 |  | 174.22005 | 4.4996 |  | 1.92999 | 4.3768
|  | 174.10551 | 4.3765 |  | 65.1879 | 3.1367 |  | -- | -- |  | 174.46511 | 4.4224 |  | 174.23526 | 4.4999 |  | 1.93759 | 4.3765
|  | 174.12071 | 4.3765 |  | 65.2031 | 3.137 |  | -- | -- |  | 174.48033 | 4.4224 |  | 174.25047 | 4.4999 |  | 1.95279 | 4.3765
|  | 174.13591 | 4.3768 |  | 65.2183 | 3.137 |  | -- | -- |  | 174.49555 | 4.4227 |  | 174.26568 | 4.4999 |  | 1.96799 | 4.3765
|  | 174.15112 | 4.3768 |  | 65.23351 | 3.137 |  | -- | -- |  | 174.51077 | 4.4227 |  | 174.28089 | 4.4999 |  | 1.98319 | 4.3765
|  | 174.16632 | 4.3768 |  | 65.24871 | 3.137 |  | -- | -- |  | 174.52599 | 4.4227 |  | 174.30371 | 4.5002 |  | 2.00599 | 4.3765
|  | 174.18152 | 4.3768 |  | 65.26391 | 3.137 |  | -- | -- |  | 174.54121 | 4.4227 |  | 174.31131 | 4.5002 |  | 2.01358 | 4.3765
|  | 174.19672 | 4.3768 |  | 65.27911 | 3.137 |  | -- | -- |  | 174.55643 | 4.423 |  | 174.32652 | 4.5002 |  | 2.03638 | 4.3765
|  | 174.21193 | 4.3771 |  | 65.29432 | 3.137 |  | -- | -- |  | 174.57165 | 4.423 |  | 174.34173 | 4.5002 |  | 2.04398 | 4.3762
|  | 174.22713 | 4.3774 |  | 65.30952 | 3.1374 |  | -- | -- |  | 174.58687 | 4.423 |  | 174.35694 | 4.5005 |  | 2.05918 | 4.3762
|  | 174.24233 | 4.3774 |  | 65.32472 | 3.1374 |  | -- | -- |  | 174.6097 | 4.4233 |  | 174.37215 | 4.5005 |  | 2.07438 | 4.3762
|  | 174.25753 | 4.3774 |  | 65.33992 | 3.1374 |  | -- | -- |  | 174.61731 | 4.4233 |  | 174.38736 | 4.5005 |  | 2.09717 | 4.3762
|  | 174.27274 | 4.3774 |  | 65.35513 | 3.1377 |  | -- | -- |  | 174.63253 | 4.4236 |  | 174.40257 | 4.5005 |  | 2.10477 | 4.3762
|  | 174.28794 | 4.3777 |  | 65.37033 | 3.1377 |  | -- | -- |  | 174.64775 | 4.4236 |  | 174.41778 | 4.5008 |  | 2.12757 | 4.3762
|  | 174.30314 | 4.3777 |  | 65.38553 | 3.1377 |  | -- | -- |  | 174.66297 | 4.4236 |  | 174.433 | 4.5008 |  | 2.14276 | 4.3759
|  | 174.31834 | 4.3781 |  | 65.40073 | 3.1377 |  | -- | -- |  | 174.67819 | 4.4239 |  | 174.44821 | 4.5011 |  | 2.15795 | 4.3759
|  | 174.33355 | 4.3781 |  | 65.41594 | 3.1377 |  | -- | -- |  | 174.69341 | 4.4239 |  | 174.46342 | 4.5011 |  | 2.17315 | 4.3759
|  | 174.34875 | 4.3781 |  | 65.43114 | 3.1377 |  | -- | -- |  | 174.70863 | 4.4239 |  | 174.48623 | 4.5011 |  | 2.18075 | 4.3759
|  | 174.36395 | 4.3781 |  | 65.44634 | 3.138 |  | -- | -- |  | 174.73146 | 4.4239 |  | 174.49384 | 4.5011 |  | 2.19594 | 4.3759
|  | 174.37915 | 4.3781 |  | 65.46154 | 3.138 |  | -- | -- |  | 174.73907 | 4.4239 |  | 174.50905 | 4.5014 |  | 2.21114 | 4.3759
|  | 174.39436 | 4.3784 |  | 65.47675 | 3.138 |  | -- | -- |  | 174.75429 | 4.4242 |  | 174.53186 | 4.5014 |  | 2.23393 | 4.3756
|  | 174.40956 | 4.3787 |  | 65.49195 | 3.1383 |  | -- | -- |  | 174.76951 | 4.4246 |  | 174.54707 | 4.5014 |  | 2.24913 | 4.3756
|  | 174.42476 | 4.3787 |  | 65.50715 | 3.1383 |  | -- | -- |  | 174.78473 | 4.4246 |  | 174.55468 | 4.5014 |  | 2.25673 | 4.3756
|  | 174.43996 | 4.3787 |  | 65.52235 | 3.1383 |  | -- | -- |  | 174.80757 | 4.4246 |  | 174.56989 | 4.5017 |  | 2.27193 | 4.3756
|  | 174.45516 | 4.3787 |  | 65.53756 | 3.1383 |  | -- | -- |  | 174.82279 | 4.4246 |  | 174.5851 | 4.5017 |  | 2.28712 | 4.3756
|  | 174.47037 | 4.379 |  | 65.55276 | 3.1383 |  | -- | -- |  | 174.8304 | 4.4249 |  | 174.60031 | 4.5017 |  | 2.30232 | 4.3753
|  | 174.48557 | 4.379 |  | 65.56796 | 3.1383 |  | -- | -- |  | 174.84562 | 4.4249 |  | 174.61552 | 4.5021 |  | 2.31752 | 4.3753
|  | 174.50077 | 4.3793 |  | 65.58316 | 3.1383 |  | -- | -- |  | 174.86084 | 4.4249 |  | 174.63834 | 4.5021 |  | 2.33271 | 4.3753
|  | 174.51597 | 4.3793 |  | 65.59836 | 3.1386 |  | -- | -- |  | 174.87606 | 4.4252 |  | 174.64594 | 4.5021 |  | 2.34791 | 4.3753
|  | 174.53118 | 4.3793 |  | 65.61357 | 3.1386 |  | -- | -- |  | 174.89128 | 4.4252 |  | 174.66115 | 4.5024 |  | 2.36311 | 4.375
|  | 174.54638 | 4.3793 |  | 65.62877 | 3.1386 |  | -- | -- |  | 174.9065 | 4.4252 |  | 174.67636 | 4.5024 |  | 2.37831 | 4.375
|  | 174.56158 | 4.3796 |  | 65.64397 | 3.1386 |  | -- | -- |  | 174.92172 | 4.4255 |  | 174.69157 | 4.5024 |  | 2.39351 | 4.375
|  | 174.57678 | 4.3796 |  | 65.65917 | 3.1386 |  | -- | -- |  | 174.93694 | 4.4255 |  | 174.71439 | 4.5024 |  | 2.4087 | 4.375
|  | 174.59199 | 4.3799 |  | 65.67438 | 3.1389 |  | -- | -- |  | 174.95216 | 4.4255 |  | 174.72199 | 4.5027 |  | 2.4239 | 4.375
|  | 174.60719 | 4.3799 |  | 65.68958 | 3.1386 |  | -- | -- |  | 174.96738 | 4.4258 |  | 174.7372 | 4.5027 |  | 2.4391 | 4.3746
|  | 174.62239 | 4.3799 |  | 65.70478 | 3.1389 |  | -- | -- |  | 174.9826 | 4.4258 |  | 174.75241 | 4.5027 |  | 2.4619 | 4.3746
|  | 174.63759 | 4.3799 |  | 65.71998 | 3.1389 |  | -- | -- |  | 175.00543 | 4.4258 |  | 174.76762 | 4.5027 |  | 2.46949 | 4.3746
|  | 174.6528 | 4.3802 |  | 65.73519 | 3.1389 |  | -- | -- |  | 175.01304 | 4.4258 |  | 174.79044 | 4.5027 |  | 2.49229 | 4.3746
|  | 174.668 | 4.3802 |  | 65.75039 | 3.1389 |  | -- | -- |  | 175.03587 | 4.4261 |  | 174.80565 | 4.503 |  | 2.49989 | 4.3746
|  | 174.6832 | 4.3805 |  | 65.76559 | 3.1389 |  | -- | -- |  | 175.04348 | 4.4261 |  | 174.81326 | 4.503 |  | 2.51508 | 4.3746
|  | 174.6984 | 4.3805 |  | 65.78079 | 3.1389 |  | -- | -- |  | 175.0587 | 4.4264 |  | 174.83607 | 4.5033 |  | 2.53028 | 4.3746
|  | 174.71361 | 4.3805 |  | 65.796 | 3.1389 |  | -- | -- |  | 175.08153 | 4.4264 |  | 174.84368 | 4.5033 |  | 2.54549 | 4.3743
|  | 174.72881 | 4.3805 |  | 65.8112 | 3.1389 |  | -- | -- |  | 175.08914 | 4.4264 |  | 174.85889 | 4.5033 |  | 2.56068 | 4.3743
|  | 174.74401 | 4.3808 |  | 65.8264 | 3.1389 |  | -- | -- |  | 175.10436 | 4.4267 |  | 174.8817 | 4.5033 |  | 2.57587 | 4.3743
|  | 174.75921 | 4.3808 |  | 65.8416 | 3.1389 |  | -- | -- |  | 175.11958 | 4.4267 |  | 174.88931 | 4.5036 |  | 2.59107 | 4.3743
|  | 174.77442 | 4.3812 |  | 65.85681 | 3.1389 |  | -- | -- |  | 175.1348 | 4.4267 |  | 174.91212 | 4.5036 |  | 2.60626 | 4.3743
|  | 174.78962 | 4.3812 |  | 65.87201 | 3.1389 |  | -- | -- |  | 175.15002 | 4.427 |  | 174.91973 | 4.5036 |  | 2.62146 | 4.374
|  | 174.80482 | 4.3812 |  | 65.88721 | 3.1389 |  | -- | -- |  | 175.16524 | 4.427 |  | 174.93494 | 4.5036 |  | 2.64425 | 4.374
|  | 174.82002 | 4.3815 |  | 65.90241 | 3.1389 |  | -- | -- |  | 175.18046 | 4.427 |  | 174.95775 | 4.5039 |  | 2.65185 | 4.374
|  | 174.83522 | 4.3815 |  | 65.91762 | 3.1389 |  | -- | -- |  | 175.19568 | 4.4273 |  | 174.96536 | 4.5039 |  | 2.66705 | 4.374
|  | 174.85043 | 4.3815 |  | 65.93282 | 3.1389 |  | -- | -- |  | 175.2109 | 4.4273 |  | 174.98057 | 4.5039 |  | 2.68225 | 4.374
|  | 174.86563 | 4.3815 |  | 65.94802 | 3.1389 |  | -- | -- |  | 175.22612 | 4.4273 |  | 174.99578 | 4.5042 |  | 2.69745 | 4.374
|  | 174.88083 | 4.3818 |  | 65.96322 | 3.1389 |  | -- | -- |  | 175.24135 | 4.4277 |  | 175.01099 | 4.5039 |  | 2.71265 | 4.374
|  | 174.89603 | 4.3818 |  | 65.97842 | 3.1389 |  | -- | -- |  | 175.25657 | 4.4277 |  | 175.0262 | 4.5042 |  | 2.72784 | 4.374
|  | 174.91124 | 4.3818 |  | 65.99363 | 3.1389 |  | -- | -- |  | 175.2794 | 4.4277 |  | 175.04141 | 4.5042 |  | 2.74303 | 4.374
|  | 174.92644 | 4.3821 |  | 66.00883 | 3.1389 |  | -- | -- |  | 175.28701 | 4.4277 |  | 175.05662 | 4.5045 |  | 2.75822 | 4.3737
|  | 174.94164 | 4.3821 |  | 66.02403 | 3.1389 |  | -- | -- |  | 175.30223 | 4.428 |  | 175.07183 | 4.5045 |  | 2.78102 | 4.3737
|  | 174.95684 | 4.3824 |  | 66.03923 | 3.1389 |  | -- | -- |  | 175.31746 | 4.428 |  | 175.08704 | 4.5045 |  | 2.78862 | 4.3737
|  | 174.97205 | 4.3824 |  | 66.05444 | 3.1389 |  | -- | -- |  | 175.33268 | 4.428 |  | 175.10986 | 4.5045 |  | 2.81142 | 4.3737
|  | 174.98725 | 4.3824 |  | 66.06964 | 3.1389 |  | -- | -- |  | 175.3479 | 4.4283 |  | 175.11746 | 4.5048 |  | 2.81901 | 4.3737
|  | 175.00245 | 4.3827 |  | 66.08484 | 3.1389 |  | -- | -- |  | 175.36312 | 4.4283 |  | 175.13267 | 4.5048 |  | 2.83422 | 4.3737
|  | 175.01765 | 4.3824 |  | 66.10004 | 3.1389 |  | -- | -- |  | 175.37834 | 4.4283 |  | 175.15549 | 4.5048 |  | 2.84941 | 4.3734
|  | 175.03286 | 4.3827 |  | 66.11525 | 3.1389 |  | -- | -- |  | 175.39356 | 4.4286 |  | 175.1707 | 4.5048 |  | 2.86461 | 4.3734
|  | 175.04806 | 4.383 |  | 66.13045 | 3.1389 |  | -- | -- |  | 175.41639 | 4.4286 |  | 175.17831 | 4.5048 |  | 2.87981 | 4.3734
|  | 175.06326 | 4.383 |  | 66.14565 | 3.1389 |  | -- | -- |  | 175.424 | 4.4289 |  | 175.20112 | 4.5052 |  | 2.895 | 4.3734
|  | 175.07846 | 4.383 |  | 66.16085 | 3.1389 |  | -- | -- |  | 175.43922 | 4.4289 |  | 175.20873 | 4.5052 |  | 2.9102 | 4.3734
|  | 175.09367 | 4.3833 |  | 66.17606 | 3.1389 |  | -- | -- |  | 175.45444 | 4.4289 |  | 175.22394 | 4.5052 |  | 2.9254 | 4.3734
|  | 175.10887 | 4.3833 |  | 66.19126 | 3.1389 |  | -- | -- |  | 175.46965 | 4.4289 |  | 175.23915 | 4.5055 |  | 2.94059 | 4.3734
|  | 175.12407 | 4.3833 |  | 66.20646 | 3.1389 |  | -- | -- |  | 175.48487 | 4.4292 |  | 175.26196 | 4.5055 |  | 2.96339 | 4.3734
|  | 175.13927 | 4.3836 |  | 66.22166 | 3.1389 |  | -- | -- |  | 175.50009 | 4.4292 |  | 175.26957 | 4.5055 |  | 2.97099 | 4.3731
|  | 175.15448 | 4.3836 |  | 66.23687 | 3.1386 |  | -- | -- |  | 175.52292 | 4.4295 |  | 175.28478 | 4.5055 |  | 2.98619 | 4.3731
|  | 175.16968 | 4.3836 |  | 66.25207 | 3.1386 |  | -- | -- |  | 175.53053 | 4.4295 |  | 175.29999 | 4.5058 |  | 3.00899 | 4.3731
|  | 175.18488 | 4.3836 |  | 66.26727 | 3.1386 |  | -- | -- |  | 175.54575 | 4.4295 |  | 175.3152 | 4.5058 |  | 3.01658 | 4.3731
|  | 175.20008 | 4.3839 |  | 66.28247 | 3.1386 |  | -- | -- |  | 175.56858 | 4.4295 |  | 175.33041 | 4.5058 |  | 3.03178 | 4.3731
|  | 175.21528 | 4.3839 |  | 66.29768 | 3.1386 |  | -- | -- |  | 175.57619 | 4.4295 |  | 175.34562 | 4.5061 |  | 3.04697 | 4.3731
|  | 175.23049 | 4.3843 |  | 66.31288 | 3.1386 |  | -- | -- |  | 175.59141 | 4.4301 |  | 175.36083 | 4.5061 |  | 3.06217 | 4.3728
|  | 175.24569 | 4.3843 |  | 66.32808 | 3.1386 |  | -- | -- |  | 175.60663 | 4.4301 |  | 175.37604 | 4.5061 |  | 3.07737 | 4.3728
|  | 175.26089 | 4.3843 |  | 66.34328 | 3.1386 |  | -- | -- |  | 175.62946 | 4.4304 |  | 175.39125 | 4.5061 |  | 3.09256 | 4.3728
|  | 175.27609 | 4.3846 |  | 66.35848 | 3.1386 |  | -- | -- |  | 175.63707 | 4.4304 |  | 175.40646 | 4.5061 |  | 3.10776 | 4.3728
|  | 175.2913 | 4.3846 |  | 66.37369 | 3.1383 |  | -- | -- |  | 175.65229 | 4.4304 |  | 175.42167 | 4.5064 |  | 3.13055 | 4.3728
|  | 175.3065 | 4.3849 |  | 66.38889 | 3.1383 |  | -- | -- |  | 175.67513 | 4.4304 |  | 175.43688 | 4.5064 |  | 3.14574 | 4.3728
|  | 175.3217 | 4.3849 |  | 66.40409 | 3.1383 |  | -- | -- |  | 175.68274 | 4.4308 |  | 175.45209 | 4.5064 |  | 3.16093 | 4.3728
|  | 175.3369 | 4.3849 |  | 66.41929 | 3.1383 |  | -- | -- |  | 175.69796 | 4.4308 |  | 175.47491 | 4.5067 |  | 3.16854 | 4.3728
|  | 175.35211 | 4.3849 |  | 66.4345 | 3.1383 |  | -- | -- |  | 175.71318 | 4.4311 |  | 175.48251 | 4.5067 |  | 3.18374 | 4.3725
|  | 175.36731 | 4.3849 |  | 66.4497 | 3.1383 |  | -- | -- |  | 175.7284 | 4.4311 |  | 175.49772 | 4.5067 |  | 3.19893 | 4.3725
|  | 175.38251 | 4.3852 |  | 66.4649 | 3.1383 |  | -- | -- |  | 175.75123 | 4.4311 |  | 175.52054 | 4.5067 |  | 3.22172 | 4.3725
|  | 175.39771 | 4.3852 |  | 66.4801 | 3.1383 |  | -- | -- |  | 175.76645 | 4.4311 |  | 175.52814 | 4.507 |  | 3.22932 | 4.3725
|  | 175.41292 | 4.3855 |  | 66.49531 | 3.138 |  | -- | -- |  | 175.77406 | 4.4314 |  | 175.54336 | 4.507 |  | 3.24451 | 4.3725
|  | 175.42812 | 4.3855 |  | 66.51051 | 3.138 |  | -- | -- |  | 175.78928 | 4.4314 |  | 175.55857 | 4.507 |  | 3.25971 | 4.3725
|  | 175.44332 | 4.3855 |  | 66.52571 | 3.138 |  | -- | -- |  | 175.8045 | 4.4314 |  | 175.57378 | 4.507 |  | 3.2749 | 4.3722
|  | 175.45852 | 4.3855 |  | 66.54091 | 3.138 |  | -- | -- |  | 175.81972 | 4.4317 |  | 175.58899 | 4.5073 |  | 3.2901 | 4.3722
|  | 175.47373 | 4.3858 |  | 66.55612 | 3.1377 |  | -- | -- |  | 175.84256 | 4.4317 |  | 175.6042 | 4.5073 |  | 3.3053 | 4.3722
|  | 175.48893 | 4.3861 |  | 66.57132 | 3.1377 |  | -- | -- |  | 175.85778 | 4.4317 |  | 175.61941 | 4.5073 |  | 3.32808 | 4.3722
|  | 175.50413 | 4.3861 |  | 66.58652 | 3.1377 |  | -- | -- |  | 175.86539 | 4.432 |  | 175.63462 | 4.5073 |  | 3.33569 | 4.3722
|  | 175.51933 | 4.3861 |  | 66.60172 | 3.1377 |  | -- | -- |  | 175.88061 | 4.432 |  | 175.64983 | 4.5073 |  | 3.35088 | 4.3722
|  | 175.53454 | 4.3861 |  | 66.61693 | 3.1377 |  | -- | -- |  | 175.89583 | 4.4323 |  | 175.66504 | 4.5076 |  | 3.37367 | 4.3722
|  | 175.54974 | 4.3864 |  | 66.63213 | 3.1374 |  | -- | -- |  | 175.91105 | 4.4323 |  | 175.68025 | 4.5076 |  | 3.38127 | 4.3718
|  | 175.56494 | 4.3864 |  | 66.64733 | 3.1374 |  | -- | -- |  | 175.92627 | 4.4323 |  | 175.69546 | 4.5076 |  | 3.40407 | 4.3718
|  | 175.58014 | 4.3864 |  | 66.66253 | 3.1374 |  | -- | -- |  | 175.94149 | 4.4323 |  | 175.71067 | 4.5076 |  | 3.41167 | 4.3718
|  | 175.59534 | 4.3867 |  | 66.67774 | 3.137 |  | -- | -- |  | 175.95671 | 4.4323 |  | 175.72588 | 4.5079 |  | 3.42686 | 4.3718
|  | 175.61055 | 4.3867 |  | 66.69294 | 3.137 |  | -- | -- |  | 175.97193 | 4.4326 |  | 175.74109 | 4.5079 |  | 3.44206 | 4.3718
|  | 175.62575 | 4.3867 |  | 66.70814 | 3.137 |  | -- | -- |  | 175.99476 | 4.4326 |  | 175.7563 | 4.5079 |  | 3.45726 | 4.3718
|  | 175.64095 | 4.387 |  | 66.72334 | 3.137 |  | -- | -- |  | 176.00237 | 4.4329 |  | 175.77151 | 4.5079 |  | 3.47245 | 4.3718
|  | 175.65615 | 4.387 |  | 66.73855 | 3.137 |  | -- | -- |  | 176.01759 | 4.4329 |  | 175.79433 | 4.5083 |  | 3.49525 | 4.3715
|  | 175.67136 | 4.3874 |  | 66.75375 | 3.1367 |  | -- | -- |  | 176.03282 | 4.4329 |  | 175.80193 | 4.5083 |  | 3.51044 | 4.3715
|  | 175.68656 | 4.3874 |  | 66.76895 | 3.1367 |  | -- | -- |  | 176.04804 | 4.4332 |  | 175.81714 | 4.5083 |  | 3.51804 | 4.3715
|  | 175.70176 | 4.3874 |  | 66.78415 | 3.1364 |  | -- | -- |  | 176.07087 | 4.4332 |  | 175.83235 | 4.5086 |  | 3.53324 | 4.3715
|  | 175.71696 | 4.3874 |  | 66.79935 | 3.1367 |  | -- | -- |  | 176.07848 | 4.4332 |  | 175.85517 | 4.5086 |  | 3.54843 | 4.3715
|  | 175.73217 | 4.3874 |  | 66.81456 | 3.1364 |  | -- | -- |  | 176.0937 | 4.4335 |  | 175.87038 | 4.5086 |  | 3.56363 | 4.3715
|  | 175.74737 | 4.3877 |  | 66.82976 | 3.1364 |  | -- | -- |  | 176.10891 | 4.4335 |  | 175.87798 | 4.5086 |  | 3.57882 | 4.3712
|  | 175.76257 | 4.3883 |  | 66.84496 | 3.1364 |  | -- | -- |  | 176.13174 | 4.4335 |  | 175.89319 | 4.5086 |  | 3.59402 | 4.3712
|  | 175.77777 | 4.3883 |  | 66.86016 | 3.1364 |  | -- | -- |  | 176.13935 | 4.4339 |  | 175.9084 | 4.5089 |  | 3.61682 | 4.3712
|  | 175.79298 | 4.3883 |  | 66.87537 | 3.1361 |  | -- | -- |  | 176.15458 | 4.4339 |  | 175.92362 | 4.5089 |  | 3.63202 | 4.3712
|  | 175.80818 | 4.3883 |  | 66.89057 | 3.1361 |  | -- | -- |  | 176.1698 | 4.4339 |  | 175.93883 | 4.5089 |  | 3.63962 | 4.3712
|  | 175.82338 | 4.3886 |  | 66.90577 | 3.1361 |  | -- | -- |  | 176.18502 | 4.4342 |  | 175.95404 | 4.5089 |  | 3.65482 | 4.3712
|  | 175.83858 | 4.3886 |  | 66.92097 | 3.1361 |  | -- | -- |  | 176.20024 | 4.4342 |  | 175.97685 | 4.5092 |  | 3.67002 | 4.3709
|  | 175.85379 | 4.3889 |  | 66.93618 | 3.1358 |  | -- | -- |  | 176.21546 | 4.4342 |  | 175.98446 | 4.5092 |  | 3.68521 | 4.3709
|  | 175.86899 | 4.3889 |  | 66.95138 | 3.1358 |  | -- | -- |  | 176.23068 | 4.4345 |  | 175.99967 | 4.5092 |  | 3.708 | 4.3709
|  | 175.88419 | 4.3889 |  | 66.96658 | 3.1358 |  | -- | -- |  | 176.25351 | 4.4345 |  | 176.01488 | 4.5092 |  | 3.7232 | 4.3709
|  | 175.89939 | 4.3889 |  | 66.98178 | 3.1358 |  | -- | -- |  | 176.26112 | 4.4345 |  | 176.03009 | 4.5095 |  | 3.7384 | 4.3709
|  | 175.9146 | 4.3892 |  | 66.99699 | 3.1358 |  | -- | -- |  | 176.27634 | 4.4348 |  | 176.0453 | 4.5095 |  | 3.7536 | 4.3709
|  | 175.9298 | 4.3892 |  | 67.01219 | 3.1355 |  | -- | -- |  | 176.29156 | 4.4348 |  | 176.06051 | 4.5095 |  | 3.7612 | 4.3709
|  | 175.945 | 4.3895 |  | 67.02739 | 3.1355 |  | -- | -- |  | 176.30678 | 4.4348 |  | 176.07572 | 4.5095 |  | 3.77639 | 4.3706
|  | 175.9602 | 4.3895 |  | 67.04259 | 3.1355 |  | -- | -- |  | 176.322 | 4.4348 |  | 176.09093 | 4.5098 |  | 3.79919 | 4.3706
|  | 175.9754 | 4.3895 |  | 67.0578 | 3.1352 |  | -- | -- |  | 176.33722 | 4.4351 |  | 176.10614 | 4.5098 |  | 3.8068 | 4.3706
|  | 175.99061 | 4.3895 |  | 67.073 | 3.1352 |  | -- | -- |  | 176.36005 | 4.4351 |  | 176.12896 | 4.5098 |  | 3.82959 | 4.3706
|  | 176.00581 | 4.3898 |  | 67.0882 | 3.1352 |  | -- | -- |  | 176.36766 | 4.4351 |  | 176.13656 | 4.5098 |  | 3.83719 | 4.3706
|  | 176.02101 | 4.3898 |  | 67.1034 | 3.1352 |  | -- | -- |  | 176.38288 | 4.4354 |  | 176.15177 | 4.5101 |  | 3.85998 | 4.3706
|  | 176.03621 | 4.3901 |  | 67.11861 | 3.1349 |  | -- | -- |  | 176.3981 | 4.4354 |  | 176.16698 | 4.5101 |  | 3.86759 | 4.3703
|  | 176.05142 | 4.3901 |  | 67.13381 | 3.1349 |  | -- | -- |  | 176.41332 | 4.4354 |  | 176.18219 | 4.5101 |  | 3.88278 | 4.3703
|  | 176.06662 | 4.3901 |  | 67.14901 | 3.1349 |  | -- | -- |  | 176.42854 | 4.4357 |  | 176.1974 | 4.5101 |  | 3.89797 | 4.3703
|  | 176.08182 | 4.3901 |  | 67.16421 | 3.1346 |  | -- | -- |  | 176.44376 | 4.4357 |  | 176.21261 | 4.5104 |  | 3.91317 | 4.3703
|  | 176.09702 | 4.3905 |  | 67.17941 | 3.1346 |  | -- | -- |  | 176.45898 | 4.4357 |  | 176.22782 | 4.5104 |  | 3.92837 | 4.3703
|  | 176.11223 | 4.3905 |  | 67.19462 | 3.1346 |  | -- | -- |  | 176.4742 | 4.4357 |  | 176.25064 | 4.5104 |  | 3.94357 | 4.3703
|  | 176.12743 | 4.3908 |  | 67.20982 | 3.1346 |  | -- | -- |  | 176.48942 | 4.436 |  | 176.25824 | 4.5104 |  | 3.95877 | 4.3703
|  | 176.14263 | 4.3908 |  | 67.22502 | 3.1343 |  | -- | -- |  | 176.50464 | 4.436 |  | 176.27345 | 4.5107 |  | 3.97397 | 4.37
|  | 176.15783 | 4.3908 |  | 67.24022 | 3.1343 |  | -- | -- |  | 176.52747 | 4.436 |  | 176.28867 | 4.5107 |  | 3.98917 | 4.37
|  | 176.17304 | 4.3908 |  | 67.25543 | 3.1343 |  | -- | -- |  | 176.53509 | 4.4363 |  | 176.30388 | 4.5107 |  | 4.00437 | 4.37
|  | 176.18824 | 4.3908 |  | 67.27063 | 3.1339 |  | -- | -- |  | 176.55031 | 4.4363 |  | 176.31909 | 4.5107 |  | 4.01957 | 4.3697
|  | 176.20344 | 4.3911 |  | 67.28583 | 3.1339 |  | -- | -- |  | 176.56553 | 4.4363 |  | 176.3343 | 4.511 |  | 4.03477 | 4.3697
|  | 176.21864 | 4.3911 |  | 67.30103 | 3.1339 |  | -- | -- |  | 176.58076 | 4.4366 |  | 176.35711 | 4.511 |  | 4.04996 | 4.3697
|  | 176.23385 | 4.3914 |  | 67.31624 | 3.1339 |  | -- | -- |  | 176.59598 | 4.4366 |  | 176.37232 | 4.511 |  | 4.06516 | 4.3697
|  | 176.24905 | 4.3914 |  | 67.33144 | 3.1339 |  | -- | -- |  | 176.6112 | 4.437 |  | 176.37993 | 4.511 |  | 4.08036 | 4.3697
|  | 176.26425 | 4.3914 |  | 67.34664 | 3.1336 |  | -- | -- |  | 176.62642 | 4.437 |  | 176.39514 | 4.5114 |  | 4.10315 | 4.3697
|  | 176.27945 | 4.3917 |  | 67.36184 | 3.1336 |  | -- | -- |  | 176.64165 | 4.437 |  | 176.41035 | 4.5114 |  | 4.11075 | 4.3694
|  | 176.29466 | 4.3917 |  | 67.37705 | 3.1336 |  | -- | -- |  | 176.65687 | 4.4373 |  | 176.42556 | 4.5114 |  | 4.12595 | 4.3694
|  | 176.30986 | 4.392 |  | 67.39225 | 3.1333 |  | -- | -- |  | 176.67209 | 4.4373 |  | 176.44077 | 4.5114 |  | 4.14874 | 4.3694
|  | 176.32506 | 4.392 |  | 67.40745 | 3.1333 |  | -- | -- |  | 176.6873 | 4.4373 |  | 176.45598 | 4.5117 |  | 4.16394 | 4.3694
|  | 176.34026 | 4.392 |  | 67.42265 | 3.1333 |  | -- | -- |  | 176.71013 | 4.4376 |  | 176.4788 | 4.5117 |  | 4.17154 | 4.3691
|  | 176.35546 | 4.392 |  | 67.43786 | 3.1333 |  | -- | -- |  | 176.71774 | 4.4376 |  | 176.4864 | 4.5117 |  | 4.18674 | 4.3691
|  | 176.37067 | 4.3923 |  | 67.45306 | 3.133 |  | -- | -- |  | 176.73297 | 4.4376 |  | 176.50161 | 4.512 |  | 4.20954 | 4.3691
|  | 176.38587 | 4.3923 |  | 67.46826 | 3.133 |  | -- | -- |  | 176.74819 | 4.4379 |  | 176.51682 | 4.512 |  | 4.21714 | 4.3691
|  | 176.40107 | 4.3926 |  | 67.48346 | 3.133 |  | -- | -- |  | 176.76341 | 4.4379 |  | 176.53203 | 4.512 |  | 4.23234 | 4.3691
|  | 176.41627 | 4.3926 |  | 67.49867 | 3.133 |  | -- | -- |  | 176.77863 | 4.4379 |  | 176.54724 | 4.512 |  | 4.25514 | 4.3691
|  | 176.43148 | 4.3926 |  | 67.51387 | 3.1327 |  | -- | -- |  | 176.80146 | 4.4382 |  | 176.57006 | 4.5123 |  | 4.26274 | 4.3687
|  | 176.44668 | 4.3926 |  | 67.52907 | 3.1327 |  | -- | -- |  | 176.80907 | 4.4382 |  | 176.57766 | 4.5123 |  | 4.27793 | 4.3687
|  | 176.46188 | 4.3929 |  | 67.54427 | 3.1327 |  | -- | -- |  | 176.82429 | 4.4382 |  | 176.59287 | 4.5123 |  | 4.29313 | 4.3687
|  | 176.47708 | 4.3929 |  | 67.55947 | 3.1327 |  | -- | -- |  | 176.83951 | 4.4382 |  | 176.60808 | 4.5123 |  | 4.30833 | 4.3687
|  | 176.49229 | 4.3932 |  | 67.57468 | 3.1324 |  | -- | -- |  | 176.85473 | 4.4385 |  | 176.62329 | 4.5126 |  | 4.32353 | 4.3684
|  | 176.50749 | 4.3932 |  | 67.58988 | 3.1324 |  | -- | -- |  | 176.87756 | 4.4385 |  | 176.6385 | 4.5126 |  | 4.33872 | 4.3684
|  | 176.52269 | 4.3932 |  | 67.60508 | 3.1324 |  | -- | -- |  | 176.89278 | 4.4385 |  | 176.66132 | 4.5126 |  | 4.35392 | 4.3684
|  | 176.53789 | 4.3932 |  | 67.62028 | 3.1324 |  | -- | -- |  | 176.90039 | 4.4388 |  | 176.66893 | 4.5129 |  | 4.36912 | 4.3684
|  | 176.5531 | 4.3936 |  | 67.63549 | 3.1321 |  | -- | -- |  | 176.91561 | 4.4388 |  | 176.69174 | 4.5129 |  | 4.38432 | 4.3684
|  | 176.5683 | 4.3936 |  | 67.65069 | 3.1321 |  | -- | -- |  | 176.93844 | 4.4388 |  | 176.69935 | 4.5129 |  | 4.39952 | 4.3684
|  | 176.5835 | 4.3939 |  | 67.66589 | 3.1321 |  | -- | -- |  | 176.95366 | 4.4391 |  | 176.71456 | 4.5129 |  | 4.41471 | 4.3684
|  | 176.5987 | 4.3939 |  | 67.68109 | 3.1321 |  | -- | -- |  | 176.96128 | 4.4391 |  | 176.72977 | 4.5129 |  | 4.42991 | 4.3681
|  | 176.61391 | 4.3939 |  | 67.6963 | 3.1318 |  | -- | -- |  | 176.98411 | 4.4391 |  | 176.75258 | 4.5135 |  | 4.44511 | 4.3681
|  | 176.62911 | 4.3939 |  | 67.7115 | 3.1318 |  | -- | -- |  | 176.99171 | 4.4394 |  | 176.76019 | 4.5135 |  | 4.4603 | 4.3681
|  | 176.64431 | 4.3942 |  | 67.7267 | 3.1318 |  | -- | -- |  | 177.00693 | 4.4394 |  | 176.7754 | 4.5135 |  | 4.4755 | 4.3681
|  | 176.65951 | 4.3942 |  | 67.7419 | 3.1315 |  | -- | -- |  | 177.02216 | 4.4394 |  | 176.79061 | 4.5138 |  | 4.4907 | 4.3678
|  | 176.67472 | 4.3945 |  | 67.75711 | 3.1315 |  | -- | -- |  | 177.03738 | 4.4397 |  | 176.81342 | 4.5138 |  | 4.50589 | 4.3678
|  | 176.68992 | 4.3945 |  | 67.77231 | 3.1315 |  | -- | -- |  | 177.0526 | 4.4397 |  | 176.82103 | 4.5138 |  | 4.52109 | 4.3678
|  | 176.70512 | 4.3945 |  | 67.78751 | 3.1315 |  | -- | -- |  | 177.06782 | 4.4397 |  | 176.83624 | 4.5138 |  | 4.53629 | 4.3678
|  | 176.72032 | 4.3945 |  | 67.80271 | 3.1312 |  | -- | -- |  | 177.08304 | 4.4397 |  | 176.85145 | 4.5141 |  | 4.55149 | 4.3678
|  | 176.73553 | 4.3948 |  | 67.81792 | 3.1312 |  | -- | -- |  | 177.09826 | 4.4401 |  | 176.86666 | 4.5141 |  | 4.56669 | 4.3678
|  | 176.75073 | 4.3948 |  | 67.83312 | 3.1312 |  | -- | -- |  | 177.12109 | 4.4401 |  | 176.88187 | 4.5141 |  | 4.58189 | 4.3675
|  | 176.76593 | 4.3951 |  | 67.84832 | 3.1308 |  | -- | -- |  | 177.1287 | 4.4401 |  | 176.89708 | 4.5145 |  | 4.60468 | 4.3675
|  | 176.78113 | 4.3951 |  | 67.86352 | 3.1308 |  | -- | -- |  | 177.14392 | 4.4404 |  | 176.91229 | 4.5145 |  | 4.61989 | 4.3675
|  | 176.79633 | 4.3951 |  | 67.87873 | 3.1308 |  | -- | -- |  | 177.15914 | 4.4404 |  | 176.9275 | 4.5145 |  | 4.62749 | 4.3675
|  | 176.81154 | 4.3951 |  | 67.89393 | 3.1308 |  | -- | -- |  | 177.18197 | 4.4404 |  | 176.94271 | 4.5145 |  | 4.64269 | 4.3672
|  | 176.82674 | 4.3954 |  | 67.90913 | 3.1305 |  | -- | -- |  | 177.1972 | 4.4404 |  | 176.96553 | 4.5148 |  | 4.66548 | 4.3672
|  | 176.84194 | 4.3954 |  | 67.92433 | 3.1305 |  | -- | -- |  | 177.20481 | 4.4407 |  | 176.97313 | 4.5148 |  | 4.67308 | 4.3672
|  | 176.85714 | 4.3957 |  | 67.93953 | 3.1302 |  | -- | -- |  | 177.22764 | 4.4407 |  | 176.98834 | 4.5148 |  | 4.68828 | 4.3672
|  | 176.87235 | 4.3957 |  | 67.95474 | 3.1302 |  | -- | -- |  | 177.23525 | 4.441 |  | 177.01116 | 4.5151 |  | 4.70347 | 4.3669
|  | 176.88755 | 4.3957 |  | 67.96994 | 3.1302 |  | -- | -- |  | 177.25808 | 4.441 |  | 177.01877 | 4.5151 |  | 4.71867 | 4.3669
|  | 176.90275 | 4.3957 |  | 67.98514 | 3.1302 |  | -- | -- |  | 177.26569 | 4.441 |  | 177.03398 | 4.5151 |  | 4.73387 | 4.3669
|  | 176.91795 | 4.3957 |  | 68.00034 | 3.1302 |  | -- | -- |  | 177.28091 | 4.441 |  | 177.04919 | 4.5154 |  | 4.74906 | 4.3669
|  | 176.93316 | 4.396 |  | 68.01555 | 3.1299 |  | -- | -- |  | 177.29613 | 4.441 |  | 177.0644 | 4.5154 |  | 4.76426 | 4.3666
|  | 176.94836 | 4.396 |  | 68.03075 | 3.1299 |  | -- | -- |  | 177.31135 | 4.4413 |  | 177.08721 | 4.5154 |  | 4.77946 | 4.3666
|  | 176.96356 | 4.3963 |  | 68.04595 | 3.1299 |  | -- | -- |  | 177.33418 | 4.4413 |  | 177.09482 | 4.5154 |  | 4.79466 | 4.3666
|  | 176.97876 | 4.3963 |  | 68.06115 | 3.1299 |  | -- | -- |  | 177.3494 | 4.4416 |  | 177.11003 | 4.5154 |  | 4.81745 | 4.3666
|  | 176.99397 | 4.3963 |  | 68.07636 | 3.1296 |  | -- | -- |  | 177.36462 | 4.4416 |  | 177.12524 | 4.5157 |  | 4.82505 | 4.3666
|  | 177.00917 | 4.3967 |  | 68.09156 | 3.1296 |  | -- | -- |  | 177.37984 | 4.4416 |  | 177.14045 | 4.5157 |  | 4.84024 | 4.3666
|  | 177.02437 | 4.3967 |  | 68.10676 | 3.1296 |  | -- | -- |  | 177.38745 | 4.4416 |  | 177.15566 | 4.5157 |  | 4.86304 | 4.3663
|  | 177.03957 | 4.397 |  | 68.12196 | 3.1296 |  | -- | -- |  | 177.40267 | 4.4416 |  | 177.17087 | 4.5157 |  | 4.87064 | 4.3663
|  | 177.05478 | 4.397 |  | 68.13717 | 3.1296 |  | -- | -- |  | 177.41789 | 4.4419 |  | 177.18608 | 4.516 |  | 4.88583 | 4.3663
|  | 177.06998 | 4.397 |  | 68.15237 | 3.1296 |  | -- | -- |  | 177.43311 | 4.4419 |  | 177.20129 | 4.516 |  | 4.90102 | 4.366
|  | 177.08518 | 4.397 |  | 68.16757 | 3.1296 |  | -- | -- |  | 177.44833 | 4.4422 |  | 177.22411 | 4.516 |  | 4.91623 | 4.366
|  | 177.10038 | 4.397 |  | 68.18277 | 3.1296 |  | -- | -- |  | 177.46355 | 4.4422 |  | 177.23171 | 4.5163 |  | 4.93142 | 4.366
|  | 177.11559 | 4.3973 |  | 68.19798 | 3.1296 |  | -- | -- |  | 177.47877 | 4.4422 |  | 177.24692 | 4.5163 |  | 4.94662 | 4.366
|  | 177.13079 | 4.3976 |  | 68.21318 | 3.1296 |  | -- | -- |  | 177.5016 | 4.4422 |  | 177.26213 | 4.5163 |  | 4.96182 | 4.3656
|  | 177.14599 | 4.3976 |  | 68.22838 | 3.1293 |  | -- | -- |  | 177.50921 | 4.4425 |  | 177.28495 | 4.5163 |  | 4.97702 | 4.3656
|  | 177.16119 | 4.3976 |  | 68.24358 | 3.1293 |  | -- | -- |  | 177.52443 | 4.4425 |  | 177.29255 | 4.5166 |  | 4.99222 | 4.3656
|  | 177.17639 | 4.3976 |  | 68.25879 | 3.1293 |  | -- | -- |  | 177.53965 | 4.4428 |  | 177.30776 | 4.5166 |  | 5.00742 | 4.3653
|  | 177.1916 | 4.3979 |  | 68.27399 | 3.1293 |  | -- | -- |  | 177.55487 | 4.4428 |  | 177.32297 | 4.5166 |  | 5.02261 | 4.3653
|  | 177.2068 | 4.3979 |  | 68.28919 | 3.1293 |  | -- | -- |  | 177.5777 | 4.4428 |  | 177.33818 | 4.5169 |  | 5.03781 | 4.3653
|  | 177.222 | 4.3979 |  | 68.30439 | 3.129 |  | -- | -- |  | 177.58531 | 4.4428 |  | 177.35339 | 4.5169 |  | 5.053 | 4.3653
|  | 177.2372 | 4.3982 |  | 68.31959 | 3.129 |  | -- | -- |  | 177.60053 | 4.4432 |  | 177.3686 | 4.5169 |  | 5.0682 | 4.3653
|  | 177.25241 | 4.3982 |  | 68.3348 | 3.129 |  | -- | -- |  | 177.61575 | 4.4432 |  | 177.39142 | 4.5169 |  | 5.091 | 4.365
|  | 177.26761 | 4.3982 |  | 68.35 | 3.129 |  | -- | -- |  | 177.63097 | 4.4432 |  | 177.40663 | 4.5169 |  | 5.1062 | 4.365
|  | 177.28281 | 4.3982 |  | 68.3652 | 3.129 |  | -- | -- |  | 177.64619 | 4.4435 |  | 177.41424 | 4.5172 |  | 5.1138 | 4.365
|  | 177.29801 | 4.3985 |  | 68.3804 | 3.129 |  | -- | -- |  | 177.66141 | 4.4435 |  | 177.42945 | 4.5172 |  | 5.12899 | 4.365
|  | 177.31322 | 4.3985 |  | 68.39561 | 3.129 |  | -- | -- |  | 177.68424 | 4.4435 |  | 177.44466 | 4.5172 |  | 5.14418 | 4.3647
|  | 177.32842 | 4.3988 |  | 68.41081 | 3.129 |  | -- | -- |  | 177.69186 | 4.4435 |  | 177.45987 | 4.5176 |  | 5.15938 | 4.3647
|  | 177.34362 | 4.3988 |  | 68.42601 | 3.1287 |  | -- | -- |  | 177.70708 | 4.4438 |  | 177.48268 | 4.5176 |  | 5.18217 | 4.3647
|  | 177.35882 | 4.3988 |  | 68.44121 | 3.1287 |  | -- | -- |  | 177.7223 | 4.4438 |  | 177.49029 | 4.5176 |  | 5.18977 | 4.3647
|  | 177.37403 | 4.3988 |  | 68.45642 | 3.1287 |  | -- | -- |  | 177.74513 | 4.4441 |  | 177.5055 | 4.5176 |  | 5.20497 | 4.3647
|  | 177.38923 | 4.3991 |  | 68.47162 | 3.1287 |  | -- | -- |  | 177.75274 | 4.4441 |  | 177.52071 | 4.5179 |  | 5.22017 | 4.3644
|  | 177.40443 | 4.3991 |  | 68.48682 | 3.1284 |  | -- | -- |  | 177.76796 | 4.4441 |  | 177.53592 | 4.5179 |  | 5.24297 | 4.3644
|  | 177.41963 | 4.3991 |  | 68.50202 | 3.1284 |  | -- | -- |  | 177.78318 | 4.4441 |  | 177.55113 | 4.5179 |  | 5.25056 | 4.3644
|  | 177.43484 | 4.3994 |  | 68.51723 | 3.1284 |  | -- | -- |  | 177.7984 | 4.4444 |  | 177.56634 | 4.5182 |  | 5.26576 | 4.3644
|  | 177.45004 | 4.3994 |  | 68.53243 | 3.1284 |  | -- | -- |  | 177.81362 | 4.4444 |  | 177.58155 | 4.5182 |  | 5.28857 | 4.3641
|  | 177.46524 | 4.3994 |  | 68.54763 | 3.1284 |  | -- | -- |  | 177.82884 | 4.4444 |  | 177.59676 | 4.5182 |  | 5.29616 | 4.3641
|  | 177.48044 | 4.3998 |  | 68.56283 | 3.1284 |  | -- | -- |  | 177.84406 | 4.4447 |  | 177.61197 | 4.5182 |  | 5.31136 | 4.3641
|  | 177.49565 | 4.3998 |  | 68.57804 | 3.1281 |  | -- | -- |  | 177.85928 | 4.4447 |  | 177.62718 | 4.5182 |  | 5.32656 | 4.3641
|  | 177.51085 | 4.3998 |  | 68.59324 | 3.1281 |  | -- | -- |  | 177.8745 | 4.4447 |  | 177.64239 | 4.5185 |  | 5.34937 | 4.3641
|  | 177.52605 | 4.4001 |  | 68.60844 | 3.1281 |  | -- | -- |  | 177.89733 | 4.4447 |  | 177.6576 | 4.5185 |  | 5.35697 | 4.3638
|  | 177.54125 | 4.4001 |  | 68.62364 | 3.1281 |  | -- | -- |  | 177.90494 | 4.445 |  | 177.67281 | 4.5188 |  | 5.37217 | 4.3638
|  | 177.55645 | 4.4001 |  | 68.63885 | 3.1281 |  | -- | -- |  | 177.92016 | 4.445 |  | 177.68802 | 4.5188 |  | 5.38736 | 4.3638
|  | 177.57166 | 4.4004 |  | 68.65405 | 3.1277 |  | -- | -- |  | 177.93538 | 4.4453 |  | 177.70323 | 4.5188 |  | 5.41016 | 4.3635
|  | 177.58686 | 4.4004 |  | 68.66925 | 3.1277 |  | -- | -- |  | 177.9506 | 4.4453 |  | 177.71844 | 4.5188 |  | 5.41776 | 4.3635
|  | 177.60206 | 4.4004 |  | 68.68445 | 3.1277 |  | -- | -- |  | 177.97343 | 4.4453 |  | 177.73365 | 4.5188 |  | 5.44056 | 4.3635
|  | 177.61726 | 4.4004 |  | 68.69965 | 3.1277 |  | -- | -- |  | 177.98104 | 4.4453 |  | 177.74886 | 4.5191 |  | 5.44816 | 4.3635
|  | 177.63247 | 4.4007 |  | 68.71486 | 3.1277 |  | -- | -- |  | 177.99626 | 4.4456 |  | 177.77168 | 4.5191 |  | 5.46335 | 4.3632
|  | 177.64767 | 4.4007 |  | 68.73006 | 3.1277 |  | -- | -- |  | 178.01148 | 4.4456 |  | 177.78689 | 4.5191 |  | 5.48615 | 4.3635
|  | 177.66287 | 4.4007 |  | 68.74526 | 3.1277 |  | -- | -- |  | 178.0267 | 4.4456 |  | 177.7945 | 4.5194 |  | 5.49375 | 4.3632
|  | 177.67807 | 4.4007 |  | 68.76046 | 3.1277 |  | -- | -- |  | 178.04192 | 4.4456 |  | 177.80971 | 4.5194 |  | 5.50895 | 4.3632
|  | 177.69328 | 4.401 |  | 68.77567 | 3.1277 |  | -- | -- |  | 178.06475 | 4.4459 |  | 177.82492 | 4.5194 |  | 5.52414 | 4.3632
|  | 177.70848 | 4.401 |  | 68.79087 | 3.1271 |  | -- | -- |  | 178.07236 | 4.4459 |  | 177.84013 | 4.5194 |  | 5.53934 | 4.3629
|  | 177.72368 | 4.4013 |  | 68.80607 | 3.1271 |  | -- | -- |  | 178.08758 | 4.4459 |  | 177.85534 | 4.5197 |  | 5.55454 | 4.3629
|  | 177.73888 | 4.4013 |  | 68.82127 | 3.1271 |  | -- | -- |  | 178.1028 | 4.4463 |  | 177.87055 | 4.5197 |  | 5.56973 | 4.3629
|  | 177.75409 | 4.4013 |  | 68.83648 | 3.1271 |  | -- | -- |  | 178.11802 | 4.4463 |  | 177.88576 | 4.5197 |  | 5.58493 | 4.3629
|  | 177.76929 | 4.4013 |  | 68.85168 | 3.1268 |  | -- | -- |  | 178.13324 | 4.4463 |  | 177.90097 | 4.52 |  | 5.60013 | 4.3625
|  | 177.78449 | 4.4016 |  | 68.86688 | 3.1268 |  | -- | -- |  | 178.14847 | 4.4466 |  | 177.91618 | 4.52 |  | 5.61533 | 4.3625
|  | 177.79969 | 4.4016 |  | 68.88208 | 3.1268 |  | -- | -- |  | 178.16369 | 4.4466 |  | 177.93139 | 4.52 |  | 5.63052 | 4.3625
|  | 177.8149 | 4.4019 |  | 68.89729 | 3.1268 |  | -- | -- |  | 178.17891 | 4.4466 |  | 177.9466 | 4.52 |  | 5.65332 | 4.3625
|  | 177.8301 | 4.4019 |  | 68.91249 | 3.1268 |  | -- | -- |  | 178.19413 | 4.4466 |  | 177.96181 | 4.52 |  | 5.66852 | 4.3622
|  | 177.8453 | 4.4019 |  | 68.92769 | 3.1265 |  | -- | -- |  | 178.20935 | 4.4469 |  | 177.97702 | 4.5203 |  | 5.67612 | 4.3622
|  | 177.8605 | 4.4019 |  | 68.94289 | 3.1265 |  | -- | -- |  | 178.22457 | 4.4469 |  | 177.99223 | 4.5203 |  | 5.69132 | 4.3622
|  | 177.87571 | 4.4019 |  | 68.9581 | 3.1265 |  | -- | -- |  | 178.23979 | 4.4469 |  | 178.00744 | 4.5207 |  | 5.70652 | 4.3622
|  | 177.89091 | 4.4022 |  | 68.9733 | 3.1265 |  | -- | -- |  | 178.25501 | 4.4472 |  | 178.02265 | 4.5207 |  | 5.72172 | 4.3622
|  | 177.90611 | 4.4022 |  | 68.9885 | 3.1265 |  | -- | -- |  | 178.27783 | 4.4472 |  | 178.03786 | 4.5207 |  | 5.73691 | 4.3619
|  | 177.92131 | 4.4025 |  | 69.0037 | 3.1262 |  | -- | -- |  | 178.28544 | 4.4472 |  | 178.05307 | 4.5207 |  | 5.75211 | 4.3619
|  | 177.93651 | 4.4025 |  | 69.01891 | 3.1262 |  | -- | -- |  | 178.30827 | 4.4472 |  | 178.07589 | 4.5207 |  | 5.7673 | 4.3619
|  | 177.95172 | 4.4025 |  | 69.03411 | 3.1262 |  | -- | -- |  | 178.31589 | 4.4475 |  | 178.08349 | 4.521 |  | 5.78251 | 4.3619
|  | 177.96692 | 4.4029 |  | 69.04931 | 3.1262 |  | -- | -- |  | 178.33111 | 4.4475 |  | 178.10631 | 4.521 |  | 5.8053 | 4.3616
|  | 177.98212 | 4.4029 |  | 69.06451 | 3.1262 |  | -- | -- |  | 178.34633 | 4.4478 |  | 178.11391 | 4.521 |  | 5.82049 | 4.3616
|  | 177.99732 | 4.4029 |  | 69.07971 | 3.1262 |  | -- | -- |  | 178.36155 | 4.4478 |  | 178.12912 | 4.5213 |  | 5.83569 | 4.3616
|  | 178.01253 | 4.4032 |  | 69.09492 | 3.1262 |  | -- | -- |  | 178.37677 | 4.4478 |  | 178.14434 | 4.5213 |  | 5.85089 | 4.3616
|  | 178.02773 | 4.4032 |  | 69.11012 | 3.1259 |  | -- | -- |  | 178.39199 | 4.4478 |  | 178.15955 | 4.5213 |  | 5.85849 | 4.3613
|  | 178.04293 | 4.4032 |  | 69.12532 | 3.1259 |  | -- | -- |  | 178.40721 | 4.4481 |  | 178.17476 | 4.5213 |  | 5.87369 | 4.3613
|  | 178.05813 | 4.4032 |  | 69.14052 | 3.1259 |  | -- | -- |  | 178.42243 | 4.4481 |  | 178.18997 | 4.5216 |  | 5.88889 | 4.3613
|  | 178.07334 | 4.4035 |  | 69.15573 | 3.1259 |  | -- | -- |  | 178.43765 | 4.4481 |  | 178.20518 | 4.5216 |  | 5.90409 | 4.361
|  | 178.08854 | 4.4035 |  | 69.17093 | 3.1259 |  | -- | -- |  | 178.45287 | 4.4484 |  | 178.22039 | 4.5216 |  | 5.91929 | 4.361
|  | 178.10374 | 4.4035 |  | 69.18613 | 3.1259 |  | -- | -- |  | 178.46809 | 4.4484 |  | 178.2356 | 4.5219 |  | 5.93449 | 4.361
|  | 178.11894 | 4.4038 |  | 69.20133 | 3.1259 |  | -- | -- |  | 178.48331 | 4.4484 |  | 178.25081 | 4.5219 |  | 5.95728 | 4.361
|  | 178.13415 | 4.4038 |  | 69.21654 | 3.1256 |  | -- | -- |  | 178.49853 | 4.4487 |  | 178.26602 | 4.5219 |  | 5.97248 | 4.361
|  | 178.14935 | 4.4038 |  | 69.23174 | 3.1256 |  | -- | -- |  | 178.51375 | 4.4487 |  | 178.28123 | 4.5219 |  | 5.98767 | 4.3607
|  | 178.16455 | 4.4041 |  | 69.24694 | 3.1256 |  | -- | -- |  | 178.52897 | 4.4487 |  | 178.29644 | 4.5222 |  | 6.00286 | 4.3607
|  | 178.17975 | 4.4041 |  | 69.26214 | 3.1256 |  | -- | -- |  | 178.5442 | 4.449 |  | 178.31165 | 4.5222 |  | 6.01806 | 4.3607
|  | 178.19496 | 4.4044 |  | 69.27735 | 3.1256 |  | -- | -- |  | 178.55942 | 4.449 |  | 178.32686 | 4.5222 |  | 6.02565 | 4.3607
|  | 178.21016 | 4.4044 |  | 69.29255 | 3.1256 |  | -- | -- |  | 178.57464 | 4.449 |  | 178.34968 | 4.5225 |  | 6.04085 | 4.3607
|  | 178.22536 | 4.4044 |  | 69.30775 | 3.1256 |  | -- | -- |  | 178.58985 | 4.4494 |  | 178.35728 | 4.5225 |  | 6.05605 | 4.3604
|  | 178.24056 | 4.4044 |  | 69.32295 | 3.1253 |  | -- | -- |  | 178.60507 | 4.4494 |  | 178.37249 | 4.5225 |  | 6.07124 | 4.3604
|  | 178.25577 | 4.4047 |  | 69.33816 | 3.1253 |  | -- | -- |  | 178.62029 | 4.4494 |  | 178.3877 | 4.5225 |  | 6.08644 | 4.3604
|  | 178.27097 | 4.4047 |  | 69.35336 | 3.125 |  | -- | -- |  | 178.63551 | 4.4497 |  | 178.40291 | 4.5225 |  | 6.10164 | 4.3604
|  | 178.28617 | 4.4047 |  | 69.36856 | 3.125 |  | -- | -- |  | 178.65073 | 4.4497 |  | 178.41812 | 4.5228 |  | 6.11684 | 4.3601
|  | 178.30137 | 4.405 |  | 69.38376 | 3.125 |  | -- | -- |  | 178.66595 | 4.4497 |  | 178.43333 | 4.5228 |  | 6.13203 | 4.3601
|  | 178.31657 | 4.405 |  | 69.39897 | 3.125 |  | -- | -- |  | 178.68117 | 4.4497 |  | 178.44854 | 4.5231 |  | 6.14722 | 4.3601
|  | 178.33178 | 4.405 |  | 69.41417 | 3.125 |  | -- | -- |  | 178.69639 | 4.45 |  | 178.46375 | 4.5231 |  | 6.16242 | 4.3598
|  | 178.34698 | 4.4053 |  | 69.42937 | 3.125 |  | -- | -- |  | 178.71162 | 4.45 |  | 178.47896 | 4.5231 |  | 6.17762 | 4.3598
|  | 178.36218 | 4.4053 |  | 69.44457 | 3.125 |  | -- | -- |  | 178.72684 | 4.45 |  | 178.50178 | 4.5231 |  | 6.20042 | 4.3598
|  | 178.37738 | 4.4056 |  | 69.45977 | 3.125 |  | -- | -- |  | 178.74206 | 4.4503 |  | 178.50939 | 4.5234 |  | 6.20801 | 4.3598
|  | 178.39259 | 4.4056 |  | 69.47498 | 3.1246 |  | -- | -- |  | 178.75728 | 4.4503 |  | 178.5246 | 4.5234 |  | 6.22321 | 4.3598
|  | 178.40779 | 4.4056 |  | 69.49018 | 3.1246 |  | -- | -- |  | 178.7725 | 4.4503 |  | 178.53981 | 4.5234 |  | 6.23841 | 4.3594
|  | 178.42299 | 4.4056 |  | 69.50538 | 3.1243 |  | -- | -- |  | 178.78772 | 4.4503 |  | 178.55502 | 4.5234 |  | 6.25361 | 4.3594
|  | 178.43819 | 4.406 |  | 69.52058 | 3.1243 |  | -- | -- |  | 178.80294 | 4.4506 |  | 178.57023 | 4.5238 |  | 6.27641 | 4.3594
|  | 178.4534 | 4.406 |  | 69.53579 | 3.1243 |  | -- | -- |  | 178.81816 | 4.4506 |  | 178.59304 | 4.5238 |  | 6.28401 | 4.3594
|  | 178.4686 | 4.406 |  | 69.55099 | 3.1243 |  | -- | -- |  | 178.83338 | 4.4506 |  | 178.60065 | 4.5238 |  | 6.2992 | 4.3591
|  | 178.4838 | 4.4063 |  | 69.56619 | 3.1243 |  | -- | -- |  | 178.8486 | 4.4509 |  | 178.61586 | 4.5241 |  | 6.3144 | 4.3591
|  | 178.499 | 4.4063 |  | 69.58139 | 3.124 |  | -- | -- |  | 178.87143 | 4.4509 |  | 178.63107 | 4.5241 |  | 6.32959 | 4.3591
|  | 178.51421 | 4.4063 |  | 69.5966 | 3.124 |  | -- | -- |  | 178.88665 | 4.4509 |  | 178.64628 | 4.5241 |  | 6.34478 | 4.3591
|  | 178.52941 | 4.4063 |  | 69.6118 | 3.124 |  | -- | -- |  | 178.89426 | 4.4512 |  | 178.66149 | 4.5241 |  | 6.36758 | 4.3591
|  | 178.54461 | 4.4066 |  | 69.627 | 3.1237 |  | -- | -- |  | 178.90948 | 4.4512 |  | 178.6767 | 4.5244 |  | 6.38278 | 4.3591
|  | 178.55981 | 4.4069 |  | 69.6422 | 3.1237 |  | -- | -- |  | 178.9247 | 4.4512 |  | 178.69191 | 4.5244 |  | 6.39038 | 4.3588
|  | 178.57502 | 4.4069 |  | 69.65741 | 3.1237 |  | -- | -- |  | 178.93992 | 4.4515 |  | 178.70712 | 4.5244 |  | 6.40558 | 4.3588
|  | 178.59022 | 4.4069 |  | 69.67261 | 3.1237 |  | -- | -- |  | 178.95514 | 4.4515 |  | 178.72233 | 4.5244 |  | 6.42077 | 4.3588
|  | 178.60542 | 4.4069 |  | 69.68781 | 3.1237 |  | -- | -- |  | 178.97036 | 4.4515 |  | 178.73754 | 4.5247 |  | 6.44358 | 4.3585
|  | 178.62062 | 4.4069 |  | 69.70301 | 3.1237 |  | -- | -- |  | 178.98558 | 4.4515 |  | 178.75275 | 4.5247 |  | 6.45117 | 4.3585
|  | 178.63583 | 4.4072 |  | 69.71822 | 3.1234 |  | -- | -- |  | 179.0008 | 4.4518 |  | 178.76796 | 4.5247 |  | 6.47397 | 4.3585
|  | 178.65103 | 4.4075 |  | 69.73342 | 3.1234 |  | -- | -- |  | 179.01602 | 4.4518 |  | 178.78317 | 4.5247 |  | 6.48157 | 4.3585
|  | 178.66623 | 4.4075 |  | 69.74862 | 3.1234 |  | -- | -- |  | 179.03124 | 4.4518 |  | 178.79838 | 4.525 |  | 6.49677 | 4.3582
|  | 178.68143 | 4.4075 |  | 69.76382 | 3.1234 |  | -- | -- |  | 179.04646 | 4.4521 |  | 178.8212 | 4.525 |  | 6.51956 | 4.3582
|  | 178.69663 | 4.4075 |  | 69.77903 | 3.1231 |  | -- | -- |  | 179.06168 | 4.4521 |  | 178.83641 | 4.525 |  | 6.52716 | 4.3582
|  | 178.71184 | 4.4075 |  | 69.79423 | 3.1231 |  | -- | -- |  | 179.08451 | 4.4521 |  | 178.84401 | 4.525 |  | 6.54235 | 4.3582
|  | 178.72704 | 4.4078 |  | 69.80943 | 3.1231 |  | -- | -- |  | 179.09973 | 4.4521 |  | 178.85922 | 4.5253 |  | 6.55755 | 4.3582
|  | 178.74224 | 4.4078 |  | 69.82463 | 3.1231 |  | -- | -- |  | 179.10734 | 4.4525 |  | 178.88204 | 4.5253 |  | 6.57275 | 4.3579
|  | 178.75744 | 4.4081 |  | 69.83983 | 3.1231 |  | -- | -- |  | 179.12256 | 4.4525 |  | 178.88965 | 4.5253 |  | 6.58795 | 4.3579
|  | 178.77265 | 4.4081 |  | 69.85504 | 3.1231 |  | -- | -- |  | 179.13778 | 4.4525 |  | 178.90486 | 4.5256 |  | 6.60314 | 4.3579
|  | 178.78785 | 4.4081 |  | 69.87024 | 3.1231 |  | -- | -- |  | 179.153 | 4.4528 |  | 178.92007 | 4.5256 |  | 6.61834 | 4.3579
|  | 178.80305 | 4.4084 |  | 69.88544 | 3.1228 |  | -- | -- |  | 179.16822 | 4.4528 |  | 178.93528 | 4.5256 |  | 6.63354 | 4.3576
|  | 178.81825 | 4.4084 |  | 69.90064 | 3.1228 |  | -- | -- |  | 179.18344 | 4.4528 |  | 178.95809 | 4.5256 |  | 6.64873 | 4.3576
|  | 178.83346 | 4.4084 |  | 69.91585 | 3.1228 |  | -- | -- |  | 179.19866 | 4.4528 |  | 178.9657 | 4.5256 |  | 6.66393 | 4.3576
|  | 178.84866 | 4.4084 |  | 69.93105 | 3.1228 |  | -- | -- |  | 179.21388 | 4.4531 |  | 178.98091 | 4.5259 |  | 6.67913 | 4.3576
|  | 178.86386 | 4.4087 |  | 69.94625 | 3.1228 |  | -- | -- |  | 179.2291 | 4.4531 |  | 178.99612 | 4.5259 |  | 6.69433 | 4.3573
|  | 178.87906 | 4.4087 |  | 69.96145 | 3.1225 |  | -- | -- |  | 179.24432 | 4.4531 |  | 179.01133 | 4.5262 |  | 6.71713 | 4.3573
|  | 178.89427 | 4.4091 |  | 69.97666 | 3.1225 |  | -- | -- |  | 179.25954 | 4.4534 |  | 179.02654 | 4.5262 |  | 6.72473 | 4.3573
|  | 178.90947 | 4.4091 |  | 69.99186 | 3.1225 |  | -- | -- |  | 179.27476 | 4.4534 |  | 179.04175 | 4.5262 |  | 6.73993 | 4.3573
|  | 178.92467 | 4.4094 |  | 70.00706 | 3.1225 |  | -- | -- |  | 179.28998 | 4.4534 |  | 179.05696 | 4.5262 |  | 6.75512 | 4.3573
|  | 178.93987 | 4.4094 |  | 70.02226 | 3.1225 |  | -- | -- |  | 179.3052 | 4.4537 |  | 179.07217 | 4.5265 |  | 6.77791 | 4.3573
|  | 178.95508 | 4.4094 |  | 70.03747 | 3.1225 |  | -- | -- |  | 179.32042 | 4.4537 |  | 179.08738 | 4.5265 |  | 6.79311 | 4.357
|  | 178.97028 | 4.4094 |  | 70.05267 | 3.1225 |  | -- | -- |  | 179.33564 | 4.4537 |  | 179.10259 | 4.5265 |  | 6.80831 | 4.357
|  | 178.97788 | 4.4097 |  | 70.06787 | 3.1225 |  | -- | -- |  | 179.35086 | 4.4537 |  | 179.1178 | 4.5269 |  | 6.82351 | 4.357
|  | 178.99308 | 4.4097 |  | 70.08307 | 3.1225 |  | -- | -- |  | 179.37369 | 4.454 |  | 179.13301 | 4.5269 |  | 6.8311 | 4.357
|  | 179.00828 | 4.41 |  | 70.09828 | 3.1225 |  | -- | -- |  | 179.3813 | 4.454 |  | 179.14822 | 4.5269 |  | 6.8463 | 4.3567
|  | 179.02349 | 4.41 |  | 70.11348 | 3.1225 |  | -- | -- |  | 179.40413 | 4.454 |  | 179.17104 | 4.5269 |  | 6.8691 | 4.3567
|  | 179.03869 | 4.41 |  | 70.12868 | 3.1225 |  | -- | -- |  | 179.41935 | 4.4543 |  | 179.18625 | 4.5269 |  | 6.88429 | 4.3567
|  | 179.05389 | 4.41 |  | 70.14388 | 3.1225 |  | -- | -- |  | 179.43457 | 4.4543 |  | 179.20146 | 4.5272 |  | 6.89189 | 4.3567
|  | 179.06909 | 4.4103 |  | 70.15909 | 3.1225 |  | -- | -- |  | 179.44979 | 4.4543 |  | 179.21667 | 4.5272 |  | 6.90709 | 4.3567
|  | 179.0843 | 4.4103 |  | 70.17429 | 3.1222 |  | -- | -- |  | 179.4574 | 4.4543 |  | 179.22427 | 4.5272 |  | 6.9223 | 4.3563
|  | 179.0995 | 4.4103 |  | 70.18949 | 3.1222 |  | -- | -- |  | 179.47262 | 4.4546 |  | 179.23949 | 4.5272 |  | 6.9375 | 4.3563
|  | 179.1147 | 4.4103 |  | 70.20469 | 3.1222 |  | -- | -- |  | 179.48784 | 4.4546 |  | 179.2547 | 4.5275 |  | 6.95269 | 4.3563
|  | 179.1299 | 4.4106 |  | 70.2199 | 3.1222 |  | -- | -- |  | 179.51067 | 4.4546 |  | 179.26991 | 4.5275 |  | 6.97548 | 4.3563
|  | 179.14511 | 4.4106 |  | 70.2351 | 3.1222 |  | -- | -- |  | 179.51828 | 4.4546 |  | 179.28512 | 4.5275 |  | 6.99068 | 4.356
|  | 179.16031 | 4.4106 |  | 70.2503 | 3.1222 |  | -- | -- |  | 179.54111 | 4.4549 |  | 179.30033 | 4.5275 |  | 7.00587 | 4.356
|  | 179.17551 | 4.4109 |  | 70.2655 | 3.1222 |  | -- | -- |  | 179.54872 | 4.4549 |  | 179.32314 | 4.5278 |  | 7.01347 | 4.356
|  | 179.19071 | 4.4112 |  | 70.2807 | 3.1222 |  | -- | -- |  | 179.56395 | 4.4549 |  | 179.33075 | 4.5278 |  | 7.03628 | 4.356
|  | 179.20592 | 4.4112 |  | 70.29591 | 3.1222 |  | -- | -- |  | 179.57917 | 4.4552 |  | 179.34596 | 4.5278 |  | 7.04387 | 4.356
|  | 179.22112 | 4.4112 |  | 70.31111 | 3.1222 |  | -- | -- |  | 179.59439 | 4.4552 |  | 179.36117 | 4.5281 |  | 7.05906 | 4.3557
|  | 179.23632 | 4.4112 |  | 70.32631 | 3.1222 |  | -- | -- |  | 179.61721 | 4.4552 |  | 179.37638 | 4.5281 |  | 7.07425 | 4.3557
|  | 179.25152 | 4.4115 |  | 70.34151 | 3.1222 |  | -- | -- |  | 179.63243 | 4.4552 |  | 179.39159 | 4.5281 |  | 7.08945 | 4.3557
|  | 179.26672 | 4.4115 |  | 70.35672 | 3.1222 |  | -- | -- |  | 179.64765 | 4.4552 |  | 179.4144 | 4.5281 |  | 7.10465 | 4.3557
|  | 179.28193 | 4.4118 |  | 70.37192 | 3.1222 |  | -- | -- |  | 179.65526 | 4.4552 |  | 179.42201 | 4.5284 |  | 7.11985 | 4.3554
|  | 179.29713 | 4.4118 |  | 70.38712 | 3.1222 |  | -- | -- |  | 179.67809 | 4.4556 |  | 179.43722 | 4.5284 |  | 7.13505 | 4.3554
|  | 179.31233 | 4.4118 |  | 70.40232 | 3.1222 |  | -- | -- |  | 179.69331 | 4.4556 |  | 179.45243 | 4.5284 |  | 7.15025 | 4.3554
|  | 179.32753 | 4.4118 |  | 70.41753 | 3.1225 |  | -- | -- |  | 179.70092 | 4.4559 |  | 179.46764 | 4.5287 |  | 7.16546 | 4.3554
|  | 179.34274 | 4.4122 |  | 70.43273 | 3.1225 |  | -- | -- |  | 179.71614 | 4.4559 |  | 179.48285 | 4.5287 |  | 7.18826 | 4.3551
|  | 179.35794 | 4.4122 |  | 70.44793 | 3.1225 |  | -- | -- |  | 179.73897 | 4.4559 |  | 179.50567 | 4.5287 |  | 7.19585 | 4.3551
|  | 179.37314 | 4.4125 |  | 70.46313 | 3.1225 |  | -- | -- |  | 179.74658 | 4.4559 |  | 179.51327 | 4.529 |  | 7.21865 | 4.3551
|  | 179.38834 | 4.4125 |  | 70.47834 | 3.1225 |  | -- | -- |  | 179.7618 | 4.4562 |  | 179.52848 | 4.529 |  | 7.22625 | 4.3551
|  | 179.40355 | 4.4125 |  | 70.49354 | 3.1225 |  | -- | -- |  | 179.77702 | 4.4562 |  | 179.54369 | 4.529 |  | 7.24145 | 4.3548
|  | 179.41875 | 4.4125 |  | 70.50874 | 3.1225 |  | -- | -- |  | 179.79224 | 4.4562 |  | 179.5589 | 4.5293 |  | 7.25664 | 4.3548
|  | 179.43395 | 4.4128 |  | 70.52394 | 3.1225 |  | -- | -- |  | 179.80746 | 4.4562 |  | 179.58172 | 4.5293 |  | 7.27184 | 4.3548
|  | 179.44915 | 4.4128 |  | 70.53915 | 3.1225 |  | -- | -- |  | 179.82268 | 4.4565 |  | 179.59693 | 4.5293 |  | 7.28705 | 4.3548
|  | 179.46436 | 4.4131 |  | 70.55435 | 3.1225 |  | -- | -- |  | 179.8379 | 4.4565 |  | 179.60453 | 4.5293 |  | 7.30224 | 4.3545
|  | 179.47956 | 4.4131 |  | 70.56955 | 3.1225 |  | -- | -- |  | 179.85312 | 4.4565 |  | 179.61975 | 4.5293 |  | 7.31744 | 4.3545
|  | 179.49476 | 4.4131 |  | 70.58475 | 3.1228 |  | -- | -- |  | 179.86834 | 4.4565 |  | 179.63496 | 4.5296 |  | 7.34024 | 4.3545
|  | 179.50996 | 4.4131 |  | 70.59996 | 3.1228 |  | -- | -- |  | 179.88356 | 4.4568 |  | 179.65017 | 4.5296 |  | 7.35543 | 4.3545
|  | 179.52517 | 4.4134 |  | 70.61516 | 3.1228 |  | -- | -- |  | 179.90639 | 4.4568 |  | 179.66538 | 4.5296 |  | 7.36303 | 4.3542
|  | 179.54037 | 4.4134 |  | 70.63036 | 3.1228 |  | -- | -- |  | 179.914 | 4.4571 |  | 179.68059 | 4.53 |  | 7.38582 | 4.3542
|  | 179.55557 | 4.4134 |  | 70.64556 | 3.1231 |  | -- | -- |  | 179.92923 | 4.4571 |  | 179.7034 | 4.53 |  | 7.39342 | 4.3542
|  | 179.57077 | 4.4137 |  | 70.66076 | 3.1231 |  | -- | -- |  | 179.94445 | 4.4571 |  | 179.71101 | 4.53 |  | 7.40861 | 4.3539
|  | 179.58598 | 4.4137 |  | 70.67597 | 3.1231 |  | -- | -- |  | 179.95967 | 4.4571 |  | 179.72622 | 4.53 |  | 7.42381 | 4.3539
|  | 179.60118 | 4.4137 |  | 70.69117 | 3.1231 |  | -- | -- |  | 179.97488 | 4.4571 |  | 179.74143 | 4.53 |  | 7.439 | 4.3539
|  | 179.61638 | 4.4143 |  | 70.70637 | 3.1231 |  | -- | -- |  | 179.9901 | 4.4574 |  | 179.75664 | 4.5303 |  | 7.4542 | 4.3539
|  | 179.63158 | 4.4143 |  | 70.72157 | 3.1231 |  | -- | -- |  | 180.01294 | 4.4574 |  | 179.77185 | 4.5303 |  | 7.4694 | 4.3536
|  | 179.64678 | 4.4143 |  | 70.73678 | 3.1234 |  | -- | -- |  | 180.02816 | 4.4574 |  | 179.78706 | 4.5303 |  | 7.49219 | 4.3536
|  | 179.66199 | 4.4146 |  | 70.75198 | 3.1234 |  | -- | -- |  | 180.03577 | 4.458 |  | 179.80988 | 4.5306 |  | 7.49979 | 4.3536
|  | 179.67719 | 4.4146 |  | 70.76718 | 3.1234 |  | -- | -- |  | 180.05099 | 4.458 |  | 179.81748 | 4.5306 |  | 7.51499 | 4.3536
|  | 179.69239 | 4.4146 |  | 70.78238 | 3.1234 |  | -- | -- |  | 180.06621 | 4.458 |  | 179.83269 | 4.5306 |  | 7.53018 | 4.3536
|  | 179.70759 | 4.4149 |  | 70.79759 | 3.1237 |  | -- | -- |  | 180.08143 | 4.458 |  | 179.8479 | 4.5306 |  | 7.54538 | 4.3536
|  | 179.7228 | 4.4149 |  | 70.81279 | 3.1237 |  | -- | -- |  | 180.09665 | 4.458 |  | 179.86311 | 4.5309 |  | 7.56057 | 4.3529
|  | 179.738 | 4.4153 |  | 70.82799 | 3.1237 |  | -- | -- |  | 180.11948 | 4.4583 |  | 179.87832 | 4.5309 |  | 7.58337 | 4.3529
|  | 179.7532 | 4.4153 |  | 70.84319 | 3.1237 |  | -- | -- |  | 180.12709 | 4.4583 |  | 179.89353 | 4.5309 |  | 7.59096 | 4.3526
|  | 179.7684 | 4.4153 |  | 70.8584 | 3.1237 |  | -- | -- |  | 180.14992 | 4.4587 |  | 179.90874 | 4.5312 |  | 7.60615 | 4.3526
|  | 179.78361 | 4.4153 |  | 70.8736 | 3.1237 |  | -- | -- |  | 180.15753 | 4.4587 |  | 179.92395 | 4.5312 |  | 7.62135 | 4.3526
|  | 179.79881 | 4.4156 |  | 70.8888 | 3.1237 |  | -- | -- |  | 180.17275 | 4.4587 |  | 179.93916 | 4.5312 |  | 7.64414 | 4.3526
|  | 179.81401 | 4.4156 |  | 70.904 | 3.1237 |  | -- | -- |  | 180.18797 | 4.4587 |  | 179.95437 | 4.5312 |  | 7.65174 | 4.3526
|  | 179.82921 | 4.4156 |  | 70.91921 | 3.124 |  | -- | -- |  | 180.20319 | 4.4587 |  | 179.96958 | 4.5312 |  | 7.66693 | 4.3523
|  | 179.84442 | 4.4159 |  | 70.93441 | 3.124 |  | -- | -- |  | 180.21841 | 4.459 |  | 179.9848 | 4.5315 |  | 7.68973 | 4.3523
|  | 179.85962 | 4.4159 |  | 70.94961 | 3.124 |  | -- | -- |  | 180.24124 | 4.459 |  | 180.00001 | 4.5315 |  | 7.70493 | 4.352
|  | 179.87482 | 4.4159 |  | 70.96481 | 3.1243 |  | -- | -- |  | 180.24885 | 4.459 |  | 180.01522 | 4.5315 |  | 7.72013 | 4.352
|  | 179.89002 | 4.4162 |  | 70.98002 | 3.1243 |  | -- | -- |  | 180.26407 | 4.4593 |  | 180.03043 | 4.5318 |  | 7.73533 | 4.352
|  | 179.90523 | 4.4162 |  | 70.99522 | 3.1243 |  | -- | -- |  | 180.27929 | 4.4593 |  | 180.04564 | 4.5318 |  | 7.75053 | 4.352
|  | 179.92043 | 4.4165 |  | 71.01042 | 3.1243 |  | -- | -- |  | 180.29451 | 4.4593 |  | 180.06085 | 4.5318 |  | 7.75813 | 4.3517
|  | 179.93563 | 4.4165 |  | 71.02562 | 3.1243 |  | -- | -- |  | 180.30973 | 4.4593 |  | 180.07606 | 4.5318 |  | 7.78093 | 4.3517
|  | 179.95083 | 4.4165 |  | 71.04082 | 3.1246 |  | -- | -- |  | 180.33256 | 4.4596 |  | 180.09127 | 4.5321 |  | 7.78853 | 4.3517
|  | 179.96604 | 4.4165 |  | 71.05603 | 3.1246 |  | -- | -- |  | 180.34017 | 4.4596 |  | 180.10648 | 4.5321 |  | 7.80373 | 4.3517
|  | 179.98124 | 4.4168 |  | 71.07123 | 3.1246 |  | -- | -- |  | 180.35539 | 4.4596 |  | 180.12169 | 4.5321 |  | 7.81893 | 4.3514
|  | 179.99644 | 4.4168 |  | 71.08643 | 3.1246 |  | -- | -- |  | 180.37061 | 4.4596 |  | 180.1445 | 4.5324 |  | 7.83412 | 4.3514
|  | 180.01164 | 4.4171 |  | 71.10163 | 3.1246 |  | -- | -- |  | 180.38583 | 4.4599 |  | 180.15211 | 4.5324 |  | 7.84931 | 4.3514
|  | 180.02685 | 4.4171 |  | 71.11684 | 3.125 |  | -- | -- |  | 180.40106 | 4.4599 |  | 180.16732 | 4.5324 |  | 7.87211 | 4.3514
|  | 180.04205 | 4.4171 |  | 71.13204 | 3.1246 |  | -- | -- |  | 180.41628 | 4.4599 |  | 180.18253 | 4.5324 |  | 7.8797 | 4.3511
|  | 180.05725 | 4.4174 |  | 71.14724 | 3.125 |  | -- | -- |  | 180.4315 | 4.4599 |  | 180.20535 | 4.5324 |  | 7.8949 | 4.3511
|  | 180.07245 | 4.4174 |  | 71.16244 | 3.125 |  | -- | -- |  | 180.44672 | 4.4602 |  | 180.22056 | 4.5328 |  | 7.9101 | 4.3511
|  | 180.08765 | 4.4174 |  | 71.17765 | 3.125 |  | -- | -- |  | 180.46194 | 4.4602 |  | 180.22816 | 4.5328 |  | 7.93289 | 4.3511
|  | 180.10286 | 4.4177 |  | 71.19285 | 3.125 |  | -- | -- |  | 180.47716 | 4.4602 |  | 180.24337 | 4.5331 |  | 7.94049 | 4.3508
|  | 180.11806 | 4.4177 |  | 71.20805 | 3.125 |  | -- | -- |  | 180.49238 | 4.4605 |  | 180.25858 | 4.5331 |  | 7.95568 | 4.3508
|  | 180.13326 | 4.4177 |  | 71.22325 | 3.125 |  | -- | -- |  | 180.5076 | 4.4605 |  | 180.2814 | 4.5331 |  | 7.97088 | 4.3508
|  | 180.14846 | 4.4177 |  | 71.23846 | 3.125 |  | -- | -- |  | 180.52282 | 4.4605 |  | 180.289 | 4.5331 |  | 7.98608 | 4.3508
|  | 180.16367 | 4.418 |  | 71.25366 | 3.125 |  | -- | -- |  | 180.53804 | 4.4605 |  | 180.30421 | 4.5331 |  | 8.00888 | 4.3505
|  | 180.17887 | 4.418 |  | 71.26886 | 3.125 |  | -- | -- |  | 180.55326 | 4.4605 |  | 180.31942 | 4.5331 |  | 8.02408 | 4.3505
|  | 180.19407 | 4.4184 |  | 71.28406 | 3.125 |  | -- | -- |  | 180.57609 | 4.4608 |  | 180.33463 | 4.5334 |  | 8.03168 | 4.3501
|  | 180.20927 | 4.4184 |  | 71.29927 | 3.125 |  | -- | -- |  | 180.59131 | 4.4608 |  | 180.34984 | 4.5334 |  | 8.04688 | 4.3501
|  | 180.22448 | 4.4184 |  | 71.31447 | 3.125 |  | -- | -- |  | 180.59892 | 4.4611 |  | 180.36506 | 4.5334 |  | 8.06207 | 4.3501
|  | 180.23968 | 4.4187 |  | 71.32967 | 3.125 |  | -- | -- |  | 180.61414 | 4.4611 |  | 180.38027 | 4.5337 |  | 8.08486 | 4.3501
|  | 180.25488 | 4.4187 |  | 71.34487 | 3.125 |  | -- | -- |  | 180.63697 | 4.4611 |  | 180.39548 | 4.5337 |  | 8.09246 | 4.3498
|  | 180.27008 | 4.419 |  | 71.36008 | 3.125 |  | -- | -- |  | 180.64458 | 4.4611 |  | 180.41069 | 4.5337 |  | 8.10766 | 4.3498
|  | 180.28529 | 4.419 |  | 71.37528 | 3.1253 |  | -- | -- |  | 180.6598 | 4.4611 |  | 180.4259 | 4.5337 |  | 8.13045 | 4.3498
|  | 180.30049 | 4.419 |  | 71.39048 | 3.125 |  | -- | -- |  | 180.67502 | 4.4614 |  | 180.44111 | 4.5337 |  | 8.13805 | 4.3495
|  | 180.31569 | 4.419 |  | 71.40568 | 3.125 |  | -- | -- |  | 180.69785 | 4.4614 |  | 180.46392 | 4.534 |  | 8.16085 | 4.3495
|  | 180.33089 | 4.4193 |  | 71.42088 | 3.125 |  | -- | -- |  | 180.70546 | 4.4614 |  | 180.47913 | 4.534 |  | 8.17604 | 4.3495
|  | 180.3461 | 4.4193 |  | 71.43609 | 3.125 |  | -- | -- |  | 180.72068 | 4.4618 |  | 180.48674 | 4.5343 |  | 8.18364 | 4.3495
|  | 180.3613 | 4.4196 |  | 71.45129 | 3.125 |  | -- | -- |  | 180.74351 | 4.4618 |  | 180.50195 | 4.5343 |  | 8.20643 | 4.3492
|  | 180.3765 | 4.4196 |  | 71.46649 | 3.125 |  | -- | -- |  | 180.75112 | 4.4618 |  | 180.52476 | 4.5343 |  | 8.22163 | 4.3492
|  | 180.3917 | 4.4196 |  | 71.48169 | 3.125 |  | -- | -- |  | 180.76634 | 4.4618 |  | 180.53998 | 4.5343 |  | 8.23683 | 4.3492
|  | 180.40691 | 4.4196 |  | 71.4969 | 3.125 |  | -- | -- |  | 180.78156 | 4.4618 |  | 180.54758 | 4.5346 |  | 8.25202 | 4.3492
|  | 180.42211 | 4.4199 |  | 71.5121 | 3.125 |  | -- | -- |  | 180.79678 | 4.4621 |  | 180.5704 | 4.5346 |  | 8.25961 | 4.3489
|  | 180.43731 | 4.4199 |  | 71.5273 | 3.125 |  | -- | -- |  | 180.81961 | 4.4621 |  | 180.578 | 4.5346 |  | 8.27481 | 4.3489
|  | 180.45251 | 4.4202 |  | 71.5425 | 3.125 |  | -- | -- |  | 180.82722 | 4.4621 |  | 180.59321 | 4.5349 |  | 8.29001 | 4.3489
|  | 180.46771 | 4.4202 |  | 71.55771 | 3.125 |  | -- | -- |  | 180.84244 | 4.4624 |  | 180.61603 | 4.5349 |  | 8.3128 | 4.3489
|  | 180.48292 | 4.4202 |  | 71.57291 | 3.125 |  | -- | -- |  | 180.85766 | 4.4624 |  | 180.62363 | 4.5349 |  | 8.328 | 4.3486
|  | 180.49812 | 4.4202 |  | 71.58811 | 3.125 |  | -- | -- |  | 180.87288 | 4.4624 |  | 180.63884 | 4.5349 |  | 8.3356 | 4.3486
|  | 180.51332 | 4.4205 |  | 71.60331 | 3.125 |  | -- | -- |  | 180.8881 | 4.4624 |  | 180.65405 | 4.5352 |  | 8.3508 | 4.3483
|  | 180.52852 | 4.4205 |  | 71.61852 | 3.125 |  | -- | -- |  | 180.90332 | 4.4627 |  | 180.66926 | 4.5352 |  | 8.366 | 4.3483
|  | 180.54373 | 4.4208 |  | 71.63372 | 3.125 |  | -- | -- |  | 180.91854 | 4.4627 |  | 180.68447 | 4.5352 |  | 8.3888 | 4.3483
|  | 180.55893 | 4.4208 |  | 71.64892 | 3.125 |  | -- | -- |  | 180.93376 | 4.4627 |  | 180.70729 | 4.5352 |  | 8.40399 | 4.3483
|  | 180.57413 | 4.4208 |  | 71.66412 | 3.125 |  | -- | -- |  | 180.94898 | 4.4627 |  | 180.71489 | 4.5355 |  | 8.41919 | 4.348
|  | 180.58933 | 4.4208 |  | 71.67933 | 3.1253 |  | -- | -- |  | 180.9642 | 4.463 |  | 180.73771 | 4.5355 |  | 8.42678 | 4.348
|  | 180.60454 | 4.4211 |  | 71.69453 | 3.125 |  | -- | -- |  | 180.97942 | 4.463 |  | 180.74532 | 4.5355 |  | 8.44198 | 4.348
|  | 180.61974 | 4.4211 |  | 71.70973 | 3.125 |  | -- | -- |  | 180.99464 | 4.463 |  | 180.76053 | 4.5355 |  | 8.45717 | 4.348
|  | 180.63494 | 4.4215 |  | 71.72493 | 3.125 |  | -- | -- |  | 181.00986 | 4.4633 |  | 180.77574 | 4.5355 |  | 8.47237 | 4.3477
|  | 180.65014 | 4.4215 |  | 71.74014 | 3.125 |  | -- | -- |  | 181.02508 | 4.4633 |  | 180.79095 | 4.5359 |  | 8.49516 | 4.3477
|  | 180.66535 | 4.4215 |  | 71.75534 | 3.125 |  | -- | -- |  | 181.0403 | 4.4633 |  | 180.80616 | 4.5359 |  | 8.50276 | 4.3474
|  | 180.68055 | 4.4215 |  | 71.77054 | 3.125 |  | -- | -- |  | 181.05552 | 4.4636 |  | 180.82137 | 4.5359 |  | 8.51796 | 4.3474
|  | 180.69575 | 4.4218 |  | 71.78574 | 3.125 |  | -- | -- |  | 181.07835 | 4.4636 |  | 180.83658 | 4.5362 |  | 8.54076 | 4.3474
|  | 180.71095 | 4.4218 |  | 71.80094 | 3.125 |  | -- | -- |  | 181.08596 | 4.4636 |  | 180.85179 | 4.5362 |  | 8.55595 | 4.3474
|  | 180.72616 | 4.4221 |  | 71.81615 | 3.125 |  | -- | -- |  | 181.10118 | 4.4636 |  | 180.867 | 4.5362 |  | 8.56355 | 4.347
|  | 180.74136 | 4.4221 |  | 71.83135 | 3.125 |  | -- | -- |  | 181.1164 | 4.4639 |  | 180.88221 | 4.5362 |  | 8.57875 | 4.347
|  | 180.75656 | 4.4221 |  | 71.84655 | 3.125 |  | -- | -- |  | 181.13162 | 4.4639 |  | 180.89742 | 4.5362 |  | 8.59394 | 4.347
|  | 180.77176 | 4.4224 |  | 71.86175 | 3.125 |  | -- | -- |  | 181.15445 | 4.4639 |  | 180.91263 | 4.5365 |  | 8.60914 | 4.3467
|  | 180.78697 | 4.4224 |  | 71.87696 | 3.125 |  | -- | -- |  | 181.16206 | 4.4642 |  | 180.92784 | 4.5365 |  | 8.62434 | 4.3467
|  | 180.80217 | 4.4224 |  | 71.89216 | 3.1246 |  | -- | -- |  | 181.17728 | 4.4642 |  | 180.94305 | 4.5365 |  | 8.64713 | 4.3464
|  | 180.81737 | 4.4227 |  | 71.90736 | 3.1246 |  | -- | -- |  | 181.20011 | 4.4642 |  | 180.95826 | 4.5368 |  | 8.65473 | 4.3464
|  | 180.83257 | 4.4227 |  | 71.92256 | 3.1246 |  | -- | -- |  | 181.20772 | 4.4642 |  | 180.97347 | 4.5368 |  | 8.66992 | 4.3464
|  | 180.84777 | 4.4227 |  | 71.93777 | 3.1246 |  | -- | -- |  | 181.23056 | 4.4642 |  | 180.98868 | 4.5368 |  | 8.69272 | 4.3464
|  | 180.86298 | 4.4227 |  | 71.95297 | 3.1246 |  | -- | -- |  | 181.23817 | 4.4645 |  | 181.00389 | 4.5368 |  | 8.70031 | 4.3461
|  | 180.87818 | 4.423 |  | 71.96817 | 3.1243 |  | -- | -- |  | 181.25339 | 4.4645 |  | 181.0191 | 4.5368 |  | 8.72311 | 4.3461
|  | 180.89338 | 4.423 |  | 71.98337 | 3.1243 |  | -- | -- |  | 181.26861 | 4.4645 |  | 181.03431 | 4.5371 |  | 8.73831 | 4.3461
|  | 180.90858 | 4.4233 |  | 71.99858 | 3.1243 |  | -- | -- |  | 181.29144 | 4.4649 |  | 181.04952 | 4.5371 |  | 8.74591 | 4.3458
|  | 180.92379 | 4.4233 |  | 72.01378 | 3.1243 |  | -- | -- |  | 181.29905 | 4.4649 |  | 181.06473 | 4.5371 |  | 8.76871 | 4.3458
|  | 180.93899 | 4.4233 |  | 72.02898 | 3.1243 |  | -- | -- |  | 181.31427 | 4.4649 |  | 181.07994 | 4.5374 |  | 8.77631 | 4.3458
|  | 180.95419 | 4.4233 |  | 72.04418 | 3.1243 |  | -- | -- |  | 181.32949 | 4.4649 |  | 181.09516 | 4.5374 |  | 8.79151 | 4.3455
|  | 180.96939 | 4.4236 |  | 72.05939 | 3.1243 |  | -- | -- |  | 181.34471 | 4.4649 |  | 181.11037 | 4.5374 |  | 8.80671 | 4.3455
|  | 180.9846 | 4.4236 |  | 72.07459 | 3.1243 |  | -- | -- |  | 181.35993 | 4.4652 |  | 181.13318 | 4.5377 |  | 8.82191 | 4.3455
|  | 180.9998 | 4.4239 |  | 72.08979 | 3.1243 |  | -- | -- |  | 181.38276 | 4.4652 |  | 181.14079 | 4.5377 |  | 8.8447 | 4.3452
|  | 181.015 | 4.4239 |  | 72.10499 | 3.124 |  | -- | -- |  | 181.39037 | 4.4655 |  | 181.156 | 4.5377 |  | 8.8599 | 4.3452
|  | 181.0302 | 4.4239 |  | 72.1202 | 3.124 |  | -- | -- |  | 181.40559 | 4.4655 |  | 181.17121 | 4.5377 |  | 8.8675 | 4.3452
|  | 181.04541 | 4.4239 |  | 72.1354 | 3.124 |  | -- | -- |  | 181.42842 | 4.4655 |  | 181.18642 | 4.538 |  | 8.8827 | 4.3449
|  | 181.06061 | 4.4242 |  | 72.1506 | 3.1237 |  | -- | -- |  | 181.43603 | 4.4655 |  | 181.20163 | 4.538 |  | 8.8979 | 4.3449
|  | 181.07581 | 4.4242 |  | 72.1658 | 3.1237 |  | -- | -- |  | 181.45125 | 4.4658 |  | 181.21684 | 4.538 |  | 8.91309 | 4.3449
|  | 181.09101 | 4.4246 |  | 72.181 | 3.1237 |  | -- | -- |  | 181.47408 | 4.4658 |  | 181.23205 | 4.538 |  | 8.92829 | 4.3446
|  | 181.10622 | 4.4246 |  | 72.19621 | 3.1237 |  | -- | -- |  | 181.48169 | 4.4658 |  | 181.24726 | 4.538 |  | 8.94348 | 4.3446
|  | 181.12142 | 4.4246 |  | 72.21141 | 3.1237 |  | -- | -- |  | 181.49691 | 4.4661 |  | 181.26247 | 4.5383 |  | 8.96627 | 4.3446
|  | 181.13662 | 4.4249 |  | 72.22661 | 3.1234 |  | -- | -- |  | 181.51213 | 4.4661 |  | 181.27768 | 4.5383 |  | 8.97387 | 4.3443
|  | 181.15182 | 4.4249 |  | 72.24181 | 3.1234 |  | -- | -- |  | 181.52735 | 4.4661 |  | 181.29289 | 4.5383 |  | 8.98906 | 4.3443
|  | 181.16703 | 4.4249 |  | 72.25702 | 3.1234 |  | -- | -- |  | 181.55018 | 4.4664 |  | 181.3081 | 4.5386 |  | 9.01186 | 4.3443
|  | 181.18223 | 4.4252 |  | 72.27222 | 3.1234 |  | -- | -- |  | 181.55779 | 4.4664 |  | 181.32331 | 4.5386 |  | 9.01946 | 4.3439
|  | 181.19743 | 4.4252 |  | 72.28742 | 3.1231 |  | -- | -- |  | 181.58062 | 4.4664 |  | 181.33852 | 4.5386 |  | 9.04226 | 4.3439
|  | 181.21263 | 4.4252 |  | 72.30262 | 3.1231 |  | -- | -- |  | 181.58823 | 4.4667 |  | 181.35373 | 4.5386 |  | 9.04986 | 4.3439
|  | 181.22783 | 4.4252 |  | 72.31783 | 3.1231 |  | -- | -- |  | 181.60345 | 4.4667 |  | 181.36894 | 4.539 |  | 9.06506 | 4.3436
|  | 181.24304 | 4.4255 |  | 72.33303 | 3.1231 |  | -- | -- |  | 181.61868 | 4.4667 |  | 181.39176 | 4.539 |  | 9.08026 | 4.3436
|  | 181.25824 | 4.4255 |  | 72.34823 | 3.1228 |  | -- | -- |  | 181.6415 | 4.4667 |  | 181.39936 | 4.539 |  | 9.09545 | 4.3433
|  | 181.27344 | 4.4258 |  | 72.36343 | 3.1228 |  | -- | -- |  | 181.65672 | 4.4667 |  | 181.41457 | 4.539 |  | 9.11825 | 4.3433
|  | 181.28864 | 4.4258 |  | 72.37864 | 3.1228 |  | -- | -- |  | 181.66433 | 4.467 |  | 181.42978 | 4.539 |  | 9.12585 | 4.3433
|  | 181.30385 | 4.4258 |  | 72.39384 | 3.1225 |  | -- | -- |  | 181.67955 | 4.467 |  | 181.44499 | 4.5393 |  | 9.14105 | 4.3433
|  | 181.31905 | 4.4258 |  | 72.40904 | 3.1225 |  | -- | -- |  | 181.69477 | 4.467 |  | 181.46021 | 4.5393 |  | 9.15625 | 4.343
|  | 181.33425 | 4.4261 |  | 72.42424 | 3.1225 |  | -- | -- |  | 181.70999 | 4.4673 |  | 181.47542 | 4.5393 |  | 9.17145 | 4.343
|  | 181.34945 | 4.4261 |  | 72.43945 | 3.1225 |  | -- | -- |  | 181.72521 | 4.4673 |  | 181.49063 | 4.5393 |  | 9.18665 | 4.343
|  | 181.36466 | 4.4264 |  | 72.45465 | 3.1222 |  | -- | -- |  | 181.74043 | 4.4673 |  | 181.50584 | 4.5396 |  | 9.20185 | 4.3427
|  | 181.37986 | 4.4264 |  | 72.46985 | 3.1222 |  | -- | -- |  | 181.75565 | 4.4676 |  | 181.52105 | 4.5396 |  | 9.21705 | 4.3427
|  | 181.39506 | 4.4264 |  | 72.48505 | 3.1222 |  | -- | -- |  | 181.77087 | 4.4676 |  | 181.53626 | 4.5396 |  | 9.23225 | 4.3427
|  | 181.41026 | 4.4267 |  | 72.50026 | 3.1218 |  | -- | -- |  | 181.78609 | 4.4676 |  | 181.55147 | 4.5396 |  | 9.24745 | 4.3424
|  | 181.42547 | 4.4267 |  | 72.51546 | 3.1218 |  | -- | -- |  | 181.80892 | 4.468 |  | 181.56668 | 4.5399 |  | 9.27025 | 4.3424
|  | 181.44067 | 4.4267 |  | 72.53066 | 3.1218 |  | -- | -- |  | 181.81653 | 4.468 |  | 181.58189 | 4.5399 |  | 9.27785 | 4.3421
|  | 181.45587 | 4.4267 |  | 72.54586 | 3.1218 |  | -- | -- |  | 181.83936 | 4.468 |  | 181.5971 | 4.5399 |  | 9.29305 | 4.3421
|  | 181.47107 | 4.427 |  | 72.56106 | 3.1218 |  | -- | -- |  | 181.84697 | 4.468 |  | 181.61991 | 4.5399 |  | 9.30825 | 4.3421
|  | 181.48628 | 4.427 |  | 72.57627 | 3.1215 |  | -- | -- |  | 181.86219 | 4.4683 |  | 181.62752 | 4.5399 |  | 9.32345 | 4.3421
|  | 181.50148 | 4.4273 |  | 72.59147 | 3.1215 |  | -- | -- |  | 181.87742 | 4.4683 |  | 181.64273 | 4.5402 |  | 9.33864 | 4.3418
|  | 181.51668 | 4.4273 |  | 72.60667 | 3.1215 |  | -- | -- |  | 181.89264 | 4.4683 |  | 181.65794 | 4.5402 |  | 9.35384 | 4.3418
|  | 181.53188 | 4.4273 |  | 72.62187 | 3.1212 |  | -- | -- |  | 181.90786 | 4.4686 |  | 181.67315 | 4.5402 |  | 9.36904 | 4.3418
|  | 181.54709 | 4.4277 |  | 72.63708 | 3.1212 |  | -- | -- |  | 181.92308 | 4.4686 |  | 181.68836 | 4.5405 |  | 9.38423 | 4.3415
|  | 181.56229 | 4.4277 |  | 72.65228 | 3.1212 |  | -- | -- |  | 181.9383 | 4.4686 |  | 181.70357 | 4.5405 |  | 9.39943 | 4.3415
|  | 181.57749 | 4.4277 |  | 72.66748 | 3.1212 |  | -- | -- |  | 181.95352 | 4.4686 |  | 181.71878 | 4.5405 |  | 9.41462 | 4.3415
|  | 181.59269 | 4.428 |  | 72.68268 | 3.1209 |  | -- | -- |  | 181.96874 | 4.4689 |  | 181.7416 | 4.5405 |  | 9.42982 | 4.3412
|  | 181.60789 | 4.428 |  | 72.69789 | 3.1209 |  | -- | -- |  | 181.98396 | 4.4689 |  | 181.7492 | 4.5405 |  | 9.44502 | 4.3412
|  | 181.6231 | 4.428 |  | 72.71309 | 3.1209 |  | -- | -- |  | 181.99918 | 4.4689 |  | 181.76441 | 4.5411 |  | 9.46021 | 4.3408
|  | 181.6383 | 4.4283 |  | 72.72829 | 3.1209 |  | -- | -- |  | 182.0144 | 4.4692 |  | 181.78723 | 4.5411 |  | 9.47541 | 4.3408
|  | 181.6535 | 4.4283 |  | 72.74349 | 3.1209 |  | -- | -- |  | 182.02962 | 4.4692 |  | 181.79483 | 4.5411 |  | 9.49061 | 4.3408
|  | 181.6687 | 4.4283 |  | 72.7587 | 3.1206 |  | -- | -- |  | 182.04484 | 4.4692 |  | 181.81004 | 4.5411 |  | 9.50581 | 4.3408
|  | 181.68391 | 4.4286 |  | 72.7739 | 3.1206 |  | -- | -- |  | 182.06006 | 4.4692 |  | 181.82525 | 4.5414 |  | 9.5286 | 4.3405
|  | 181.69911 | 4.4286 |  | 72.7891 | 3.1206 |  | -- | -- |  | 182.07528 | 4.4695 |  | 181.84047 | 4.5414 |  | 9.5362 | 4.3405
|  | 181.71431 | 4.4289 |  | 72.8043 | 3.1206 |  | -- | -- |  | 182.09811 | 4.4695 |  | 181.85568 | 4.5414 |  | 9.55139 | 4.3405
|  | 181.72951 | 4.4289 |  | 72.81951 | 3.1206 |  | -- | -- |  | 182.11334 | 4.4695 |  | 181.87089 | 4.5414 |  | 9.56658 | 4.3402
|  | 181.74472 | 4.4289 |  | 72.83471 | 3.1206 |  | -- | -- |  | 182.12856 | 4.4698 |  | 181.8861 | 4.5414 |  | 9.58937 | 4.3402
|  | 181.75992 | 4.4289 |  | 72.84991 | 3.1203 |  | -- | -- |  | 182.13617 | 4.4698 |  | 181.90131 | 4.5414 |  | 9.59696 | 4.3399
|  | 181.77512 | 4.4292 |  | 72.86511 | 3.1203 |  | -- | -- |  | 182.15139 | 4.4698 |  | 181.91652 | 4.5417 |  | 9.61216 | 4.3399
|  | 181.79032 | 4.4292 |  | 72.88032 | 3.12 |  | -- | -- |  | 182.16661 | 4.4698 |  | 181.93173 | 4.5417 |  | 9.62735 | 4.3399
|  | 181.80553 | 4.4292 |  | 72.89552 | 3.12 |  | -- | -- |  | 182.18183 | 4.4698 |  | 181.94694 | 4.5417 |  | 9.64255 | 4.3396
|  | 181.82073 | 4.4295 |  | 72.91072 | 3.12 |  | -- | -- |  | 182.19706 | 4.4701 |  | 181.96215 | 4.5421 |  | 9.65774 | 4.3396
|  | 181.83593 | 4.4295 |  | 72.92592 | 3.12 |  | -- | -- |  | 182.21228 | 4.4701 |  | 181.97736 | 4.5421 |  | 9.67293 | 4.3396
|  | 181.85113 | 4.4295 |  | 72.94113 | 3.12 |  | -- | -- |  | 182.2275 | 4.4704 |  | 181.99257 | 4.5421 |  | 9.68814 | 4.3396
|  | 181.86634 | 4.4298 |  | 72.95633 | 3.1197 |  | -- | -- |  | 182.24272 | 4.4704 |  | 182.00778 | 4.5421 |  | 9.70334 | 4.3393
|  | 181.88154 | 4.4298 |  | 72.97153 | 3.1197 |  | -- | -- |  | 182.25793 | 4.4704 |  | 182.02299 | 4.5421 |  | 9.72614 | 4.3393
|  | 181.89674 | 4.4301 |  | 72.98673 | 3.1194 |  | -- | -- |  | 182.27315 | 4.4704 |  | 182.0382 | 4.5421 |  | 9.73374 | 4.339
|  | 181.91194 | 4.4301 |  | 73.00193 | 3.1194 |  | -- | -- |  | 182.28837 | 4.4707 |  | 182.05341 | 4.5424 |  | 9.74893 | 4.339
|  | 181.92715 | 4.4301 |  | 73.01714 | 3.1194 |  | -- | -- |  | 182.30359 | 4.4707 |  | 182.06862 | 4.5424 |  | 9.77173 | 4.339
|  | 181.94235 | 4.4301 |  | 73.03234 | 3.1191 |  | -- | -- |  | 182.31881 | 4.4711 |  | 182.08383 | 4.5424 |  | 9.78693 | 4.3387
|  | 181.95755 | 4.4304 |  | 73.04754 | 3.1191 |  | -- | -- |  | 182.33404 | 4.4711 |  | 182.09904 | 4.5424 |  | 9.79453 | 4.3387
|  | 181.97275 | 4.4304 |  | 73.06274 | 3.1191 |  | -- | -- |  | 182.34926 | 4.4711 |  | 182.11425 | 4.5427 |  | 9.80973 | 4.3387
|  | 181.98795 | 4.4308 |  | 73.07795 | 3.1187 |  | -- | -- |  | 182.36449 | 4.4711 |  | 182.12946 | 4.5427 |  | 9.82493 | 4.3384
|  | 182.00316 | 4.4308 |  | 73.09315 | 3.1187 |  | -- | -- |  | 182.37971 | 4.4711 |  | 182.14467 | 4.5427 |  | 9.84012 | 4.3384
|  | 182.01836 | 4.4308 |  | 73.10835 | 3.1187 |  | -- | -- |  | 182.39493 | 4.4714 |  | 182.15988 | 4.5427 |  | 9.85532 | 4.3384
|  | 182.03356 | 4.4308 |  | 73.12355 | 3.1187 |  | -- | -- |  | 182.41015 | 4.4714 |  | 182.17509 | 4.5427 |  | 9.87051 | 4.3381
|  | 182.04876 | 4.4311 |  | 73.13876 | 3.1184 |  | -- | -- |  | 182.42537 | 4.4714 |  | 182.1903 | 4.543 |  | 9.88571 | 4.3381
|  | 182.06397 | 4.4311 |  | 73.15396 | 3.1184 |  | -- | -- |  | 182.44059 | 4.4717 |  | 182.20552 | 4.543 |  | 9.90851 | 4.3377
|  | 182.07917 | 4.4314 |  | 73.16916 | 3.1184 |  | -- | -- |  | 182.45581 | 4.4717 |  | 182.22073 | 4.543 |  | 9.92371 | 4.3377
|  | 182.09437 | 4.4314 |  | 73.18436 | 3.1181 |  | -- | -- |  | 182.47103 | 4.4717 |  | 182.23594 | 4.543 |  | 9.93131 | 4.3377
|  | 182.10957 | 4.4314 |  | 73.19957 | 3.1181 |  | -- | -- |  | 182.48625 | 4.472 |  | 182.25115 | 4.543 |  | 9.94651 | 4.3377
|  | 182.12478 | 4.4314 |  | 73.21477 | 3.1181 |  | -- | -- |  | 182.50147 | 4.472 |  | 182.27396 | 4.5433 |  | 9.9617 | 4.3374
|  | 182.13998 | 4.4317 |  | 73.22997 | 3.1181 |  | -- | -- |  | 182.51669 | 4.472 |  | 182.28157 | 4.5433 |  | 9.98449 | 4.3374
|  | 182.15518 | 4.4317 |  | 73.24517 | 3.1178 |  | -- | -- |  | 182.53191 | 4.4723 |  | 182.29678 | 4.5433 |  | 9.99969 | 4.3371
|  | 182.17038 | 4.432 |  | 73.26038 | 3.1178 |  | -- | -- |  | 182.54713 | 4.4723 |  | 182.31199 | 4.5433 |  | 10.00729 | 4.3371
|  | 182.18559 | 4.432 |  | 73.27558 | 3.1178 |  | -- | -- |  | 182.56996 | 4.4723 |  | 182.3272 | 4.5436 |  | 10.03008 | 4.3371
|  | 182.20079 | 4.432 |  | 73.29078 | 3.1178 |  | -- | -- |  | 182.58518 | 4.4723 |  | 182.34241 | 4.5436 |  | 10.04527 | 4.3368
|  | 182.21599 | 4.432 |  | 73.30598 | 3.1175 |  | -- | -- |  | 182.59279 | 4.4726 |  | 182.35762 | 4.5436 |  | 10.06047 | 4.3368
|  | 182.23119 | 4.4323 |  | 73.32119 | 3.1175 |  | -- | -- |  | 182.60801 | 4.4726 |  | 182.37283 | 4.5436 |  | 10.06807 | 4.3365
|  | 182.2464 | 4.4326 |  | 73.33639 | 3.1175 |  | -- | -- |  | 182.62323 | 4.4726 |  | 182.38804 | 4.5436 |  | 10.08326 | 4.3365
|  | 182.2616 | 4.4326 |  | 73.35159 | 3.1175 |  | -- | -- |  | 182.63845 | 4.4726 |  | 182.41086 | 4.5439 |  | 10.09845 | 4.3365
|  | 182.2768 | 4.4326 |  | 73.36679 | 3.1172 |  | -- | -- |  | 182.65367 | 4.4729 |  | 182.41846 | 4.5439 |  | 10.11366 | 4.3365
|  | 182.292 | 4.4326 |  | 73.38199 | 3.1172 |  | -- | -- |  | 182.66889 | 4.4729 |  | 182.43367 | 4.5439 |  | 10.12885 | 4.3362
|  | 182.30721 | 4.4326 |  | 73.3972 | 3.1172 |  | -- | -- |  | 182.68411 | 4.4729 |  | 182.44888 | 4.5439 |  | 10.14405 | 4.3362
|  | 182.32241 | 4.4329 |  | 73.4124 | 3.1172 |  | -- | -- |  | 182.69933 | 4.4729 |  | 182.46409 | 4.5439 |  | 10.15925 | 4.3359
|  | 182.33761 | 4.4329 |  | 73.4276 | 3.1172 |  | -- | -- |  | 182.72216 | 4.4732 |  | 182.4793 | 4.5439 |  | 10.17445 | 4.3359
|  | 182.35281 | 4.4332 |  | 73.4428 | 3.1169 |  | -- | -- |  | 182.73738 | 4.4732 |  | 182.49451 | 4.5442 |  | 10.19724 | 4.3359
|  | 182.36802 | 4.4332 |  | 73.45801 | 3.1169 |  | -- | -- |  | 182.74499 | 4.4732 |  | 182.51733 | 4.5442 |  | 10.21244 | 4.3356
|  | 182.38322 | 4.4332 |  | 73.47321 | 3.1169 |  | -- | -- |  | 182.76021 | 4.4735 |  | 182.53254 | 4.5442 |  | 10.22003 | 4.3356
|  | 182.39842 | 4.4335 |  | 73.48841 | 3.1166 |  | -- | -- |  | 182.77543 | 4.4735 |  | 182.54014 | 4.5445 |  | 10.23524 | 4.3353
|  | 182.41362 | 4.4335 |  | 73.50361 | 3.1166 |  | -- | -- |  | 182.79065 | 4.4735 |  | 182.55535 | 4.5445 |  | 10.25044 | 4.3353
|  | 182.42882 | 4.4335 |  | 73.51882 | 3.1166 |  | -- | -- |  | 182.81348 | 4.4738 |  | 182.57057 | 4.5445 |  | 10.26564 | 4.3353
|  | 182.44403 | 4.4339 |  | 73.53402 | 3.1166 |  | -- | -- |  | 182.82109 | 4.4735 |  | 182.58578 | 4.5445 |  | 10.28083 | 4.3353
|  | 182.45923 | 4.4339 |  | 73.54922 | 3.1163 |  | -- | -- |  | 182.83631 | 4.4738 |  | 182.60099 | 4.5445 |  | 10.30364 | 4.335
|  | 182.47443 | 4.4339 |  | 73.56442 | 3.1163 |  | -- | -- |  | 182.85153 | 4.4738 |  | 182.6162 | 4.5445 |  | 10.31123 | 4.3346
|  | 182.48963 | 4.4339 |  | 73.57963 | 3.1163 |  | -- | -- |  | 182.86675 | 4.4742 |  | 182.63141 | 4.5448 |  | 10.32643 | 4.3346
|  | 182.50484 | 4.4342 |  | 73.59483 | 3.116 |  | -- | -- |  | 182.88197 | 4.4742 |  | 182.65422 | 4.5448 |  | 10.34162 | 4.3346
|  | 182.52004 | 4.4342 |  | 73.61003 | 3.116 |  | -- | -- |  | 182.9048 | 4.4742 |  | 182.66183 | 4.5448 |  | 10.35682 | 4.3343
|  | 182.53524 | 4.4345 |  | 73.62523 | 3.116 |  | -- | -- |  | 182.92001 | 4.4745 |  | 182.67704 | 4.5448 |  | 10.37201 | 4.3343
|  | 182.55044 | 4.4345 |  | 73.64044 | 3.116 |  | -- | -- |  | 182.92762 | 4.4745 |  | 182.69225 | 4.5452 |  | 10.3872 | 4.3343
|  | 182.56565 | 4.4345 |  | 73.65564 | 3.1156 |  | -- | -- |  | 182.95045 | 4.4745 |  | 182.70746 | 4.5452 |  | 10.4024 | 4.334
|  | 182.58085 | 4.4345 |  | 73.67084 | 3.1156 |  | -- | -- |  | 182.95806 | 4.4745 |  | 182.72267 | 4.5452 |  | 10.41759 | 4.334
|  | 182.59605 | 4.4348 |  | 73.68604 | 3.1156 |  | -- | -- |  | 182.97328 | 4.4748 |  | 182.73788 | 4.5452 |  | 10.43278 | 4.334
|  | 182.61125 | 4.4348 |  | 73.70125 | 3.1156 |  | -- | -- |  | 182.9885 | 4.4748 |  | 182.75309 | 4.5452 |  | 10.44798 | 4.3337
|  | 182.62646 | 4.4348 |  | 73.71645 | 3.1156 |  | -- | -- |  | 183.01133 | 4.4748 |  | 182.7683 | 4.5455 |  | 10.46318 | 4.3337
|  | 182.64166 | 4.4351 |  | 73.73165 | 3.1153 |  | -- | -- |  | 183.01894 | 4.4748 |  | 182.78351 | 4.5455 |  | 10.47838 | 4.3334
|  | 182.65686 | 4.4351 |  | 73.74685 | 3.1153 |  | -- | -- |  | 183.03416 | 4.4751 |  | 182.80633 | 4.5455 |  | 10.49358 | 4.3334
|  | 182.67206 | 4.4351 |  | 73.76205 | 3.1153 |  | -- | -- |  | 183.04938 | 4.4751 |  | 182.81393 | 4.5455 |  | 10.51637 | 4.3334
|  | 182.68727 | 4.4354 |  | 73.77726 | 3.115 |  | -- | -- |  | 183.0646 | 4.4751 |  | 182.82914 | 4.5458 |  | 10.52397 | 4.3331
|  | 182.70247 | 4.4354 |  | 73.79246 | 3.115 |  | -- | -- |  | 183.07982 | 4.4751 |  | 182.84435 | 4.5458 |  | 10.53917 | 4.3331
|  | 182.71767 | 4.4354 |  | 73.80766 | 3.115 |  | -- | -- |  | 183.09504 | 4.4754 |  | 182.85956 | 4.5458 |  | 10.55436 | 4.3328
|  | 182.73287 | 4.4357 |  | 73.82286 | 3.115 |  | -- | -- |  | 183.11026 | 4.4754 |  | 182.87477 | 4.5458 |  | 10.57716 | 4.3328
|  | 182.74808 | 4.4357 |  | 73.83807 | 3.1147 |  | -- | -- |  | 183.12548 | 4.4754 |  | 182.88998 | 4.5458 |  | 10.58476 | 4.3328
|  | 182.76328 | 4.4357 |  | 73.85327 | 3.115 |  | -- | -- |  | 183.14071 | 4.4757 |  | 182.90519 | 4.5461 |  | 10.59995 | 4.3325
|  | 182.77848 | 4.4357 |  | 73.86847 | 3.1147 |  | -- | -- |  | 183.15593 | 4.4757 |  | 182.9204 | 4.5461 |  | 10.62274 | 4.3325
|  | 182.79368 | 4.436 |  | 73.88367 | 3.1147 |  | -- | -- |  | 183.17115 | 4.4757 |  | 182.93561 | 4.5461 |  | 10.63035 | 4.3325
|  | 182.80888 | 4.436 |  | 73.89888 | 3.1147 |  | -- | -- |  | 183.19398 | 4.4757 |  | 182.95083 | 4.5464 |  | 10.65314 | 4.3322
|  | 182.82409 | 4.4363 |  | 73.91408 | 3.1144 |  | -- | -- |  | 183.20159 | 4.476 |  | 182.96604 | 4.5464 |  | 10.66833 | 4.3322
|  | 182.83929 | 4.4363 |  | 73.92928 | 3.1144 |  | -- | -- |  | 183.21681 | 4.476 |  | 182.98885 | 4.5464 |  | 10.67593 | 4.3319
|  | 182.85449 | 4.4363 |  | 73.94448 | 3.1144 |  | -- | -- |  | 183.23203 | 4.476 |  | 182.99646 | 4.5464 |  | 10.69113 | 4.3319
|  | 182.86969 | 4.4363 |  | 73.95969 | 3.1144 |  | -- | -- |  | 183.24725 | 4.476 |  | 183.01167 | 4.5467 |  | 10.70633 | 4.3319
|  | 182.8849 | 4.4363 |  | 73.97489 | 3.1141 |  | -- | -- |  | 183.26247 | 4.4763 |  | 183.02688 | 4.5467 |  | 10.72152 | 4.3315
|  | 182.9001 | 4.4366 |  | 73.99009 | 3.1141 |  | -- | -- |  | 183.27769 | 4.4763 |  | 183.04209 | 4.5467 |  | 10.73671 | 4.3315
|  | 182.9153 | 4.437 |  | 74.00529 | 3.1141 |  | -- | -- |  | 183.29291 | 4.4763 |  | 183.0573 | 4.5467 |  | 10.75191 | 4.3312
|  | 182.9305 | 4.437 |  | 74.0205 | 3.1138 |  | -- | -- |  | 183.30813 | 4.4766 |  | 183.07251 | 4.5467 |  | 10.76711 | 4.3312
|  | 182.94571 | 4.437 |  | 74.0357 | 3.1138 |  | -- | -- |  | 183.32335 | 4.4766 |  | 183.08772 | 4.547 |  | 10.78991 | 4.3312
|  | 182.96091 | 4.437 |  | 74.0509 | 3.1138 |  | -- | -- |  | 183.33857 | 4.4766 |  | 183.10293 | 4.547 |  | 10.79751 | 4.3309
|  | 182.97611 | 4.4373 |  | 74.0661 | 3.1138 |  | -- | -- |  | 183.3614 | 4.4766 |  | 183.11814 | 4.547 |  | 10.82031 | 4.3309
|  | 182.99131 | 4.4373 |  | 74.08131 | 3.1138 |  | -- | -- |  | 183.36901 | 4.4769 |  | 183.13335 | 4.547 |  | 10.83551 | 4.3306
|  | 183.00652 | 4.4373 |  | 74.09651 | 3.1135 |  | -- | -- |  | 183.38423 | 4.4769 |  | 183.14856 | 4.547 |  | 10.84311 | 4.3306
|  | 183.02172 | 4.4376 |  | 74.11171 | 3.1135 |  | -- | -- |  | 183.39945 | 4.4769 |  | 183.16377 | 4.5473 |  | 10.85831 | 4.3303
|  | 183.03692 | 4.4376 |  | 74.12691 | 3.1135 |  | -- | -- |  | 183.42228 | 4.4769 |  | 183.17898 | 4.5473 |  | 10.87351 | 4.3303
|  | 183.05212 | 4.4376 |  | 74.14211 | 3.1135 |  | -- | -- |  | 183.42989 | 4.4773 |  | 183.19419 | 4.5476 |  | 10.89631 | 4.3303
|  | 183.06733 | 4.4379 |  | 74.15732 | 3.1132 |  | -- | -- |  | 183.44511 | 4.4773 |  | 183.2094 | 4.5476 |  | 10.9039 | 4.33
|  | 183.08253 | 4.4379 |  | 74.17252 | 3.1132 |  | -- | -- |  | 183.46033 | 4.4773 |  | 183.22461 | 4.5476 |  | 10.9191 | 4.33
|  | 183.09773 | 4.4379 |  | 74.18772 | 3.1132 |  | -- | -- |  | 183.47555 | 4.4773 |  | 183.23982 | 4.5476 |  | 10.9343 | 4.3297
|  | 183.11293 | 4.4382 |  | 74.20292 | 3.1132 |  | -- | -- |  | 183.49077 | 4.4776 |  | 183.25503 | 4.5476 |  | 10.9571 | 4.3297
|  | 183.12814 | 4.4382 |  | 74.21813 | 3.1132 |  | -- | -- |  | 183.50599 | 4.4776 |  | 183.27024 | 4.5479 |  | 10.97229 | 4.3297
|  | 183.14334 | 4.4382 |  | 74.23333 | 3.1132 |  | -- | -- |  | 183.52121 | 4.4776 |  | 183.28545 | 4.5479 |  | 10.98749 | 4.3297
|  | 183.15854 | 4.4382 |  | 74.24853 | 3.1132 |  | -- | -- |  | 183.54404 | 4.4779 |  | 183.30066 | 4.5479 |  | 10.99509 | 4.3294
|  | 183.17374 | 4.4385 |  | 74.26373 | 3.1132 |  | -- | -- |  | 183.55165 | 4.4779 |  | 183.31588 | 4.5479 |  | 11.01789 | 4.3291
|  | 183.18894 | 4.4385 |  | 74.27894 | 3.1132 |  | -- | -- |  | 183.56687 | 4.4779 |  | 183.33109 | 4.5483 |  | 11.02548 | 4.3291
|  | 183.20415 | 4.4385 |  | 74.29414 | 3.1132 |  | -- | -- |  | 183.5897 | 4.4779 |  | 183.3539 | 4.5483 |  | 11.04827 | 4.3291
|  | 183.21935 | 4.4388 |  | 74.30934 | 3.1132 |  | -- | -- |  | 183.59731 | 4.4782 |  | 183.36151 | 4.5483 |  | 11.05587 | 4.3288
|  | 183.23455 | 4.4388 |  | 74.32454 | 3.1132 |  | -- | -- |  | 183.62014 | 4.4782 |  | 183.37672 | 4.5483 |  | 11.07106 | 4.3288
|  | 183.24975 | 4.4388 |  | 74.33975 | 3.1132 |  | -- | -- |  | 183.63536 | 4.4785 |  | 183.39193 | 4.5486 |  | 11.08626 | 4.3284
|  | 183.26496 | 4.4388 |  | 74.35495 | 3.1129 |  | -- | -- |  | 183.64297 | 4.4785 |  | 183.40714 | 4.5486 |  | 11.10145 | 4.3284
|  | 183.28016 | 4.4391 |  | 74.37015 | 3.1129 |  | -- | -- |  | 183.65819 | 4.4785 |  | 183.42995 | 4.5486 |  | 11.11666 | 4.3284
|  | 183.29536 | 4.4391 |  | 74.38535 | 3.1129 |  | -- | -- |  | 183.67341 | 4.4785 |  | 183.43756 | 4.5486 |  | 11.13185 | 4.3281
|  | 183.31056 | 4.4394 |  | 74.40056 | 3.1129 |  | -- | -- |  | 183.68863 | 4.4785 |  | 183.45277 | 4.5489 |  | 11.14704 | 4.3281
|  | 183.32577 | 4.4394 |  | 74.41576 | 3.1129 |  | -- | -- |  | 183.71146 | 4.4788 |  | 183.47558 | 4.5489 |  | 11.16224 | 4.3281
|  | 183.34097 | 4.4394 |  | 74.43096 | 3.1129 |  | -- | -- |  | 183.71907 | 4.4788 |  | 183.48319 | 4.5489 |  | 11.17744 | 4.3278
|  | 183.35617 | 4.4394 |  | 74.44616 | 3.1129 |  | -- | -- |  | 183.73429 | 4.4788 |  | 183.4984 | 4.5489 |  | 11.20022 | 4.3278
|  | 183.37137 | 4.4397 |  | 74.46137 | 3.1125 |  | -- | -- |  | 183.74951 | 4.4788 |  | 183.52122 | 4.5492 |  | 11.20782 | 4.3278
|  | 183.38658 | 4.4397 |  | 74.47657 | 3.1125 |  | -- | -- |  | 183.76473 | 4.4791 |  | 183.52882 | 4.5492 |  | 11.23062 | 4.3275
|  | 183.40178 | 4.4404 |  | 74.49177 | 3.1125 |  | -- | -- |  | 183.77995 | 4.4791 |  | 183.54403 | 4.5492 |  | 11.24582 | 4.3275
|  | 183.41698 | 4.4404 |  | 74.50697 | 3.1125 |  | -- | -- |  | 183.79517 | 4.4791 |  | 183.55924 | 4.5495 |  | 11.25342 | 4.3275
|  | 183.43218 | 4.4404 |  | 74.52217 | 3.1125 |  | -- | -- |  | 183.81039 | 4.4794 |  | 183.58206 | 4.5495 |  | 11.26861 | 4.3272
|  | 183.44739 | 4.4404 |  | 74.53738 | 3.1125 |  | -- | -- |  | 183.82561 | 4.4794 |  | 183.58966 | 4.5495 |  | 11.28381 | 4.3272
|  | 183.46259 | 4.4407 |  | 74.55258 | 3.1125 |  | -- | -- |  | 183.84844 | 4.4794 |  | 183.60487 | 4.5495 |  | 11.29901 | 4.3269
|  | 183.47779 | 4.4407 |  | 74.56778 | 3.1125 |  | -- | -- |  | 183.86366 | 4.4797 |  | 183.62008 | 4.5495 |  | 11.3142 | 4.3269
|  | 183.49299 | 4.4407 |  | 74.58298 | 3.1125 |  | -- | -- |  | 183.87127 | 4.4797 |  | 183.6429 | 4.5498 |  | 11.3294 | 4.3269
|  | 183.5082 | 4.441 |  | 74.59819 | 3.1125 |  | -- | -- |  | 183.88649 | 4.4797 |  | 183.6505 | 4.5498 |  | 11.3446 | 4.3266
|  | 183.5234 | 4.441 |  | 74.61339 | 3.1125 |  | -- | -- |  | 183.90171 | 4.4797 |  | 183.66571 | 4.5498 |  | 11.36739 | 4.3266
|  | 183.5386 | 4.441 |  | 74.62859 | 3.1122 |  | -- | -- |  | 183.91693 | 4.48 |  | 183.68093 | 4.5501 |  | 11.37499 | 4.3263
|  | 183.5538 | 4.441 |  | 74.64379 | 3.1125 |  | -- | -- |  | 183.93215 | 4.48 |  | 183.69614 | 4.5501 |  | 11.39018 | 4.3263
|  | 183.569 | 4.4413 |  | 74.659 | 3.1125 |  | -- | -- |  | 183.94737 | 4.48 |  | 183.71895 | 4.5501 |  | 11.40539 | 4.326
|  | 183.58421 | 4.4413 |  | 74.6742 | 3.1122 |  | -- | -- |  | 183.96259 | 4.48 |  | 183.72656 | 4.5501 |  | 11.42058 | 4.326
|  | 183.59941 | 4.4416 |  | 74.6894 | 3.1122 |  | -- | -- |  | 183.97781 | 4.4804 |  | 183.73416 | 4.5501 |  | 11.44338 | 4.326
|  | 183.61461 | 4.4416 |  | 74.7046 | 3.1122 |  | -- | -- |  | 183.99303 | 4.4804 |  | 183.74937 | 4.5504 |  | 11.45097 | 4.326
|  | 183.62981 | 4.4416 |  | 74.71981 | 3.1122 |  | -- | -- |  | 184.00825 | 4.4804 |  | 183.76458 | 4.5504 |  | 11.47377 | 4.3253
|  | 183.64502 | 4.4419 |  | 74.73501 | 3.1122 |  | -- | -- |  | 184.02347 | 4.4804 |  | 183.7874 | 4.5504 |  | 11.48137 | 4.3253
|  | 183.66022 | 4.4419 |  | 74.75021 | 3.1119 |  | -- | -- |  | 184.03869 | 4.4807 |  | 183.80261 | 4.5504 |  | 11.49656 | 4.325
|  | 183.67542 | 4.4419 |  | 74.76541 | 3.1119 |  | -- | -- |  | 184.05391 | 4.4807 |  | 183.81021 | 4.5507 |  | 11.51936 | 4.325
|  | 183.69062 | 4.4422 |  | 74.78062 | 3.1119 |  | -- | -- |  | 184.06913 | 4.4807 |  | 183.82542 | 4.5507 |  | 11.52696 | 4.325
|  | 183.70583 | 4.4422 |  | 74.79582 | 3.1119 |  | -- | -- |  | 184.08435 | 4.4807 |  | 183.84063 | 4.5507 |  | 11.54215 | 4.3247
|  | 183.72103 | 4.4422 |  | 74.81102 | 3.1119 |  | -- | -- |  | 184.09957 | 4.481 |  | 183.85584 | 4.551 |  | 11.55735 | 4.3247
|  | 183.73623 | 4.4422 |  | 74.82622 | 3.1119 |  | -- | -- |  | 184.11479 | 4.481 |  | 183.87866 | 4.551 |  | 11.57254 | 4.3244
|  | 183.75143 | 4.4422 |  | 74.84143 | 3.1119 |  | -- | -- |  | 184.13001 | 4.481 |  | 183.88627 | 4.551 |  | 11.59534 | 4.3244
|  | 183.76664 | 4.4425 |  | 74.85663 | 3.1116 |  | -- | -- |  | 184.14523 | 4.481 |  | 183.90148 | 4.551 |  | 11.60294 | 4.3244
|  | 183.78184 | 4.4425 |  | 74.87183 | 3.1116 |  | -- | -- |  | 184.16045 | 4.4813 |  | 183.92429 | 4.5514 |  | 11.62573 | 4.3241
|  | 183.79704 | 4.4428 |  | 74.88703 | 3.1116 |  | -- | -- |  | 184.17567 | 4.4813 |  | 183.9319 | 4.5514 |  | 11.63333 | 4.3241
|  | 183.81224 | 4.4428 |  | 74.90223 | 3.1116 |  | -- | -- |  | 184.19089 | 4.4816 |  | 183.94711 | 4.5514 |  | 11.65612 | 4.3241
|  | 183.82745 | 4.4428 |  | 74.91744 | 3.1113 |  | -- | -- |  | 184.20611 | 4.4816 |  | 183.96232 | 4.5514 |  | 11.66372 | 4.3238
|  | 183.84265 | 4.4432 |  | 74.93264 | 3.1113 |  | -- | -- |  | 184.22133 | 4.4816 |  | 183.97753 | 4.5517 |  | 11.68651 | 4.3238
|  | 183.85785 | 4.4432 |  | 74.94784 | 3.1113 |  | -- | -- |  | 184.24416 | 4.4816 |  | 183.99274 | 4.5517 |  | 11.69411 | 4.3238
|  | 183.87305 | 4.4435 |  | 74.96304 | 3.1113 |  | -- | -- |  | 184.25177 | 4.4816 |  | 184.00795 | 4.552 |  | 11.7093 | 4.3235
|  | 183.88826 | 4.4435 |  | 74.97825 | 3.1113 |  | -- | -- |  | 184.2746 | 4.4819 |  | 184.02316 | 4.552 |  | 11.7245 | 4.3235
|  | 183.90346 | 4.4435 |  | 74.99345 | 3.1113 |  | -- | -- |  | 184.28221 | 4.4819 |  | 184.03837 | 4.552 |  | 11.74729 | 4.3232
|  | 183.91866 | 4.4435 |  | 75.00865 | 3.111 |  | -- | -- |  | 184.29743 | 4.4819 |  | 184.05358 | 4.552 |  | 11.75489 | 4.3232
|  | 183.93386 | 4.4438 |  | 75.02385 | 3.111 |  | -- | -- |  | 184.31265 | 4.4822 |  | 184.06879 | 4.552 |  | 11.77009 | 4.3232
|  | 183.94906 | 4.4438 |  | 75.03906 | 3.111 |  | -- | -- |  | 184.32787 | 4.4822 |  | 184.084 | 4.5523 |  | 11.78528 | 4.3229
|  | 183.96427 | 4.4441 |  | 75.05426 | 3.111 |  | -- | -- |  | 184.34309 | 4.4822 |  | 184.09921 | 4.5523 |  | 11.80048 | 4.3229
|  | 183.97947 | 4.4441 |  | 75.06946 | 3.111 |  | -- | -- |  | 184.3583 | 4.4822 |  | 184.11442 | 4.5523 |  | 11.81568 | 4.3226
|  | 183.99467 | 4.4441 |  | 75.08466 | 3.111 |  | -- | -- |  | 184.37352 | 4.4822 |  | 184.13724 | 4.5526 |  | 11.83087 | 4.3226
|  | 184.00987 | 4.4441 |  | 75.09987 | 3.1107 |  | -- | -- |  | 184.38874 | 4.4825 |  | 184.14484 | 4.5526 |  | 11.84607 | 4.3226
|  | 184.02508 | 4.4444 |  | 75.11507 | 3.1107 |  | -- | -- |  | 184.40396 | 4.4825 |  | 184.16005 | 4.5526 |  | 11.86127 | 4.3222
|  | 184.04028 | 4.4444 |  | 75.13027 | 3.1107 |  | -- | -- |  | 184.42679 | 4.4825 |  | 184.17526 | 4.5526 |  | 11.87646 | 4.3222
|  | 184.05548 | 4.4444 |  | 75.14547 | 3.1107 |  | -- | -- |  | 184.4344 | 4.4828 |  | 184.19047 | 4.5526 |  | 11.89166 | 4.3219
|  | 184.07068 | 4.4447 |  | 75.16068 | 3.1107 |  | -- | -- |  | 184.44962 | 4.4828 |  | 184.20568 | 4.5529 |  | 11.90686 | 4.3219
|  | 184.08589 | 4.4447 |  | 75.17588 | 3.1107 |  | -- | -- |  | 184.46484 | 4.4828 |  | 184.22089 | 4.5529 |  | 11.92965 | 4.3219
|  | 184.10109 | 4.4447 |  | 75.19108 | 3.1107 |  | -- | -- |  | 184.48006 | 4.4828 |  | 184.23611 | 4.5529 |  | 11.93725 | 4.3219
|  | 184.11629 | 4.445 |  | 75.20628 | 3.1104 |  | -- | -- |  | 184.49529 | 4.4831 |  | 184.25892 | 4.5529 |  | 11.95244 | 4.3216
|  | 184.13149 | 4.445 |  | 75.22149 | 3.1104 |  | -- | -- |  | 184.51051 | 4.4831 |  | 184.26653 | 4.5532 |  | 11.96763 | 4.3216
|  | 184.1467 | 4.445 |  | 75.23669 | 3.1104 |  | -- | -- |  | 184.52573 | 4.4831 |  | 184.28174 | 4.5532 |  | 11.98283 | 4.3213
|  | 184.1619 | 4.4453 |  | 75.25189 | 3.1101 |  | -- | -- |  | 184.54856 | 4.4835 |  | 184.30455 | 4.5532 |  | 11.99803 | 4.3213
|  | 184.1771 | 4.4453 |  | 75.26709 | 3.1104 |  | -- | -- |  | 184.55617 | 4.4835 |  | 184.31216 | 4.5532 |  | 12.02082 | 4.3213
|  | 184.1923 | 4.4453 |  | 75.28229 | 3.1101 |  | -- | -- |  | 184.579 | 4.4835 |  | 184.32737 | 4.5535 |  | 12.03601 | 4.3213
|  | 184.20751 | 4.4453 |  | 75.2975 | 3.1101 |  | -- | -- |  | 184.58661 | 4.4835 |  | 184.34258 | 4.5535 |  | 12.04361 | 4.321
|  | 184.22271 | 4.4456 |  | 75.3127 | 3.1101 |  | -- | -- |  | 184.60183 | 4.4835 |  | 184.35779 | 4.5535 |  | 12.0588 | 4.3207
|  | 184.23791 | 4.4456 |  | 75.3279 | 3.1101 |  | -- | -- |  | 184.62466 | 4.4835 |  | 184.373 | 4.5538 |  | 12.074 | 4.3207
|  | 184.25311 | 4.4459 |  | 75.3431 | 3.1101 |  | -- | -- |  | 184.63227 | 4.4838 |  | 184.38821 | 4.5538 |  | 12.08919 | 4.3207
|  | 184.26832 | 4.4459 |  | 75.35831 | 3.1101 |  | -- | -- |  | 184.64749 | 4.4838 |  | 184.40342 | 4.5538 |  | 12.10439 | 4.3207
|  | 184.28352 | 4.4459 |  | 75.37351 | 3.1101 |  | -- | -- |  | 184.66271 | 4.4838 |  | 184.41863 | 4.5538 |  | 12.11959 | 4.3204
|  | 184.29872 | 4.4459 |  | 75.38871 | 3.1101 |  | -- | -- |  | 184.68554 | 4.4841 |  | 184.43384 | 4.5541 |  | 12.13478 | 4.3204
|  | 184.31392 | 4.4463 |  | 75.40391 | 3.1101 |  | -- | -- |  | 184.69315 | 4.4841 |  | 184.44905 | 4.5541 |  | 12.15758 | 4.3201
|  | 184.32912 | 4.4463 |  | 75.41912 | 3.1101 |  | -- | -- |  | 184.70837 | 4.4841 |  | 184.46426 | 4.5541 |  | 12.16518 | 4.3201
|  | 184.34433 | 4.4466 |  | 75.43432 | 3.1101 |  | -- | -- |  | 184.72359 | 4.4841 |  | 184.48708 | 4.5541 |  | 12.18798 | 4.3201
|  | 184.35953 | 4.4466 |  | 75.44952 | 3.1098 |  | -- | -- |  | 184.74642 | 4.4844 |  | 184.49468 | 4.5545 |  | 12.19558 | 4.3201
|  | 184.37473 | 4.4466 |  | 75.46472 | 3.1098 |  | -- | -- |  | 184.75403 | 4.4844 |  | 184.50989 | 4.5545 |  | 12.21078 | 4.3198
|  | 184.38993 | 4.4466 |  | 75.47993 | 3.1098 |  | -- | -- |  | 184.76925 | 4.4844 |  | 184.5251 | 4.5545 |  | 12.23357 | 4.3198
|  | 184.40514 | 4.4469 |  | 75.49513 | 3.1098 |  | -- | -- |  | 184.79208 | 4.4844 |  | 184.54031 | 4.5545 |  | 12.24117 | 4.3195
|  | 184.42034 | 4.4469 |  | 75.51033 | 3.1098 |  | -- | -- |  | 184.79969 | 4.4847 |  | 184.55552 | 4.5548 |  | 12.25638 | 4.3195
|  | 184.43554 | 4.4469 |  | 75.52553 | 3.1098 |  | -- | -- |  | 184.81491 | 4.4847 |  | 184.57834 | 4.5548 |  | 12.27157 | 4.3195
|  | 184.45074 | 4.4472 |  | 75.54074 | 3.1098 |  | -- | -- |  | 184.83013 | 4.4847 |  | 184.59355 | 4.5548 |  | 12.28677 | 4.3195
|  | 184.46595 | 4.4472 |  | 75.55594 | 3.1098 |  | -- | -- |  | 184.85296 | 4.4847 |  | 184.60115 | 4.5551 |  | 12.30196 | 4.3191
|  | 184.48115 | 4.4472 |  | 75.57114 | 3.1098 |  | -- | -- |  | 184.86057 | 4.485 |  | 184.62397 | 4.5551 |  | 12.32476 | 4.3191
|  | 184.49635 | 4.4475 |  | 75.58634 | 3.1098 |  | -- | -- |  | 184.87579 | 4.485 |  | 184.63158 | 4.5551 |  | 12.33236 | 4.3191
|  | 184.51155 | 4.4475 |  | 75.60155 | 3.1098 |  | -- | -- |  | 184.89862 | 4.485 |  | 184.64679 | 4.5551 |  | 12.35515 | 4.3188
|  | 184.52676 | 4.4478 |  | 75.61675 | 3.1098 |  | -- | -- |  | 184.90623 | 4.485 |  | 184.6696 | 4.5554 |  | 12.37035 | 4.3188
|  | 184.54196 | 4.4478 |  | 75.63195 | 3.1094 |  | -- | -- |  | 184.92145 | 4.4856 |  | 184.67721 | 4.5554 |  | 12.37795 | 4.3188
|  | 184.55716 | 4.4478 |  | 75.64715 | 3.1094 |  | -- | -- |  | 184.93667 | 4.4856 |  | 184.69242 | 4.5554 |  | 12.39314 | 4.3188
|  | 184.57236 | 4.4478 |  | 75.66236 | 3.1094 |  | -- | -- |  | 184.95189 | 4.4856 |  | 184.70763 | 4.5557 |  | 12.40834 | 4.3185
|  | 184.58757 | 4.4481 |  | 75.67756 | 3.1094 |  | -- | -- |  | 184.96711 | 4.4856 |  | 184.72284 | 4.5557 |  | 12.42354 | 4.3185
|  | 184.60277 | 4.4481 |  | 75.69276 | 3.1094 |  | -- | -- |  | 184.98233 | 4.4856 |  | 184.73805 | 4.5557 |  | 12.43873 | 4.3182
|  | 184.61797 | 4.4481 |  | 75.70796 | 3.1094 |  | -- | -- |  | 184.99755 | 4.4859 |  | 184.75326 | 4.5557 |  | 12.46152 | 4.3182
|  | 184.63317 | 4.4484 |  | 75.72316 | 3.1094 |  | -- | -- |  | 185.01277 | 4.4859 |  | 184.77607 | 4.5557 |  | 12.46912 | 4.3182
|  | 184.64838 | 4.4484 |  | 75.73837 | 3.1094 |  | -- | -- |  | 185.02799 | 4.4862 |  | 184.78368 | 4.556 |  | 12.48432 | 4.3182
|  | 184.66358 | 4.4484 |  | 75.75357 | 3.1094 |  | -- | -- |  | 185.04321 | 4.4862 |  | 184.79889 | 4.556 |  | 12.49952 | 4.3179
|  | 184.67878 | 4.4484 |  | 75.76877 | 3.1094 |  | -- | -- |  | 185.06604 | 4.4862 |  | 184.8141 | 4.556 |  | 12.51471 | 4.3176
|  | 184.69398 | 4.4487 |  | 75.78397 | 3.1094 |  | -- | -- |  | 185.08126 | 4.4862 |  | 184.82931 | 4.5563 |  | 12.52991 | 4.3176
|  | 184.70918 | 4.4487 |  | 75.79918 | 3.1094 |  | -- | -- |  | 185.08887 | 4.4866 |  | 184.85213 | 4.5563 |  | 12.54511 | 4.3176
|  | 184.72439 | 4.449 |  | 75.81438 | 3.1094 |  | -- | -- |  | 185.10409 | 4.4866 |  | 184.86734 | 4.5563 |  | 12.56031 | 4.3176
|  | 184.73959 | 4.449 |  | 75.82958 | 3.1094 |  | -- | -- |  | 185.11931 | 4.4866 |  | 184.87494 | 4.5563 |  | 12.5755 | 4.3173
|  | 184.75479 | 4.449 |  | 75.84478 | 3.1094 |  | -- | -- |  | 185.13453 | 4.4866 |  | 184.89776 | 4.5566 |  | 12.59069 | 4.3173
|  | 184.76999 | 4.4494 |  | 75.85999 | 3.1094 |  | -- | -- |  | 185.15736 | 4.4869 |  | 184.90536 | 4.5566 |  | 12.60589 | 4.317
|  | 184.7852 | 4.4494 |  | 75.87519 | 3.1094 |  | -- | -- |  | 185.16497 | 4.4869 |  | 184.92057 | 4.5566 |  | 12.62109 | 4.317
|  | 184.8004 | 4.4497 |  | 75.89039 | 3.1094 |  | -- | -- |  | 185.1878 | 4.4869 |  | 184.94339 | 4.5566 |  | 12.63628 | 4.317
|  | 184.8156 | 4.4497 |  | 75.90559 | 3.1098 |  | -- | -- |  | 185.19541 | 4.4869 |  | 184.95099 | 4.5569 |  | 12.65148 | 4.3167
|  | 184.8308 | 4.4497 |  | 75.9208 | 3.1094 |  | -- | -- |  | 185.21824 | 4.4872 |  | 184.9662 | 4.5569 |  | 12.66669 | 4.3167
|  | 184.84601 | 4.4497 |  | 75.936 | 3.1098 |  | -- | -- |  | 185.22585 | 4.4872 |  | 184.98142 | 4.5569 |  | 12.68189 | 4.3167
|  | 184.86121 | 4.45 |  | 75.9512 | 3.1098 |  | -- | -- |  | 185.24868 | 4.4872 |  | 184.99663 | 4.5572 |  | 12.69709 | 4.3164
|  | 184.87641 | 4.45 |  | 75.9664 | 3.1098 |  | -- | -- |  | 185.25629 | 4.4872 |  | 185.01184 | 4.5572 |  | 12.71229 | 4.3164
|  | 184.89161 | 4.4503 |  | 75.98161 | 3.1098 |  | -- | -- |  | 185.27151 | 4.4875 |  | 185.02705 | 4.5572 |  | 12.72749 | 4.3164
|  | 184.90682 | 4.4503 |  | 75.99681 | 3.1098 |  | -- | -- |  | 185.28674 | 4.4875 |  | 185.04226 | 4.5572 |  | 12.74268 | 4.316
|  | 184.92202 | 4.4503 |  | 76.01201 | 3.1098 |  | -- | -- |  | 185.30196 | 4.4875 |  | 185.05747 | 4.5576 |  | 12.75787 | 4.316
|  | 184.93722 | 4.4503 |  | 76.02721 | 3.1098 |  | -- | -- |  | 185.32479 | 4.4878 |  | 185.07268 | 4.5576 |  | 12.77307 | 4.316
|  | 184.95242 | 4.4506 |  | 76.04242 | 3.1098 |  | -- | -- |  | 185.3324 | 4.4878 |  | 185.08789 | 4.5576 |  | 12.78827 | 4.3157
|  | 184.96763 | 4.4506 |  | 76.05762 | 3.1101 |  | -- | -- |  | 185.35523 | 4.4878 |  | 185.1107 | 4.5576 |  | 12.80346 | 4.3157
|  | 184.98283 | 4.4506 |  | 76.07282 | 3.1101 |  | -- | -- |  | 185.37045 | 4.4878 |  | 185.11831 | 4.5579 |  | 12.81865 | 4.3154
|  | 184.99803 | 4.4509 |  | 76.08802 | 3.1101 |  | -- | -- |  | 185.37806 | 4.4881 |  | 185.13352 | 4.5579 |  | 12.83385 | 4.3154
|  | 185.01323 | 4.4509 |  | 76.10322 | 3.1101 |  | -- | -- |  | 185.39328 | 4.4881 |  | 185.14873 | 4.5579 |  | 12.84904 | 4.3154
|  | 185.02844 | 4.4509 |  | 76.11843 | 3.1101 |  | -- | -- |  | 185.41611 | 4.4881 |  | 185.16394 | 4.5579 |  | 12.86424 | 4.3151
|  | 185.04364 | 4.4509 |  | 76.13363 | 3.1101 |  | -- | -- |  | 185.43133 | 4.4881 |  | 185.17915 | 4.5582 |  | 12.87943 | 4.3151
|  | 185.05884 | 4.4512 |  | 76.14883 | 3.1101 |  | -- | -- |  | 185.44655 | 4.4884 |  | 185.19436 | 4.5582 |  | 12.90224 | 4.3151
|  | 185.07404 | 4.4512 |  | 76.16403 | 3.1101 |  | -- | -- |  | 185.45416 | 4.4884 |  | 185.21718 | 4.5582 |  | 12.90983 | 4.3148
|  | 185.08924 | 4.4515 |  | 76.17924 | 3.1104 |  | -- | -- |  | 185.46938 | 4.4884 |  | 185.22478 | 4.5582 |  | 12.92503 | 4.3148
|  | 185.10445 | 4.4515 |  | 76.19444 | 3.1101 |  | -- | -- |  | 185.4846 | 4.4884 |  | 185.23999 | 4.5585 |  | 12.94022 | 4.3145
|  | 185.11965 | 4.4515 |  | 76.20964 | 3.1104 |  | -- | -- |  | 185.49982 | 4.4887 |  | 185.2552 | 4.5585 |  | 12.96302 | 4.3145
|  | 185.13485 | 4.4515 |  | 76.22484 | 3.1104 |  | -- | -- |  | 185.51504 | 4.4887 |  | 185.27802 | 4.5585 |  | 12.97062 | 4.3145
|  | 185.15005 | 4.4518 |  | 76.24005 | 3.1104 |  | -- | -- |  | 185.53787 | 4.4887 |  | 185.28562 | 4.5588 |  | 12.98581 | 4.3142
|  | 185.16526 | 4.4518 |  | 76.25525 | 3.1107 |  | -- | -- |  | 185.54548 | 4.4887 |  | 185.30083 | 4.5588 |  | 13.0086 | 4.3142
|  | 185.18046 | 4.4521 |  | 76.27045 | 3.1107 |  | -- | -- |  | 185.5607 | 4.489 |  | 185.31604 | 4.5588 |  | 13.0162 | 4.3139
|  | 185.19566 | 4.4521 |  | 76.28565 | 3.1107 |  | -- | -- |  | 185.57592 | 4.489 |  | 185.33125 | 4.5588 |  | 13.0314 | 4.3139
|  | 185.21086 | 4.4521 |  | 76.30086 | 3.1107 |  | -- | -- |  | 185.59114 | 4.489 |  | 185.34647 | 4.5588 |  | 13.0466 | 4.3139
|  | 185.22607 | 4.4521 |  | 76.31606 | 3.1107 |  | -- | -- |  | 185.60636 | 4.4893 |  | 185.36168 | 4.5591 |  | 13.06179 | 4.3136
|  | 185.24127 | 4.4525 |  | 76.33126 | 3.1107 |  | -- | -- |  | 185.62158 | 4.4893 |  | 185.37689 | 4.5591 |  | 13.07699 | 4.3136
|  | 185.25647 | 4.4525 |  | 76.34646 | 3.1107 |  | -- | -- |  | 185.6368 | 4.4893 |  | 185.3921 | 4.5591 |  | 13.09219 | 4.3133
|  | 185.27167 | 4.4528 |  | 76.36167 | 3.1107 |  | -- | -- |  | 185.65963 | 4.4893 |  | 185.40731 | 4.5594 |  | 13.10738 | 4.3133
|  | 185.28688 | 4.4528 |  | 76.37687 | 3.111 |  | -- | -- |  | 185.66724 | 4.4897 |  | 185.42252 | 4.5594 |  | 13.13018 | 4.3133
|  | 185.30208 | 4.4528 |  | 76.39207 | 3.111 |  | -- | -- |  | 185.68246 | 4.4897 |  | 185.44533 | 4.5594 |  | 13.14537 | 4.3129
|  | 185.31728 | 4.4531 |  | 76.40727 | 3.111 |  | -- | -- |  | 185.69768 | 4.4897 |  | 185.45294 | 4.5594 |  | 13.16056 | 4.3129
|  | 185.33248 | 4.4531 |  | 76.42248 | 3.111 |  | -- | -- |  | 185.7129 | 4.4897 |  | 185.46815 | 4.5594 |  | 13.17576 | 4.3129
|  | 185.34769 | 4.4534 |  | 76.43768 | 3.1113 |  | -- | -- |  | 185.72812 | 4.49 |  | 185.48336 | 4.5597 |  | 13.18336 | 4.3126
|  | 185.36289 | 4.4534 |  | 76.45288 | 3.1113 |  | -- | -- |  | 185.75094 | 4.49 |  | 185.49857 | 4.5597 |  | 13.20615 | 4.3123
|  | 185.37809 | 4.4534 |  | 76.46808 | 3.1113 |  | -- | -- |  | 185.75855 | 4.49 |  | 185.51378 | 4.56 |  | 13.21375 | 4.3123
|  | 185.39329 | 4.4534 |  | 76.48328 | 3.1113 |  | -- | -- |  | 185.77377 | 4.49 |  | 185.52899 | 4.56 |  | 13.22894 | 4.3123
|  | 185.4085 | 4.4537 |  | 76.49849 | 3.1113 |  | -- | -- |  | 185.78899 | 4.49 |  | 185.5442 | 4.56 |  | 13.24413 | 4.3123
|  | 185.4237 | 4.4537 |  | 76.51369 | 3.1113 |  | -- | -- |  | 185.80421 | 4.4903 |  | 185.55941 | 4.56 |  | 13.25933 | 4.312
|  | 185.4389 | 4.454 |  | 76.52889 | 3.1113 |  | -- | -- |  | 185.81943 | 4.4903 |  | 185.58223 | 4.5603 |  | 13.27452 | 4.312
|  | 185.4541 | 4.454 |  | 76.54409 | 3.1116 |  | -- | -- |  | 185.83465 | 4.4903 |  | 185.58983 | 4.5603 |  | 13.28971 | 4.3117
|  | 185.4693 | 4.454 |  | 76.5593 | 3.1116 |  | -- | -- |  | 185.85748 | 4.4903 |  | 185.60504 | 4.5603 |  | 13.30491 | 4.3117
|  | 185.48451 | 4.454 |  | 76.5745 | 3.1116 |  | -- | -- |  | 185.8727 | 4.4906 |  | 185.62025 | 4.5603 |  | 13.3201 | 4.3117
|  | 185.49971 | 4.4543 |  | 76.5897 | 3.1119 |  | -- | -- |  | 185.88792 | 4.4906 |  | 185.63546 | 4.5607 |  | 13.3353 | 4.3114
|  | 185.51491 | 4.4543 |  | 76.6049 | 3.1119 |  | -- | -- |  | 185.89553 | 4.4906 |  | 185.65067 | 4.5607 |  | 13.3505 | 4.3114
|  | 185.53011 | 4.4543 |  | 76.62011 | 3.1119 |  | -- | -- |  | 185.91075 | 4.4906 |  | 185.66588 | 4.5607 |  | 13.36569 | 4.3114
|  | 185.54532 | 4.4546 |  | 76.63531 | 3.1119 |  | -- | -- |  | 185.92597 | 4.4909 |  | 185.6887 | 4.5607 |  | 13.38089 | 4.3111
|  | 185.56052 | 4.4546 |  | 76.65051 | 3.1119 |  | -- | -- |  | 185.9488 | 4.4909 |  | 185.6963 | 4.5607 |  | 13.39609 | 4.3111
|  | 185.57572 | 4.4546 |  | 76.66571 | 3.1119 |  | -- | -- |  | 185.95641 | 4.4909 |  | 185.71151 | 4.561 |  | 13.41128 | 4.3108
|  | 185.59092 | 4.4546 |  | 76.68092 | 3.1119 |  | -- | -- |  | 185.97163 | 4.4912 |  | 185.72673 | 4.561 |  | 13.42647 | 4.3108
|  | 185.60613 | 4.4549 |  | 76.69612 | 3.1119 |  | -- | -- |  | 185.98685 | 4.4912 |  | 185.74194 | 4.561 |  | 13.44926 | 4.3108
|  | 185.62133 | 4.4549 |  | 76.71132 | 3.1119 |  | -- | -- |  | 186.00968 | 4.4912 |  | 185.75715 | 4.5613 |  | 13.45686 | 4.3105
|  | 185.63653 | 4.4552 |  | 76.72652 | 3.1119 |  | -- | -- |  | 186.01729 | 4.4912 |  | 185.77236 | 4.5613 |  | 13.47206 | 4.3105
|  | 185.65173 | 4.4552 |  | 76.74173 | 3.1122 |  | -- | -- |  | 186.04012 | 4.4915 |  | 185.78757 | 4.5613 |  | 13.48726 | 4.3102
|  | 185.66694 | 4.4552 |  | 76.75693 | 3.1122 |  | -- | -- |  | 186.04773 | 4.4915 |  | 185.80278 | 4.5613 |  | 13.50246 | 4.3102
|  | 185.68214 | 4.4556 |  | 76.77213 | 3.1122 |  | -- | -- |  | 186.06296 | 4.4915 |  | 185.82559 | 4.5613 |  | 13.51766 | 4.3102
|  | 185.69734 | 4.4556 |  | 76.78733 | 3.1122 |  | -- | -- |  | 186.07818 | 4.4915 |  | 185.8332 | 4.5616 |  | 13.53285 | 4.3098
|  | 185.71254 | 4.4556 |  | 76.80254 | 3.1122 |  | -- | -- |  | 186.09339 | 4.4918 |  | 185.84841 | 4.5616 |  | 13.55564 | 4.3098
|  | 185.72775 | 4.4559 |  | 76.81774 | 3.1122 |  | -- | -- |  | 186.10861 | 4.4918 |  | 185.86362 | 4.5616 |  | 13.56324 | 4.3095
|  | 185.74295 | 4.4559 |  | 76.83294 | 3.1122 |  | -- | -- |  | 186.12383 | 4.4918 |  | 185.87883 | 4.5619 |  | 13.57844 | 4.3095
|  | 185.75815 | 4.4559 |  | 76.84814 | 3.1122 |  | -- | -- |  | 186.14666 | 4.4918 |  | 185.89404 | 4.5619 |  | 13.59363 | 4.3095
|  | 185.77335 | 4.4562 |  | 76.86334 | 3.1122 |  | -- | -- |  | 186.16188 | 4.4921 |  | 185.90925 | 4.5619 |  | 13.60883 | 4.3092
|  | 185.78856 | 4.4562 |  | 76.87855 | 3.1122 |  | -- | -- |  | 186.16949 | 4.4921 |  | 185.92446 | 4.5619 |  | 13.63163 | 4.3092
|  | 185.80376 | 4.4562 |  | 76.89375 | 3.1122 |  | -- | -- |  | 186.18471 | 4.4921 |  | 185.93967 | 4.5619 |  | 13.63922 | 4.3089
|  | 185.81896 | 4.4565 |  | 76.90895 | 3.1122 |  | -- | -- |  | 186.19993 | 4.4921 |  | 185.95488 | 4.5622 |  | 13.65441 | 4.3089
|  | 185.83416 | 4.4565 |  | 76.92415 | 3.1122 |  | -- | -- |  | 186.21515 | 4.4924 |  | 185.97009 | 4.5622 |  | 13.66961 | 4.3089
|  | 185.84937 | 4.4565 |  | 76.93936 | 3.1122 |  | -- | -- |  | 186.23037 | 4.4924 |  | 185.99291 | 4.5625 |  | 13.6848 | 4.3086
|  | 185.86457 | 4.4568 |  | 76.95456 | 3.1122 |  | -- | -- |  | 186.2532 | 4.4924 |  | 186.00051 | 4.5625 |  | 13.7076 | 4.3086
|  | 185.87977 | 4.4568 |  | 76.96976 | 3.1119 |  | -- | -- |  | 186.26081 | 4.4924 |  | 186.01572 | 4.5625 |  | 13.7152 | 4.3083
|  | 185.89497 | 4.4571 |  | 76.98496 | 3.1119 |  | -- | -- |  | 186.27603 | 4.4928 |  | 186.03854 | 4.5625 |  | 13.7304 | 4.3083
|  | 185.91017 | 4.4571 |  | 77.00017 | 3.1119 |  | -- | -- |  | 186.29125 | 4.4928 |  | 186.04614 | 4.5625 |  | 13.74559 | 4.3083
|  | 185.92538 | 4.4571 |  | 77.01537 | 3.1119 |  | -- | -- |  | 186.30647 | 4.4928 |  | 186.06135 | 4.5628 |  | 13.76078 | 4.308
|  | 185.94058 | 4.4571 |  | 77.03057 | 3.1119 |  | -- | -- |  | 186.32169 | 4.4931 |  | 186.07656 | 4.5628 |  | 13.77598 | 4.308
|  | 185.95578 | 4.4574 |  | 77.04577 | 3.1119 |  | -- | -- |  | 186.33691 | 4.4931 |  | 186.09178 | 4.5628 |  | 13.79877 | 4.3077
|  | 185.97098 | 4.4574 |  | 77.06098 | 3.1119 |  | -- | -- |  | 186.35213 | 4.4931 |  | 186.11459 | 4.5631 |  | 13.80637 | 4.3077
|  | 185.98619 | 4.4577 |  | 77.07618 | 3.1119 |  | -- | -- |  | 186.36735 | 4.4931 |  | 186.1222 | 4.5631 |  | 13.82917 | 4.3077
|  | 186.00139 | 4.4577 |  | 77.09138 | 3.1119 |  | -- | -- |  | 186.39018 | 4.4931 |  | 186.13741 | 4.5631 |  | 13.84437 | 4.3074
|  | 186.01659 | 4.4577 |  | 77.10658 | 3.1119 |  | -- | -- |  | 186.4054 | 4.4934 |  | 186.15262 | 4.5631 |  | 13.85197 | 4.3074
|  | 186.03179 | 4.4577 |  | 77.12179 | 3.1119 |  | -- | -- |  | 186.41301 | 4.4934 |  | 186.16783 | 4.5631 |  | 13.86716 | 4.3071
|  | 186.047 | 4.458 |  | 77.13699 | 3.1119 |  | -- | -- |  | 186.42823 | 4.4934 |  | 186.18304 | 4.5634 |  | 13.88235 | 4.3071
|  | 186.0622 | 4.458 |  | 77.15219 | 3.1119 |  | -- | -- |  | 186.45106 | 4.4934 |  | 186.19825 | 4.5634 |  | 13.89755 | 4.3071
|  | 186.0774 | 4.4583 |  | 77.16739 | 3.1119 |  | -- | -- |  | 186.45867 | 4.4937 |  | 186.21346 | 4.5634 |  | 13.91275 | 4.3067
|  | 186.0926 | 4.4583 |  | 77.1826 | 3.1119 |  | -- | -- |  | 186.47389 | 4.4937 |  | 186.22867 | 4.5634 |  | 13.92795 | 4.3067
|  | 186.10781 | 4.4583 |  | 77.1978 | 3.1119 |  | -- | -- |  | 186.48911 | 4.4937 |  | 186.24388 | 4.5638 |  | 13.94314 | 4.3064
|  | 186.12301 | 4.4583 |  | 77.213 | 3.1119 |  | -- | -- |  | 186.50433 | 4.4937 |  | 186.25909 | 4.5638 |  | 13.95834 | 4.3064
|  | 186.13821 | 4.4587 |  | 77.2282 | 3.1119 |  | -- | -- |  | 186.51955 | 4.494 |  | 186.2743 | 4.5638 |  | 13.97353 | 4.3064
|  | 186.15341 | 4.459 |  | 77.2434 | 3.1119 |  | -- | -- |  | 186.53477 | 4.494 |  | 186.28951 | 4.5641 |  | 13.98872 | 4.3061
|  | 186.16862 | 4.459 |  | 77.25861 | 3.1119 |  | -- | -- |  | 186.54999 | 4.494 |  | 186.30472 | 4.5638 |  | 14.01151 | 4.3061
|  | 186.18382 | 4.459 |  | 77.27381 | 3.1119 |  | -- | -- |  | 186.56521 | 4.494 |  | 186.31993 | 4.5641 |  | 14.01911 | 4.3058
|  | 186.19902 | 4.459 |  | 77.28901 | 3.1116 |  | -- | -- |  | 186.58043 | 4.4943 |  | 186.33514 | 4.5644 |  | 14.0343 | 4.3058
|  | 186.21422 | 4.4593 |  | 77.30421 | 3.1116 |  | -- | -- |  | 186.59565 | 4.4943 |  | 186.35035 | 4.5644 |  | 14.04949 | 4.3058
|  | 186.22943 | 4.4593 |  | 77.31942 | 3.1116 |  | -- | -- |  | 186.61087 | 4.4943 |  | 186.36556 | 4.5644 |  | 14.06469 | 4.3055
|  | 186.24463 | 4.4596 |  | 77.33462 | 3.1113 |  | -- | -- |  | 186.62609 | 4.4943 |  | 186.38077 | 4.5644 |  | 14.08748 | 4.3055
|  | 186.25983 | 4.4596 |  | 77.34982 | 3.1113 |  | -- | -- |  | 186.64892 | 4.4943 |  | 186.39598 | 4.5644 |  | 14.10268 | 4.3052
|  | 186.27503 | 4.4596 |  | 77.36502 | 3.1113 |  | -- | -- |  | 186.66414 | 4.4946 |  | 186.4188 | 4.5647 |  | 14.11027 | 4.3052
|  | 186.29023 | 4.4596 |  | 77.38023 | 3.1113 |  | -- | -- |  | 186.67175 | 4.4946 |  | 186.4264 | 4.5647 |  | 14.12546 | 4.3052
|  | 186.30544 | 4.4599 |  | 77.39543 | 3.1113 |  | -- | -- |  | 186.68697 | 4.4949 |  | 186.44161 | 4.5647 |  | 14.14066 | 4.3049
|  | 186.32064 | 4.4599 |  | 77.41063 | 3.1113 |  | -- | -- |  | 186.7098 | 4.4949 |  | 186.45683 | 4.5647 |  | 14.16346 | 4.3049
|  | 186.33584 | 4.4599 |  | 77.42583 | 3.111 |  | -- | -- |  | 186.71741 | 4.4949 |  | 186.47204 | 4.565 |  | 14.17865 | 4.3046
|  | 186.35104 | 4.4602 |  | 77.44104 | 3.1107 |  | -- | -- |  | 186.73263 | 4.4949 |  | 186.48725 | 4.565 |  | 14.18625 | 4.3046
|  | 186.36625 | 4.4602 |  | 77.45624 | 3.1107 |  | -- | -- |  | 186.74785 | 4.4949 |  | 186.50246 | 4.565 |  | 14.20144 | 4.3046
|  | 186.38145 | 4.4602 |  | 77.47144 | 3.1107 |  | -- | -- |  | 186.76307 | 4.4952 |  | 186.51767 | 4.565 |  | 14.21663 | 4.3043
|  | 186.39665 | 4.4605 |  | 77.48664 | 3.1107 |  | -- | -- |  | 186.7859 | 4.4952 |  | 186.53288 | 4.5653 |  | 14.23183 | 4.3043
|  | 186.41185 | 4.4605 |  | 77.50185 | 3.1107 |  | -- | -- |  | 186.79351 | 4.4952 |  | 186.54809 | 4.5653 |  | 14.24702 | 4.3043
|  | 186.42706 | 4.4608 |  | 77.51705 | 3.1104 |  | -- | -- |  | 186.80873 | 4.4952 |  | 186.5633 | 4.5653 |  | 14.26222 | 4.304
|  | 186.44226 | 4.4608 |  | 77.53225 | 3.1104 |  | -- | -- |  | 186.82395 | 4.4955 |  | 186.57851 | 4.5656 |  | 14.27741 | 4.304
|  | 186.45746 | 4.4608 |  | 77.54745 | 3.1104 |  | -- | -- |  | 186.84678 | 4.4955 |  | 186.59372 | 4.5656 |  | 14.29261 | 4.3036
|  | 186.47266 | 4.4608 |  | 77.56266 | 3.1101 |  | -- | -- |  | 186.85438 | 4.4955 |  | 186.60893 | 4.5656 |  | 14.3078 | 4.3036
|  | 186.48787 | 4.4611 |  | 77.57786 | 3.1101 |  | -- | -- |  | 186.87721 | 4.4955 |  | 186.62414 | 4.5656 |  | 14.323 | 4.3036
|  | 186.50307 | 4.4611 |  | 77.59306 | 3.1101 |  | -- | -- |  | 186.88482 | 4.4959 |  | 186.63935 | 4.5656 |  | 14.33819 | 4.3033
|  | 186.51827 | 4.4611 |  | 77.60826 | 3.1101 |  | -- | -- |  | 186.90004 | 4.4959 |  | 186.65456 | 4.5659 |  | 14.35339 | 4.3033
|  | 186.53347 | 4.4614 |  | 77.62346 | 3.1101 |  | -- | -- |  | 186.91526 | 4.4959 |  | 186.66977 | 4.5659 |  | 14.37619 | 4.303
|  | 186.54868 | 4.4614 |  | 77.63867 | 3.1098 |  | -- | -- |  | 186.93048 | 4.4959 |  | 186.68498 | 4.5659 |  | 14.38378 | 4.303
|  | 186.56388 | 4.4618 |  | 77.65387 | 3.1098 |  | -- | -- |  | 186.9457 | 4.4959 |  | 186.70019 | 4.5662 |  | 14.39897 | 4.3027
|  | 186.57908 | 4.4618 |  | 77.66907 | 3.1098 |  | -- | -- |  | 186.96092 | 4.4962 |  | 186.7154 | 4.5662 |  | 14.41416 | 4.3027
|  | 186.59428 | 4.4618 |  | 77.68427 | 3.1098 |  | -- | -- |  | 186.97614 | 4.4962 |  | 186.73061 | 4.5662 |  | 14.42936 | 4.3027
|  | 186.60949 | 4.4618 |  | 77.69948 | 3.1094 |  | -- | -- |  | 186.99136 | 4.4962 |  | 186.74582 | 4.5662 |  | 14.44456 | 4.3024
|  | 186.62469 | 4.4621 |  | 77.71468 | 3.1094 |  | -- | -- |  | 187.00658 | 4.4965 |  | 186.76103 | 4.5665 |  | 14.45975 | 4.3024
|  | 186.63989 | 4.4621 |  | 77.72988 | 3.1094 |  | -- | -- |  | 187.0218 | 4.4965 |  | 186.77624 | 4.5665 |  | 14.48255 | 4.3024
|  | 186.65509 | 4.4621 |  | 77.74508 | 3.1094 |  | -- | -- |  | 187.03702 | 4.4965 |  | 186.79145 | 4.5665 |  | 14.49014 | 4.3021
|  | 186.67029 | 4.4624 |  | 77.76029 | 3.1094 |  | -- | -- |  | 187.05985 | 4.4968 |  | 186.80666 | 4.5669 |  | 14.50534 | 4.3021
|  | 186.6855 | 4.4624 |  | 77.77549 | 3.1094 |  | -- | -- |  | 187.07507 | 4.4968 |  | 186.82188 | 4.5669 |  | 14.52053 | 4.3021
|  | 186.7007 | 4.4627 |  | 77.79069 | 3.1094 |  | -- | -- |  | 187.08268 | 4.4968 |  | 186.83709 | 4.5669 |  | 14.53572 | 4.3018
|  | 186.7159 | 4.4627 |  | 77.80589 | 3.1091 |  | -- | -- |  | 187.0979 | 4.4968 |  | 186.8523 | 4.5669 |  | 14.55092 | 4.3018
|  | 186.7311 | 4.4627 |  | 77.8211 | 3.1091 |  | -- | -- |  | 187.11312 | 4.4968 |  | 186.86751 | 4.5669 |  | 14.56611 | 4.3015
|  | 186.74631 | 4.4627 |  | 77.8363 | 3.1088 |  | -- | -- |  | 187.12834 | 4.4968 |  | 186.88272 | 4.5672 |  | 14.58131 | 4.3015
|  | 186.76151 | 4.463 |  | 77.8515 | 3.1088 |  | -- | -- |  | 187.14356 | 4.4971 |  | 186.90553 | 4.5672 |  | 14.59651 | 4.3015
|  | 186.77671 | 4.463 |  | 77.8667 | 3.1088 |  | -- | -- |  | 187.15878 | 4.4971 |  | 186.91314 | 4.5672 |  | 14.6117 | 4.3012
|  | 186.79191 | 4.4633 |  | 77.88191 | 3.1088 |  | -- | -- |  | 187.174 | 4.4971 |  | 186.92835 | 4.5672 |  | 14.6345 | 4.3012
|  | 186.80712 | 4.4633 |  | 77.89711 | 3.1088 |  | -- | -- |  | 187.18922 | 4.4974 |  | 186.93595 | 4.5675 |  | 14.6497 | 4.3009
|  | 186.82232 | 4.4633 |  | 77.91231 | 3.1085 |  | -- | -- |  | 187.20444 | 4.4974 |  | 186.95877 | 4.5675 |  | 14.65729 | 4.3009
|  | 186.83752 | 4.4633 |  | 77.92751 | 3.1085 |  | -- | -- |  | 187.21966 | 4.4974 |  | 186.96637 | 4.5675 |  | 14.67249 | 4.3009
|  | 186.85272 | 4.4636 |  | 77.94272 | 3.1082 |  | -- | -- |  | 187.24249 | 4.4974 |  | 186.98158 | 4.5675 |  | 14.68768 | 4.3005
|  | 186.86793 | 4.4636 |  | 77.95792 | 3.1082 |  | -- | -- |  | 187.25771 | 4.4974 |  | 186.99679 | 4.5675 |  | 14.71048 | 4.3005
|  | 186.88313 | 4.4636 |  | 77.97312 | 3.1082 |  | -- | -- |  | 187.26532 | 4.4977 |  | 187.01201 | 4.5678 |  | 14.71808 | 4.3002
|  | 186.89833 | 4.4639 |  | 77.98832 | 3.1082 |  | -- | -- |  | 187.28054 | 4.4977 |  | 187.02722 | 4.5678 |  | 14.74087 | 4.3002
|  | 186.91353 | 4.4639 |  | 78.00352 | 3.1079 |  | -- | -- |  | 187.29576 | 4.4977 |  | 187.04243 | 4.5678 |  | 14.74847 | 4.3002
|  | 186.92874 | 4.4639 |  | 78.01873 | 3.1079 |  | -- | -- |  | 187.31098 | 4.4977 |  | 187.05764 | 4.5678 |  | 14.77127 | 4.2999
|  | 186.94394 | 4.4642 |  | 78.03393 | 3.1079 |  | -- | -- |  | 187.33381 | 4.498 |  | 187.08045 | 4.5681 |  | 14.78646 | 4.2999
|  | 186.95914 | 4.4642 |  | 78.04913 | 3.1076 |  | -- | -- |  | 187.34142 | 4.498 |  | 187.08806 | 4.5681 |  | 14.79406 | 4.2996
|  | 186.97434 | 4.4645 |  | 78.06433 | 3.1076 |  | -- | -- |  | 187.35664 | 4.498 |  | 187.10327 | 4.5681 |  | 14.80926 | 4.2996
|  | 186.98955 | 4.4645 |  | 78.07954 | 3.1076 |  | -- | -- |  | 187.37186 | 4.498 |  | 187.12608 | 4.5684 |  | 14.82447 | 4.2996
|  | 187.00475 | 4.4645 |  | 78.09474 | 3.1076 |  | -- | -- |  | 187.38708 | 4.4983 |  | 187.13369 | 4.5684 |  | 14.83967 | 4.2993
|  | 187.01995 | 4.4645 |  | 78.10994 | 3.1076 |  | -- | -- |  | 187.4023 | 4.4983 |  | 187.1489 | 4.5684 |  | 14.86246 | 4.2993
|  | 187.03515 | 4.4649 |  | 78.12514 | 3.1076 |  | -- | -- |  | 187.41752 | 4.4983 |  | 187.16411 | 4.5684 |  | 14.87005 | 4.299
|  | 187.05035 | 4.4649 |  | 78.14035 | 3.1073 |  | -- | -- |  | 187.43274 | 4.4983 |  | 187.17932 | 4.569 |  | 14.88526 | 4.299
|  | 187.06556 | 4.4652 |  | 78.15555 | 3.1073 |  | -- | -- |  | 187.45557 | 4.4986 |  | 187.19453 | 4.569 |  | 14.90045 | 4.299
|  | 187.08076 | 4.4652 |  | 78.17075 | 3.1073 |  | -- | -- |  | 187.46318 | 4.4986 |  | 187.20974 | 4.569 |  | 14.91564 | 4.299
|  | 187.09596 | 4.4652 |  | 78.18595 | 3.107 |  | -- | -- |  | 187.4784 | 4.4986 |  | 187.22495 | 4.569 |  | 14.93084 | 4.2987
|  | 187.11116 | 4.4652 |  | 78.20116 | 3.107 |  | -- | -- |  | 187.49362 | 4.4986 |  | 187.24777 | 4.5693 |  | 14.94604 | 4.2987
|  | 187.12637 | 4.4655 |  | 78.21636 | 3.107 |  | -- | -- |  | 187.50884 | 4.499 |  | 187.26298 | 4.5693 |  | 14.96123 | 4.2981
|  | 187.14157 | 4.4655 |  | 78.23156 | 3.107 |  | -- | -- |  | 187.52406 | 4.499 |  | 187.27058 | 4.5693 |  | 14.97642 | 4.2981
|  | 187.15677 | 4.4658 |  | 78.24676 | 3.107 |  | -- | -- |  | 187.53928 | 4.499 |  | 187.28579 | 4.5693 |  | 14.99162 | 4.2981
|  | 187.17197 | 4.4658 |  | 78.26197 | 3.107 |  | -- | -- |  | 187.5545 | 4.499 |  | 187.301 | 4.5693 |  | 15.00682 | 4.2978
|  | 187.18718 | 4.4658 |  | 78.27717 | 3.1067 |  | -- | -- |  | 187.57733 | 4.4993 |  | 187.32382 | 4.5696 |  | 15.02201 | 4.2978
|  | 187.20238 | 4.4658 |  | 78.29237 | 3.1067 |  | -- | -- |  | 187.58494 | 4.4993 |  | 187.33142 | 4.5696 |  | 15.03721 | 4.2974
|  | 187.21758 | 4.4664 |  | 78.30757 | 3.1067 |  | -- | -- |  | 187.60016 | 4.4993 |  | 187.34663 | 4.5696 |  | 15.05241 | 4.2974
|  | 187.23278 | 4.4664 |  | 78.32278 | 3.1067 |  | -- | -- |  | 187.61537 | 4.4993 |  | 187.36184 | 4.5696 |  | 15.07519 | 4.2974
|  | 187.24799 | 4.4667 |  | 78.33798 | 3.1063 |  | -- | -- |  | 187.63059 | 4.4993 |  | 187.37706 | 4.57 |  | 15.08279 | 4.2971
|  | 187.26319 | 4.4667 |  | 78.35318 | 3.1063 |  | -- | -- |  | 187.64581 | 4.4996 |  | 187.39987 | 4.57 |  | 15.10558 | 4.2971
|  | 187.27839 | 4.4667 |  | 78.36838 | 3.1063 |  | -- | -- |  | 187.66103 | 4.4996 |  | 187.40748 | 4.57 |  | 15.11317 | 4.2968
|  | 187.29359 | 4.4667 |  | 78.38358 | 3.1063 |  | -- | -- |  | 187.67625 | 4.4996 |  | 187.42269 | 4.5703 |  | 15.12836 | 4.2968
|  | 187.3088 | 4.4667 |  | 78.39879 | 3.1063 |  | -- | -- |  | 187.69147 | 4.4999 |  | 187.4379 | 4.5703 |  | 15.14356 | 4.2968
|  | 187.324 | 4.467 |  | 78.41399 | 3.1063 |  | -- | -- |  | 187.70669 | 4.4999 |  | 187.45311 | 4.5703 |  | 15.16635 | 4.2965
|  | 187.3392 | 4.4673 |  | 78.42919 | 3.106 |  | -- | -- |  | 187.72191 | 4.4999 |  | 187.47592 | 4.5703 |  | 15.17395 | 4.2965
|  | 187.3544 | 4.4673 |  | 78.44439 | 3.106 |  | -- | -- |  | 187.73713 | 4.4999 |  | 187.48353 | 4.5703 |  | 15.18915 | 4.2962
|  | 187.36961 | 4.4673 |  | 78.4596 | 3.106 |  | -- | -- |  | 187.75996 | 4.5002 |  | 187.49874 | 4.5706 |  | 15.20434 | 4.2962
|  | 187.38481 | 4.4673 |  | 78.4748 | 3.106 |  | -- | -- |  | 187.76757 | 4.5002 |  | 187.51395 | 4.5706 |  | 15.21954 | 4.2962
|  | 187.40001 | 4.4673 |  | 78.49 | 3.106 |  | -- | -- |  | 187.7904 | 4.5002 |  | 187.52916 | 4.5706 |  | 15.24233 | 4.2962
|  | 187.41521 | 4.4676 |  | 78.5052 | 3.106 |  | -- | -- |  | 187.79801 | 4.5005 |  | 187.55197 | 4.5709 |  | 15.24993 | 4.2959
|  | 187.43041 | 4.468 |  | 78.52041 | 3.1057 |  | -- | -- |  | 187.81323 | 4.5005 |  | 187.55958 | 4.5709 |  | 15.26512 | 4.2959
|  | 187.44562 | 4.468 |  | 78.53561 | 3.1057 |  | -- | -- |  | 187.82845 | 4.5005 |  | 187.57479 | 4.5709 |  | 15.28031 | 4.2956
|  | 187.46082 | 4.468 |  | 78.55081 | 3.1057 |  | -- | -- |  | 187.84367 | 4.5005 |  | 187.59761 | 4.5709 |  | 15.29551 | 4.2956
|  | 187.47602 | 4.468 |  | 78.56601 | 3.1057 |  | -- | -- |  | 187.85889 | 4.5005 |  | 187.60521 | 4.5709 |  | 15.3107 | 4.2956
|  | 187.49122 | 4.468 |  | 78.58122 | 3.1057 |  | -- | -- |  | 187.87411 | 4.5005 |  | 187.62042 | 4.5712 |  | 15.33349 | 4.2953
|  | 187.50643 | 4.4683 |  | 78.59642 | 3.1057 |  | -- | -- |  | 187.89694 | 4.5008 |  | 187.63563 | 4.5712 |  | 15.34109 | 4.2953
|  | 187.52163 | 4.4683 |  | 78.61162 | 3.1057 |  | -- | -- |  | 187.90455 | 4.5008 |  | 187.65084 | 4.5712 |  | 15.35629 | 4.295
|  | 187.53683 | 4.4686 |  | 78.62682 | 3.1057 |  | -- | -- |  | 187.92738 | 4.5008 |  | 187.66605 | 4.5712 |  | 15.37148 | 4.295
|  | 187.55203 | 4.4686 |  | 78.64203 | 3.1054 |  | -- | -- |  | 187.93499 | 4.5011 |  | 187.68887 | 4.5715 |  | 15.39428 | 4.295
|  | 187.56724 | 4.4686 |  | 78.65723 | 3.1054 |  | -- | -- |  | 187.95021 | 4.5011 |  | 187.70408 | 4.5715 |  | 15.40947 | 4.295
|  | 187.58244 | 4.4689 |  | 78.67243 | 3.1054 |  | -- | -- |  | 187.96543 | 4.5011 |  | 187.71168 | 4.5715 |  | 15.42466 | 4.2947
|  | 187.59764 | 4.4689 |  | 78.68763 | 3.1051 |  | -- | -- |  | 187.98065 | 4.5011 |  | 187.72689 | 4.5715 |  | 15.43226 | 4.2947
|  | 187.61284 | 4.4692 |  | 78.70284 | 3.1051 |  | -- | -- |  | 187.99587 | 4.5011 |  | 187.7421 | 4.5718 |  | 15.44746 | 4.2943
|  | 187.62805 | 4.4692 |  | 78.71804 | 3.1051 |  | -- | -- |  | 188.01109 | 4.5011 |  | 187.75732 | 4.5718 |  | 15.46266 | 4.2943
|  | 187.64325 | 4.4692 |  | 78.73324 | 3.1051 |  | -- | -- |  | 188.03392 | 4.5014 |  | 187.77253 | 4.5718 |  | 15.47785 | 4.2943
|  | 187.65845 | 4.4692 |  | 78.74844 | 3.1048 |  | -- | -- |  | 188.04153 | 4.5014 |  | 187.78774 | 4.5721 |  | 15.49305 | 4.294
|  | 187.67365 | 4.4695 |  | 78.76364 | 3.1048 |  | -- | -- |  | 188.05675 | 4.5014 |  | 187.80295 | 4.5721 |  | 15.50824 | 4.294
|  | 187.68886 | 4.4695 |  | 78.77885 | 3.1045 |  | -- | -- |  | 188.07197 | 4.5017 |  | 187.81816 | 4.5721 |  | 15.52344 | 4.294
|  | 187.70406 | 4.4695 |  | 78.79405 | 3.1045 |  | -- | -- |  | 188.0948 | 4.5017 |  | 187.83337 | 4.5721 |  | 15.53864 | 4.2937
|  | 187.71926 | 4.4698 |  | 78.80925 | 3.1045 |  | -- | -- |  | 188.10241 | 4.5017 |  | 187.85618 | 4.5721 |  | 15.55384 | 4.2937
|  | 187.73446 | 4.4698 |  | 78.82445 | 3.1045 |  | -- | -- |  | 188.11763 | 4.5017 |  | 187.87139 | 4.5721 |  | 15.56904 | 4.2937
|  | 187.74967 | 4.4698 |  | 78.83966 | 3.1042 |  | -- | -- |  | 188.13285 | 4.5017 |  | 187.879 | 4.5724 |  | 15.59184 | 4.2934
|  | 187.76487 | 4.4698 |  | 78.85486 | 3.1039 |  | -- | -- |  | 188.14046 | 4.5017 |  | 187.89421 | 4.5724 |  | 15.59944 | 4.2934
|  | 187.78007 | 4.4701 |  | 78.87006 | 3.1039 |  | -- | -- |  | 188.15568 | 4.5021 |  | 187.90942 | 4.5724 |  | 15.61464 | 4.2931
|  | 187.79527 | 4.4701 |  | 78.88526 | 3.1039 |  | -- | -- |  | 188.1709 | 4.5021 |  | 187.92463 | 4.5724 |  | 15.63743 | 4.2931
|  | 187.81047 | 4.4704 |  | 78.90047 | 3.1039 |  | -- | -- |  | 188.18612 | 4.5021 |  | 187.93984 | 4.5727 |  | 15.64503 | 4.2931
|  | 187.82568 | 4.4704 |  | 78.91567 | 3.1036 |  | -- | -- |  | 188.20134 | 4.5021 |  | 187.95505 | 4.5727 |  | 15.66022 | 4.2928
|  | 187.84088 | 4.4704 |  | 78.93087 | 3.1036 |  | -- | -- |  | 188.21656 | 4.5024 |  | 187.97026 | 4.5727 |  | 15.67541 | 4.2928
|  | 187.85608 | 4.4707 |  | 78.94607 | 3.1032 |  | -- | -- |  | 188.23178 | 4.5024 |  | 187.98547 | 4.5727 |  | 15.6982 | 4.2925
|  | 187.87128 | 4.4707 |  | 78.96128 | 3.1032 |  | -- | -- |  | 188.247 | 4.5024 |  | 188.00829 | 4.5727 |  | 15.7058 | 4.2925
|  | 187.88649 | 4.4707 |  | 78.97648 | 3.1032 |  | -- | -- |  | 188.26222 | 4.5024 |  | 188.01589 | 4.5727 |  | 15.72858 | 4.2922
|  | 187.90169 | 4.4707 |  | 78.99168 | 3.1032 |  | -- | -- |  | 188.28505 | 4.5027 |  | 188.0311 | 4.5731 |  | 15.73618 | 4.2922
|  | 187.91689 | 4.4711 |  | 79.00688 | 3.1032 |  | -- | -- |  | 188.29266 | 4.5027 |  | 188.04631 | 4.5731 |  | 15.75138 | 4.2922
|  | 187.93209 | 4.4711 |  | 79.02209 | 3.1029 |  | -- | -- |  | 188.30788 | 4.5027 |  | 188.06152 | 4.5731 |  | 15.76657 | 4.2919
|  | 187.9473 | 4.4711 |  | 79.03729 | 3.1029 |  | -- | -- |  | 188.33071 | 4.503 |  | 188.07673 | 4.5734 |  | 15.78936 | 4.2919
|  | 187.9625 | 4.4714 |  | 79.05249 | 3.1029 |  | -- | -- |  | 188.33832 | 4.503 |  | 188.09194 | 4.5734 |  | 15.79696 | 4.2919
|  | 187.9777 | 4.4714 |  | 79.06769 | 3.1026 |  | -- | -- |  | 188.36115 | 4.503 |  | 188.10715 | 4.5734 |  | 15.81216 | 4.2916
|  | 187.9929 | 4.4714 |  | 79.0829 | 3.1026 |  | -- | -- |  | 188.36875 | 4.503 |  | 188.12237 | 4.5734 |  | 15.83495 | 4.2916
|  | 188.00811 | 4.4717 |  | 79.0981 | 3.1026 |  | -- | -- |  | 188.38397 | 4.503 |  | 188.13758 | 4.5734 |  | 15.84254 | 4.2912
|  | 188.02331 | 4.4717 |  | 79.1133 | 3.1026 |  | -- | -- |  | 188.39919 | 4.5033 |  | 188.16039 | 4.5734 |  | 15.85774 | 4.2912
|  | 188.03851 | 4.4717 |  | 79.1285 | 3.1023 |  | -- | -- |  | 188.41441 | 4.5033 |  | 188.168 | 4.5737 |  | 15.87294 | 4.2912
|  | 188.05371 | 4.4717 |  | 79.14371 | 3.1023 |  | -- | -- |  | 188.42963 | 4.5033 |  | 188.18321 | 4.5737 |  | 15.89573 | 4.2909
|  | 188.06892 | 4.472 |  | 79.15891 | 3.102 |  | -- | -- |  | 188.45246 | 4.5033 |  | 188.19842 | 4.5737 |  | 15.90333 | 4.2909
|  | 188.08412 | 4.472 |  | 79.17411 | 3.102 |  | -- | -- |  | 188.46007 | 4.5036 |  | 188.21363 | 4.5737 |  | 15.91852 | 4.2906
|  | 188.09932 | 4.4723 |  | 79.18931 | 3.102 |  | -- | -- |  | 188.4829 | 4.5036 |  | 188.22884 | 4.574 |  | 15.94131 | 4.2906
|  | 188.11452 | 4.4723 |  | 79.20451 | 3.102 |  | -- | -- |  | 188.49051 | 4.5036 |  | 188.24405 | 4.574 |  | 15.94891 | 4.2906
|  | 188.12973 | 4.4723 |  | 79.21972 | 3.1017 |  | -- | -- |  | 188.50573 | 4.5036 |  | 188.26686 | 4.574 |  | 15.9717 | 4.2906
|  | 188.14493 | 4.4726 |  | 79.23492 | 3.1017 |  | -- | -- |  | 188.52095 | 4.5039 |  | 188.27447 | 4.574 |  | 15.9793 | 4.2903
|  | 188.16013 | 4.4726 |  | 79.25012 | 3.1017 |  | -- | -- |  | 188.53617 | 4.5039 |  | 188.28968 | 4.574 |  | 15.9945 | 4.2903
|  | 188.17533 | 4.4726 |  | 79.26532 | 3.1011 |  | -- | -- |  | 188.55139 | 4.5039 |  | 188.30489 | 4.5743 |  | 16.00969 | 4.29
|  | 188.19053 | 4.4729 |  | 79.28053 | 3.1011 |  | -- | -- |  | 188.56661 | 4.5039 |  | 188.3201 | 4.5743 |  | 16.03249 | 4.29
|  | 188.20574 | 4.4729 |  | 79.29573 | 3.1011 |  | -- | -- |  | 188.58183 | 4.5039 |  | 188.33531 | 4.5743 |  | 16.04009 | 4.29
|  | 188.22094 | 4.4729 |  | 79.31093 | 3.1011 |  | -- | -- |  | 188.59705 | 4.5042 |  | 188.35052 | 4.5743 |  | 16.05528 | 4.2897
|  | 188.23614 | 4.4729 |  | 79.32613 | 3.1008 |  | -- | -- |  | 188.61227 | 4.5042 |  | 188.36573 | 4.5743 |  | 16.07048 | 4.2897
|  | 188.25134 | 4.4732 |  | 79.34134 | 3.1008 |  | -- | -- |  | 188.62749 | 4.5042 |  | 188.38094 | 4.5746 |  | 16.08567 | 4.2894
|  | 188.26655 | 4.4732 |  | 79.35654 | 3.1008 |  | -- | -- |  | 188.64271 | 4.5042 |  | 188.39615 | 4.5746 |  | 16.10086 | 4.2894
|  | 188.28175 | 4.4732 |  | 79.37174 | 3.1008 |  | -- | -- |  | 188.65793 | 4.5045 |  | 188.41136 | 4.5746 |  | 16.11605 | 4.2894
|  | 188.29695 | 4.4735 |  | 79.38694 | 3.1008 |  | -- | -- |  | 188.67315 | 4.5045 |  | 188.42657 | 4.5746 |  | 16.13125 | 4.2891
|  | 188.31215 | 4.4735 |  | 79.40215 | 3.1005 |  | -- | -- |  | 188.68837 | 4.5045 |  | 188.44178 | 4.5746 |  | 16.14644 | 4.2891
|  | 188.32736 | 4.4735 |  | 79.41735 | 3.1005 |  | -- | -- |  | 188.70359 | 4.5045 |  | 188.45699 | 4.5746 |  | 16.16164 | 4.2888
|  | 188.34256 | 4.4738 |  | 79.43255 | 3.1005 |  | -- | -- |  | 188.71881 | 4.5048 |  | 188.4722 | 4.5749 |  | 16.17683 | 4.2888
|  | 188.35776 | 4.4738 |  | 79.44775 | 3.1005 |  | -- | -- |  | 188.73403 | 4.5048 |  | 188.48742 | 4.5749 |  | 16.19203 | 4.2888
|  | 188.37296 | 4.4738 |  | 79.46296 | 3.1005 |  | -- | -- |  | 188.74925 | 4.5048 |  | 188.50263 | 4.5749 |  | 16.20722 | 4.2888
|  | 188.38817 | 4.4742 |  | 79.47816 | 3.1005 |  | -- | -- |  | 188.76447 | 4.5048 |  | 188.51784 | 4.5749 |  | 16.23002 | 4.2885
|  | 188.40337 | 4.4742 |  | 79.49336 | 3.1005 |  | -- | -- |  | 188.77969 | 4.5052 |  | 188.53305 | 4.5749 |  | 16.23761 | 4.2885
|  | 188.41857 | 4.4742 |  | 79.50856 | 3.1005 |  | -- | -- |  | 188.79491 | 4.5052 |  | 188.54826 | 4.5752 |  | 16.2604 | 4.2881
|  | 188.43377 | 4.4742 |  | 79.52377 | 3.1001 |  | -- | -- |  | 188.81013 | 4.5052 |  | 188.57107 | 4.5752 |  | 16.268 | 4.2881
|  | 188.44898 | 4.4745 |  | 79.53897 | 3.1001 |  | -- | -- |  | 188.82535 | 4.5052 |  | 188.57868 | 4.5752 |  | 16.28319 | 4.2881
|  | 188.46418 | 4.4745 |  | 79.55417 | 3.1001 |  | -- | -- |  | 188.84057 | 4.5052 |  | 188.60149 | 4.5752 |  | 16.29838 | 4.2878
|  | 188.47938 | 4.4745 |  | 79.56937 | 3.1001 |  | -- | -- |  | 188.85579 | 4.5055 |  | 188.6091 | 4.5752 |  | 16.31357 | 4.2878
|  | 188.49458 | 4.4748 |  | 79.58457 | 3.1001 |  | -- | -- |  | 188.87862 | 4.5055 |  | 188.62431 | 4.5755 |  | 16.32877 | 4.2875
|  | 188.50979 | 4.4748 |  | 79.59978 | 3.0998 |  | -- | -- |  | 188.88623 | 4.5055 |  | 188.63952 | 4.5755 |  | 16.34397 | 4.2875
|  | 188.52499 | 4.4748 |  | 79.61498 | 3.0998 |  | -- | -- |  | 188.90145 | 4.5058 |  | 188.65473 | 4.5755 |  | 16.35916 | 4.2875
|  | 188.54019 | 4.4748 |  | 79.63018 | 3.0998 |  | -- | -- |  | 188.92428 | 4.5055 |  | 188.66994 | 4.5755 |  | 16.38196 | 4.2875
|  | 188.55539 | 4.4751 |  | 79.64538 | 3.0998 |  | -- | -- |  | 188.93189 | 4.5058 |  | 188.68515 | 4.5755 |  | 16.38956 | 4.2872
|  | 188.5706 | 4.4751 |  | 79.66059 | 3.0998 |  | -- | -- |  | 188.94711 | 4.5058 |  | 188.70036 | 4.5758 |  | 16.40476 | 4.2872
|  | 188.5858 | 4.4751 |  | 79.67579 | 3.0998 |  | -- | -- |  | 188.96233 | 4.5058 |  | 188.71557 | 4.5758 |  | 16.41995 | 4.2869
|  | 188.601 | 4.4754 |  | 79.69099 | 3.0995 |  | -- | -- |  | 188.98516 | 4.5061 |  | 188.73078 | 4.5758 |  | 16.43514 | 4.2869
|  | 188.6162 | 4.4754 |  | 79.70619 | 3.0995 |  | -- | -- |  | 188.99277 | 4.5061 |  | 188.7536 | 4.5758 |  | 16.45034 | 4.2869
|  | 188.6314 | 4.4754 |  | 79.7214 | 3.0995 |  | -- | -- |  | 189.00799 | 4.5061 |  | 188.7612 | 4.5758 |  | 16.46554 | 4.2866
|  | 188.64661 | 4.4757 |  | 79.7366 | 3.0995 |  | -- | -- |  | 189.02321 | 4.5061 |  | 188.77641 | 4.5758 |  | 16.48073 | 4.2866
|  | 188.66181 | 4.4757 |  | 79.7518 | 3.0995 |  | -- | -- |  | 189.03843 | 4.5064 |  | 188.79162 | 4.5758 |  | 16.49593 | 4.2866
|  | 188.67701 | 4.4757 |  | 79.767 | 3.0992 |  | -- | -- |  | 189.06126 | 4.5064 |  | 188.80683 | 4.5762 |  | 16.51113 | 4.2863
|  | 188.69221 | 4.4757 |  | 79.78221 | 3.0992 |  | -- | -- |  | 189.07648 | 4.5064 |  | 188.82204 | 4.5762 |  | 16.52633 | 4.2863
|  | 188.70742 | 4.476 |  | 79.79741 | 3.0992 |  | -- | -- |  | 189.08409 | 4.5067 |  | 188.84486 | 4.5762 |  | 16.54912 | 4.286
|  | 188.72262 | 4.476 |  | 79.81261 | 3.0992 |  | -- | -- |  | 189.09931 | 4.5067 |  | 188.85246 | 4.5765 |  | 16.55672 | 4.286
|  | 188.73782 | 4.476 |  | 79.82781 | 3.0992 |  | -- | -- |  | 189.12214 | 4.5067 |  | 188.86768 | 4.5765 |  | 16.57191 | 4.286
|  | 188.75302 | 4.476 |  | 79.84302 | 3.0992 |  | -- | -- |  | 189.12975 | 4.5067 |  | 188.88289 | 4.5765 |  | 16.5947 | 4.2857
|  | 188.76823 | 4.4763 |  | 79.85822 | 3.0992 |  | -- | -- |  | 189.14496 | 4.5067 |  | 188.8981 | 4.5765 |  | 16.6099 | 4.2857
|  | 188.78343 | 4.4763 |  | 79.87342 | 3.0992 |  | -- | -- |  | 189.16018 | 4.5067 |  | 188.91331 | 4.5765 |  | 16.6175 | 4.2857
|  | 188.79863 | 4.4763 |  | 79.88862 | 3.0992 |  | -- | -- |  | 189.1754 | 4.507 |  | 188.92852 | 4.5768 |  | 16.6327 | 4.2854
|  | 188.81383 | 4.4766 |  | 79.90383 | 3.0992 |  | -- | -- |  | 189.19062 | 4.507 |  | 188.94373 | 4.5768 |  | 16.64789 | 4.2854
|  | 188.82904 | 4.4766 |  | 79.91903 | 3.0992 |  | -- | -- |  | 189.21345 | 4.507 |  | 188.95894 | 4.5768 |  | 16.66309 | 4.285
|  | 188.84424 | 4.4766 |  | 79.93423 | 3.0992 |  | -- | -- |  | 189.22106 | 4.507 |  | 188.97415 | 4.5768 |  | 16.68588 | 4.285
|  | 188.85944 | 4.4766 |  | 79.94943 | 3.0992 |  | -- | -- |  | 189.23628 | 4.5073 |  | 188.98936 | 4.5768 |  | 16.70108 | 4.285
|  | 188.87464 | 4.4769 |  | 79.96463 | 3.0992 |  | -- | -- |  | 189.2515 | 4.5073 |  | 189.00457 | 4.5771 |  | 16.71628 | 4.2847
|  | 188.88985 | 4.4769 |  | 79.97984 | 3.0989 |  | -- | -- |  | 189.26672 | 4.5073 |  | 189.02738 | 4.5771 |  | 16.72388 | 4.2847
|  | 188.90505 | 4.4773 |  | 79.99504 | 3.0989 |  | -- | -- |  | 189.28194 | 4.5073 |  | 189.03499 | 4.5771 |  | 16.74666 | 4.2847
|  | 188.92025 | 4.4773 |  | 80.01024 | 3.0989 |  | -- | -- |  | 189.29716 | 4.5073 |  | 189.05781 | 4.5771 |  | 16.75426 | 4.2844
|  | 188.93545 | 4.4773 |  | 80.02544 | 3.0986 |  | -- | -- |  | 189.31999 | 4.5076 |  | 189.06541 | 4.5771 |  | 16.76945 | 4.2844
|  | 188.95066 | 4.4773 |  | 80.04065 | 3.0986 |  | -- | -- |  | 189.33521 | 4.5076 |  | 189.08062 | 4.5771 |  | 16.78464 | 4.2841
|  | 188.96586 | 4.4776 |  | 80.05585 | 3.0986 |  | -- | -- |  | 189.34282 | 4.5076 |  | 189.09583 | 4.5774 |  | 16.79983 | 4.2841
|  | 188.98106 | 4.4776 |  | 80.07105 | 3.0986 |  | -- | -- |  | 189.35804 | 4.5079 |  | 189.11104 | 4.5774 |  | 16.82262 | 4.2841
|  | 188.99626 | 4.4776 |  | 80.08625 | 3.0986 |  | -- | -- |  | 189.37326 | 4.5079 |  | 189.12625 | 4.5774 |  | 16.83781 | 4.2838
|  | 189.01146 | 4.4776 |  | 80.10146 | 3.0986 |  | -- | -- |  | 189.39609 | 4.5079 |  | 189.14146 | 4.5777 |  | 16.85301 | 4.2838
|  | 189.02667 | 4.4779 |  | 80.11666 | 3.0986 |  | -- | -- |  | 189.4037 | 4.5079 |  | 189.15667 | 4.5777 |  | 16.86061 | 4.2838
|  | 189.04187 | 4.4779 |  | 80.13186 | 3.0983 |  | -- | -- |  | 189.41892 | 4.5079 |  | 189.17188 | 4.5777 |  | 16.8758 | 4.2835
|  | 189.05707 | 4.4779 |  | 80.14706 | 3.0983 |  | -- | -- |  | 189.43414 | 4.5083 |  | 189.18709 | 4.5777 |  | 16.89099 | 4.2835
|  | 189.07227 | 4.4779 |  | 80.16227 | 3.0983 |  | -- | -- |  | 189.45697 | 4.5083 |  | 189.2023 | 4.5777 |  | 16.90618 | 4.2832
|  | 189.08748 | 4.4782 |  | 80.17747 | 3.0983 |  | -- | -- |  | 189.46458 | 4.5083 |  | 189.21751 | 4.5777 |  | 16.92138 | 4.2832
|  | 189.10268 | 4.4782 |  | 80.19267 | 3.098 |  | -- | -- |  | 189.4798 | 4.5086 |  | 189.23273 | 4.578 |  | 16.93657 | 4.2829
|  | 189.11788 | 4.4785 |  | 80.20787 | 3.098 |  | -- | -- |  | 189.49502 | 4.5086 |  | 189.24794 | 4.578 |  | 16.95937 | 4.2829
|  | 189.13308 | 4.4785 |  | 80.22308 | 3.098 |  | -- | -- |  | 189.51785 | 4.5086 |  | 189.26315 | 4.578 |  | 16.96696 | 4.2829
|  | 189.14829 | 4.4785 |  | 80.23828 | 3.098 |  | -- | -- |  | 189.52546 | 4.5086 |  | 189.27836 | 4.578 |  | 16.98216 | 4.2826
|  | 189.16349 | 4.4785 |  | 80.25348 | 3.098 |  | -- | -- |  | 189.54068 | 4.5086 |  | 189.29357 | 4.5783 |  | 16.99735 | 4.2826
|  | 189.17869 | 4.4788 |  | 80.26868 | 3.098 |  | -- | -- |  | 189.5559 | 4.5089 |  | 189.30878 | 4.5783 |  | 17.01255 | 4.2826
|  | 189.19389 | 4.4788 |  | 80.28389 | 3.0977 |  | -- | -- |  | 189.57873 | 4.5089 |  | 189.33159 | 4.5783 |  | 17.02775 | 4.2823
|  | 189.2091 | 4.4791 |  | 80.29909 | 3.0977 |  | -- | -- |  | 189.59395 | 4.5089 |  | 189.3392 | 4.5783 |  | 17.04294 | 4.2823
|  | 189.2243 | 4.4791 |  | 80.31429 | 3.0974 |  | -- | -- |  | 189.60156 | 4.5089 |  | 189.35441 | 4.5783 |  | 17.05814 | 4.2819
|  | 189.2395 | 4.4791 |  | 80.32949 | 3.0974 |  | -- | -- |  | 189.61678 | 4.5092 |  | 189.36962 | 4.5786 |  | 17.07333 | 4.2819
|  | 189.2547 | 4.4791 |  | 80.34469 | 3.0974 |  | -- | -- |  | 189.632 | 4.5092 |  | 189.38483 | 4.5786 |  | 17.09612 | 4.2819
|  | 189.26991 | 4.4791 |  | 80.3599 | 3.0974 |  | -- | -- |  | 189.64722 | 4.5092 |  | 189.40004 | 4.5786 |  | 17.11132 | 4.2819
|  | 189.28511 | 4.4794 |  | 80.3751 | 3.0974 |  | -- | -- |  | 189.66244 | 4.5092 |  | 189.41525 | 4.5786 |  | 17.11891 | 4.2816
|  | 189.30031 | 4.4797 |  | 80.3903 | 3.097 |  | -- | -- |  | 189.68527 | 4.5092 |  | 189.43807 | 4.5789 |  | 17.13411 | 4.2816
|  | 189.31551 | 4.4797 |  | 80.4055 | 3.0974 |  | -- | -- |  | 189.69288 | 4.5092 |  | 189.44567 | 4.5789 |  | 17.1569 | 4.2813
|  | 189.33072 | 4.4797 |  | 80.42071 | 3.097 |  | -- | -- |  | 189.71571 | 4.5095 |  | 189.46088 | 4.5789 |  | 17.16449 | 4.2813
|  | 189.34592 | 4.4797 |  | 80.43591 | 3.097 |  | -- | -- |  | 189.72332 | 4.5095 |  | 189.47609 | 4.5789 |  | 17.17969 | 4.2813
|  | 189.36112 | 4.4797 |  | 80.45111 | 3.097 |  | -- | -- |  | 189.73854 | 4.5098 |  | 189.4913 | 4.5789 |  | 17.19489 | 4.2813
|  | 189.37632 | 4.48 |  | 80.46631 | 3.097 |  | -- | -- |  | 189.75376 | 4.5098 |  | 189.50651 | 4.5793 |  | 17.21008 | 4.281
|  | 189.39152 | 4.48 |  | 80.48152 | 3.097 |  | -- | -- |  | 189.77659 | 4.5098 |  | 189.52172 | 4.5793 |  | 17.22528 | 4.281
|  | 189.40673 | 4.48 |  | 80.49672 | 3.0967 |  | -- | -- |  | 189.7842 | 4.5098 |  | 189.53693 | 4.5796 |  | 17.24047 | 4.2807
|  | 189.42193 | 4.4804 |  | 80.51192 | 3.0967 |  | -- | -- |  | 189.79942 | 4.5098 |  | 189.55214 | 4.5796 |  | 17.25567 | 4.2807
|  | 189.43713 | 4.4804 |  | 80.52712 | 3.0967 |  | -- | -- |  | 189.81464 | 4.5101 |  | 189.57496 | 4.5796 |  | 17.27086 | 4.2804
|  | 189.45233 | 4.4804 |  | 80.54233 | 3.0967 |  | -- | -- |  | 189.82986 | 4.5101 |  | 189.59017 | 4.5796 |  | 17.28605 | 4.2804
|  | 189.46754 | 4.4804 |  | 80.55753 | 3.0967 |  | -- | -- |  | 189.84508 | 4.5101 |  | 189.59778 | 4.5796 |  | 17.30124 | 4.2804
|  | 189.48274 | 4.4807 |  | 80.57273 | 3.0967 |  | -- | -- |  | 189.8603 | 4.5101 |  | 189.61299 | 4.5796 |  | 17.32403 | 4.2801
|  | 189.49794 | 4.4807 |  | 80.58793 | 3.0967 |  | -- | -- |  | 189.87552 | 4.5104 |  | 189.6282 | 4.5799 |  | 17.33162 | 4.2801
|  | 189.51314 | 4.4807 |  | 80.60314 | 3.0964 |  | -- | -- |  | 189.89074 | 4.5104 |  | 189.64341 | 4.5799 |  | 17.34682 | 4.2801
|  | 189.52835 | 4.481 |  | 80.61834 | 3.0964 |  | -- | -- |  | 189.90595 | 4.5104 |  | 189.65862 | 4.5799 |  | 17.36201 | 4.2798
|  | 189.54355 | 4.481 |  | 80.63354 | 3.0964 |  | -- | -- |  | 189.92117 | 4.5104 |  | 189.68143 | 4.5802 |  | 17.37721 | 4.2798
|  | 189.55875 | 4.481 |  | 80.64874 | 3.0964 |  | -- | -- |  | 189.93639 | 4.5104 |  | 189.68904 | 4.5802 |  | 17.4 | 4.2795
|  | 189.57395 | 4.4813 |  | 80.66395 | 3.0964 |  | -- | -- |  | 189.95922 | 4.5104 |  | 189.71185 | 4.5802 |  | 17.4076 | 4.2795
|  | 189.58916 | 4.4813 |  | 80.67915 | 3.0964 |  | -- | -- |  | 189.96683 | 4.5107 |  | 189.71946 | 4.5802 |  | 17.42279 | 4.2795
|  | 189.60436 | 4.4813 |  | 80.69435 | 3.0964 |  | -- | -- |  | 189.98205 | 4.5107 |  | 189.73467 | 4.5805 |  | 17.43799 | 4.2792
|  | 189.61956 | 4.4813 |  | 80.70955 | 3.0961 |  | -- | -- |  | 189.99727 | 4.5107 |  | 189.74988 | 4.5805 |  | 17.45318 | 4.2792
|  | 189.63476 | 4.4816 |  | 80.72475 | 3.0961 |  | -- | -- |  | 190.01249 | 4.511 |  | 189.77269 | 4.5805 |  | 17.46838 | 4.2788
|  | 189.64997 | 4.4816 |  | 80.73996 | 3.0961 |  | -- | -- |  | 190.02771 | 4.511 |  | 189.7803 | 4.5805 |  | 17.49117 | 4.2788
|  | 189.66517 | 4.4819 |  | 80.75516 | 3.0961 |  | -- | -- |  | 190.04293 | 4.511 |  | 189.79551 | 4.5808 |  | 17.50637 | 4.2788
|  | 189.68037 | 4.4819 |  | 80.77036 | 3.0961 |  | -- | -- |  | 190.05815 | 4.511 |  | 189.81072 | 4.5808 |  | 17.51396 | 4.2788
|  | 189.69557 | 4.4819 |  | 80.78556 | 3.0961 |  | -- | -- |  | 190.07337 | 4.511 |  | 189.82593 | 4.5808 |  | 17.52915 | 4.2785
|  | 189.71078 | 4.4822 |  | 80.80077 | 3.0961 |  | -- | -- |  | 190.08859 | 4.5114 |  | 189.84114 | 4.5808 |  | 17.54435 | 4.2785
|  | 189.72598 | 4.4822 |  | 80.81597 | 3.0961 |  | -- | -- |  | 190.10381 | 4.5114 |  | 189.85635 | 4.5808 |  | 17.55955 | 4.2782
|  | 189.74118 | 4.4822 |  | 80.83117 | 3.0958 |  | -- | -- |  | 190.11903 | 4.5114 |  | 189.87156 | 4.5811 |  | 17.58233 | 4.2782
|  | 189.75638 | 4.4825 |  | 80.84637 | 3.0958 |  | -- | -- |  | 190.14186 | 4.5114 |  | 189.88677 | 4.5811 |  | 17.59753 | 4.2782
|  | 189.77158 | 4.4825 |  | 80.86158 | 3.0958 |  | -- | -- |  | 190.15708 | 4.5117 |  | 189.90198 | 4.5811 |  | 17.60512 | 4.2779
|  | 189.78679 | 4.4825 |  | 80.87678 | 3.0958 |  | -- | -- |  | 190.1723 | 4.5117 |  | 189.91719 | 4.5814 |  | 17.62791 | 4.2779
|  | 189.80199 | 4.4825 |  | 80.89198 | 3.0958 |  | -- | -- |  | 190.18752 | 4.5117 |  | 189.9324 | 4.5814 |  | 17.64311 | 4.2776
|  | 189.81719 | 4.4828 |  | 80.90718 | 3.0958 |  | -- | -- |  | 190.19513 | 4.5117 |  | 189.94761 | 4.5814 |  | 17.6507 | 4.2776
|  | 189.83239 | 4.4828 |  | 80.92239 | 3.0958 |  | -- | -- |  | 190.21035 | 4.5117 |  | 189.96282 | 4.5814 |  | 17.66589 | 4.2776
|  | 189.8476 | 4.4828 |  | 80.93759 | 3.0955 |  | -- | -- |  | 190.22557 | 4.512 |  | 189.98564 | 4.5814 |  | 17.68868 | 4.2773
|  | 189.8628 | 4.4828 |  | 80.95279 | 3.0955 |  | -- | -- |  | 190.24079 | 4.512 |  | 189.99325 | 4.5817 |  | 17.69628 | 4.2773
|  | 189.878 | 4.4831 |  | 80.96799 | 3.0955 |  | -- | -- |  | 190.26362 | 4.512 |  | 190.00846 | 4.5817 |  | 17.71906 | 4.277
|  | 189.8932 | 4.4831 |  | 80.9832 | 3.0955 |  | -- | -- |  | 190.27123 | 4.512 |  | 190.02367 | 4.5817 |  | 17.73426 | 4.277
|  | 189.90841 | 4.4835 |  | 80.9984 | 3.0955 |  | -- | -- |  | 190.28645 | 4.5123 |  | 190.03888 | 4.5817 |  | 17.74185 | 4.277
|  | 189.92361 | 4.4835 |  | 81.0136 | 3.0955 |  | -- | -- |  | 190.30167 | 4.5123 |  | 190.05409 | 4.582 |  | 17.75704 | 4.277
|  | 189.93881 | 4.4835 |  | 81.0288 | 3.0955 |  | -- | -- |  | 190.3245 | 4.5123 |  | 190.0769 | 4.582 |  | 17.77224 | 4.2767
|  | 189.95401 | 4.4838 |  | 81.04401 | 3.0955 |  | -- | -- |  | 190.33211 | 4.5123 |  | 190.09211 | 4.582 |  | 17.78744 | 4.2764
|  | 189.96922 | 4.4838 |  | 81.05921 | 3.0955 |  | -- | -- |  | 190.35494 | 4.5123 |  | 190.09972 | 4.582 |  | 17.80263 | 4.2764
|  | 189.98442 | 4.4841 |  | 81.07441 | 3.0955 |  | -- | -- |  | 190.37016 | 4.5126 |  | 190.11493 | 4.5824 |  | 17.81782 | 4.2764
|  | 189.99962 | 4.4841 |  | 81.08961 | 3.0955 |  | -- | -- |  | 190.38538 | 4.5126 |  | 190.13014 | 4.5824 |  | 17.83301 | 4.2764
|  | 190.01482 | 4.4841 |  | 81.10481 | 3.0955 |  | -- | -- |  | 190.39299 | 4.5126 |  | 190.15295 | 4.5824 |  | 17.84821 | 4.2761
|  | 190.03003 | 4.4841 |  | 81.12002 | 3.0955 |  | -- | -- |  | 190.4006 | 4.5126 |  | 190.16056 | 4.5827 |  | 17.8634 | 4.2761
|  | 190.04523 | 4.4841 |  | 81.13522 | 3.0955 |  | -- | -- |  | 190.41582 | 4.5129 |  | 190.17577 | 4.5827 |  | 17.87859 | 4.2757
|  | 190.06043 | 4.4844 |  | 81.15042 | 3.0955 |  | -- | -- |  | 190.43865 | 4.5129 |  | 190.19098 | 4.5827 |  | 17.89379 | 4.2757
|  | 190.07563 | 4.4844 |  | 81.16562 | 3.0955 |  | -- | -- |  | 190.44626 | 4.5129 |  | 190.20619 | 4.5827 |  | 17.90898 | 4.2757
|  | 190.09084 | 4.4847 |  | 81.18083 | 3.0955 |  | -- | -- |  | 190.46148 | 4.5129 |  | 190.2138 | 4.5827 |  | 17.92417 | 4.2754
|  | 190.10604 | 4.4847 |  | 81.19603 | 3.0955 |  | -- | -- |  | 190.4767 | 4.5129 |  | 190.22901 | 4.583 |  | 17.94696 | 4.2754
|  | 190.12124 | 4.4847 |  | 81.21123 | 3.0955 |  | -- | -- |  | 190.49192 | 4.5135 |  | 190.25182 | 4.583 |  | 17.96215 | 4.2751
|  | 190.13644 | 4.4847 |  | 81.22643 | 3.0955 |  | -- | -- |  | 190.50714 | 4.5135 |  | 190.25943 | 4.583 |  | 17.97734 | 4.2751
|  | 190.15164 | 4.485 |  | 81.24164 | 3.0955 |  | -- | -- |  | 190.52236 | 4.5138 |  | 190.27464 | 4.5833 |  | 17.98495 | 4.2751
|  | 190.16685 | 4.485 |  | 81.25684 | 3.0955 |  | -- | -- |  | 190.53758 | 4.5138 |  | 190.28985 | 4.5833 |  | 18.00774 | 4.2748
|  | 190.18205 | 4.485 |  | 81.27204 | 3.0955 |  | -- | -- |  | 190.56041 | 4.5138 |  | 190.30506 | 4.5833 |  | 18.02294 | 4.2748
|  | 190.19725 | 4.4853 |  | 81.28724 | 3.0955 |  | -- | -- |  | 190.56802 | 4.5138 |  | 190.32027 | 4.5836 |  | 18.03053 | 4.2748
|  | 190.21245 | 4.4853 |  | 81.30245 | 3.0955 |  | -- | -- |  | 190.59085 | 4.5138 |  | 190.33548 | 4.5836 |  | 18.04573 | 4.2745
|  | 190.22766 | 4.4853 |  | 81.31765 | 3.0955 |  | -- | -- |  | 190.59846 | 4.5138 |  | 190.35069 | 4.5836 |  | 18.06092 | 4.2745
|  | 190.24286 | 4.4853 |  | 81.33285 | 3.0955 |  | -- | -- |  | 190.61368 | 4.5138 |  | 190.3659 | 4.5836 |  | 18.0837 | 4.2745
|  | 190.25806 | 4.4856 |  | 81.34805 | 3.0955 |  | -- | -- |  | 190.63651 | 4.5141 |  | 190.38111 | 4.5839 |  | 18.0913 | 4.2742
|  | 190.27326 | 4.4856 |  | 81.36326 | 3.0955 |  | -- | -- |  | 190.64412 | 4.5141 |  | 190.39632 | 4.5839 |  | 18.1141 | 4.2742
|  | 190.28847 | 4.4856 |  | 81.37846 | 3.0955 |  | -- | -- |  | 190.65934 | 4.5141 |  | 190.41153 | 4.5839 |  | 18.12169 | 4.2739
|  | 190.30367 | 4.4859 |  | 81.39366 | 3.0958 |  | -- | -- |  | 190.67455 | 4.5145 |  | 190.42674 | 4.5839 |  | 18.13688 | 4.2739
|  | 190.31887 | 4.4859 |  | 81.40886 | 3.0955 |  | -- | -- |  | 190.68977 | 4.5145 |  | 190.44195 | 4.5842 |  | 18.15208 | 4.2739
|  | 190.33407 | 4.4859 |  | 81.42407 | 3.0958 |  | -- | -- |  | 190.70499 | 4.5145 |  | 190.45716 | 4.5842 |  | 18.16728 | 4.2736
|  | 190.34928 | 4.4862 |  | 81.43927 | 3.0958 |  | -- | -- |  | 190.72021 | 4.5148 |  | 190.47998 | 4.5842 |  | 18.18247 | 4.2736
|  | 190.36448 | 4.4862 |  | 81.45447 | 3.0958 |  | -- | -- |  | 190.73543 | 4.5148 |  | 190.49519 | 4.5842 |  | 18.19767 | 4.2733
|  | 190.37968 | 4.4862 |  | 81.46967 | 3.0958 |  | -- | -- |  | 190.75065 | 4.5148 |  | 190.50279 | 4.5845 |  | 18.21286 | 4.2733
|  | 190.39488 | 4.4866 |  | 81.48488 | 3.0958 |  | -- | -- |  | 190.76587 | 4.5148 |  | 190.518 | 4.5845 |  | 18.22805 | 4.2733
|  | 190.41009 | 4.4866 |  | 81.50008 | 3.0958 |  | -- | -- |  | 190.78109 | 4.5151 |  | 190.53322 | 4.5845 |  | 18.24325 | 4.273
|  | 190.42529 | 4.4866 |  | 81.51528 | 3.0961 |  | -- | -- |  | 190.79631 | 4.5151 |  | 190.54843 | 4.5845 |  | 18.25844 | 4.273
|  | 190.44049 | 4.4866 |  | 81.53048 | 3.0961 |  | -- | -- |  | 190.81153 | 4.5151 |  | 190.56364 | 4.5848 |  | 18.27363 | 4.2726
|  | 190.45569 | 4.4869 |  | 81.54568 | 3.0961 |  | -- | -- |  | 190.82675 | 4.5151 |  | 190.57885 | 4.5848 |  | 18.28882 | 4.2726
|  | 190.4709 | 4.4869 |  | 81.56089 | 3.0961 |  | -- | -- |  | 190.84958 | 4.5151 |  | 190.59406 | 4.5848 |  | 18.30402 | 4.2726
|  | 190.4861 | 4.4872 |  | 81.57609 | 3.0961 |  | -- | -- |  | 190.8648 | 4.5154 |  | 190.60927 | 4.5848 |  | 18.31921 | 4.2726
|  | 190.5013 | 4.4872 |  | 81.59129 | 3.0961 |  | -- | -- |  | 190.88002 | 4.5154 |  | 190.63208 | 4.5851 |  | 18.33441 | 4.2723
|  | 190.5165 | 4.4872 |  | 81.60649 | 3.0961 |  | -- | -- |  | 190.88763 | 4.5154 |  | 190.63969 | 4.5851 |  | 18.3496 | 4.2723
|  | 190.5317 | 4.4872 |  | 81.6217 | 3.0961 |  | -- | -- |  | 190.90285 | 4.5154 |  | 190.6549 | 4.5851 |  | 18.36479 | 4.272
|  | 190.54691 | 4.4875 |  | 81.6369 | 3.0964 |  | -- | -- |  | 190.91807 | 4.5157 |  | 190.67771 | 4.5851 |  | 18.38758 | 4.272
|  | 190.56211 | 4.4875 |  | 81.6521 | 3.0964 |  | -- | -- |  | 190.93329 | 4.5157 |  | 190.68532 | 4.5855 |  | 18.39518 | 4.272
|  | 190.57731 | 4.4878 |  | 81.6673 | 3.0964 |  | -- | -- |  | 190.94851 | 4.5157 |  | 190.70053 | 4.5855 |  | 18.41038 | 4.2717
|  | 190.59251 | 4.4878 |  | 81.68251 | 3.0967 |  | -- | -- |  | 190.97134 | 4.5157 |  | 190.72335 | 4.5855 |  | 18.42557 | 4.2717
|  | 190.60772 | 4.4878 |  | 81.69771 | 3.0967 |  | -- | -- |  | 190.98656 | 4.5157 |  | 190.73095 | 4.5855 |  | 18.44077 | 4.2714
|  | 190.62292 | 4.4878 |  | 81.71291 | 3.0967 |  | -- | -- |  | 190.99417 | 4.516 |  | 190.74616 | 4.5858 |  | 18.45597 | 4.2714
|  | 190.63812 | 4.4881 |  | 81.72811 | 3.0967 |  | -- | -- |  | 191.017 | 4.516 |  | 190.76137 | 4.5858 |  | 18.47116 | 4.2714
|  | 190.65332 | 4.4881 |  | 81.74332 | 3.0967 |  | -- | -- |  | 191.03222 | 4.516 |  | 190.77658 | 4.5858 |  | 18.48636 | 4.2711
|  | 190.66853 | 4.4881 |  | 81.75852 | 3.0967 |  | -- | -- |  | 191.03983 | 4.516 |  | 190.79179 | 4.5858 |  | 18.50915 | 4.2714
|  | 190.68373 | 4.4881 |  | 81.77372 | 3.0967 |  | -- | -- |  | 191.06266 | 4.5163 |  | 190.807 | 4.5861 |  | 18.51675 | 4.2711
|  | 190.69133 | 4.4884 |  | 81.78892 | 3.0967 |  | -- | -- |  | 191.07788 | 4.5163 |  | 190.82982 | 4.5861 |  | 18.53194 | 4.2705
|  | 190.70653 | 4.4884 |  | 81.80413 | 3.097 |  | -- | -- |  | 191.08549 | 4.5163 |  | 190.83742 | 4.5861 |  | 18.55473 | 4.2705
|  | 190.72173 | 4.4884 |  | 81.81933 | 3.097 |  | -- | -- |  | 191.10071 | 4.5163 |  | 190.85263 | 4.5864 |  | 18.56233 | 4.2705
|  | 190.73694 | 4.4887 |  | 81.83453 | 3.097 |  | -- | -- |  | 191.11593 | 4.5166 |  | 190.86784 | 4.5864 |  | 18.57752 | 4.2705
|  | 190.75214 | 4.4887 |  | 81.84973 | 3.097 |  | -- | -- |  | 191.13115 | 4.5166 |  | 190.88305 | 4.5864 |  | 18.59271 | 4.2702
|  | 190.76734 | 4.4887 |  | 81.86494 | 3.097 |  | -- | -- |  | 191.14637 | 4.5166 |  | 190.89827 | 4.5864 |  | 18.60791 | 4.2702
|  | 190.78254 | 4.4887 |  | 81.88014 | 3.0974 |  | -- | -- |  | 191.16159 | 4.5166 |  | 190.91348 | 4.5864 |  | 18.62311 | 4.2699
|  | 190.79775 | 4.489 |  | 81.89534 | 3.097 |  | -- | -- |  | 191.17681 | 4.5169 |  | 190.92869 | 4.5867 |  | 18.6383 | 4.2699
|  | 190.81295 | 4.489 |  | 81.91054 | 3.0974 |  | -- | -- |  | 191.19203 | 4.5166 |  | 190.9439 | 4.5867 |  | 18.6535 | 4.2695
|  | 190.82815 | 4.4893 |  | 81.92574 | 3.0974 |  | -- | -- |  | 191.20725 | 4.5169 |  | 190.95911 | 4.5867 |  | 18.6687 | 4.2695
|  | 190.84335 | 4.4893 |  | 81.94095 | 3.0974 |  | -- | -- |  | 191.22247 | 4.5169 |  | 190.98192 | 4.587 |  | 18.6839 | 4.2695
|  | 190.85856 | 4.4893 |  | 81.95615 | 3.0974 |  | -- | -- |  | 191.23769 | 4.5169 |  | 190.98953 | 4.587 |  | 18.69909 | 4.2692
|  | 190.87376 | 4.4893 |  | 81.97135 | 3.0974 |  | -- | -- |  | 191.25291 | 4.5172 |  | 191.00474 | 4.587 |  | 18.71429 | 4.2692
|  | 190.88896 | 4.4897 |  | 81.98655 | 3.0974 |  | -- | -- |  | 191.27574 | 4.5172 |  | 191.01995 | 4.587 |  | 18.72948 | 4.2692
|  | 190.90416 | 4.4897 |  | 82.00176 | 3.0977 |  | -- | -- |  | 191.28335 | 4.5172 |  | 191.03516 | 4.5873 |  | 18.74468 | 4.2689
|  | 190.91937 | 4.4897 |  | 82.01696 | 3.0977 |  | -- | -- |  | 191.29857 | 4.5172 |  | 191.05037 | 4.5873 |  | 18.75988 | 4.2689
|  | 190.93457 | 4.49 |  | 82.03216 | 3.0977 |  | -- | -- |  | 191.31379 | 4.5176 |  | 191.06558 | 4.5873 |  | 18.78267 | 4.2689
|  | 190.94977 | 4.49 |  | 82.04736 | 3.0977 |  | -- | -- |  | 191.32901 | 4.5176 |  | 191.08079 | 4.5873 |  | 18.79027 | 4.2686
|  | 190.96497 | 4.49 |  | 82.06257 | 3.0977 |  | -- | -- |  | 191.34423 | 4.5176 |  | 191.096 | 4.5876 |  | 18.80546 | 4.2686
|  | 190.98018 | 4.4903 |  | 82.07777 | 3.0977 |  | -- | -- |  | 191.36706 | 4.5176 |  | 191.11121 | 4.5876 |  | 18.82066 | 4.2683
|  | 190.99538 | 4.4903 |  | 82.09297 | 3.098 |  | -- | -- |  | 191.37467 | 4.5176 |  | 191.12642 | 4.5876 |  | 18.83586 | 4.2683
|  | 191.01058 | 4.4903 |  | 82.10817 | 3.098 |  | -- | -- |  | 191.38989 | 4.5176 |  | 191.14924 | 4.5876 |  | 18.85105 | 4.2683
|  | 191.02578 | 4.4906 |  | 82.12338 | 3.098 |  | -- | -- |  | 191.40511 | 4.5179 |  | 191.15684 | 4.5879 |  | 18.86624 | 4.268
|  | 191.04099 | 4.4906 |  | 82.13858 | 3.098 |  | -- | -- |  | 191.42032 | 4.5179 |  | 191.17205 | 4.5879 |  | 18.87384 | 4.268
|  | 191.05619 | 4.4906 |  | 82.15378 | 3.098 |  | -- | -- |  | 191.43554 | 4.5179 |  | 191.18726 | 4.5879 |  | 18.88903 | 4.268
|  | 191.07139 | 4.4909 |  | 82.16898 | 3.098 |  | -- | -- |  | 191.45076 | 4.5182 |  | 191.20247 | 4.5882 |  | 18.90423 | 4.2677
|  | 191.08659 | 4.4909 |  | 82.18419 | 3.098 |  | -- | -- |  | 191.47359 | 4.5182 |  | 191.21768 | 4.5882 |  | 18.92701 | 4.2677
|  | 191.10179 | 4.4909 |  | 82.19939 | 3.098 |  | -- | -- |  | 191.48881 | 4.5182 |  | 191.23289 | 4.5882 |  | 18.93461 | 4.2674
|  | 191.117 | 4.4909 |  | 82.21459 | 3.098 |  | -- | -- |  | 191.50403 | 4.5182 |  | 191.2481 | 4.5882 |  | 18.94981 | 4.2674
|  | 191.1322 | 4.4912 |  | 82.22979 | 3.098 |  | -- | -- |  | 191.51925 | 4.5182 |  | 191.26332 | 4.5882 |  | 18.965 | 4.2674
|  | 191.1474 | 4.4912 |  | 82.245 | 3.098 |  | -- | -- |  | 191.53447 | 4.5182 |  | 191.27853 | 4.5886 |  | 18.9802 | 4.2674
|  | 191.1626 | 4.4915 |  | 82.2602 | 3.098 |  | -- | -- |  | 191.54208 | 4.5185 |  | 191.29374 | 4.5886 |  | 18.99539 | 4.2671
|  | 191.17781 | 4.4915 |  | 82.2754 | 3.0983 |  | -- | -- |  | 191.5573 | 4.5185 |  | 191.30895 | 4.5889 |  | 19.01059 | 4.2668
|  | 191.19301 | 4.4915 |  | 82.2906 | 3.0983 |  | -- | -- |  | 191.57252 | 4.5188 |  | 191.32416 | 4.5889 |  | 19.02578 | 4.2668
|  | 191.20821 | 4.4915 |  | 82.3058 | 3.0983 |  | -- | -- |  | 191.58774 | 4.5188 |  | 191.33937 | 4.5889 |  | 19.04098 | 4.2668
|  | 191.22341 | 4.4918 |  | 82.32101 | 3.0983 |  | -- | -- |  | 191.61057 | 4.5188 |  | 191.36218 | 4.5889 |  | 19.05618 | 4.2664
|  | 191.23862 | 4.4918 |  | 82.33621 | 3.0983 |  | -- | -- |  | 191.61818 | 4.5188 |  | 191.36979 | 4.5892 |  | 19.07897 | 4.2664
|  | 191.25382 | 4.4918 |  | 82.35141 | 3.0983 |  | -- | -- |  | 191.6334 | 4.5188 |  | 191.385 | 4.5892 |  | 19.08656 | 4.2664
|  | 191.26902 | 4.4924 |  | 82.36661 | 3.0983 |  | -- | -- |  | 191.64862 | 4.5188 |  | 191.40021 | 4.5892 |  | 19.10176 | 4.2661
|  | 191.28422 | 4.4924 |  | 82.38182 | 3.0983 |  | -- | -- |  | 191.66384 | 4.5191 |  | 191.41542 | 4.5892 |  | 19.11696 | 4.2661
|  | 191.29943 | 4.4924 |  | 82.39702 | 3.0983 |  | -- | -- |  | 191.67906 | 4.5191 |  | 191.43063 | 4.5895 |  | 19.13215 | 4.2661
|  | 191.31463 | 4.4928 |  | 82.41222 | 3.0983 |  | -- | -- |  | 191.69428 | 4.5191 |  | 191.44584 | 4.5895 |  | 19.15495 | 4.2658
|  | 191.32983 | 4.4928 |  | 82.42742 | 3.0983 |  | -- | -- |  | 191.7095 | 4.5191 |  | 191.46105 | 4.5895 |  | 19.16255 | 4.2658
|  | 191.34503 | 4.4928 |  | 82.44263 | 3.0983 |  | -- | -- |  | 191.73233 | 4.5194 |  | 191.47626 | 4.5895 |  | 19.18533 | 4.2655
|  | 191.36024 | 4.4931 |  | 82.45783 | 3.0983 |  | -- | -- |  | 191.74755 | 4.5194 |  | 191.49147 | 4.5895 |  | 19.19293 | 4.2655
|  | 191.37544 | 4.4931 |  | 82.47303 | 3.0983 |  | -- | -- |  | 191.75516 | 4.5194 |  | 191.50668 | 4.5898 |  | 19.20812 | 4.2652
|  | 191.39064 | 4.4931 |  | 82.48823 | 3.0983 |  | -- | -- |  | 191.77038 | 4.5194 |  | 191.52189 | 4.5898 |  | 19.22332 | 4.2652
|  | 191.40584 | 4.4931 |  | 82.50344 | 3.0983 |  | -- | -- |  | 191.7856 | 4.5197 |  | 191.5371 | 4.5901 |  | 19.23851 | 4.2652
|  | 191.42105 | 4.4934 |  | 82.51864 | 3.0983 |  | -- | -- |  | 191.80082 | 4.5197 |  | 191.55992 | 4.5901 |  | 19.2537 | 4.2652
|  | 191.43625 | 4.4934 |  | 82.53384 | 3.0983 |  | -- | -- |  | 191.82365 | 4.5197 |  | 191.56752 | 4.5901 |  | 19.2765 | 4.2649
|  | 191.45145 | 4.4937 |  | 82.54904 | 3.0983 |  | -- | -- |  | 191.83126 | 4.5197 |  | 191.58273 | 4.5901 |  | 19.29169 | 4.2649
|  | 191.46665 | 4.4937 |  | 82.56425 | 3.0983 |  | -- | -- |  | 191.84648 | 4.5197 |  | 191.59794 | 4.5901 |  | 19.30688 | 4.2649
|  | 191.48186 | 4.4937 |  | 82.57945 | 3.0983 |  | -- | -- |  | 191.86931 | 4.52 |  | 191.61315 | 4.5901 |  | 19.31448 | 4.2646
|  | 191.49706 | 4.4937 |  | 82.59465 | 3.0983 |  | -- | -- |  | 191.87692 | 4.52 |  | 191.62836 | 4.5904 |  | 19.32968 | 4.2646
|  | 191.51226 | 4.494 |  | 82.60985 | 3.0983 |  | -- | -- |  | 191.89214 | 4.52 |  | 191.64358 | 4.5904 |  | 19.35247 | 4.2643
|  | 191.52746 | 4.494 |  | 82.62506 | 3.0983 |  | -- | -- |  | 191.91497 | 4.52 |  | 191.65879 | 4.5907 |  | 19.36007 | 4.2643
|  | 191.54266 | 4.494 |  | 82.64026 | 3.098 |  | -- | -- |  | 191.92258 | 4.52 |  | 191.674 | 4.5907 |  | 19.38287 | 4.2643
|  | 191.55787 | 4.4943 |  | 82.65546 | 3.0983 |  | -- | -- |  | 191.9378 | 4.52 |  | 191.68921 | 4.5907 |  | 19.39806 | 4.264
|  | 191.57307 | 4.4943 |  | 82.67066 | 3.098 |  | -- | -- |  | 191.96063 | 4.5203 |  | 191.70442 | 4.5907 |  | 19.40565 | 4.264
|  | 191.58827 | 4.4943 |  | 82.68586 | 3.098 |  | -- | -- |  | 191.96824 | 4.5203 |  | 191.71963 | 4.5907 |  | 19.42085 | 4.264
|  | 191.60347 | 4.4943 |  | 82.70107 | 3.098 |  | -- | -- |  | 191.98346 | 4.5203 |  | 191.73484 | 4.591 |  | 19.43604 | 4.2637
|  | 191.61868 | 4.4946 |  | 82.71627 | 3.098 |  | -- | -- |  | 191.99868 | 4.5207 |  | 191.75765 | 4.591 |  | 19.45123 | 4.2637
|  | 191.63388 | 4.4946 |  | 82.73147 | 3.098 |  | -- | -- |  | 192.0139 | 4.5207 |  | 191.77286 | 4.591 |  | 19.46643 | 4.2637
|  | 191.64908 | 4.4949 |  | 82.74667 | 3.098 |  | -- | -- |  | 192.03673 | 4.5207 |  | 191.78047 | 4.5913 |  | 19.48163 | 4.2633
|  | 191.66428 | 4.4949 |  | 82.76188 | 3.098 |  | -- | -- |  | 192.04434 | 4.5207 |  | 191.80328 | 4.5913 |  | 19.50441 | 4.2633
|  | 191.67949 | 4.4949 |  | 82.77708 | 3.098 |  | -- | -- |  | 192.05956 | 4.5207 |  | 191.81089 | 4.5913 |  | 19.51201 | 4.263
|  | 191.69469 | 4.4952 |  | 82.79228 | 3.098 |  | -- | -- |  | 192.07478 | 4.521 |  | 191.8261 | 4.5917 |  | 19.52721 | 4.263
|  | 191.70989 | 4.4952 |  | 82.80748 | 3.0977 |  | -- | -- |  | 192.09 | 4.521 |  | 191.84131 | 4.5917 |  | 19.54241 | 4.263
|  | 191.72509 | 4.4952 |  | 82.82269 | 3.0977 |  | -- | -- |  | 192.10522 | 4.521 |  | 191.85652 | 4.5917 |  | 19.5576 | 4.263
|  | 191.7403 | 4.4955 |  | 82.83789 | 3.0977 |  | -- | -- |  | 192.12044 | 4.521 |  | 191.87173 | 4.5917 |  | 19.57279 | 4.2627
|  | 191.7555 | 4.4955 |  | 82.85309 | 3.0977 |  | -- | -- |  | 192.13566 | 4.5213 |  | 191.88694 | 4.592 |  | 19.58799 | 4.2627
|  | 191.7707 | 4.4955 |  | 82.86829 | 3.0977 |  | -- | -- |  | 192.15088 | 4.5213 |  | 191.90215 | 4.592 |  | 19.60318 | 4.2624
|  | 191.7859 | 4.4955 |  | 82.8835 | 3.0974 |  | -- | -- |  | 192.1661 | 4.5213 |  | 191.91736 | 4.592 |  | 19.61837 | 4.2624
|  | 191.80111 | 4.4955 |  | 82.8987 | 3.0974 |  | -- | -- |  | 192.18132 | 4.5213 |  | 191.93257 | 4.592 |  | 19.64118 | 4.2624
|  | 191.81631 | 4.4959 |  | 82.9139 | 3.0974 |  | -- | -- |  | 192.19653 | 4.5213 |  | 191.94778 | 4.5923 |  | 19.65637 | 4.2621
|  | 191.83151 | 4.4962 |  | 82.9291 | 3.0974 |  | -- | -- |  | 192.21175 | 4.5213 |  | 191.96299 | 4.5923 |  | 19.67156 | 4.2621
|  | 191.84671 | 4.4962 |  | 82.94431 | 3.0974 |  | -- | -- |  | 192.22697 | 4.5213 |  | 191.9782 | 4.5923 |  | 19.67916 | 4.2621
|  | 191.86192 | 4.4962 |  | 82.95951 | 3.0974 |  | -- | -- |  | 192.24219 | 4.5216 |  | 191.99341 | 4.5923 |  | 19.70195 | 4.2618
|  | 191.87712 | 4.4962 |  | 82.97471 | 3.097 |  | -- | -- |  | 192.25741 | 4.5216 |  | 192.00863 | 4.5926 |  | 19.71714 | 4.2618
|  | 191.89232 | 4.4962 |  | 82.98991 | 3.097 |  | -- | -- |  | 192.27263 | 4.5219 |  | 192.02384 | 4.5926 |  | 19.72474 | 4.2618
|  | 191.90752 | 4.4965 |  | 83.00512 | 3.097 |  | -- | -- |  | 192.28785 | 4.5219 |  | 192.03905 | 4.5926 |  | 19.73994 | 4.2618
|  | 191.92272 | 4.4965 |  | 83.02032 | 3.0967 |  | -- | -- |  | 192.30307 | 4.5219 |  | 192.06186 | 4.5929 |  | 19.76272 | 4.2615
|  | 191.93793 | 4.4968 |  | 83.03552 | 3.0967 |  | -- | -- |  | 192.31829 | 4.5219 |  | 192.06947 | 4.5929 |  | 19.77791 | 4.2615
|  | 191.95313 | 4.4968 |  | 83.05072 | 3.0967 |  | -- | -- |  | 192.33351 | 4.5219 |  | 192.08468 | 4.5929 |  | 19.78552 | 4.2612
|  | 191.96833 | 4.4968 |  | 83.06592 | 3.0967 |  | -- | -- |  | 192.35634 | 4.5222 |  | 192.09989 | 4.5929 |  | 19.80831 | 4.2612
|  | 191.98353 | 4.4968 |  | 83.08113 | 3.0967 |  | -- | -- |  | 192.36395 | 4.5222 |  | 192.1151 | 4.5932 |  | 19.8159 | 4.2612
|  | 191.99874 | 4.4971 |  | 83.09633 | 3.0964 |  | -- | -- |  | 192.38678 | 4.5222 |  | 192.13791 | 4.5932 |  | 19.83109 | 4.2609
|  | 192.01394 | 4.4971 |  | 83.11153 | 3.0964 |  | -- | -- |  | 192.39439 | 4.5222 |  | 192.14552 | 4.5932 |  | 19.84629 | 4.2609
|  | 192.02914 | 4.4974 |  | 83.12673 | 3.0964 |  | -- | -- |  | 192.41722 | 4.5225 |  | 192.16073 | 4.5932 |  | 19.86148 | 4.2609
|  | 192.04434 | 4.4974 |  | 83.14194 | 3.0961 |  | -- | -- |  | 192.42483 | 4.5225 |  | 192.17594 | 4.5935 |  | 19.87667 | 4.2606
|  | 192.05955 | 4.4974 |  | 83.15714 | 3.0961 |  | -- | -- |  | 192.44766 | 4.5225 |  | 192.19115 | 4.5935 |  | 19.89187 | 4.2606
|  | 192.07475 | 4.4974 |  | 83.17234 | 3.0961 |  | -- | -- |  | 192.46288 | 4.5225 |  | 192.20636 | 4.5938 |  | 19.90706 | 4.2606
|  | 192.08995 | 4.4977 |  | 83.18754 | 3.0961 |  | -- | -- |  | 192.47049 | 4.5225 |  | 192.22157 | 4.5938 |  | 19.92225 | 4.2602
|  | 192.10515 | 4.4977 |  | 83.20275 | 3.0958 |  | -- | -- |  | 192.48571 | 4.5228 |  | 192.23678 | 4.5938 |  | 19.93745 | 4.2602
|  | 192.12036 | 4.498 |  | 83.21795 | 3.0958 |  | -- | -- |  | 192.50093 | 4.5228 |  | 192.25199 | 4.5938 |  | 19.95264 | 4.2602
|  | 192.13556 | 4.498 |  | 83.23315 | 3.0958 |  | -- | -- |  | 192.51615 | 4.5228 |  | 192.2672 | 4.5938 |  | 19.97543 | 4.2599
|  | 192.15076 | 4.498 |  | 83.24835 | 3.0958 |  | -- | -- |  | 192.53898 | 4.5228 |  | 192.28241 | 4.5941 |  | 19.98303 | 4.2599
|  | 192.16596 | 4.498 |  | 83.26356 | 3.0955 |  | -- | -- |  | 192.54659 | 4.5231 |  | 192.29762 | 4.5941 |  | 20.00582 | 4.2599
|  | 192.18117 | 4.498 |  | 83.27876 | 3.0955 |  | -- | -- |  | 192.56181 | 4.5231 |  | 192.31283 | 4.5941 |  | 20.01341 | 4.2599
|  | 192.19637 | 4.4983 |  | 83.29396 | 3.0955 |  | -- | -- |  | 192.58464 | 4.5231 |  | 192.32804 | 4.5944 |  | 20.03621 | 4.2596
|  | 192.21157 | 4.4983 |  | 83.30916 | 3.0955 |  | -- | -- |  | 192.59986 | 4.5231 |  | 192.35086 | 4.5944 |  | 20.0438 | 4.2596
|  | 192.22677 | 4.4986 |  | 83.32437 | 3.0952 |  | -- | -- |  | 192.60747 | 4.5231 |  | 192.35846 | 4.5944 |  | 20.05899 | 4.2593
|  | 192.24198 | 4.4986 |  | 83.33957 | 3.0955 |  | -- | -- |  | 192.62269 | 4.5234 |  | 192.37367 | 4.5944 |  | 20.07418 | 4.2593
|  | 192.25718 | 4.4986 |  | 83.35477 | 3.0955 |  | -- | -- |  | 192.63791 | 4.5234 |  | 192.38889 | 4.5948 |  | 20.08938 | 4.2593
|  | 192.27238 | 4.4986 |  | 83.36997 | 3.0952 |  | -- | -- |  | 192.66074 | 4.5234 |  | 192.4117 | 4.5948 |  | 20.11218 | 4.2593
|  | 192.28758 | 4.499 |  | 83.38518 | 3.0952 |  | -- | -- |  | 192.66835 | 4.5238 |  | 192.41931 | 4.5951 |  | 20.11978 | 4.259
|  | 192.30278 | 4.499 |  | 83.40038 | 3.0949 |  | -- | -- |  | 192.68357 | 4.5238 |  | 192.43452 | 4.5951 |  | 20.13497 | 4.259
|  | 192.31799 | 4.499 |  | 83.41558 | 3.0949 |  | -- | -- |  | 192.69879 | 4.5238 |  | 192.44973 | 4.5951 |  | 20.15018 | 4.2587
|  | 192.33319 | 4.4993 |  | 83.43078 | 3.0949 |  | -- | -- |  | 192.71401 | 4.5238 |  | 192.46494 | 4.5951 |  | 20.16538 | 4.2587
|  | 192.34839 | 4.4993 |  | 83.44598 | 3.0949 |  | -- | -- |  | 192.72923 | 4.5238 |  | 192.48015 | 4.5954 |  | 20.18817 | 4.2587
|  | 192.36359 | 4.4993 |  | 83.46119 | 3.0949 |  | -- | -- |  | 192.74445 | 4.5238 |  | 192.49536 | 4.5954 |  | 20.19576 | 4.2587
|  | 192.3788 | 4.4996 |  | 83.47639 | 3.0949 |  | -- | -- |  | 192.75967 | 4.5241 |  | 192.51057 | 4.5954 |  | 20.21096 | 4.2584
|  | 192.394 | 4.4996 |  | 83.49159 | 3.0949 |  | -- | -- |  | 192.77489 | 4.5241 |  | 192.52578 | 4.5954 |  | 20.22616 | 4.2584
|  | 192.4092 | 4.4996 |  | 83.50679 | 3.0949 |  | -- | -- |  | 192.79011 | 4.5241 |  | 192.54859 | 4.5957 |  | 20.24894 | 4.2581
|  | 192.4244 | 4.4999 |  | 83.522 | 3.0949 |  | -- | -- |  | 192.80533 | 4.5244 |  | 192.5562 | 4.5957 |  | 20.25654 | 4.2581
|  | 192.43961 | 4.4999 |  | 83.5372 | 3.0946 |  | -- | -- |  | 192.82816 | 4.5241 |  | 192.57902 | 4.5957 |  | 20.27174 | 4.2581
|  | 192.45481 | 4.4999 |  | 83.5524 | 3.0946 |  | -- | -- |  | 192.84338 | 4.5244 |  | 192.58662 | 4.5957 |  | 20.28693 | 4.2578
|  | 192.47001 | 4.4999 |  | 83.5676 | 3.0946 |  | -- | -- |  | 192.85099 | 4.5244 |  | 192.60183 | 4.5957 |  | 20.30973 | 4.2578
|  | 192.48521 | 4.5002 |  | 83.58281 | 3.0946 |  | -- | -- |  | 192.86621 | 4.5244 |  | 192.62465 | 4.596 |  | 20.32493 | 4.2578
|  | 192.50042 | 4.5002 |  | 83.59801 | 3.0943 |  | -- | -- |  | 192.88143 | 4.5244 |  | 192.63986 | 4.596 |  | 20.33253 | 4.2575
|  | 192.51562 | 4.5002 |  | 83.61321 | 3.0943 |  | -- | -- |  | 192.89665 | 4.5244 |  | 192.64746 | 4.5966 |  | 20.35532 | 4.2575
|  | 192.53082 | 4.5002 |  | 83.62841 | 3.0943 |  | -- | -- |  | 192.91187 | 4.5247 |  | 192.66267 | 4.5966 |  | 20.37052 | 4.2575
|  | 192.54602 | 4.5005 |  | 83.64362 | 3.0943 |  | -- | -- |  | 192.92709 | 4.5247 |  | 192.67788 | 4.5966 |  | 20.37812 | 4.2571
|  | 192.56123 | 4.5005 |  | 83.65882 | 3.0943 |  | -- | -- |  | 192.94991 | 4.5247 |  | 192.69309 | 4.5966 |  | 20.39332 | 4.2571
|  | 192.57643 | 4.5005 |  | 83.67402 | 3.0943 |  | -- | -- |  | 192.95752 | 4.5247 |  | 192.71591 | 4.5969 |  | 20.40851 | 4.2568
|  | 192.59163 | 4.5008 |  | 83.68922 | 3.0943 |  | -- | -- |  | 192.97274 | 4.525 |  | 192.72351 | 4.5969 |  | 20.4237 | 4.2568
|  | 192.60683 | 4.5008 |  | 83.70443 | 3.0939 |  | -- | -- |  | 192.98796 | 4.525 |  | 192.73872 | 4.5969 |  | 20.43889 | 4.2568
|  | 192.62204 | 4.5008 |  | 83.71963 | 3.0939 |  | -- | -- |  | 193.00318 | 4.525 |  | 192.75394 | 4.5972 |  | 20.46168 | 4.2568
|  | 192.63724 | 4.5011 |  | 83.73483 | 3.0939 |  | -- | -- |  | 193.0184 | 4.525 |  | 192.76915 | 4.5972 |  | 20.46927 | 4.2565
|  | 192.65244 | 4.5011 |  | 83.75003 | 3.0939 |  | -- | -- |  | 193.03362 | 4.525 |  | 192.79196 | 4.5972 |  | 20.48447 | 4.2565
|  | 192.66764 | 4.5011 |  | 83.76524 | 3.0936 |  | -- | -- |  | 193.05645 | 4.5253 |  | 192.79957 | 4.5972 |  | 20.49966 | 4.2565
|  | 192.68284 | 4.5011 |  | 83.78044 | 3.0936 |  | -- | -- |  | 193.07167 | 4.5253 |  | 192.82238 | 4.5975 |  | 20.51486 | 4.2562
|  | 192.69805 | 4.5014 |  | 83.79564 | 3.0936 |  | -- | -- |  | 193.07928 | 4.5253 |  | 192.82999 | 4.5975 |  | 20.53765 | 4.2562
|  | 192.71325 | 4.5017 |  | 83.81084 | 3.0936 |  | -- | -- |  | 193.0945 | 4.5253 |  | 192.8452 | 4.5975 |  | 20.54525 | 4.2562
|  | 192.72845 | 4.5014 |  | 83.82604 | 3.0936 |  | -- | -- |  | 193.10972 | 4.5256 |  | 192.86041 | 4.5975 |  | 20.56045 | 4.2559
|  | 192.74365 | 4.5017 |  | 83.84125 | 3.0936 |  | -- | -- |  | 193.12494 | 4.5256 |  | 192.88322 | 4.5979 |  | 20.58324 | 4.2559
|  | 192.75886 | 4.5017 |  | 83.85645 | 3.0936 |  | -- | -- |  | 193.14777 | 4.5256 |  | 192.89843 | 4.5979 |  | 20.59844 | 4.2559
|  | 192.77406 | 4.5017 |  | 83.87165 | 3.0936 |  | -- | -- |  | 193.15538 | 4.5256 |  | 192.90604 | 4.5979 |  | 20.61363 | 4.2556
|  | 192.78926 | 4.5021 |  | 83.88685 | 3.0933 |  | -- | -- |  | 193.1706 | 4.5256 |  | 192.92125 | 4.5982 |  | 20.62123 | 4.2556
|  | 192.80446 | 4.5021 |  | 83.90206 | 3.0933 |  | -- | -- |  | 193.18582 | 4.5256 |  | 192.94407 | 4.5982 |  | 20.63642 | 4.2556
|  | 192.81967 | 4.5021 |  | 83.91726 | 3.0933 |  | -- | -- |  | 193.20104 | 4.5259 |  | 192.95167 | 4.5982 |  | 20.65921 | 4.2553
|  | 192.83487 | 4.5024 |  | 83.93246 | 3.0933 |  | -- | -- |  | 193.21626 | 4.5259 |  | 192.96688 | 4.5985 |  | 20.66681 | 4.2553
|  | 192.85007 | 4.5024 |  | 83.94766 | 3.093 |  | -- | -- |  | 193.23148 | 4.5259 |  | 192.98209 | 4.5985 |  | 20.6896 | 4.2553
|  | 192.86527 | 4.5024 |  | 83.96287 | 3.093 |  | -- | -- |  | 193.2467 | 4.5259 |  | 192.9973 | 4.5985 |  | 20.6972 | 4.255
|  | 192.88048 | 4.5024 |  | 83.97807 | 3.093 |  | -- | -- |  | 193.26192 | 4.5262 |  | 193.01251 | 4.5985 |  | 20.71239 | 4.255
|  | 192.89568 | 4.5024 |  | 83.99327 | 3.093 |  | -- | -- |  | 193.28475 | 4.5262 |  | 193.02772 | 4.5988 |  | 20.72758 | 4.255
|  | 192.91088 | 4.5027 |  | 84.00847 | 3.093 |  | -- | -- |  | 193.29236 | 4.5262 |  | 193.04293 | 4.5988 |  | 20.74278 | 4.2547
|  | 192.92608 | 4.503 |  | 84.02368 | 3.093 |  | -- | -- |  | 193.30758 | 4.5262 |  | 193.05814 | 4.5988 |  | 20.75797 | 4.2547
|  | 192.94129 | 4.503 |  | 84.03888 | 3.093 |  | -- | -- |  | 193.3228 | 4.5262 |  | 193.07335 | 4.5988 |  | 20.77317 | 4.2544
|  | 192.95649 | 4.503 |  | 84.05408 | 3.093 |  | -- | -- |  | 193.33802 | 4.5265 |  | 193.08856 | 4.5991 |  | 20.78836 | 4.2544
|  | 192.97169 | 4.503 |  | 84.06928 | 3.093 |  | -- | -- |  | 193.36085 | 4.5265 |  | 193.10377 | 4.5991 |  | 20.80356 | 4.2544
|  | 192.98689 | 4.5033 |  | 84.08449 | 3.093 |  | -- | -- |  | 193.36846 | 4.5265 |  | 193.11899 | 4.5991 |  | 20.82635 | 4.2544
|  | 193.0021 | 4.5033 |  | 84.09969 | 3.093 |  | -- | -- |  | 193.38368 | 4.5265 |  | 193.1418 | 4.5991 |  | 20.84155 | 4.254
|  | 193.0173 | 4.5033 |  | 84.11489 | 3.093 |  | -- | -- |  | 193.3989 | 4.5269 |  | 193.14941 | 4.5994 |  | 20.85675 | 4.254
|  | 193.0325 | 4.5033 |  | 84.13009 | 3.0927 |  | -- | -- |  | 193.41412 | 4.5269 |  | 193.17222 | 4.5994 |  | 20.87194 | 4.254
|  | 193.0477 | 4.5036 |  | 84.1453 | 3.0927 |  | -- | -- |  | 193.43695 | 4.5269 |  | 193.17983 | 4.5994 |  | 20.87954 | 4.2537
|  | 193.0629 | 4.5036 |  | 84.1605 | 3.0927 |  | -- | -- |  | 193.44456 | 4.5269 |  | 193.20264 | 4.5997 |  | 20.90233 | 4.2537
|  | 193.07811 | 4.5036 |  | 84.1757 | 3.0927 |  | -- | -- |  | 193.45978 | 4.5269 |  | 193.21025 | 4.5997 |  | 20.90993 | 4.2537
|  | 193.09331 | 4.5039 |  | 84.1909 | 3.0927 |  | -- | -- |  | 193.475 | 4.5269 |  | 193.22546 | 4.5997 |  | 20.92513 | 4.2534
|  | 193.10851 | 4.5039 |  | 84.2061 | 3.0927 |  | -- | -- |  | 193.49022 | 4.5272 |  | 193.24067 | 4.5997 |  | 20.94033 | 4.2534
|  | 193.12371 | 4.5039 |  | 84.22131 | 3.0927 |  | -- | -- |  | 193.50544 | 4.5272 |  | 193.25588 | 4.6 |  | 20.95552 | 4.2531
|  | 193.13892 | 4.5039 |  | 84.23651 | 3.0927 |  | -- | -- |  | 193.52066 | 4.5272 |  | 193.26348 | 4.6 |  | 20.97072 | 4.2531
|  | 193.15412 | 4.5042 |  | 84.25171 | 3.0927 |  | -- | -- |  | 193.53588 | 4.5275 |  | 0 | 4.5312 |  | 20.98591 | 4.2531
|  | 193.16932 | 4.5042 |  | 84.26691 | 3.0924 |  | -- | -- |  | 193.5511 | 4.5275 |  | 0.00761 | 4.5045 |  | 21.00111 | 4.2528
|  | 193.18452 | 4.5042 |  | 84.28212 | 3.0924 |  | -- | -- |  | 193.56632 | 4.5275 |  | 0.02282 | 4.4695 |  | 21.02391 | 4.2528
|  | 193.19973 | 4.5045 |  | 84.29732 | 3.0924 |  | -- | -- |  | 193.58915 | 4.5275 |  | 0.04563 | 4.4596 |  | 21.0315 | 4.2528
|  | 193.21493 | 4.5045 |  | 84.31252 | 3.0924 |  | -- | -- |  | 193.59676 | 4.5275 |  | 0.05324 | 4.4568 |  | 21.0467 | 4.2525
|  | 193.23013 | 4.5048 |  | 84.32772 | 3.0924 |  | -- | -- |  | 193.61198 | 4.5275 |  | 0.06845 | 4.4559 |  | 21.06189 | 4.2525
|  | 193.24533 | 4.5048 |  | 84.34293 | 3.0924 |  | -- | -- |  | 193.6272 | 4.5275 |  | 0.08366 | 4.4549 |  | 21.07709 | 4.2525
|  | 193.26054 | 4.5048 |  | 84.35813 | 3.0924 |  | -- | -- |  | 193.64242 | 4.5278 |  | 0.09887 | 4.4543 |  | 21.09229 | 4.2525
|  | 193.27574 | 4.5048 |  | 84.37333 | 3.0924 |  | -- | -- |  | 193.65764 | 4.5278 |  | 0.11408 | 4.4537 |  | 21.10748 | 4.2522
|  | 193.29094 | 4.5048 |  | 84.38853 | 3.0921 |  | -- | -- |  | 193.68047 | 4.5278 |  | 0.12929 | 4.4534 |  | 21.12267 | 4.2522
|  | 193.30614 | 4.5052 |  | 84.40374 | 3.0921 |  | -- | -- |  | 193.68808 | 4.5278 |  | 0.1445 | 4.4531 |  | 21.13787 | 4.2519
|  | 193.32135 | 4.5052 |  | 84.41894 | 3.0921 |  | -- | -- |  | 193.7033 | 4.5281 |  | 0.16731 | 4.4528 |  | 21.15307 | 4.2519
|  | 193.33655 | 4.5052 |  | 84.43414 | 3.0921 |  | -- | -- |  | 193.71851 | 4.5281 |  | 0.17492 | 4.4525 |  | 21.16827 | 4.2519
|  | 193.35175 | 4.5055 |  | 84.44934 | 3.0918 |  | -- | -- |  | 193.74134 | 4.5281 |  | 0.19013 | 4.4521 |  | 21.19106 | 4.2516
|  | 193.36695 | 4.5055 |  | 84.46455 | 3.0921 |  | -- | -- |  | 193.74895 | 4.5281 |  | 0.20534 | 4.4518 |  | 21.19866 | 4.2516
|  | 193.38216 | 4.5055 |  | 84.47975 | 3.0918 |  | -- | -- |  | 193.76417 | 4.5281 |  | 0.22055 | 4.4518 |  | 21.21385 | 4.2516
|  | 193.39736 | 4.5055 |  | 84.49495 | 3.0918 |  | -- | -- |  | 193.77939 | 4.5284 |  | 0.23576 | 4.4515 |  | 21.22905 | 4.2513
|  | 193.41256 | 4.5058 |  | 84.51015 | 3.0918 |  | -- | -- |  | 193.79461 | 4.5284 |  | 0.25097 | 4.4512 |  | 21.24425 | 4.2513
|  | 193.42776 | 4.5058 |  | 84.52536 | 3.0918 |  | -- | -- |  | 193.81744 | 4.5284 |  | 0.26618 | 4.4512 |  | 21.25945 | 4.2513
|  | 193.44296 | 4.5058 |  | 84.54056 | 3.0918 |  | -- | -- |  | 193.82505 | 4.5287 |  | 0.28139 | 4.4509 |  | 21.27465 | 4.2509
|  | 193.45817 | 4.5061 |  | 84.55576 | 3.0918 |  | -- | -- |  | 193.84027 | 4.5287 |  | 0.2966 | 4.4509 |  | 21.28984 | 4.2509
|  | 193.47337 | 4.5061 |  | 84.57096 | 3.0918 |  | -- | -- |  | 193.85549 | 4.5287 |  | 0.31181 | 4.4506 |  | 21.30504 | 4.2509
|  | 193.48857 | 4.5061 |  | 84.58616 | 3.0918 |  | -- | -- |  | 193.87071 | 4.5287 |  | 0.32702 | 4.4506 |  | 21.32783 | 4.2506
|  | 193.50377 | 4.5061 |  | 84.60137 | 3.0915 |  | -- | -- |  | 193.88593 | 4.5287 |  | 0.34223 | 4.4503 |  | 21.33543 | 4.2506
|  | 193.51898 | 4.5061 |  | 84.61657 | 3.0915 |  | -- | -- |  | 193.90115 | 4.5287 |  | 0.35744 | 4.4503 |  | 21.35062 | 4.2506
|  | 193.53418 | 4.5064 |  | 84.63177 | 3.0915 |  | -- | -- |  | 193.91637 | 4.529 |  | 0.37266 | 4.45 |  | 21.37342 | 4.2506
|  | 193.54938 | 4.5064 |  | 84.64697 | 3.0915 |  | -- | -- |  | 193.93159 | 4.529 |  | 0.38787 | 4.45 |  | 21.38101 | 4.2503
|  | 193.56458 | 4.5067 |  | 84.66218 | 3.0912 |  | -- | -- |  | 193.94681 | 4.529 |  | 0.40308 | 4.45 |  | 21.39621 | 4.2503
|  | 193.57979 | 4.5067 |  | 84.67738 | 3.0912 |  | -- | -- |  | 193.96203 | 4.529 |  | 0.42589 | 4.4497 |  | 21.41141 | 4.25
|  | 193.59499 | 4.5067 |  | 84.69258 | 3.0912 |  | -- | -- |  | 193.97725 | 4.5293 |  | 0.4411 | 4.4497 |  | 21.4266 | 4.25
|  | 193.61019 | 4.5067 |  | 84.70778 | 3.0912 |  | -- | -- |  | 193.99247 | 4.5293 |  | 0.45631 | 4.4497 |  | 21.4494 | 4.25
|  | 193.62539 | 4.5067 |  | 84.72299 | 3.0912 |  | -- | -- |  | 194.00769 | 4.5293 |  | 0.46392 | 4.4494 |  | 21.46459 | 4.25
|  | 193.6406 | 4.507 |  | 84.73819 | 3.0912 |  | -- | -- |  | 194.02291 | 4.5293 |  | 0.47913 | 4.4494 |  | 21.47219 | 4.2497
|  | 193.6558 | 4.507 |  | 84.75339 | 3.0912 |  | -- | -- |  | 194.04574 | 4.5293 |  | 0.49434 | 4.4494 |  | 21.48739 | 4.2497
|  | 193.671 | 4.5073 |  | 84.76859 | 3.0912 |  | -- | -- |  | 194.05335 | 4.5293 |  | 0.51715 | 4.4494 |  | 21.50258 | 4.2494
|  | 193.6862 | 4.5073 |  | 84.7838 | 3.0908 |  | -- | -- |  | 194.06857 | 4.5296 |  | 0.52476 | 4.449 |  | 21.51778 | 4.2494
|  | 193.70141 | 4.5073 |  | 84.799 | 3.0908 |  | -- | -- |  | 194.08379 | 4.5296 |  | 0.53997 | 4.449 |  | 21.53297 | 4.2494
|  | 193.71661 | 4.5073 |  | 84.8142 | 3.0908 |  | -- | -- |  | 194.09901 | 4.5296 |  | 0.55518 | 4.4487 |  | 21.54816 | 4.2494
|  | 193.73181 | 4.5073 |  | 84.8294 | 3.0908 |  | -- | -- |  | 194.11423 | 4.5296 |  | 0.57039 | 4.4487 |  | 21.56336 | 4.2491
|  | 193.74701 | 4.5076 |  | 84.84461 | 3.0905 |  | -- | -- |  | 194.12945 | 4.53 |  | 0.5856 | 4.4487 |  | 21.57855 | 4.2491
|  | 193.76222 | 4.5076 |  | 84.85981 | 3.0908 |  | -- | -- |  | 194.14467 | 4.53 |  | 0.60081 | 4.4487 |  | 21.60135 | 4.2488
|  | 193.77742 | 4.5076 |  | 84.87501 | 3.0905 |  | -- | -- |  | 194.15989 | 4.53 |  | 0.62363 | 4.4487 |  | 21.60894 | 4.2488
|  | 193.79262 | 4.5079 |  | 84.89021 | 3.0905 |  | -- | -- |  | 194.17511 | 4.53 |  | 0.63123 | 4.4487 |  | 21.63174 | 4.2488
|  | 193.80782 | 4.5079 |  | 84.90542 | 3.0905 |  | -- | -- |  | 194.19033 | 4.53 |  | 0.64644 | 4.4484 |  | 21.63934 | 4.2488
|  | 193.82302 | 4.5079 |  | 84.92062 | 3.0905 |  | -- | -- |  | 194.20555 | 4.53 |  | 0.66165 | 4.4484 |  | 21.65453 | 4.2488
|  | 193.83823 | 4.5079 |  | 84.93582 | 3.0905 |  | -- | -- |  | 194.22077 | 4.5303 |  | 0.68447 | 4.4484 |  | 21.66972 | 4.2485
|  | 193.85343 | 4.5079 |  | 84.95102 | 3.0905 |  | -- | -- |  | 194.2436 | 4.5303 |  | 0.69207 | 4.4484 |  | 21.68492 | 4.2485
|  | 193.86863 | 4.5083 |  | 84.96622 | 3.0905 |  | -- | -- |  | 194.25882 | 4.5303 |  | 0.70728 | 4.4484 |  | 21.70011 | 4.2482
|  | 193.88383 | 4.5083 |  | 84.98143 | 3.0902 |  | -- | -- |  | 194.27404 | 4.5303 |  | 0.72249 | 4.4481 |  | 21.71531 | 4.2482
|  | 193.89904 | 4.5083 |  | 84.99663 | 3.0902 |  | -- | -- |  | 194.28165 | 4.5306 |  | 0.7377 | 4.4481 |  | 21.7305 | 4.2482
|  | 193.91424 | 4.5086 |  | 85.01183 | 3.0902 |  | -- | -- |  | 194.29687 | 4.5306 |  | 0.75292 | 4.4481 |  | 21.7457 | 4.2478
|  | 193.92944 | 4.5086 |  | 85.02703 | 3.0902 |  | -- | -- |  | 194.3197 | 4.5306 |  | 0.76813 | 4.4481 |  | 21.7609 | 4.2478
|  | 193.94464 | 4.5086 |  | 85.04224 | 3.0899 |  | -- | -- |  | 194.32731 | 4.5306 |  | 0.78334 | 4.4481 |  | 21.7837 | 4.2475
|  | 193.95985 | 4.5086 |  | 85.05744 | 3.0899 |  | -- | -- |  | 194.34253 | 4.5306 |  | 0.79855 | 4.4478 |  | 21.79889 | 4.2475
|  | 193.97505 | 4.5089 |  | 85.07264 | 3.0899 |  | -- | -- |  | 194.35775 | 4.5309 |  | 0.81376 | 4.4478 |  | 21.80649 | 4.2475
|  | 193.99025 | 4.5089 |  | 85.08784 | 3.0899 |  | -- | -- |  | 194.37297 | 4.5309 |  | 0.83657 | 4.4478 |  | 21.82929 | 4.2475
|  | 194.00545 | 4.5089 |  | 85.10305 | 3.0899 |  | -- | -- |  | 194.38819 | 4.5309 |  | 0.85178 | 4.4478 |  | 21.83688 | 4.2472
|  | 194.02066 | 4.5089 |  | 85.11825 | 3.0896 |  | -- | -- |  | 194.40341 | 4.5309 |  | 0.85939 | 4.4478 |  | 21.85208 | 4.2472
|  | 194.03586 | 4.5092 |  | 85.13345 | 3.0896 |  | -- | -- |  | 194.41863 | 4.5312 |  | 0.8822 | 4.4478 |  | 21.86728 | 4.2469
|  | 194.05106 | 4.5092 |  | 85.14865 | 3.0896 |  | -- | -- |  | 194.43385 | 4.5312 |  | 0.88981 | 4.4475 |  | 21.89008 | 4.2469
|  | 194.06626 | 4.5092 |  | 85.16386 | 3.0896 |  | -- | -- |  | 194.44907 | 4.5312 |  | 0.90502 | 4.4475 |  | 21.89767 | 4.2469
|  | 194.08147 | 4.5092 |  | 85.17906 | 3.0896 |  | -- | -- |  | 194.46428 | 4.5312 |  | 0.92023 | 4.4475 |  | 21.91287 | 4.2469
|  | 194.09667 | 4.5092 |  | 85.19426 | 3.0896 |  | -- | -- |  | 194.4795 | 4.5312 |  | 0.93544 | 4.4475 |  | 21.92807 | 4.2466
|  | 194.11187 | 4.5095 |  | 85.20946 | 3.0893 |  | -- | -- |  | 194.49472 | 4.5312 |  | 0.95065 | 4.4475 |  | 21.94326 | 4.2466
|  | 194.12707 | 4.5095 |  | 85.22467 | 3.0893 |  | -- | -- |  | 194.50994 | 4.5315 |  | 0.96586 | 4.4475 |  | 21.95846 | 4.2463
|  | 194.14228 | 4.5098 |  | 85.23987 | 3.0893 |  | -- | -- |  | 194.52516 | 4.5315 |  | 0.98107 | 4.4475 |  | 21.98126 | 4.2463
|  | 194.15748 | 4.5098 |  | 85.25507 | 3.0893 |  | -- | -- |  | 194.54038 | 4.5315 |  | 1.00389 | 4.4475 |  | 21.98886 | 4.2463
|  | 194.17268 | 4.5098 |  | 85.27027 | 3.089 |  | -- | -- |  | 194.56321 | 4.5315 |  | 1.01149 | 4.4475 |  | 22.00405 | 4.2463
|  | 194.18788 | 4.5098 |  | 85.28548 | 3.089 |  | -- | -- |  | 194.57082 | 4.5315 |  | 1.0267 | 4.4472 |  | 22.01924 | 4.246
|  | 194.20308 | 4.5098 |  | 85.30068 | 3.089 |  | -- | -- |  | 194.59365 | 4.5318 |  | 1.04191 | 4.4472 |  | 22.03444 | 4.2457
|  | 194.21829 | 4.5101 |  | 85.31588 | 3.0887 |  | -- | -- |  | 194.60126 | 4.5318 |  | 1.05712 | 4.4472 |  | 22.05724 | 4.2457
|  | 194.23349 | 4.5101 |  | 85.33108 | 3.0887 |  | -- | -- |  | 194.62409 | 4.5318 |  | 1.07233 | 4.4472 |  | 22.07243 | 4.2457
|  | 194.24869 | 4.5101 |  | 85.34629 | 3.0887 |  | -- | -- |  | 194.63931 | 4.5318 |  | 1.08754 | 4.4472 |  | 22.08763 | 4.2457
|  | 194.26389 | 4.5101 |  | 85.36149 | 3.0887 |  | -- | -- |  | 194.64692 | 4.5318 |  | 1.10275 | 4.4472 |  | 22.09523 | 4.2454
|  | 194.2791 | 4.5104 |  | 85.37669 | 3.0887 |  | -- | -- |  | 194.66214 | 4.5318 |  | 1.11797 | 4.4472 |  | 22.11042 | 4.2454
|  | 194.2943 | 4.5104 |  | 85.39189 | 3.0887 |  | -- | -- |  | 194.67736 | 4.5318 |  | 1.14078 | 4.4472 |  | 22.12562 | 4.2454
|  | 194.3095 | 4.5104 |  | 85.40709 | 3.0887 |  | -- | -- |  | 194.69258 | 4.5321 |  | 1.14839 | 4.4469 |  | 22.14082 | 4.2451
|  | 194.3247 | 4.5104 |  | 85.4223 | 3.0887 |  | -- | -- |  | 194.7078 | 4.5321 |  | 1.1636 | 4.4469 |  | 22.15601 | 4.2451
|  | 194.33991 | 4.5107 |  | 85.4375 | 3.0884 |  | -- | -- |  | 194.73063 | 4.5321 |  | 1.18641 | 4.4469 |  | 22.17121 | 4.2451
|  | 194.35511 | 4.5107 |  | 85.4527 | 3.0884 |  | -- | -- |  | 194.73824 | 4.5321 |  | 1.20162 | 4.4469 |  | 22.18641 | 4.2451
|  | 194.37031 | 4.5107 |  | 85.4603 | 3.0884 |  | -- | -- |  | 194.75346 | 4.5324 |  | 1.20923 | 4.4469 |  | 22.2092 | 4.2447
|  | 194.38551 | 4.511 |  | 85.47551 | 3.0884 |  | -- | -- |  | 194.76868 | 4.5324 |  | 1.23204 | 4.4469 |  | 22.2168 | 4.2447
|  | 194.40072 | 4.511 |  | 85.49071 | 3.0884 |  | -- | -- |  | 194.79151 | 4.5324 |  | 1.23965 | 4.4469 |  | 22.232 | 4.2444
|  | 194.41592 | 4.511 |  | 85.50591 | 3.0881 |  | -- | -- |  | 194.79912 | 4.5324 |  | 1.25486 | 4.4469 |  | 22.24719 | 4.2444
|  | 194.43112 | 4.511 |  | 85.52111 | 3.0881 |  | -- | -- |  | 194.81434 | 4.5324 |  | 1.27767 | 4.4469 |  | 22.26238 | 4.2444
|  | 194.44632 | 4.511 |  | 85.53632 | 3.0881 |  | -- | -- |  | 194.83717 | 4.5324 |  | 1.28528 | 4.4469 |  | 22.28518 | 4.2441
|  | 194.46153 | 4.511 |  | 85.55152 | 3.0881 |  | -- | -- |  | 194.85239 | 4.5324 |  | 1.30049 | 4.4469 |  | 22.29278 | 4.2441
|  | 194.47673 | 4.5114 |  | 85.56672 | 3.0881 |  | -- | -- |  | 194.86 | 4.5328 |  | 1.3157 | 4.4469 |  | 22.31557 | 4.2438
|  | 194.49193 | 4.5114 |  | 85.58192 | 3.0881 |  | -- | -- |  | 194.87522 | 4.5328 |  | 1.33091 | 4.4469 |  | 22.33077 | 4.2438
|  | 194.50713 | 4.5117 |  | 85.59712 | 3.0881 |  | -- | -- |  | 194.89044 | 4.5328 |  | 1.34612 | 4.4466 |  | 22.33837 | 4.2438
|  | 194.52234 | 4.5117 |  | 85.61233 | 3.0877 |  | -- | -- |  | 194.90566 | 4.5331 |  | 1.36894 | 4.4466 |  | 22.35356 | 4.2432
|  | 194.53754 | 4.5117 |  | 85.62753 | 3.0877 |  | -- | -- |  | 194.92088 | 4.5331 |  | 1.38415 | 4.4466 |  | 22.36876 | 4.2432
|  | 194.55274 | 4.5117 |  | 85.64273 | 3.0877 |  | -- | -- |  | 194.9361 | 4.5331 |  | 1.39175 | 4.4466 |  | 22.38396 | 4.2432
|  | 194.56794 | 4.5117 |  | 85.65793 | 3.0877 |  | -- | -- |  | 194.95132 | 4.5331 |  | 1.40696 | 4.4466 |  | 22.39916 | 4.2429
|  | 194.58315 | 4.512 |  | 85.67314 | 3.0877 |  | -- | -- |  | 194.96654 | 4.5331 |  | 1.42217 | 4.4466 |  | 22.41436 | 4.2429
|  | 194.59835 | 4.512 |  | 85.68834 | 3.0874 |  | -- | -- |  | 194.98176 | 4.5334 |  | 1.43738 | 4.4466 |  | 22.43715 | 4.2429
|  | 194.61355 | 4.512 |  | 85.70354 | 3.0874 |  | -- | -- |  | 194.99698 | 4.5331 |  | 1.45259 | 4.4466 |  | 22.45236 | 4.2426
|  | 194.62875 | 4.5123 |  | 85.71874 | 3.0874 |  | -- | -- |  | 195.0122 | 4.5334 |  | 1.4678 | 4.4466 |  | 22.45995 | 4.2426
|  | 194.64395 | 4.5123 |  | 85.73395 | 3.0874 |  | -- | -- |  | 195.02742 | 4.5334 |  | 1.48302 | 4.4466 |  | 22.47515 | 4.2426
|  | 194.65916 | 4.5123 |  | 85.74915 | 3.0874 |  | -- | -- |  | 195.04264 | 4.5334 |  | 1.49823 | 4.4466 |  | 22.49034 | 4.2423
|  | 194.67436 | 4.5123 |  | 85.76435 | 3.0874 |  | -- | -- |  | 195.05786 | 4.5334 |  | 1.51344 | 4.4463 |  | 22.50555 | 4.2423
|  | 194.68956 | 4.5123 |  | 85.77955 | 3.0874 |  | -- | -- |  | 195.08069 | 4.5334 |  | 1.52865 | 4.4463 |  | 22.52074 | 4.2423
|  | 194.70476 | 4.5126 |  | 85.79476 | 3.0874 |  | -- | -- |  | 195.0883 | 4.5337 |  | 1.55146 | 4.4463 |  | 22.53593 | 4.242
|  | 194.71997 | 4.5126 |  | 85.80996 | 3.0871 |  | -- | -- |  | 195.10352 | 4.5337 |  | 1.55907 | 4.4463 |  | 22.55873 | 4.242
|  | 194.73517 | 4.5126 |  | 85.82516 | 3.0871 |  | -- | -- |  | 195.11874 | 4.5337 |  | 1.57428 | 4.4463 |  | 22.57393 | 4.242
|  | 194.75037 | 4.5129 |  | 85.84036 | 3.0871 |  | -- | -- |  | 195.13396 | 4.5337 |  | 1.58949 | 4.4463 |  | 22.58153 | 4.2416
|  | 194.76557 | 4.5129 |  | 85.85557 | 3.0868 |  | -- | -- |  | 195.15679 | 4.5337 |  | 1.6047 | 4.4463 |  | 22.59672 | 4.2416
|  | 194.78078 | 4.5129 |  | 85.87077 | 3.0868 |  | -- | -- |  | 195.1644 | 4.534 |  | 1.61991 | 4.4463 |  | 22.61952 | 4.2416
|  | 194.79598 | 4.5129 |  | 85.88597 | 3.0868 |  | -- | -- |  | 195.17962 | 4.534 |  | 1.63512 | 4.4463 |  | 22.62712 | 4.2413
|  | 194.81118 | 4.5132 |  | 85.90117 | 3.0868 |  | -- | -- |  | 195.19484 | 4.534 |  | 1.65793 | 4.4463 |  | 22.64232 | 4.2413
|  | 194.82638 | 4.5132 |  | 85.91638 | 3.0868 |  | -- | -- |  | 195.21006 | 4.534 |  | 1.66554 | 4.4463 |  | 22.65751 | 4.2413
|  | 194.84159 | 4.5132 |  | 85.93158 | 3.0868 |  | -- | -- |  | 195.22528 | 4.5343 |  | 1.68075 | 4.4463 |  | 22.67271 | 4.2413
|  | 194.85679 | 4.5135 |  | 85.94678 | 3.0868 |  | -- | -- |  | 195.24049 | 4.5343 |  | 1.69596 | 4.4463 |  | 22.68791 | 4.241
|  | 194.87199 | 4.5135 |  | 85.96198 | 3.0868 |  | -- | -- |  | 195.25571 | 4.5343 |  | 1.71117 | 4.4463 |  | 22.70311 | 4.241
|  | 194.88719 | 4.5135 |  | 85.97718 | 3.0865 |  | -- | -- |  | 195.27093 | 4.5343 |  | 1.73399 | 4.4463 |  | 22.71831 | 4.2407
|  | 194.9024 | 4.5135 |  | 85.99239 | 3.0868 |  | -- | -- |  | 195.28615 | 4.5343 |  | 1.74159 | 4.4463 |  | 22.7335 | 4.2407
|  | 194.9176 | 4.5135 |  | 86.00759 | 3.0865 |  | -- | -- |  | 195.30137 | 4.5343 |  | 1.7568 | 4.4459 |  | 22.7487 | 4.2407
|  | 194.9328 | 4.5135 |  | 86.02279 | 3.0865 |  | -- | -- |  | 195.31659 | 4.5346 |  | 1.77201 | 4.4463 |  | 22.77149 | 4.2404
|  | 194.948 | 4.5138 |  | 86.03799 | 3.0865 |  | -- | -- |  | 195.33181 | 4.5346 |  | 1.78722 | 4.4459 |  | 22.77909 | 4.2404
|  | 194.96321 | 4.5138 |  | 86.0532 | 3.0865 |  | -- | -- |  | 195.34703 | 4.5346 |  | 1.80243 | 4.4459 |  | 22.79428 | 4.2404
|  | 194.97841 | 4.5141 |  | 86.0684 | 3.0862 |  | -- | -- |  | 195.36225 | 4.5346 |  | 1.81764 | 4.4459 |  | 22.80949 | 4.2401
|  | 194.99361 | 4.5141 |  | 86.0836 | 3.0862 |  | -- | -- |  | 195.38508 | 4.5349 |  | 1.84046 | 4.4459 |  | 22.82468 | 4.2401
|  | 195.00881 | 4.5141 |  | 86.0988 | 3.0862 |  | -- | -- |  | 195.39269 | 4.5349 |  | 1.84807 | 4.4459 |  | 22.84748 | 4.2398
|  | 195.02401 | 4.5141 |  | 86.11401 | 3.0862 |  | -- | -- |  | 195.40791 | 4.5349 |  | 1.86328 | 4.4459 |  | 22.85508 | 4.2398
|  | 195.03922 | 4.5141 |  | 86.12921 | 3.0862 |  | -- | -- |  | 195.42313 | 4.5349 |  | 1.87849 | 4.4459 |  | 22.87027 | 4.2398
|  | 195.05442 | 4.5145 |  | 86.14441 | 3.0862 |  | -- | -- |  | 195.43835 | 4.5349 |  | 1.8937 | 4.4459 |  | 22.88547 | 4.2398
|  | 195.06962 | 4.5145 |  | 86.15961 | 3.0859 |  | -- | -- |  | 195.45357 | 4.5349 |  | 1.90891 | 4.4459 |  | 22.90066 | 4.2395
|  | 195.08482 | 4.5148 |  | 86.17482 | 3.0859 |  | -- | -- |  | 195.46879 | 4.5352 |  | 1.92412 | 4.4459 |  | 22.91586 | 4.2395
|  | 195.10003 | 4.5148 |  | 86.19002 | 3.0859 |  | -- | -- |  | 195.48401 | 4.5352 |  | 1.93933 | 4.4459 |  | 22.93866 | 4.2392
|  | 195.11523 | 4.5148 |  | 86.20522 | 3.0859 |  | -- | -- |  | 195.49923 | 4.5352 |  | 1.96214 | 4.4459 |  | 22.95386 | 4.2392
|  | 195.13043 | 4.5148 |  | 86.22042 | 3.0859 |  | -- | -- |  | 195.51445 | 4.5352 |  | 1.96975 | 4.4459 |  | 22.96146 | 4.2392
|  | 195.14563 | 4.5148 |  | 86.23563 | 3.0856 |  | -- | -- |  | 195.52967 | 4.5355 |  | 1.98496 | 4.4456 |  | 22.98425 | 4.2392
|  | 195.16084 | 4.5151 |  | 86.25083 | 3.0856 |  | -- | -- |  | 195.54489 | 4.5355 |  | 2.00017 | 4.4456 |  | 22.99185 | 4.2389
|  | 195.17604 | 4.5151 |  | 86.26603 | 3.0856 |  | -- | -- |  | 195.56011 | 4.5355 |  | 2.02298 | 4.4456 |  | 23.01464 | 4.2389
|  | 195.19124 | 4.5151 |  | 86.28123 | 3.0856 |  | -- | -- |  | 195.57533 | 4.5355 |  | 2.03059 | 4.4456 |  | 23.02224 | 4.2385
|  | 195.20644 | 4.5154 |  | 86.29644 | 3.0856 |  | -- | -- |  | 195.59055 | 4.5355 |  | 2.0458 | 4.4456 |  | 23.04504 | 4.2385
|  | 195.22165 | 4.5154 |  | 86.31164 | 3.0853 |  | -- | -- |  | 195.60577 | 4.5355 |  | 2.06101 | 4.4456 |  | 23.05263 | 4.2385
|  | 195.23685 | 4.5154 |  | 86.32684 | 3.0853 |  | -- | -- |  | 195.6286 | 4.5359 |  | 2.08383 | 4.4456 |  | 23.06783 | 4.2382
|  | 195.25205 | 4.5154 |  | 86.34204 | 3.0853 |  | -- | -- |  | 195.63621 | 4.5359 |  | 2.09143 | 4.4456 |  | 23.08303 | 4.2382
|  | 195.26725 | 4.5157 |  | 86.35724 | 3.0853 |  | -- | -- |  | 195.65143 | 4.5359 |  | 2.10664 | 4.4456 |  | 23.10583 | 4.2382
|  | 195.28246 | 4.5157 |  | 86.37245 | 3.085 |  | -- | -- |  | 195.66665 | 4.5359 |  | 2.12185 | 4.4456 |  | 23.12103 | 4.2379
|  | 195.29766 | 4.5157 |  | 86.38765 | 3.085 |  | -- | -- |  | 195.68187 | 4.5362 |  | 2.13706 | 4.4456 |  | 23.12863 | 4.2379
|  | 195.31286 | 4.516 |  | 86.40285 | 3.085 |  | -- | -- |  | 195.69709 | 4.5362 |  | 2.15227 | 4.4456 |  | 23.14383 | 4.2379
|  | 195.32806 | 4.516 |  | 86.41805 | 3.085 |  | -- | -- |  | 195.71992 | 4.5362 |  | 2.16748 | 4.4456 |  | 23.15903 | 4.2376
|  | 195.34327 | 4.516 |  | 86.43326 | 3.085 |  | -- | -- |  | 195.72753 | 4.5362 |  | 2.18269 | 4.4456 |  | 23.17423 | 4.2376
|  | 195.35847 | 4.516 |  | 86.44846 | 3.085 |  | -- | -- |  | 195.74275 | 4.5362 |  | 2.1979 | 4.4456 |  | 23.18943 | 4.2376
|  | 195.37367 | 4.516 |  | 86.46366 | 3.085 |  | -- | -- |  | 195.75797 | 4.5362 |  | 2.21311 | 4.4453 |  | 23.20463 | 4.2373
|  | 195.38887 | 4.5163 |  | 86.47886 | 3.085 |  | -- | -- |  | 195.77319 | 4.5365 |  | 2.22833 | 4.4456 |  | 23.21983 | 4.2373
|  | 195.40407 | 4.5163 |  | 86.49407 | 3.0846 |  | -- | -- |  | 195.78841 | 4.5365 |  | 2.24354 | 4.4453 |  | 23.23503 | 4.237
|  | 195.41928 | 4.5163 |  | 86.50927 | 3.085 |  | -- | -- |  | 195.80363 | 4.5365 |  | 2.25875 | 4.4453 |  | 23.25023 | 4.237
|  | 195.43448 | 4.5166 |  | 86.52447 | 3.0846 |  | -- | -- |  | 195.81885 | 4.5365 |  | 2.27396 | 4.4453 |  | 23.26543 | 4.237
|  | 195.44968 | 4.5166 |  | 86.53967 | 3.0846 |  | -- | -- |  | 195.83407 | 4.5368 |  | 2.28917 | 4.4453 |  | 23.28063 | 4.2367
|  | 195.46488 | 4.5166 |  | 86.55488 | 3.0846 |  | -- | -- |  | 195.84929 | 4.5368 |  | 2.30438 | 4.4453 |  | 23.29582 | 4.2367
|  | 195.48009 | 4.5166 |  | 86.57008 | 3.0846 |  | -- | -- |  | 195.86451 | 4.5368 |  | 2.32719 | 4.4453 |  | 23.31863 | 4.2367
|  | 195.49529 | 4.5169 |  | 86.58528 | 3.0846 |  | -- | -- |  | 195.87973 | 4.5368 |  | 2.3348 | 4.4453 |  | 23.32623 | 4.2364
|  | 195.51049 | 4.5169 |  | 86.60048 | 3.0846 |  | -- | -- |  | 195.89495 | 4.5368 |  | 2.35001 | 4.4453 |  | 23.34142 | 4.2364
|  | 195.52569 | 4.5169 |  | 86.61569 | 3.0846 |  | -- | -- |  | 195.91778 | 4.5368 |  | 2.36522 | 4.4453 |  | 23.36422 | 4.2361
|  | 195.5409 | 4.5172 |  | 86.63089 | 3.0846 |  | -- | -- |  | 195.92539 | 4.5368 |  | 2.38043 | 4.445 |  | 23.37182 | 4.2361
|  | 195.5561 | 4.5172 |  | 86.64609 | 3.0846 |  | -- | -- |  | 195.94822 | 4.5371 |  | 2.39564 | 4.4453 |  | 23.39461 | 4.2361
|  | 195.5713 | 4.5172 |  | 86.66129 | 3.0846 |  | -- | -- |  | 195.95583 | 4.5371 |  | 2.41085 | 4.445 |  | 23.40221 | 4.2361
|  | 195.5865 | 4.5172 |  | 86.6765 | 3.0846 |  | -- | -- |  | 195.97105 | 4.5371 |  | 2.42606 | 4.4453 |  | 23.41741 | 4.2358
|  | 195.60171 | 4.5172 |  | 86.6917 | 3.0846 |  | -- | -- |  | 195.98627 | 4.5371 |  | 2.44127 | 4.445 |  | 23.43261 | 4.2358
|  | 195.61691 | 4.5176 |  | 86.7069 | 3.0846 |  | -- | -- |  | 196.00148 | 4.5374 |  | 2.45648 | 4.445 |  | 23.4478 | 4.2358
|  | 195.63211 | 4.5176 |  | 86.7221 | 3.0846 |  | -- | -- |  | 196.0167 | 4.5374 |  | 2.47169 | 4.445 |  | 23.463 | 4.2354
|  | 195.64731 | 4.5182 |  | 86.7373 | 3.0846 |  | -- | -- |  | 196.03192 | 4.5374 |  | 2.4869 | 4.445 |  | 23.4782 | 4.2354
|  | 195.66252 | 4.5182 |  | 86.75251 | 3.0846 |  | -- | -- |  | 196.04714 | 4.5374 |  | 2.50972 | 4.445 |  | 23.4934 | 4.2354
|  | 195.67772 | 4.5182 |  | 86.76771 | 3.0846 |  | -- | -- |  | 196.06236 | 4.5374 |  | 2.51732 | 4.445 |  | 23.51619 | 4.2351
|  | 195.69292 | 4.5182 |  | 86.78291 | 3.085 |  | -- | -- |  | 196.07758 | 4.5374 |  | 2.53253 | 4.445 |  | 23.52379 | 4.2351
|  | 195.70812 | 4.5182 |  | 86.79811 | 3.0846 |  | -- | -- |  | 196.0928 | 4.5377 |  | 2.55535 | 4.445 |  | 23.54659 | 4.2348
|  | 195.72333 | 4.5185 |  | 86.81332 | 3.085 |  | -- | -- |  | 196.11563 | 4.5377 |  | 2.56295 | 4.445 |  | 23.56179 | 4.2348
|  | 195.73853 | 4.5185 |  | 86.82852 | 3.085 |  | -- | -- |  | 196.13085 | 4.5377 |  | 2.58577 | 4.445 |  | 23.57699 | 4.2348
|  | 195.75373 | 4.5185 |  | 86.84372 | 3.085 |  | -- | -- |  | 196.13846 | 4.5377 |  | 2.59338 | 4.4447 |  | 23.58459 | 4.2345
|  | 195.76893 | 4.5188 |  | 86.85892 | 3.085 |  | -- | -- |  | 196.15368 | 4.5377 |  | 2.60859 | 4.4447 |  | 23.59979 | 4.2345
|  | 195.78413 | 4.5188 |  | 86.87413 | 3.085 |  | -- | -- |  | 196.17651 | 4.538 |  | 2.6238 | 4.445 |  | 23.62259 | 4.2342
|  | 195.79934 | 4.5188 |  | 86.88933 | 3.085 |  | -- | -- |  | 196.18412 | 4.538 |  | 2.64661 | 4.4447 |  | 23.63019 | 4.2342
|  | 195.81454 | 4.5191 |  | 86.90453 | 3.085 |  | -- | -- |  | 196.19934 | 4.538 |  | 2.65422 | 4.4447 |  | 23.65299 | 4.2342
|  | 195.82974 | 4.5191 |  | 86.91973 | 3.085 |  | -- | -- |  | 196.22217 | 4.538 |  | 2.66943 | 4.4447 |  | 23.66819 | 4.2339
|  | 195.84494 | 4.5191 |  | 86.93494 | 3.085 |  | -- | -- |  | 196.22978 | 4.538 |  | 2.68464 | 4.4447 |  | 23.67579 | 4.2339
|  | 195.86015 | 4.5194 |  | 86.95014 | 3.085 |  | -- | -- |  | 196.245 | 4.538 |  | 2.69985 | 4.4447 |  | 23.69099 | 4.2336
|  | 195.87535 | 4.5191 |  | 86.96534 | 3.085 |  | -- | -- |  | 196.26783 | 4.5383 |  | 2.71506 | 4.4447 |  | 23.70619 | 4.2336
|  | 195.89055 | 4.5194 |  | 86.98054 | 3.085 |  | -- | -- |  | 196.27544 | 4.5383 |  | 2.73027 | 4.4447 |  | 23.72139 | 4.2336
|  | 195.90575 | 4.5194 |  | 86.99575 | 3.0853 |  | -- | -- |  | 196.29066 | 4.5383 |  | 2.74548 | 4.4447 |  | 23.73659 | 4.2336
|  | 195.92096 | 4.5194 |  | 87.01095 | 3.0853 |  | -- | -- |  | 196.31349 | 4.5383 |  | 2.76069 | 4.4447 |  | 23.75179 | 4.2333
|  | 195.93616 | 4.5197 |  | 87.02615 | 3.0856 |  | -- | -- |  | 196.3211 | 4.5383 |  | 2.7759 | 4.4447 |  | 23.76698 | 4.2333
|  | 195.95136 | 4.5197 |  | 87.04135 | 3.0856 |  | -- | -- |  | 196.33632 | 4.5386 |  | 2.79111 | 4.4447 |  | 23.78218 | 4.233
|  | 195.96656 | 4.5197 |  | 87.05656 | 3.0853 |  | -- | -- |  | 196.35154 | 4.5386 |  | 2.80632 | 4.4444 |  | 23.79738 | 4.233
|  | 195.98177 | 4.5197 |  | 87.07176 | 3.0856 |  | -- | -- |  | 196.37437 | 4.5386 |  | 2.82153 | 4.4444 |  | 23.81258 | 4.233
|  | 195.99697 | 4.52 |  | 87.08696 | 3.0856 |  | -- | -- |  | 196.38198 | 4.5386 |  | 2.84435 | 4.4444 |  | 23.82778 | 4.233
|  | 196.01217 | 4.52 |  | 87.10216 | 3.0856 |  | -- | -- |  | 196.3972 | 4.5386 |  | 2.85956 | 4.4444 |  | 23.84298 | 4.233
|  | 196.02737 | 4.52 |  | 87.11736 | 3.0856 |  | -- | -- |  | 196.41242 | 4.539 |  | 2.86716 | 4.4444 |  | 23.85818 | 4.2327
|  | 196.04258 | 4.5203 |  | 87.13257 | 3.0856 |  | -- | -- |  | 196.43525 | 4.539 |  | 2.88237 | 4.4444 |  | 23.88098 | 4.2327
|  | 196.05778 | 4.5203 |  | 87.14777 | 3.0856 |  | -- | -- |  | 196.44286 | 4.539 |  | 2.89758 | 4.4444 |  | 23.88858 | 4.2323
|  | 196.07298 | 4.5203 |  | 87.16297 | 3.0859 |  | -- | -- |  | 196.45808 | 4.539 |  | 2.9204 | 4.4444 |  | 23.90378 | 4.2323
|  | 196.08818 | 4.5207 |  | 87.17817 | 3.0859 |  | -- | -- |  | 196.4733 | 4.539 |  | 2.928 | 4.4444 |  | 23.91897 | 4.232
|  | 196.10339 | 4.5207 |  | 87.19338 | 3.0859 |  | -- | -- |  | 196.48852 | 4.539 |  | 2.95082 | 4.4441 |  | 23.94176 | 4.2323
|  | 196.11859 | 4.5207 |  | 87.20858 | 3.0859 |  | -- | -- |  | 196.50374 | 4.5393 |  | 2.95843 | 4.4444 |  | 23.94937 | 4.232
|  | 196.13379 | 4.5207 |  | 87.22378 | 3.0862 |  | -- | -- |  | 196.52657 | 4.5393 |  | 2.97364 | 4.4441 |  | 23.96456 | 4.232
|  | 196.14899 | 4.521 |  | 87.23898 | 3.0862 |  | -- | -- |  | 196.53418 | 4.5393 |  | 2.98885 | 4.4441 |  | 23.97976 | 4.2317
|  | 196.16419 | 4.521 |  | 87.25419 | 3.0862 |  | -- | -- |  | 196.5494 | 4.5393 |  | 3.00406 | 4.4441 |  | 23.99496 | 4.2317
|  | 196.1794 | 4.521 |  | 87.26939 | 3.0862 |  | -- | -- |  | 196.56462 | 4.5393 |  | 3.01927 | 4.4441 |  | 24.01776 | 4.2317
|  | 196.1946 | 4.5213 |  | 87.28459 | 3.0862 |  | -- | -- |  | 196.58745 | 4.5393 |  | 3.03448 | 4.4441 |  | 24.03296 | 4.2314
|  | 196.2098 | 4.5213 |  | 87.29979 | 3.0862 |  | -- | -- |  | 196.60267 | 4.5396 |  | 3.04969 | 4.4441 |  | 24.04056 | 4.2314
|  | 196.225 | 4.5213 |  | 87.315 | 3.0862 |  | -- | -- |  | 196.61028 | 4.5396 |  | 3.0649 | 4.4441 |  | 24.05576 | 4.2314
|  | 196.24021 | 4.5213 |  | 87.3302 | 3.0862 |  | -- | -- |  | 196.63311 | 4.5396 |  | 3.08011 | 4.4441 |  | 24.07096 | 4.2311
|  | 196.25541 | 4.5213 |  | 87.3454 | 3.0865 |  | -- | -- |  | 196.64072 | 4.5396 |  | 3.09532 | 4.4441 |  | 24.08616 | 4.2311
|  | 196.27061 | 4.5216 |  | 87.3606 | 3.0865 |  | -- | -- |  | 196.66355 | 4.5399 |  | 3.11053 | 4.4441 |  | 24.10896 | 4.2311
|  | 196.28581 | 4.5216 |  | 87.37581 | 3.0865 |  | -- | -- |  | 196.67116 | 4.5396 |  | 3.13334 | 4.4441 |  | 24.11656 | 4.2308
|  | 196.30102 | 4.5219 |  | 87.39101 | 3.0865 |  | -- | -- |  | 196.68638 | 4.5399 |  | 3.14095 | 4.4438 |  | 24.13176 | 4.2308
|  | 196.31622 | 4.5219 |  | 87.40621 | 3.0868 |  | -- | -- |  | 196.7016 | 4.5399 |  | 3.15616 | 4.4441 |  | 24.14696 | 4.2308
|  | 196.33142 | 4.5219 |  | 87.42141 | 3.0868 |  | -- | -- |  | 196.71682 | 4.5399 |  | 3.17137 | 4.4438 |  | 24.16216 | 4.2305
|  | 196.34662 | 4.5219 |  | 87.43662 | 3.0868 |  | -- | -- |  | 196.73204 | 4.5399 |  | 3.18658 | 4.4438 |  | 24.18496 | 4.2305
|  | 196.36183 | 4.5219 |  | 87.45182 | 3.0868 |  | -- | -- |  | 196.74726 | 4.5402 |  | 3.20179 | 4.4438 |  | 24.19256 | 4.2305
|  | 196.37703 | 4.5222 |  | 87.46702 | 3.0868 |  | -- | -- |  | 196.76247 | 4.5402 |  | 3.22461 | 4.4438 |  | 24.20775 | 4.2305
|  | 196.39223 | 4.5222 |  | 87.48222 | 3.0868 |  | -- | -- |  | 196.7853 | 4.5402 |  | 3.23221 | 4.4438 |  | 24.22296 | 4.2302
|  | 196.40743 | 4.5222 |  | 87.49743 | 3.0868 |  | -- | -- |  | 196.79291 | 4.5402 |  | 3.24742 | 4.4438 |  | 24.23816 | 4.2302
|  | 196.42264 | 4.5225 |  | 87.51263 | 3.0871 |  | -- | -- |  | 196.81574 | 4.5402 |  | 3.26263 | 4.4438 |  | 24.25336 | 4.2299
|  | 196.43784 | 4.5225 |  | 87.52783 | 3.0868 |  | -- | -- |  | 196.82335 | 4.5405 |  | 3.27784 | 4.4438 |  | 24.27615 | 4.2299
|  | 196.45304 | 4.5225 |  | 87.54303 | 3.0871 |  | -- | -- |  | 196.84618 | 4.5405 |  | 3.29305 | 4.4438 |  | 24.28375 | 4.2299
|  | 196.46824 | 4.5225 |  | 87.55823 | 3.0871 |  | -- | -- |  | 196.8614 | 4.5405 |  | 3.30826 | 4.4438 |  | 24.29895 | 4.2296
|  | 196.48345 | 4.5228 |  | 87.57344 | 3.0871 |  | -- | -- |  | 196.87662 | 4.5405 |  | 3.33108 | 4.4438 |  | 24.32175 | 4.2296
|  | 196.49865 | 4.5228 |  | 87.58864 | 3.0874 |  | -- | -- |  | 196.88423 | 4.5405 |  | 3.34629 | 4.4435 |  | 24.32935 | 4.2296
|  | 196.51385 | 4.5228 |  | 87.60384 | 3.0871 |  | -- | -- |  | 196.89945 | 4.5411 |  | 3.3615 | 4.4435 |  | 24.35215 | 4.2292
|  | 196.52905 | 4.5231 |  | 87.61904 | 3.0874 |  | -- | -- |  | 196.92228 | 4.5411 |  | 3.36911 | 4.4435 |  | 24.35975 | 4.2292
|  | 196.54425 | 4.5231 |  | 87.63425 | 3.0874 |  | -- | -- |  | 196.92989 | 4.5411 |  | 3.38432 | 4.4435 |  | 24.38254 | 4.2292
|  | 196.55946 | 4.5231 |  | 87.64945 | 3.0874 |  | -- | -- |  | 196.94511 | 4.5411 |  | 3.39953 | 4.4435 |  | 24.39013 | 4.2292
|  | 196.57466 | 4.5231 |  | 87.66465 | 3.0874 |  | -- | -- |  | 196.96033 | 4.5411 |  | 3.41474 | 4.4435 |  | 24.40533 | 4.2289
|  | 196.58986 | 4.5231 |  | 87.67985 | 3.0874 |  | -- | -- |  | 196.97555 | 4.5414 |  | 3.42995 | 4.4435 |  | 24.42053 | 4.2289
|  | 196.60506 | 4.5234 |  | 87.69506 | 3.0874 |  | -- | -- |  | 196.99838 | 4.5414 |  | 3.45276 | 4.4435 |  | 24.43573 | 4.2286
|  | 196.62027 | 4.5234 |  | 87.71026 | 3.0874 |  | -- | -- |  | 197.00599 | 4.5414 |  | 3.46037 | 4.4435 |  | 24.45852 | 4.2286
|  | 196.63547 | 4.5238 |  | 87.72546 | 3.0874 |  | -- | -- |  | 197.02121 | 4.5414 |  | 3.47558 | 4.4435 |  | 24.47372 | 4.2286
|  | 196.65067 | 4.5238 |  | 87.74066 | 3.0874 |  | -- | -- |  | 197.03643 | 4.5414 |  | 3.49079 | 4.4432 |  | 24.48892 | 4.2286
|  | 196.66587 | 4.5238 |  | 87.75587 | 3.0874 |  | -- | -- |  | 197.05165 | 4.5414 |  | 3.51361 | 4.4432 |  | 24.49652 | 4.2283
|  | 196.68108 | 4.5238 |  | 87.77107 | 3.0874 |  | -- | -- |  | 197.06687 | 4.5414 |  | 3.52121 | 4.4432 |  | 24.51172 | 4.2283
|  | 196.69628 | 4.5238 |  | 87.78627 | 3.0874 |  | -- | -- |  | 197.08209 | 4.5417 |  | 3.53642 | 4.4432 |  | 24.52692 | 4.228
|  | 196.71148 | 4.5238 |  | 87.80147 | 3.0877 |  | -- | -- |  | 197.09731 | 4.5417 |  | 3.55163 | 4.4432 |  | 24.54212 | 4.228
|  | 196.72668 | 4.5241 |  | 87.81668 | 3.0877 |  | -- | -- |  | 197.11253 | 4.5417 |  | 3.56684 | 4.4432 |  | 24.55732 | 4.228
|  | 196.74189 | 4.5241 |  | 87.83188 | 3.0877 |  | -- | -- |  | 197.12775 | 4.5421 |  | 3.58205 | 4.4432 |  | 24.57251 | 4.228
|  | 196.75709 | 4.5244 |  | 87.84708 | 3.0877 |  | -- | -- |  | 197.14297 | 4.5421 |  | 3.59726 | 4.4432 |  | 24.5877 | 4.2277
|  | 196.77229 | 4.5244 |  | 87.86228 | 3.0877 |  | -- | -- |  | 197.15819 | 4.5421 |  | 3.61247 | 4.4432 |  | 24.6029 | 4.2277
|  | 196.78749 | 4.5244 |  | 87.87748 | 3.0877 |  | -- | -- |  | 197.17341 | 4.5421 |  | 3.62768 | 4.4432 |  | 24.6257 | 4.2274
|  | 196.8027 | 4.5244 |  | 87.89269 | 3.0874 |  | -- | -- |  | 197.18863 | 4.5421 |  | 3.64289 | 4.4432 |  | 24.6409 | 4.2274
|  | 196.8179 | 4.5247 |  | 87.90789 | 3.0874 |  | -- | -- |  | 197.20385 | 4.5421 |  | 3.6581 | 4.4428 |  | 24.6485 | 4.2274
|  | 196.8331 | 4.5247 |  | 87.92309 | 3.0877 |  | -- | -- |  | 197.21907 | 4.5421 |  | 3.67331 | 4.4428 |  | 24.6637 | 4.2271
|  | 196.8483 | 4.5247 |  | 87.93829 | 3.0877 |  | -- | -- |  | 197.23429 | 4.5424 |  | 3.68852 | 4.4428 |  | 24.6789 | 4.2271
|  | 196.86351 | 4.525 |  | 87.9535 | 3.0877 |  | -- | -- |  | 197.24951 | 4.5424 |  | 3.70374 | 4.4428 |  | 24.6941 | 4.2271
|  | 196.87871 | 4.525 |  | 87.9687 | 3.0877 |  | -- | -- |  | 197.26473 | 4.5424 |  | 3.71895 | 4.4428 |  | 24.7093 | 4.2268
|  | 196.89391 | 4.525 |  | 87.9839 | 3.0874 |  | -- | -- |  | 197.28756 | 4.5424 |  | 3.73416 | 4.4428 |  | 24.7245 | 4.2268
|  | 196.90911 | 4.525 |  | 87.9991 | 3.0874 |  | -- | -- |  | 197.30278 | 4.5424 |  | 3.74937 | 4.4428 |  | 24.73969 | 4.2268
|  | 196.92431 | 4.525 |  | 88.01431 | 3.0874 |  | -- | -- |  | 197.318 | 4.5427 |  | 3.76458 | 4.4428 |  | 24.75489 | 4.2265
|  | 196.93952 | 4.5253 |  | 88.02951 | 3.0874 |  | -- | -- |  | 197.32561 | 4.5427 |  | 3.77979 | 4.4428 |  | 24.77009 | 4.2265
|  | 196.95472 | 4.5253 |  | 88.04471 | 3.0874 |  | -- | -- |  | 197.34844 | 4.5427 |  | 3.795 | 4.4425 |  | 24.78528 | 4.2265
|  | 196.96992 | 4.5253 |  | 88.05991 | 3.0874 |  | -- | -- |  | 197.35605 | 4.5427 |  | 3.81021 | 4.4425 |  | 24.80808 | 4.2261
|  | 196.98512 | 4.5256 |  | 88.07512 | 3.0874 |  | -- | -- |  | 197.37127 | 4.5427 |  | 3.82542 | 4.4425 |  | 24.81568 | 4.2261
|  | 197.00033 | 4.5256 |  | 88.09032 | 3.0874 |  | -- | -- |  | 197.38649 | 4.5427 |  | 3.84063 | 4.4425 |  | 24.83088 | 4.2261
|  | 197.01553 | 4.5256 |  | 88.10552 | 3.0874 |  | -- | -- |  | 197.40171 | 4.543 |  | 3.85584 | 4.4425 |  | 24.84608 | 4.2258
|  | 197.03073 | 4.5256 |  | 88.12072 | 3.0874 |  | -- | -- |  | 197.41693 | 4.543 |  | 3.87105 | 4.4425 |  | 24.86887 | 4.2258
|  | 197.04593 | 4.5259 |  | 88.13593 | 3.0871 |  | -- | -- |  | 197.43215 | 4.543 |  | 3.88626 | 4.4425 |  | 24.88407 | 4.2255
|  | 197.06114 | 4.5259 |  | 88.15113 | 3.0871 |  | -- | -- |  | 197.44737 | 4.543 |  | 3.90147 | 4.4425 |  | 24.89927 | 4.2255
|  | 197.07634 | 4.5259 |  | 88.16633 | 3.0871 |  | -- | -- |  | 197.46259 | 4.543 |  | 3.91668 | 4.4425 |  | 24.91447 | 4.2255
|  | 197.09154 | 4.5262 |  | 88.18153 | 3.0871 |  | -- | -- |  | 197.47781 | 4.5433 |  | 3.93189 | 4.4425 |  | 24.92966 | 4.2252
|  | 197.10674 | 4.5262 |  | 88.19674 | 3.0871 |  | -- | -- |  | 197.49303 | 4.5433 |  | 3.9471 | 4.4422 |  | 24.93726 | 4.2252
|  | 197.12195 | 4.5262 |  | 88.21194 | 3.0871 |  | -- | -- |  | 197.50825 | 4.5433 |  | 3.96231 | 4.4422 |  | 24.95245 | 4.2252
|  | 197.13715 | 4.5262 |  | 88.22714 | 3.0868 |  | -- | -- |  | 197.52346 | 4.5433 |  | 3.97752 | 4.4422 |  | 24.96765 | 4.2249
|  | 197.15235 | 4.5262 |  | 88.24234 | 3.0868 |  | -- | -- |  | 197.53868 | 4.5433 |  | 3.98513 | 4.4422 |  | 24.98285 | 4.2249
|  | 197.16755 | 4.5265 |  | 88.25755 | 3.0868 |  | -- | -- |  | 197.5539 | 4.5433 |  | 4.00034 | 4.4422 |  | 25.00565 | 4.2249
|  | 197.18276 | 4.5265 |  | 88.27275 | 3.0868 |  | -- | -- |  | 197.56912 | 4.5436 |  | 4.01555 | 4.4422 |  | 25.02084 | 4.2246
|  | 197.19796 | 4.5269 |  | 88.28795 | 3.0868 |  | -- | -- |  | 197.58434 | 4.5436 |  | 4.03076 | 4.4422 |  | 25.02845 | 4.2246
|  | 197.21316 | 4.5269 |  | 88.30315 | 3.0868 |  | -- | -- |  | 197.59956 | 4.5436 |  | 4.04597 | 4.4422 |  | 25.05124 | 4.2246
|  | 197.22836 | 4.5269 |  | 88.31835 | 3.0865 |  | -- | -- |  | 197.61478 | 4.5439 |  | 4.06879 | 4.4422 |  | 25.05884 | 4.2243
|  | 197.24357 | 4.5269 |  | 88.33356 | 3.0865 |  | -- | -- |  | 197.63 | 4.5439 |  | 4.07639 | 4.4419 |  | 25.07404 | 4.2243
|  | 197.25877 | 4.5272 |  | 88.34876 | 3.0865 |  | -- | -- |  | 197.64522 | 4.5439 |  | 4.0916 | 4.4422 |  | 25.08924 | 4.2243
|  | 197.27397 | 4.5272 |  | 88.36396 | 3.0865 |  | -- | -- |  | 197.66044 | 4.5439 |  | 4.10681 | 4.4419 |  | 25.11203 | 4.224
|  | 197.28917 | 4.5272 |  | 88.37916 | 3.0862 |  | -- | -- |  | 197.67566 | 4.5439 |  | 4.12202 | 4.4419 |  | 25.11963 | 4.224
|  | 197.30437 | 4.5275 |  | 88.39437 | 3.0865 |  | -- | -- |  | 197.69849 | 4.5439 |  | 4.13723 | 4.4419 |  | 25.13483 | 4.2237
|  | 197.31958 | 4.5275 |  | 88.40957 | 3.0862 |  | -- | -- |  | 197.7061 | 4.5442 |  | 4.15244 | 4.4419 |  | 25.15003 | 4.2237
|  | 197.33478 | 4.5275 |  | 88.42477 | 3.0862 |  | -- | -- |  | 197.72132 | 4.5442 |  | 4.16765 | 4.4419 |  | 25.17283 | 4.2237
|  | 197.34998 | 4.5275 |  | 88.43997 | 3.0862 |  | -- | -- |  | 197.73654 | 4.5442 |  | 4.18286 | 4.4419 |  | 25.18043 | 4.2234
|  | 197.36518 | 4.5275 |  | 88.45518 | 3.0862 |  | -- | -- |  | 197.75176 | 4.5442 |  | 4.19807 | 4.4419 |  | 25.19563 | 4.2234
|  | 197.38039 | 4.5278 |  | 88.47038 | 3.0862 |  | -- | -- |  | 197.76698 | 4.5442 |  | 4.21328 | 4.4419 |  | 25.21083 | 4.2234
|  | 197.39559 | 4.5278 |  | 88.48558 | 3.0862 |  | -- | -- |  | 197.7822 | 4.5445 |  | 4.22849 | 4.4419 |  | 25.23363 | 4.223
|  | 197.41079 | 4.5281 |  | 88.50078 | 3.0862 |  | -- | -- |  | 197.79742 | 4.5445 |  | 4.2437 | 4.4419 |  | 25.24123 | 4.223
|  | 197.42599 | 4.5281 |  | 88.51599 | 3.0862 |  | -- | -- |  | 197.81264 | 4.5445 |  | 4.25892 | 4.4419 |  | 25.25643 | 4.223
|  | 197.4412 | 4.5281 |  | 88.53119 | 3.0862 |  | -- | -- |  | 197.82786 | 4.5445 |  | 4.27413 | 4.4416 |  | 25.27162 | 4.2227
|  | 197.4564 | 4.5281 |  | 88.54639 | 3.0862 |  | -- | -- |  | 197.85069 | 4.5445 |  | 4.28934 | 4.4416 |  | 25.29443 | 4.2227
|  | 197.4716 | 4.5281 |  | 88.56159 | 3.0859 |  | -- | -- |  | 197.8583 | 4.5448 |  | 4.30455 | 4.4416 |  | 25.30203 | 4.2224
|  | 197.4868 | 4.5281 |  | 88.5768 | 3.0859 |  | -- | -- |  | 197.87352 | 4.5448 |  | 4.31976 | 4.4416 |  | 25.31723 | 4.2224
|  | 197.50201 | 4.5284 |  | 88.592 | 3.0859 |  | -- | -- |  | 197.88874 | 4.5448 |  | 4.33497 | 4.4416 |  | 25.33243 | 4.2224
|  | 197.51721 | 4.5284 |  | 88.6072 | 3.0859 |  | -- | -- |  | 197.90396 | 4.5448 |  | 4.35018 | 4.4416 |  | 25.34763 | 4.2224
|  | 197.53241 | 4.5284 |  | 88.6224 | 3.0859 |  | -- | -- |  | 197.91918 | 4.5448 |  | 4.36539 | 4.4416 |  | 25.37043 | 4.2221
|  | 197.54761 | 4.5287 |  | 88.63761 | 3.0859 |  | -- | -- |  | 197.9344 | 4.5452 |  | 4.3806 | 4.4416 |  | 25.38562 | 4.2221
|  | 197.56282 | 4.5287 |  | 88.65281 | 3.0859 |  | -- | -- |  | 197.94962 | 4.5452 |  | 4.39581 | 4.4413 |  | 25.39322 | 4.2221
|  | 197.57802 | 4.5287 |  | 88.66801 | 3.0856 |  | -- | -- |  | 197.96484 | 4.5452 |  | 4.41102 | 4.4413 |  | 25.40842 | 4.2218
|  | 197.59322 | 4.5287 |  | 88.68321 | 3.0856 |  | -- | -- |  | 197.98006 | 4.5452 |  | 4.43383 | 4.4413 |  | 25.42361 | 4.2218
|  | 197.60842 | 4.5287 |  | 88.69841 | 3.0856 |  | -- | -- |  | 198.00289 | 4.5452 |  | 4.44905 | 4.4413 |  | 25.43881 | 4.2218
|  | 197.62363 | 4.529 |  | 88.71362 | 3.0856 |  | -- | -- |  | 198.01811 | 4.5452 |  | 4.45665 | 4.4413 |  | 25.46161 | 4.2218
|  | 197.63883 | 4.529 |  | 88.72882 | 3.0853 |  | -- | -- |  | 198.02572 | 4.5452 |  | 4.47186 | 4.4413 |  | 25.47681 | 4.2215
|  | 197.65403 | 4.529 |  | 88.74402 | 3.0856 |  | -- | -- |  | 198.04094 | 4.5455 |  | 4.48707 | 4.4413 |  | 25.48441 | 4.2215
|  | 197.66923 | 4.5293 |  | 88.75922 | 3.0853 |  | -- | -- |  | 198.05616 | 4.5455 |  | 4.50228 | 4.4413 |  | 25.49961 | 4.2215
|  | 197.68444 | 4.5293 |  | 88.77443 | 3.0853 |  | -- | -- |  | 198.07138 | 4.5455 |  | 4.51749 | 4.4413 |  | 25.52241 | 4.2212
|  | 197.69964 | 4.5293 |  | 88.78963 | 3.0853 |  | -- | -- |  | 198.0866 | 4.5455 |  | 4.5327 | 4.4413 |  | 25.53761 | 4.2212
|  | 197.71484 | 4.5293 |  | 88.80483 | 3.085 |  | -- | -- |  | 198.10182 | 4.5455 |  | 4.55552 | 4.4413 |  | 25.5452 | 4.2209
|  | 197.73004 | 4.5296 |  | 88.82003 | 3.085 |  | -- | -- |  | 198.11704 | 4.5458 |  | 4.56312 | 4.4413 |  | 25.56041 | 4.2209
|  | 197.74524 | 4.5296 |  | 88.83524 | 3.085 |  | -- | -- |  | 198.13987 | 4.5458 |  | 4.57833 | 4.441 |  | 25.57561 | 4.2209
|  | 197.76045 | 4.5296 |  | 88.85044 | 3.085 |  | -- | -- |  | 198.14748 | 4.5458 |  | 4.59354 | 4.441 |  | 25.5908 | 4.2206
|  | 197.77565 | 4.5296 |  | 88.86564 | 3.085 |  | -- | -- |  | 198.17031 | 4.5458 |  | 4.61636 | 4.441 |  | 25.606 | 4.2206
|  | 197.79085 | 4.53 |  | 88.88084 | 3.0846 |  | -- | -- |  | 198.17792 | 4.5458 |  | 4.62397 | 4.441 |  | 25.6212 | 4.2206
|  | 197.80605 | 4.53 |  | 88.89605 | 3.0846 |  | -- | -- |  | 198.19314 | 4.5458 |  | 4.63918 | 4.441 |  | 25.6364 | 4.2203
|  | 197.82126 | 4.53 |  | 88.91125 | 3.0846 |  | -- | -- |  | 198.21597 | 4.5458 |  | 4.65439 | 4.441 |  | 25.6592 | 4.2203
|  | 197.83646 | 4.53 |  | 88.92645 | 3.0846 |  | -- | -- |  | 198.23119 | 4.5461 |  | 4.6772 | 4.441 |  | 25.6668 | 4.2199
|  | 197.85166 | 4.53 |  | 88.94165 | 3.0846 |  | -- | -- |  | 198.2388 | 4.5461 |  | 4.69241 | 4.441 |  | 25.682 | 4.2199
|  | 197.86686 | 4.5303 |  | 88.95686 | 3.0846 |  | -- | -- |  | 198.25402 | 4.5461 |  | 4.70002 | 4.441 |  | 25.6972 | 4.2199
|  | 197.88207 | 4.5303 |  | 88.97206 | 3.0843 |  | -- | -- |  | 198.26924 | 4.5464 |  | 4.71523 | 4.4407 |  | 25.7124 | 4.2196
|  | 197.89727 | 4.5306 |  | 88.98726 | 3.0843 |  | -- | -- |  | 198.28445 | 4.5464 |  | 4.73804 | 4.4407 |  | 25.72759 | 4.2196
|  | 197.91247 | 4.5306 |  | 89.00246 | 3.0843 |  | -- | -- |  | 198.29967 | 4.5464 |  | 4.75325 | 4.4407 |  | 25.74279 | 4.2193
|  | 197.92767 | 4.5306 |  | 89.01767 | 3.0843 |  | -- | -- |  | 198.3225 | 4.5464 |  | 4.76086 | 4.4407 |  | 25.75799 | 4.2193
|  | 197.94288 | 4.5306 |  | 89.03287 | 3.0843 |  | -- | -- |  | 198.33011 | 4.5464 |  | 4.77607 | 4.4407 |  | 25.77319 | 4.2193
|  | 197.95808 | 4.5306 |  | 89.04807 | 3.084 |  | -- | -- |  | 198.34533 | 4.5464 |  | 4.79128 | 4.4407 |  | 25.78839 | 4.2193
|  | 197.97328 | 4.5306 |  | 89.06327 | 3.084 |  | -- | -- |  | 198.36816 | 4.5467 |  | 4.80649 | 4.4407 |  | 25.80359 | 4.219
|  | 197.98848 | 4.5309 |  | 89.07847 | 3.084 |  | -- | -- |  | 198.38338 | 4.5467 |  | 4.82931 | 4.4407 |  | 25.81879 | 4.219
|  | 198.00369 | 4.5309 |  | 89.09368 | 3.084 |  | -- | -- |  | 198.39099 | 4.5467 |  | 4.83691 | 4.4407 |  | 25.83399 | 4.2187
|  | 198.01889 | 4.5312 |  | 89.10888 | 3.0837 |  | -- | -- |  | 198.40621 | 4.5467 |  | 4.85212 | 4.4407 |  | 25.84919 | 4.2187
|  | 198.03409 | 4.5312 |  | 89.12408 | 3.0837 |  | -- | -- |  | 198.42143 | 4.5467 |  | 4.86733 | 4.4407 |  | 25.87198 | 4.2187
|  | 198.04929 | 4.5312 |  | 89.13928 | 3.0837 |  | -- | -- |  | 198.43665 | 4.5467 |  | 4.88254 | 4.4404 |  | 25.87958 | 4.2184
|  | 198.0645 | 4.5312 |  | 89.15449 | 3.0834 |  | -- | -- |  | 198.45187 | 4.547 |  | 4.89775 | 4.4404 |  | 25.89478 | 4.2184
|  | 198.0797 | 4.5312 |  | 89.16969 | 3.0834 |  | -- | -- |  | 198.4747 | 4.547 |  | 4.91296 | 4.4404 |  | 25.90998 | 4.2184
|  | 198.0949 | 4.5315 |  | 89.18489 | 3.0834 |  | -- | -- |  | 198.48231 | 4.547 |  | 4.93578 | 4.4404 |  | 25.93278 | 4.2181
|  | 198.1101 | 4.5315 |  | 89.20009 | 3.0834 |  | -- | -- |  | 198.49753 | 4.547 |  | 4.95099 | 4.4404 |  | 25.94038 | 4.2181
|  | 198.1253 | 4.5315 |  | 89.2153 | 3.0831 |  | -- | -- |  | 198.51275 | 4.547 |  | 4.95859 | 4.4404 |  | 25.96317 | 4.2181
|  | 198.14051 | 4.5318 |  | 89.2305 | 3.0831 |  | -- | -- |  | 198.53558 | 4.547 |  | 4.9738 | 4.4404 |  | 25.97077 | 4.2178
|  | 198.15571 | 4.5318 |  | 89.2457 | 3.0831 |  | -- | -- |  | 198.5508 | 4.547 |  | 4.98901 | 4.4401 |  | 25.98597 | 4.2178
|  | 198.17091 | 4.5318 |  | 89.2609 | 3.0831 |  | -- | -- |  | 198.55841 | 4.5473 |  | 5.00423 | 4.4401 |  | 25.99357 | 4.2175
|  | 198.18611 | 4.5318 |  | 89.27611 | 3.0831 |  | -- | -- |  | 198.57363 | 4.5473 |  | 5.01944 | 4.4401 |  | 26.01637 | 4.2175
|  | 198.20132 | 4.5318 |  | 89.29131 | 3.0828 |  | -- | -- |  | 198.59646 | 4.5473 |  | 5.04225 | 4.4401 |  | 26.02397 | 4.2175
|  | 198.21652 | 4.5321 |  | 89.30651 | 3.0828 |  | -- | -- |  | 198.60407 | 4.5473 |  | 5.04986 | 4.4401 |  | 26.04676 | 4.2171
|  | 198.23172 | 4.5321 |  | 89.32171 | 3.0828 |  | -- | -- |  | 198.61929 | 4.5473 |  | 5.06507 | 4.4401 |  | 26.06196 | 4.2171
|  | 198.24692 | 4.5324 |  | 89.33692 | 3.0828 |  | -- | -- |  | 198.63451 | 4.5476 |  | 5.08028 | 4.4401 |  | 26.06956 | 4.2171
|  | 198.26213 | 4.5324 |  | 89.35212 | 3.0828 |  | -- | -- |  | 198.64973 | 4.5476 |  | 5.10309 | 4.4401 |  | 26.09236 | 4.2168
|  | 198.27733 | 4.5324 |  | 89.36732 | 3.0825 |  | -- | -- |  | 198.66495 | 4.5476 |  | 5.1107 | 4.4401 |  | 26.09996 | 4.2168
|  | 198.29253 | 4.5324 |  | 89.38252 | 3.0825 |  | -- | -- |  | 198.68778 | 4.5476 |  | 5.12591 | 4.4401 |  | 26.11515 | 4.2168
|  | 198.30773 | 4.5324 |  | 89.39773 | 3.0825 |  | -- | -- |  | 198.703 | 4.5476 |  | 5.14112 | 4.4401 |  | 26.13036 | 4.2165
|  | 198.32294 | 4.5324 |  | 89.41293 | 3.0825 |  | -- | -- |  | 198.71061 | 4.5476 |  | 5.15633 | 4.4401 |  | 26.14555 | 4.2165
|  | 198.33814 | 4.5328 |  | 89.42813 | 3.0825 |  | -- | -- |  | 198.72583 | 4.5479 |  | 5.17915 | 4.4401 |  | 26.16075 | 4.2162
|  | 198.35334 | 4.5331 |  | 89.44333 | 3.0822 |  | -- | -- |  | 198.74105 | 4.5479 |  | 5.18675 | 4.4397 |  | 26.17594 | 4.2162
|  | 198.36854 | 4.5328 |  | 89.45853 | 3.0822 |  | -- | -- |  | 198.75627 | 4.5479 |  | 5.20196 | 4.4397 |  | 26.19114 | 4.2162
|  | 198.38375 | 4.5331 |  | 89.47374 | 3.0822 |  | -- | -- |  | 198.77149 | 4.5479 |  | 5.21717 | 4.4397 |  | 26.20633 | 4.2156
|  | 198.39895 | 4.5331 |  | 89.48894 | 3.0819 |  | -- | -- |  | 198.78671 | 4.5479 |  | 5.23238 | 4.4397 |  | 26.22153 | 4.2156
|  | 198.41415 | 4.5331 |  | 89.50414 | 3.0819 |  | -- | -- |  | 198.80193 | 4.5479 |  | 5.24759 | 4.4397 |  | 26.23673 | 4.2156
|  | 198.42935 | 4.5331 |  | 89.51934 | 3.0819 |  | -- | -- |  | 198.81715 | 4.5483 |  | 5.27041 | 4.4397 |  | 26.25193 | 4.2153
|  | 198.44456 | 4.5331 |  | 89.53455 | 3.0819 |  | -- | -- |  | 198.83237 | 4.5483 |  | 5.27801 | 4.4397 |  | 26.26712 | 4.2153
|  | 198.45976 | 4.5334 |  | 89.54975 | 3.0815 |  | -- | -- |  | 198.84759 | 4.5483 |  | 5.29322 | 4.4394 |  | 26.28232 | 4.2153
|  | 198.47496 | 4.5334 |  | 89.56495 | 3.0815 |  | -- | -- |  | 198.87042 | 4.5483 |  | 5.30843 | 4.4394 |  | 26.29751 | 4.215
|  | 198.49016 | 4.5334 |  | 89.58015 | 3.0812 |  | -- | -- |  | 198.88564 | 4.5483 |  | 5.32364 | 4.4394 |  | 26.31272 | 4.215
|  | 198.50536 | 4.5337 |  | 89.59536 | 3.0812 |  | -- | -- |  | 198.90086 | 4.5483 |  | 5.33885 | 4.4394 |  | 26.32791 | 4.2147
|  | 198.52057 | 4.5337 |  | 89.61056 | 3.0812 |  | -- | -- |  | 198.90847 | 4.5483 |  | 5.35406 | 4.4394 |  | 26.34311 | 4.2147
|  | 198.53577 | 4.5337 |  | 89.62576 | 3.0812 |  | -- | -- |  | 198.92369 | 4.5486 |  | 5.36928 | 4.4394 |  | 26.36591 | 4.2147
|  | 198.55097 | 4.5337 |  | 89.64096 | 3.0812 |  | -- | -- |  | 198.93891 | 4.5486 |  | 5.38449 | 4.4394 |  | 26.37351 | 4.2147
|  | 198.56617 | 4.5337 |  | 89.65617 | 3.0812 |  | -- | -- |  | 198.95413 | 4.5486 |  | 5.3997 | 4.4394 |  | 26.3887 | 4.2147
|  | 198.58138 | 4.534 |  | 89.67137 | 3.0809 |  | -- | -- |  | 198.96935 | 4.5486 |  | 5.41491 | 4.4394 |  | 26.4039 | 4.2144
|  | 198.59658 | 4.5337 |  | 89.68657 | 3.0809 |  | -- | -- |  | 198.98457 | 4.5486 |  | 5.43012 | 4.4394 |  | 26.4191 | 4.2144
|  | 198.61178 | 4.534 |  | 89.70177 | 3.0806 |  | -- | -- |  | 198.99979 | 4.5489 |  | 5.45293 | 4.4394 |  | 26.44191 | 4.214
|  | 198.62698 | 4.534 |  | 89.71698 | 3.0806 |  | -- | -- |  | 199.01501 | 4.5489 |  | 5.46814 | 4.4394 |  | 26.44951 | 4.214
|  | 198.64219 | 4.5343 |  | 89.73218 | 3.0806 |  | -- | -- |  | 199.03023 | 4.5489 |  | 5.47575 | 4.4394 |  | 26.4723 | 4.214
|  | 198.65739 | 4.5343 |  | 89.74738 | 3.0806 |  | -- | -- |  | 199.04544 | 4.5489 |  | 5.49096 | 4.4391 |  | 26.4875 | 4.2137
|  | 198.67259 | 4.5343 |  | 89.76258 | 3.0806 |  | -- | -- |  | 199.06066 | 4.5489 |  | 5.50617 | 4.4391 |  | 26.4951 | 4.2137
|  | 198.68779 | 4.5343 |  | 89.77779 | 3.0806 |  | -- | -- |  | 199.07588 | 4.5489 |  | 5.52138 | 4.4391 |  | 26.5179 | 4.2137
|  | 198.703 | 4.5343 |  | 89.79299 | 3.0806 |  | -- | -- |  | 199.0911 | 4.5489 |  | 5.53659 | 4.4391 |  | 26.53309 | 4.2137
|  | 198.7182 | 4.5346 |  | 89.80819 | 3.0803 |  | -- | -- |  | 199.10632 | 4.5492 |  | 5.5518 | 4.4391 |  | 26.54069 | 4.2134
|  | 198.7334 | 4.5346 |  | 89.82339 | 3.0803 |  | -- | -- |  | 199.12154 | 4.5492 |  | 5.56701 | 4.4391 |  | 26.55589 | 4.2134
|  | 198.7486 | 4.5346 |  | 89.83859 | 3.0803 |  | -- | -- |  | 199.13676 | 4.5492 |  | 5.58983 | 4.4388 |  | 26.57109 | 4.2134
|  | 198.76381 | 4.5349 |  | 89.8538 | 3.0803 |  | -- | -- |  | 199.15198 | 4.5492 |  | 5.59743 | 4.4388 |  | 26.58629 | 4.2131
|  | 198.77901 | 4.5349 |  | 89.869 | 3.0803 |  | -- | -- |  | 199.1672 | 4.5492 |  | 5.62025 | 4.4388 |  | 26.60148 | 4.2131
|  | 198.79421 | 4.5349 |  | 89.8842 | 3.08 |  | -- | -- |  | 199.18242 | 4.5492 |  | 5.63546 | 4.4388 |  | 26.61668 | 4.2128
|  | 198.80941 | 4.5349 |  | 89.8994 | 3.08 |  | -- | -- |  | 199.19764 | 4.5495 |  | 5.64306 | 4.4388 |  | 26.63188 | 4.2128
|  | 198.82462 | 4.5352 |  | 89.91461 | 3.08 |  | -- | -- |  | 199.21286 | 4.5495 |  | 5.65827 | 4.4388 |  | 26.64708 | 4.2128
|  | 198.83982 | 4.5352 |  | 89.92981 | 3.08 |  | -- | -- |  | 199.23569 | 4.5495 |  | 5.67348 | 4.4388 |  | 26.66228 | 4.2128
|  | 198.85502 | 4.5352 |  | 89.94501 | 3.08 |  | -- | -- |  | 199.2433 | 4.5495 |  | 5.68869 | 4.4388 |  | 26.67748 | 4.2125
|  | 198.87022 | 4.5352 |  | 89.96021 | 3.08 |  | -- | -- |  | 199.25852 | 4.5495 |  | 5.7039 | 4.4388 |  | 26.69267 | 4.2125
|  | 198.88542 | 4.5355 |  | 89.97542 | 3.08 |  | -- | -- |  | 199.27374 | 4.5495 |  | 5.71911 | 4.4388 |  | 26.71546 | 4.2122
|  | 198.90063 | 4.5355 |  | 89.99062 | 3.0797 |  | -- | -- |  | 199.28896 | 4.5495 |  | 5.73433 | 4.4388 |  | 26.73065 | 4.2122
|  | 198.91583 | 4.5355 |  | 90.00582 | 3.08 |  | -- | -- |  | 199.30418 | 4.5498 |  | 5.74954 | 4.4388 |  | 26.73825 | 4.2122
|  | 198.93103 | 4.5355 |  | 90.02102 | 3.0797 |  | -- | -- |  | 199.3194 | 4.5498 |  | 5.76475 | 4.4388 |  | 26.75346 | 4.2119
|  | 198.94623 | 4.5359 |  | 90.03623 | 3.0797 |  | -- | -- |  | 199.33462 | 4.5498 |  | 5.77996 | 4.4385 |  | 26.77625 | 4.2119
|  | 198.96144 | 4.5359 |  | 90.05143 | 3.0797 |  | -- | -- |  | 199.34984 | 4.5498 |  | 5.80277 | 4.4385 |  | 26.78385 | 4.2119
|  | 198.97664 | 4.5359 |  | 90.06663 | 3.0797 |  | -- | -- |  | 199.36506 | 4.5498 |  | 5.81038 | 4.4385 |  | 26.79905 | 4.2116
|  | 198.99184 | 4.5359 |  | 90.08183 | 3.0797 |  | -- | -- |  | 199.38028 | 4.5498 |  | 5.82559 | 4.4385 |  | 26.81425 | 4.2116
|  | 199.00704 | 4.5359 |  | 90.09704 | 3.0794 |  | -- | -- |  | 199.3955 | 4.5501 |  | 5.8408 | 4.4385 |  | 26.82945 | 4.2116
|  | 199.02225 | 4.5362 |  | 90.11224 | 3.0794 |  | -- | -- |  | 199.41072 | 4.5501 |  | 5.85601 | 4.4385 |  | 26.84465 | 4.2113
|  | 199.03745 | 4.5362 |  | 90.12744 | 3.0794 |  | -- | -- |  | 199.42594 | 4.5501 |  | 5.87122 | 4.4385 |  | 26.86745 | 4.2113
|  | 199.05265 | 4.5362 |  | 90.14264 | 3.0794 |  | -- | -- |  | 199.44116 | 4.5501 |  | 5.88643 | 4.4382 |  | 26.87505 | 4.2109
|  | 199.06785 | 4.5362 |  | 90.15785 | 3.0794 |  | -- | -- |  | 199.45638 | 4.5501 |  | 5.90164 | 4.4382 |  | 26.89025 | 4.2109
|  | 199.08306 | 4.5365 |  | 90.17305 | 3.0794 |  | -- | -- |  | 199.4716 | 4.5501 |  | 5.91685 | 4.4382 |  | 26.90544 | 4.2109
|  | 199.09826 | 4.5365 |  | 90.18825 | 3.0791 |  | -- | -- |  | 199.48682 | 4.5501 |  | 5.93206 | 4.4382 |  | 26.92064 | 4.2106
|  | 199.11346 | 4.5365 |  | 90.20345 | 3.0791 |  | -- | -- |  | 199.50204 | 4.5504 |  | 5.95488 | 4.4382 |  | 26.93584 | 4.2106
|  | 199.12866 | 4.5365 |  | 90.21865 | 3.0791 |  | -- | -- |  | 199.51726 | 4.5504 |  | 5.96248 | 4.4382 |  | 26.95104 | 4.2106
|  | 199.14387 | 4.5365 |  | 90.23386 | 3.0791 |  | -- | -- |  | 199.54009 | 4.5504 |  | 5.97769 | 4.4382 |  | 26.96623 | 4.2103
|  | 199.15907 | 4.5368 |  | 90.24906 | 3.0791 |  | -- | -- |  | 199.5477 | 4.5504 |  | 6.00051 | 4.4382 |  | 26.98143 | 4.2103
|  | 199.17427 | 4.5368 |  | 90.26426 | 3.0788 |  | -- | -- |  | 199.56292 | 4.5507 |  | 6.00811 | 4.4382 |  | 26.99663 | 4.2103
|  | 199.18947 | 4.5368 |  | 90.27946 | 3.0788 |  | -- | -- |  | 199.57814 | 4.5507 |  | 6.02332 | 4.4382 |  | 27.01183 | 4.21
|  | 199.20468 | 4.5368 |  | 90.29467 | 3.0788 |  | -- | -- |  | 199.60097 | 4.5507 |  | 6.03853 | 4.4379 |  | 27.03463 | 4.21
|  | 199.21988 | 4.5368 |  | 90.30987 | 3.0788 |  | -- | -- |  | 199.60858 | 4.5507 |  | 6.05374 | 4.4379 |  | 27.04222 | 4.2097
|  | 199.23508 | 4.5368 |  | 90.32507 | 3.0788 |  | -- | -- |  | 199.6238 | 4.5507 |  | 6.06895 | 4.4379 |  | 27.05742 | 4.2097
|  | 199.25028 | 4.5371 |  | 90.34027 | 3.0788 |  | -- | -- |  | 199.63902 | 4.5507 |  | 6.08416 | 4.4379 |  | 27.07263 | 4.2097
|  | 199.26548 | 4.5371 |  | 90.35548 | 3.0784 |  | -- | -- |  | 199.65424 | 4.5507 |  | 6.09937 | 4.4379 |  | 27.08783 | 4.2094
|  | 199.28069 | 4.5374 |  | 90.37068 | 3.0784 |  | -- | -- |  | 199.66946 | 4.5507 |  | 6.12219 | 4.4379 |  | 27.10303 | 4.2094
|  | 199.29589 | 4.5374 |  | 90.38588 | 3.0784 |  | -- | -- |  | 199.68468 | 4.551 |  | 6.1298 | 4.4379 |  | 27.11822 | 4.2094
|  | 199.31109 | 4.5374 |  | 90.40108 | 3.0781 |  | -- | -- |  | 199.6999 | 4.551 |  | 6.14501 | 4.4376 |  | 27.13342 | 4.2094
|  | 199.32629 | 4.5374 |  | 90.41629 | 3.0781 |  | -- | -- |  | 199.72273 | 4.551 |  | 6.16782 | 4.4376 |  | 27.14862 | 4.2091
|  | 199.3415 | 4.5374 |  | 90.43149 | 3.0781 |  | -- | -- |  | 199.73034 | 4.551 |  | 6.17543 | 4.4376 |  | 27.17141 | 4.2091
|  | 199.3567 | 4.5374 |  | 90.44669 | 3.0781 |  | -- | -- |  | 199.74556 | 4.551 |  | 6.19824 | 4.4376 |  | 27.17901 | 4.2088
|  | 199.3719 | 4.5377 |  | 90.46189 | 3.0781 |  | -- | -- |  | 199.76839 | 4.551 |  | 6.20585 | 4.4376 |  | 27.20181 | 4.2088
|  | 199.3871 | 4.5377 |  | 90.4771 | 3.0781 |  | -- | -- |  | 199.776 | 4.5514 |  | 6.22106 | 4.4376 |  | 27.20941 | 4.2088
|  | 199.40231 | 4.5377 |  | 90.4923 | 3.0778 |  | -- | -- |  | 199.79122 | 4.5514 |  | 6.23627 | 4.4376 |  | 27.22461 | 4.2085
|  | 199.41751 | 4.538 |  | 90.5075 | 3.0778 |  | -- | -- |  | 199.81404 | 4.5514 |  | 6.25148 | 4.4376 |  | 27.2398 | 4.2085
|  | 199.43271 | 4.538 |  | 90.5227 | 3.0778 |  | -- | -- |  | 199.82165 | 4.5514 |  | 6.27429 | 4.4376 |  | 27.255 | 4.2085
|  | 199.44791 | 4.538 |  | 90.53791 | 3.0775 |  | -- | -- |  | 199.84448 | 4.5514 |  | 6.2819 | 4.4376 |  | 27.2702 | 4.2082
|  | 199.46312 | 4.538 |  | 90.55311 | 3.0775 |  | -- | -- |  | 199.8597 | 4.5514 |  | 6.29711 | 4.4373 |  | 27.2854 | 4.2082
|  | 199.47832 | 4.538 |  | 90.56831 | 3.0775 |  | -- | -- |  | 199.87492 | 4.5514 |  | 6.31232 | 4.4373 |  | 27.30819 | 4.2078
|  | 199.49352 | 4.538 |  | 90.58351 | 3.0775 |  | -- | -- |  | 199.89014 | 4.5514 |  | 6.33514 | 4.4373 |  | 27.3234 | 4.2078
|  | 199.50872 | 4.5383 |  | 90.59871 | 3.0775 |  | -- | -- |  | 199.90536 | 4.5514 |  | 6.34274 | 4.4373 |  | 27.33859 | 4.2078
|  | 199.52393 | 4.5383 |  | 90.61392 | 3.0775 |  | -- | -- |  | 199.91297 | 4.5517 |  | 6.36556 | 4.4373 |  | 27.34618 | 4.2075
|  | 199.53913 | 4.5383 |  | 90.62912 | 3.0772 |  | -- | -- |  | 199.92819 | 4.5517 |  | 6.38077 | 4.4373 |  | 27.36898 | 4.2075
|  | 199.55433 | 4.5383 |  | 90.64432 | 3.0772 |  | -- | -- |  | 199.95102 | 4.5517 |  | 6.38837 | 4.4373 |  | 27.38417 | 4.2075
|  | 199.56953 | 4.5386 |  | 90.65952 | 3.0772 |  | -- | -- |  | 199.95863 | 4.5517 |  | 6.40358 | 4.437 |  | 27.39937 | 4.2072
|  | 199.58474 | 4.5386 |  | 90.67473 | 3.0772 |  | -- | -- |  | 199.97385 | 4.5517 |  | 6.4264 | 4.437 |  | 27.41457 | 4.2072
|  | 199.59994 | 4.5386 |  | 90.68993 | 3.0769 |  | -- | -- |  | 199.98907 | 4.5517 |  | 6.434 | 4.437 |  | 27.42216 | 4.2072
|  | 199.61514 | 4.5386 |  | 90.70513 | 3.0769 |  | -- | -- |  | 200.00429 | 4.552 |  | 6.44921 | 4.437 |  | 27.44496 | 4.2069
|  | 199.63034 | 4.5386 |  | 90.72033 | 3.0769 |  | -- | -- |  | 200.01951 | 4.552 |  | 6.46442 | 4.437 |  | 27.45256 | 4.2069
|  | 199.64554 | 4.539 |  | 90.73554 | 3.0769 |  | -- | -- |  | 200.03473 | 4.552 |  | 6.47964 | 4.437 |  | 27.47536 | 4.2069
|  | 199.66075 | 4.539 |  | 90.75074 | 3.0769 |  | -- | -- |  | 200.04995 | 4.552 |  | 6.49485 | 4.437 |  | 27.48295 | 4.2066
|  | 199.67595 | 4.539 |  | 90.76594 | 3.0769 |  | -- | -- |  | 200.06517 | 4.552 |  | 6.51006 | 4.437 |  | 27.50574 | 4.2066
|  | 199.69115 | 4.539 |  | 90.78114 | 3.0769 |  | -- | -- |  | 200.08039 | 4.552 |  | 6.52527 | 4.437 |  | 27.52093 | 4.2063
|  | 199.70635 | 4.5393 |  | 90.79635 | 3.0766 |  | -- | -- |  | 200.09561 | 4.552 |  | 6.54048 | 4.437 |  | 27.52853 | 4.2063
|  | 199.72156 | 4.5393 |  | 90.81155 | 3.0766 |  | -- | -- |  | 200.11083 | 4.5523 |  | 6.55569 | 4.4366 |  | 27.54374 | 4.2063
|  | 199.73676 | 4.5393 |  | 90.82675 | 3.0763 |  | -- | -- |  | 200.12605 | 4.5523 |  | 6.5709 | 4.4366 |  | 27.55894 | 4.2063
|  | 199.75196 | 4.5393 |  | 90.84195 | 3.0763 |  | -- | -- |  | 200.14127 | 4.5523 |  | 6.58611 | 4.4366 |  | 27.58174 | 4.206
|  | 199.76716 | 4.5393 |  | 90.85716 | 3.0763 |  | -- | -- |  | 200.15649 | 4.5523 |  | 6.60132 | 4.4366 |  | 27.58933 | 4.206
|  | 199.78237 | 4.5393 |  | 90.87236 | 3.0763 |  | -- | -- |  | 200.17171 | 4.5523 |  | 6.61653 | 4.4366 |  | 27.60453 | 4.206
|  | 199.79757 | 4.5393 |  | 90.88756 | 3.0763 |  | -- | -- |  | 200.18693 | 4.5526 |  | 6.63174 | 4.4366 |  | 27.61973 | 4.2057
|  | 199.81277 | 4.5396 |  | 90.90276 | 3.0763 |  | -- | -- |  | 200.20215 | 4.5526 |  | 6.64695 | 4.4366 |  | 27.63493 | 4.2057
|  | 199.82797 | 4.5396 |  | 90.91797 | 3.0763 |  | -- | -- |  | 200.21737 | 4.5526 |  | 6.66216 | 4.4363 |  | 27.65012 | 4.2054
|  | 199.84318 | 4.5396 |  | 90.93317 | 3.076 |  | -- | -- |  | 200.23259 | 4.5526 |  | 6.68498 | 4.4363 |  | 27.66532 | 4.2054
|  | 199.85838 | 4.5399 |  | 90.94837 | 3.076 |  | -- | -- |  | 200.24781 | 4.5526 |  | 6.69258 | 4.4363 |  | 27.68052 | 4.2054
|  | 199.87358 | 4.5399 |  | 90.96357 | 3.076 |  | -- | -- |  | 200.26303 | 4.5526 |  | 6.70779 | 4.4363 |  | 27.69571 | 4.2051
|  | 199.88878 | 4.5399 |  | 90.97878 | 3.0757 |  | -- | -- |  | 200.27064 | 4.5526 |  | 6.723 | 4.4363 |  | 27.71091 | 4.2051
|  | 199.90399 | 4.5399 |  | 90.99398 | 3.0757 |  | -- | -- |  | 200.28586 | 4.5529 |  | 6.73821 | 4.4363 |  | 27.72611 | 4.2047
|  | 199.91919 | 4.5399 |  | 91.00918 | 3.0757 |  | -- | -- |  | 200.30108 | 4.5529 |  | 6.76103 | 4.4363 |  | 27.74891 | 4.2047
|  | 199.93439 | 4.5399 |  | 91.02438 | 3.0757 |  | -- | -- |  | 200.3163 | 4.5529 |  | 6.76863 | 4.4363 |  | 27.75651 | 4.2047
|  | 199.94959 | 4.5399 |  | 91.03958 | 3.0757 |  | -- | -- |  | 200.33152 | 4.5529 |  | 6.78384 | 4.4363 |  | 27.77171 | 4.2047
|  | 199.9648 | 4.5402 |  | 91.05479 | 3.075 |  | -- | -- |  | 200.34674 | 4.5529 |  | 6.80666 | 4.436 |  | 27.78691 | 4.2047
|  | 199.98 | 4.5402 |  | 91.06999 | 3.075 |  | -- | -- |  | 200.36196 | 4.5529 |  | 6.81426 | 4.436 |  | 27.80211 | 4.2044
|  | 199.9952 | 4.5402 |  | 91.08519 | 3.075 |  | -- | -- |  | 200.37718 | 4.5532 |  | 6.82947 | 4.436 |  | 27.82491 | 4.2044
|  | 200.0104 | 4.5405 |  | 91.10039 | 3.0747 |  | -- | -- |  | 200.3924 | 4.5532 |  | 6.84469 | 4.436 |  | 27.83251 | 4.2041
|  | 200.0256 | 4.5405 |  | 91.1156 | 3.0747 |  | -- | -- |  | 200.40762 | 4.5532 |  | 6.8599 | 4.436 |  | 27.85531 | 4.2041
|  | 200.04081 | 4.5405 |  | 91.1308 | 3.0747 |  | -- | -- |  | 200.43045 | 4.5532 |  | 6.87511 | 4.436 |  | 27.87051 | 4.2041
|  | 200.05601 | 4.5405 |  | 91.146 | 3.0747 |  | -- | -- |  | 200.43806 | 4.5532 |  | 6.89032 | 4.436 |  | 27.88571 | 4.2041
|  | 200.07121 | 4.5405 |  | 91.1612 | 3.0747 |  | -- | -- |  | 200.45328 | 4.5532 |  | 6.90553 | 4.4357 |  | 27.90091 | 4.2038
|  | 200.08641 | 4.5405 |  | 91.17641 | 3.0744 |  | -- | -- |  | 200.4685 | 4.5535 |  | 6.92834 | 4.4357 |  | 27.90851 | 4.2038
|  | 200.10162 | 4.5408 |  | 91.19161 | 3.0744 |  | -- | -- |  | 200.48372 | 4.5535 |  | 6.93595 | 4.4357 |  | 27.92371 | 4.2035
|  | 200.11682 | 4.5408 |  | 91.20681 | 3.0744 |  | -- | -- |  | 200.49894 | 4.5535 |  | 6.95116 | 4.4357 |  | 27.93892 | 4.2035
|  | 200.13202 | 4.5408 |  | 91.22201 | 3.0744 |  | -- | -- |  | 200.51416 | 4.5535 |  | 6.96637 | 4.4357 |  | 27.95412 | 4.2035
|  | 200.14722 | 4.5411 |  | 91.23722 | 3.0744 |  | -- | -- |  | 200.53699 | 4.5538 |  | 6.98158 | 4.4357 |  | 27.96931 | 4.2032
|  | 200.16243 | 4.5411 |  | 91.25242 | 3.0744 |  | -- | -- |  | 200.5446 | 4.5538 |  | 6.99679 | 4.4357 |  | 27.98451 | 4.2032
|  | 200.17763 | 4.5411 |  | 91.26762 | 3.0744 |  | -- | -- |  | 200.56742 | 4.5538 |  | 7.012 | 4.4357 |  | 27.99971 | 4.2029
|  | 200.19283 | 4.5411 |  | 91.28282 | 3.0741 |  | -- | -- |  | 200.57503 | 4.5538 |  | 7.02721 | 4.4357 |  | 28.01491 | 4.2029
|  | 200.20803 | 4.5411 |  | 91.29803 | 3.0741 |  | -- | -- |  | 200.59025 | 4.5538 |  | 7.05003 | 4.4357 |  | 28.03771 | 4.2029
|  | 200.22324 | 4.5411 |  | 91.31323 | 3.0741 |  | -- | -- |  | 200.60547 | 4.5538 |  | 7.05763 | 4.4357 |  | 28.04531 | 4.2029
|  | 200.23844 | 4.5414 |  | 91.32843 | 3.0741 |  | -- | -- |  | 200.62069 | 4.5541 |  | 7.08045 | 4.4351 |  | 28.06051 | 4.2026
|  | 200.25364 | 4.5414 |  | 91.34363 | 3.0741 |  | -- | -- |  | 200.63591 | 4.5538 |  | 7.08805 | 4.4357 |  | 28.07571 | 4.2026
|  | 200.26884 | 4.5414 |  | 91.35884 | 3.0741 |  | -- | -- |  | 200.65113 | 4.5541 |  | 7.10326 | 4.4351 |  | 28.09091 | 4.2023
|  | 200.28405 | 4.5417 |  | 91.37404 | 3.0741 |  | -- | -- |  | 200.66635 | 4.5541 |  | 7.11847 | 4.4351 |  | 28.10611 | 4.2023
|  | 200.29925 | 4.5417 |  | 91.38924 | 3.0741 |  | -- | -- |  | 200.68157 | 4.5541 |  | 7.13368 | 4.4351 |  | 28.1289 | 4.2023
|  | 200.31445 | 4.5417 |  | 91.40444 | 3.0741 |  | -- | -- |  | 200.69679 | 4.5541 |  | 7.14889 | 4.4351 |  | 28.1441 | 4.2023
|  | 200.32965 | 4.5417 |  | 91.41964 | 3.0738 |  | -- | -- |  | 200.71962 | 4.5541 |  | 7.1641 | 4.4348 |  | 28.15169 | 4.202
|  | 200.34486 | 4.5417 |  | 91.43485 | 3.0738 |  | -- | -- |  | 200.72723 | 4.5545 |  | 7.17931 | 4.4348 |  | 28.16689 | 4.202
|  | 200.36006 | 4.5417 |  | 91.45005 | 3.0738 |  | -- | -- |  | 200.75006 | 4.5545 |  | 7.19452 | 4.4351 |  | 28.18969 | 4.202
|  | 200.37526 | 4.5421 |  | 91.46525 | 3.0738 |  | -- | -- |  | 200.75767 | 4.5545 |  | 7.20973 | 4.4348 |  | 28.19729 | 4.202
|  | 200.39046 | 4.5421 |  | 91.48045 | 3.0738 |  | -- | -- |  | 200.77289 | 4.5545 |  | 7.22495 | 4.4348 |  | 28.21249 | 4.2016
|  | 200.40567 | 4.5421 |  | 91.49566 | 3.0738 |  | -- | -- |  | 200.78811 | 4.5545 |  | 7.24016 | 4.4348 |  | 28.23529 | 4.2016
|  | 200.42087 | 4.5424 |  | 91.51086 | 3.0735 |  | -- | -- |  | 200.80333 | 4.5545 |  | 7.26297 | 4.4348 |  | 28.24288 | 4.2016
|  | 200.43607 | 4.5424 |  | 91.52606 | 3.0735 |  | -- | -- |  | 200.81855 | 4.5545 |  | 7.27818 | 4.4348 |  | 28.26568 | 4.2016
|  | 200.45127 | 4.5424 |  | 91.54126 | 3.0735 |  | -- | -- |  | 200.83377 | 4.5545 |  | 7.28579 | 4.4348 |  | 28.27328 | 4.2013
|  | 200.46647 | 4.5424 |  | 91.55647 | 3.0735 |  | -- | -- |  | 200.84899 | 4.5548 |  | 7.3086 | 4.4348 |  | 28.28848 | 4.2013
|  | 200.48168 | 4.5424 |  | 91.57167 | 3.0735 |  | -- | -- |  | 200.87182 | 4.5548 |  | 7.32381 | 4.4348 |  | 28.30367 | 4.201
|  | 200.49688 | 4.5424 |  | 91.58687 | 3.0735 |  | -- | -- |  | 200.88704 | 4.5548 |  | 7.33142 | 4.4348 |  | 28.31887 | 4.201
|  | 200.51208 | 4.5427 |  | 91.60207 | 3.0735 |  | -- | -- |  | 200.89465 | 4.5548 |  | 7.34663 | 4.4348 |  | 28.33408 | 4.201
|  | 200.52728 | 4.5427 |  | 91.61728 | 3.0735 |  | -- | -- |  | 200.90987 | 4.5548 |  | 7.36184 | 4.4345 |  | 28.34928 | 4.201
|  | 200.54249 | 4.5427 |  | 91.63248 | 3.0735 |  | -- | -- |  | 200.9327 | 4.5548 |  | 7.37705 | 4.4345 |  | 28.36448 | 4.2007
|  | 200.55769 | 4.5427 |  | 91.64768 | 3.0735 |  | -- | -- |  | 200.94792 | 4.5551 |  | 7.39226 | 4.4345 |  | 28.37968 | 4.2007
|  | 200.57289 | 4.543 |  | 91.66288 | 3.0735 |  | -- | -- |  | 200.95553 | 4.5551 |  | 7.40747 | 4.4345 |  | 28.40248 | 4.2004
|  | 200.58809 | 4.543 |  | 91.67809 | 3.0735 |  | -- | -- |  | 200.97836 | 4.5551 |  | 7.42268 | 4.4345 |  | 28.41008 | 4.2004
|  | 200.6033 | 4.543 |  | 91.69329 | 3.0735 |  | -- | -- |  | 200.98597 | 4.5551 |  | 7.4455 | 4.4345 |  | 28.42528 | 4.2004
|  | 200.6185 | 4.543 |  | 91.70849 | 3.0732 |  | -- | -- |  | 201.00119 | 4.5551 |  | 7.4531 | 4.4345 |  | 28.44048 | 4.2001
|  | 200.6337 | 4.543 |  | 91.72369 | 3.0732 |  | -- | -- |  | 201.01641 | 4.5551 |  | 7.46831 | 4.4345 |  | 28.45567 | 4.2001
|  | 200.6489 | 4.543 |  | 91.7389 | 3.0732 |  | -- | -- |  | 201.03924 | 4.5551 |  | 7.48352 | 4.4342 |  | 28.47088 | 4.2001
|  | 200.66411 | 4.5433 |  | 91.7541 | 3.0732 |  | -- | -- |  | 201.04685 | 4.5554 |  | 7.49873 | 4.4345 |  | 28.48607 | 4.1998
|  | 200.67931 | 4.5433 |  | 91.7693 | 3.0729 |  | -- | -- |  | 201.06207 | 4.5554 |  | 7.51394 | 4.4342 |  | 28.50127 | 4.1998
|  | 200.69451 | 4.5433 |  | 91.7845 | 3.0729 |  | -- | -- |  | 201.07729 | 4.5554 |  | 7.53676 | 4.4342 |  | 28.51647 | 4.1995
|  | 200.70971 | 4.5436 |  | 91.7997 | 3.0729 |  | -- | -- |  | 201.09251 | 4.5554 |  | 7.54436 | 4.4342 |  | 28.53927 | 4.1995
|  | 200.72492 | 4.5436 |  | 91.81491 | 3.0729 |  | -- | -- |  | 201.10773 | 4.5554 |  | 7.55957 | 4.4342 |  | 28.54687 | 4.1995
|  | 200.74012 | 4.5436 |  | 91.83011 | 3.0729 |  | -- | -- |  | 201.12295 | 4.5554 |  | 7.57478 | 4.4342 |  | 28.56206 | 4.1992
|  | 200.75532 | 4.5436 |  | 91.84531 | 3.0729 |  | -- | -- |  | 201.13817 | 4.5554 |  | 7.5976 | 4.4342 |  | 28.57726 | 4.1992
|  | 200.77052 | 4.5436 |  | 91.86051 | 3.0729 |  | -- | -- |  | 201.15339 | 4.5557 |  | 7.60521 | 4.4342 |  | 28.59246 | 4.1992
|  | 200.78573 | 4.5442 |  | 91.87572 | 3.0729 |  | -- | -- |  | 201.16861 | 4.5557 |  | 7.62042 | 4.4342 |  | 28.61525 | 4.1989
|  | 200.80093 | 4.5442 |  | 91.89092 | 3.0729 |  | -- | -- |  | 201.18383 | 4.5557 |  | 7.64323 | 4.4342 |  | 28.63045 | 4.1989
|  | 200.81613 | 4.5442 |  | 91.90612 | 3.0726 |  | -- | -- |  | 201.19905 | 4.5557 |  | 7.65844 | 4.4339 |  | 28.64565 | 4.1989
|  | 200.83133 | 4.5445 |  | 91.92132 | 3.0726 |  | -- | -- |  | 201.21427 | 4.5557 |  | 7.66605 | 4.4339 |  | 28.65325 | 4.1985
|  | 200.84653 | 4.5445 |  | 91.93653 | 3.0726 |  | -- | -- |  | 201.22949 | 4.5557 |  | 7.68126 | 4.4339 |  | 28.66844 | 4.1985
|  | 200.86174 | 4.5445 |  | 91.95173 | 3.0726 |  | -- | -- |  | 201.24471 | 4.5557 |  | 7.69647 | 4.4339 |  | 28.68364 | 4.1985
|  | 200.87694 | 4.5445 |  | 91.96693 | 3.0726 |  | -- | -- |  | 201.25993 | 4.5557 |  | 7.71168 | 4.4339 |  | 28.69884 | 4.1982
|  | 200.89214 | 4.5445 |  | 91.98213 | 3.0726 |  | -- | -- |  | 201.27515 | 4.556 |  | 7.72689 | 4.4339 |  | 28.71405 | 4.1982
|  | 200.90734 | 4.5448 |  | 91.99734 | 3.0722 |  | -- | -- |  | 201.29037 | 4.556 |  | 7.7421 | 4.4339 |  | 28.72925 | 4.1982
|  | 200.92255 | 4.5448 |  | 92.01254 | 3.0722 |  | -- | -- |  | 201.30559 | 4.556 |  | 7.75731 | 4.4339 |  | 28.74445 | 4.1979
|  | 200.93775 | 4.5448 |  | 92.02774 | 3.0722 |  | -- | -- |  | 201.32081 | 4.556 |  | 7.77252 | 4.4339 |  | 28.75965 | 4.1979
|  | 200.95295 | 4.5452 |  | 92.04294 | 3.0722 |  | -- | -- |  | 201.33602 | 4.556 |  | 7.78773 | 4.4335 |  | 28.77484 | 4.1979
|  | 200.96815 | 4.5452 |  | 92.05815 | 3.0722 |  | -- | -- |  | 201.35124 | 4.556 |  | 7.80294 | 4.4339 |  | 28.79764 | 4.1976
|  | 200.98336 | 4.5452 |  | 92.07335 | 3.0722 |  | -- | -- |  | 201.37407 | 4.5563 |  | 7.81815 | 4.4335 |  | 28.80524 | 4.1976
|  | 200.99856 | 4.5452 |  | 92.08855 | 3.0722 |  | -- | -- |  | 201.38168 | 4.5563 |  | 7.83336 | 4.4335 |  | 28.82043 | 4.1973
|  | 201.01376 | 4.5452 |  | 92.10375 | 3.0722 |  | -- | -- |  | 201.3969 | 4.5563 |  | 7.84857 | 4.4335 |  | 28.83563 | 4.1973
|  | 201.02896 | 4.5452 |  | 92.11896 | 3.0722 |  | -- | -- |  | 201.41973 | 4.5563 |  | 7.87139 | 4.4335 |  | 28.85084 | 4.1973
|  | 201.04417 | 4.5455 |  | 92.13416 | 3.0722 |  | -- | -- |  | 201.43495 | 4.5563 |  | 7.8866 | 4.4335 |  | 28.86604 | 4.1973
|  | 201.05937 | 4.5455 |  | 92.14936 | 3.0722 |  | -- | -- |  | 201.44256 | 4.5563 |  | 7.8942 | 4.4335 |  | 28.88124 | 4.197
|  | 201.07457 | 4.5455 |  | 92.16456 | 3.0719 |  | -- | -- |  | 201.45778 | 4.5563 |  | 7.90941 | 4.4335 |  | 28.90403 | 4.197
|  | 201.08977 | 4.5455 |  | 92.17976 | 3.0719 |  | -- | -- |  | 201.473 | 4.5566 |  | 7.92462 | 4.4335 |  | 28.91924 | 4.1967
|  | 201.10498 | 4.5455 |  | 92.19497 | 3.0719 |  | -- | -- |  | 201.49583 | 4.5563 |  | 7.93983 | 4.4335 |  | 28.92684 | 4.1967
|  | 201.12018 | 4.5458 |  | 92.21017 | 3.0719 |  | -- | -- |  | 201.50344 | 4.5566 |  | 7.95505 | 4.4335 |  | 28.94204 | 4.1967
|  | 201.13538 | 4.5458 |  | 92.22537 | 3.0719 |  | -- | -- |  | 201.51866 | 4.5566 |  | 7.97026 | 4.4335 |  | 28.95724 | 4.1964
|  | 201.15058 | 4.5458 |  | 92.24057 | 3.0719 |  | -- | -- |  | 201.53388 | 4.5566 |  | 7.99307 | 4.4332 |  | 28.98004 | 4.1964
|  | 201.16579 | 4.5458 |  | 92.25578 | 3.0719 |  | -- | -- |  | 201.5491 | 4.5569 |  | 8.00068 | 4.4332 |  | 28.98764 | 4.1964
|  | 201.18099 | 4.5458 |  | 92.27098 | 3.0719 |  | -- | -- |  | 201.56432 | 4.5569 |  | 8.01589 | 4.4332 |  | 29.00284 | 4.1964
|  | 201.19619 | 4.5461 |  | 92.28618 | 3.0719 |  | -- | -- |  | 201.57954 | 4.5569 |  | 8.0311 | 4.4332 |  | 29.02563 | 4.1961
|  | 201.21139 | 4.5461 |  | 92.30138 | 3.0719 |  | -- | -- |  | 201.59476 | 4.5569 |  | 8.04631 | 4.4332 |  | 29.03323 | 4.1961
|  | 201.22659 | 4.5461 |  | 92.31659 | 3.0719 |  | -- | -- |  | 201.60998 | 4.5569 |  | 8.06152 | 4.4332 |  | 29.04843 | 4.1961
|  | 201.2418 | 4.5464 |  | 92.33179 | 3.0719 |  | -- | -- |  | 201.6252 | 4.5569 |  | 8.07673 | 4.4332 |  | 29.07121 | 4.1958
|  | 201.257 | 4.5464 |  | 92.34699 | 3.0719 |  | -- | -- |  | 201.64042 | 4.5569 |  | 8.09194 | 4.4332 |  | 29.08641 | 4.1958
|  | 201.2722 | 4.5464 |  | 92.36219 | 3.0719 |  | -- | -- |  | 201.65564 | 4.5569 |  | 8.10715 | 4.4329 |  | 29.09401 | 4.1958
|  | 201.2874 | 4.5464 |  | 92.3774 | 3.0719 |  | -- | -- |  | 201.67086 | 4.5569 |  | 8.12236 | 4.4329 |  | 29.11682 | 4.1954
|  | 201.30261 | 4.5467 |  | 92.3926 | 3.0722 |  | -- | -- |  | 201.68608 | 4.5572 |  | 8.13757 | 4.4329 |  | 29.12441 | 4.1954
|  | 201.31781 | 4.5467 |  | 92.4078 | 3.0722 |  | -- | -- |  | 201.7013 | 4.5572 |  | 8.15278 | 4.4329 |  | 29.13961 | 4.1954
|  | 201.33301 | 4.5467 |  | 92.423 | 3.0722 |  | -- | -- |  | 201.72413 | 4.5572 |  | 8.16799 | 4.4329 |  | 29.15481 | 4.1951
|  | 201.34821 | 4.5467 |  | 92.43821 | 3.0722 |  | -- | -- |  | 201.73174 | 4.5572 |  | 8.1832 | 4.4329 |  | 29.17001 | 4.1951
|  | 201.36342 | 4.547 |  | 92.45341 | 3.0722 |  | -- | -- |  | 201.74696 | 4.5572 |  | 8.19841 | 4.4329 |  | 29.18522 | 4.1948
|  | 201.37862 | 4.547 |  | 92.46861 | 3.0722 |  | -- | -- |  | 201.76218 | 4.5576 |  | 8.21362 | 4.4329 |  | 29.20801 | 4.1948
|  | 201.39382 | 4.547 |  | 92.48381 | 3.0722 |  | -- | -- |  | 201.7774 | 4.5576 |  | 8.23644 | 4.4326 |  | 29.21561 | 4.1948
|  | 201.40902 | 4.547 |  | 92.49902 | 3.0722 |  | -- | -- |  | 201.80023 | 4.5576 |  | 8.24404 | 4.4326 |  | 29.23081 | 4.1945
|  | 201.42423 | 4.547 |  | 92.51422 | 3.0722 |  | -- | -- |  | 201.80784 | 4.5576 |  | 8.25925 | 4.4326 |  | 29.24601 | 4.1945
|  | 201.43943 | 4.5473 |  | 92.52942 | 3.0722 |  | -- | -- |  | 201.82306 | 4.5576 |  | 8.27446 | 4.4326 |  | 29.26881 | 4.1945
|  | 201.45463 | 4.5473 |  | 92.54462 | 3.0722 |  | -- | -- |  | 201.83828 | 4.5576 |  | 8.28967 | 4.4326 |  | 29.28401 | 4.1942
|  | 201.46983 | 4.5476 |  | 92.55982 | 3.0722 |  | -- | -- |  | 201.8535 | 4.5576 |  | 8.31249 | 4.4326 |  | 29.29161 | 4.1942
|  | 201.48504 | 4.5476 |  | 92.57503 | 3.0722 |  | -- | -- |  | 201.87633 | 4.5576 |  | 8.3277 | 4.4326 |  | 29.30681 | 4.1942
|  | 201.50024 | 4.5476 |  | 92.59023 | 3.0726 |  | -- | -- |  | 201.88394 | 4.5579 |  | 8.33531 | 4.4323 |  | 29.32201 | 4.1939
|  | 201.51544 | 4.5476 |  | 92.60543 | 3.0726 |  | -- | -- |  | 201.89916 | 4.5579 |  | 8.35052 | 4.4326 |  | 29.3372 | 4.1939
|  | 201.53064 | 4.5476 |  | 92.62063 | 3.0726 |  | -- | -- |  | 201.91438 | 4.5579 |  | 8.37333 | 4.4323 |  | 29.3524 | 4.1936
|  | 201.54585 | 4.5476 |  | 92.63584 | 3.0726 |  | -- | -- |  | 201.9296 | 4.5579 |  | 8.38094 | 4.4323 |  | 29.3752 | 4.1936
|  | 201.56105 | 4.5479 |  | 92.65104 | 3.0726 |  | -- | -- |  | 201.94482 | 4.5579 |  | 8.40375 | 4.4323 |  | 29.3904 | 4.1936
|  | 201.57625 | 4.5479 |  | 92.66624 | 3.0729 |  | -- | -- |  | 201.96004 | 4.5582 |  | 8.41136 | 4.4323 |  | 29.4056 | 4.1933
|  | 201.59145 | 4.5479 |  | 92.68144 | 3.0729 |  | -- | -- |  | 201.97526 | 4.5582 |  | 8.42657 | 4.4323 |  | 29.42079 | 4.1933
|  | 201.60665 | 4.5479 |  | 92.69665 | 3.0729 |  | -- | -- |  | 201.99048 | 4.5582 |  | 8.44178 | 4.4323 |  | 29.42839 | 4.1933
|  | 201.62186 | 4.5483 |  | 92.71185 | 3.0729 |  | -- | -- |  | 202.01331 | 4.5582 |  | 8.45699 | 4.432 |  | 29.4436 | 4.193
|  | 201.63706 | 4.5483 |  | 92.72705 | 3.0729 |  | -- | -- |  | 202.02853 | 4.5582 |  | 8.4722 | 4.432 |  | 29.46639 | 4.193
|  | 201.65226 | 4.5483 |  | 92.74225 | 3.0729 |  | -- | -- |  | 202.03614 | 4.5582 |  | 8.48741 | 4.432 |  | 29.47399 | 4.193
|  | 201.66746 | 4.5483 |  | 92.75746 | 3.0729 |  | -- | -- |  | 202.05897 | 4.5585 |  | 8.50262 | 4.432 |  | 29.48919 | 4.1927
|  | 201.68267 | 4.5483 |  | 92.77266 | 3.0729 |  | -- | -- |  | 202.07419 | 4.5585 |  | 8.51783 | 4.432 |  | 29.50439 | 4.1927
|  | 201.69787 | 4.5486 |  | 92.78786 | 3.0732 |  | -- | -- |  | 202.08941 | 4.5585 |  | 8.53304 | 4.432 |  | 29.5196 | 4.1927
|  | 201.71307 | 4.5486 |  | 92.80306 | 3.0732 |  | -- | -- |  | 202.09702 | 4.5585 |  | 8.54825 | 4.4317 |  | 29.53479 | 4.1923
|  | 201.72827 | 4.5486 |  | 92.81827 | 3.0732 |  | -- | -- |  | 202.11224 | 4.5585 |  | 8.56346 | 4.4317 |  | 29.54999 | 4.1923
|  | 201.74348 | 4.5486 |  | 92.83347 | 3.0735 |  | -- | -- |  | 202.12746 | 4.5588 |  | 8.58628 | 4.4317 |  | 29.57279 | 4.1923
|  | 201.75868 | 4.5489 |  | 92.84867 | 3.0735 |  | -- | -- |  | 202.14268 | 4.5588 |  | 8.59388 | 4.4317 |  | 29.5804 | 4.192
|  | 201.77388 | 4.5489 |  | 92.86387 | 3.0735 |  | -- | -- |  | 202.1579 | 4.5588 |  | 8.60909 | 4.4317 |  | 29.6032 | 4.192
|  | 201.78908 | 4.5489 |  | 92.87908 | 3.0735 |  | -- | -- |  | 202.18073 | 4.5588 |  | 8.6243 | 4.4317 |  | 29.61839 | 4.1917
|  | 201.80429 | 4.5489 |  | 92.89428 | 3.0735 |  | -- | -- |  | 202.19595 | 4.5588 |  | 8.63951 | 4.4317 |  | 29.63359 | 4.1917
|  | 201.81949 | 4.5489 |  | 92.90948 | 3.0735 |  | -- | -- |  | 202.20356 | 4.5591 |  | 8.65472 | 4.4317 |  | 29.64119 | 4.1917
|  | 201.83469 | 4.5489 |  | 92.92468 | 3.0735 |  | -- | -- |  | 202.22639 | 4.5588 |  | 8.66993 | 4.4314 |  | 29.66398 | 4.1914
|  | 201.84989 | 4.5492 |  | 92.93988 | 3.0735 |  | -- | -- |  | 202.24161 | 4.5591 |  | 8.68514 | 4.4317 |  | 29.67918 | 4.1914
|  | 201.8651 | 4.5492 |  | 92.95509 | 3.0738 |  | -- | -- |  | 202.24922 | 4.5591 |  | 8.70796 | 4.4314 |  | 29.68678 | 4.1914
|  | 201.8803 | 4.5492 |  | 92.97029 | 3.0735 |  | -- | -- |  | 202.26444 | 4.5591 |  | 8.71557 | 4.4314 |  | 29.70198 | 4.1911
|  | 201.8955 | 4.5495 |  | 92.98549 | 3.0738 |  | -- | -- |  | 202.27966 | 4.5594 |  | 8.73078 | 4.4314 |  | 29.71718 | 4.1911
|  | 201.9107 | 4.5495 |  | 93.00069 | 3.0738 |  | -- | -- |  | 202.30249 | 4.5594 |  | 8.75359 | 4.4314 |  | 29.73237 | 4.1911
|  | 201.92591 | 4.5495 |  | 93.0159 | 3.0741 |  | -- | -- |  | 202.3101 | 4.5594 |  | 8.7688 | 4.4311 |  | 29.74757 | 4.1908
|  | 201.94111 | 4.5495 |  | 93.0311 | 3.0738 |  | -- | -- |  | 202.32532 | 4.5594 |  | 8.77641 | 4.4311 |  | 29.76277 | 4.1908
|  | 201.95631 | 4.5495 |  | 93.0463 | 3.0741 |  | -- | -- |  | 202.34054 | 4.5594 |  | 8.79162 | 4.4311 |  | 29.78557 | 4.1905
|  | 201.97151 | 4.5498 |  | 93.0615 | 3.0741 |  | -- | -- |  | 202.35576 | 4.5594 |  | 8.80683 | 4.4311 |  | 29.79317 | 4.1905
|  | 201.98671 | 4.5498 |  | 93.07671 | 3.0741 |  | -- | -- |  | 202.37859 | 4.5597 |  | 8.82204 | 4.4311 |  | 29.80837 | 4.1905
|  | 202.00192 | 4.5498 |  | 93.09191 | 3.0741 |  | -- | -- |  | 202.3862 | 4.5597 |  | 8.83725 | 4.4311 |  | 29.82357 | 4.1905
|  | 202.01712 | 4.5498 |  | 93.10711 | 3.0741 |  | -- | -- |  | 202.40142 | 4.5597 |  | 8.86006 | 4.4311 |  | 29.83878 | 4.1902
|  | 202.03232 | 4.5501 |  | 93.12231 | 3.0741 |  | -- | -- |  | 202.42425 | 4.5597 |  | 8.86767 | 4.4308 |  | 29.85398 | 4.1902
|  | 202.04752 | 4.5501 |  | 93.13752 | 3.0741 |  | -- | -- |  | 202.43186 | 4.56 |  | 8.88288 | 4.4308 |  | 29.87678 | 4.1899
|  | 202.06273 | 4.5501 |  | 93.15272 | 3.0741 |  | -- | -- |  | 202.44708 | 4.56 |  | 8.89809 | 4.4308 |  | 29.89198 | 4.1899
|  | 202.07793 | 4.5501 |  | 93.16792 | 3.0741 |  | -- | -- |  | 202.46229 | 4.56 |  | 8.9133 | 4.4308 |  | 29.90718 | 4.1899
|  | 202.09313 | 4.5501 |  | 93.18312 | 3.0741 |  | -- | -- |  | 202.47751 | 4.56 |  | 8.93612 | 4.4308 |  | 29.92238 | 4.1896
|  | 202.10833 | 4.5504 |  | 93.19833 | 3.0741 |  | -- | -- |  | 202.50034 | 4.56 |  | 8.95133 | 4.4308 |  | 29.93757 | 4.1896
|  | 202.12354 | 4.5504 |  | 93.21353 | 3.0741 |  | -- | -- |  | 202.50795 | 4.56 |  | 8.96654 | 4.4304 |  | 29.94517 | 4.1892
|  | 202.13874 | 4.5504 |  | 93.22873 | 3.0741 |  | -- | -- |  | 202.52317 | 4.56 |  | 8.97414 | 4.4304 |  | 29.96037 | 4.1892
|  | 202.15394 | 4.5507 |  | 93.24393 | 3.0741 |  | -- | -- |  | 202.53839 | 4.5603 |  | 8.99696 | 4.4304 |  | 29.97558 | 4.1892
|  | 202.16914 | 4.5507 |  | 93.25914 | 3.0741 |  | -- | -- |  | 202.55361 | 4.5603 |  | 9.01217 | 4.4304 |  | 29.99078 | 4.1892
|  | 202.18435 | 4.5507 |  | 93.27434 | 3.0741 |  | -- | -- |  | 202.56883 | 4.5603 |  | 9.01977 | 4.4304 |  | 30.01358 | 4.1889
|  | 202.19955 | 4.5507 |  | 93.28954 | 3.0741 |  | -- | -- |  | 202.58405 | 4.5603 |  | 9.03498 | 4.4304 |  | 30.02878 | 4.1889
|  | 202.21475 | 4.551 |  | 93.30474 | 3.0741 |  | -- | -- |  | 202.60688 | 4.5607 |  | 9.05019 | 4.4304 |  | 30.03638 | 4.1889
|  | 202.22995 | 4.551 |  | 93.31995 | 3.0741 |  | -- | -- |  | 202.61449 | 4.5607 |  | 9.06541 | 4.4304 |  | 30.05158 | 4.1883
|  | 202.24516 | 4.551 |  | 93.33515 | 3.0741 |  | -- | -- |  | 202.62971 | 4.5607 |  | 9.08062 | 4.4301 |  | 30.06678 | 4.1883
|  | 202.26036 | 4.5514 |  | 93.35035 | 3.0738 |  | -- | -- |  | 202.64493 | 4.5607 |  | 9.09583 | 4.4301 |  | 30.08958 | 4.1883
|  | 202.27556 | 4.5514 |  | 93.36555 | 3.0738 |  | -- | -- |  | 202.66015 | 4.5607 |  | 9.11104 | 4.4301 |  | 30.09718 | 4.188
|  | 202.29076 | 4.5514 |  | 93.38075 | 3.0738 |  | -- | -- |  | 202.67537 | 4.561 |  | 9.12625 | 4.4298 |  | 30.11237 | 4.188
|  | 202.30597 | 4.5514 |  | 93.39596 | 3.0738 |  | -- | -- |  | 202.69059 | 4.561 |  | 9.14146 | 4.4298 |  | 30.12758 | 4.1877
|  | 202.32117 | 4.5514 |  | 93.41116 | 3.0738 |  | -- | -- |  | 202.70582 | 4.561 |  | 9.15667 | 4.4298 |  | 30.14277 | 4.1877
|  | 202.33637 | 4.5514 |  | 93.42636 | 3.0738 |  | -- | -- |  | 202.72104 | 4.561 |  | 9.17188 | 4.4298 |  | 30.15797 | 4.1877
|  | 202.35157 | 4.5517 |  | 93.44156 | 3.0738 |  | -- | -- |  | 202.73626 | 4.561 |  | 9.18709 | 4.4298 |  | 30.17317 | 4.1877
|  | 202.36677 | 4.5517 |  | 93.45677 | 3.0738 |  | -- | -- |  | 202.75148 | 4.561 |  | 9.2023 | 4.4298 |  | 30.19597 | 4.1874
|  | 202.38198 | 4.5517 |  | 93.47197 | 3.0738 |  | -- | -- |  | 202.7667 | 4.5613 |  | 9.21751 | 4.4298 |  | 30.21117 | 4.1874
|  | 202.39718 | 4.5517 |  | 93.48717 | 3.0738 |  | -- | -- |  | 202.78192 | 4.5613 |  | 9.23272 | 4.4295 |  | 30.22637 | 4.1874
|  | 202.41238 | 4.552 |  | 93.50237 | 3.0738 |  | -- | -- |  | 202.79714 | 4.5613 |  | 9.24793 | 4.4295 |  | 30.23397 | 4.1874
|  | 202.42758 | 4.552 |  | 93.51758 | 3.0738 |  | -- | -- |  | 202.81235 | 4.5613 |  | 9.25554 | 4.4295 |  | 30.24917 | 4.1871
|  | 202.44279 | 4.552 |  | 93.53278 | 3.0738 |  | -- | -- |  | 202.82757 | 4.5613 |  | 9.27075 | 4.4295 |  | 30.27198 | 4.1871
|  | 202.45799 | 4.552 |  | 93.54798 | 3.0738 |  | -- | -- |  | 202.84279 | 4.5613 |  | 9.28596 | 4.4292 |  | 30.27958 | 4.1871
|  | 202.47319 | 4.5523 |  | 93.56318 | 3.0738 |  | -- | -- |  | 202.85801 | 4.5616 |  | 9.30117 | 4.4292 |  | 30.29478 | 4.1868
|  | 202.48839 | 4.5523 |  | 93.57839 | 3.0738 |  | -- | -- |  | 202.87323 | 4.5616 |  | 9.32398 | 4.4292 |  | 30.30998 | 4.1868
|  | 202.5036 | 4.5523 |  | 93.59359 | 3.0738 |  | -- | -- |  | 202.88845 | 4.5616 |  | 9.33159 | 4.4292 |  | 30.32518 | 4.1868
|  | 202.5188 | 4.5526 |  | 93.60879 | 3.0738 |  | -- | -- |  | 202.90367 | 4.5616 |  | 9.3468 | 4.4292 |  | 30.34798 | 4.1868
|  | 202.534 | 4.5526 |  | 93.62399 | 3.0738 |  | -- | -- |  | 202.91889 | 4.5616 |  | 9.36201 | 4.4292 |  | 30.35558 | 4.1865
|  | 202.5492 | 4.5526 |  | 93.6392 | 3.0738 |  | -- | -- |  | 202.94172 | 4.5619 |  | 9.37722 | 4.4292 |  | 30.37078 | 4.1865
|  | 202.56441 | 4.5526 |  | 93.6544 | 3.0738 |  | -- | -- |  | 202.94933 | 4.5619 |  | 9.39243 | 4.4289 |  | 30.38598 | 4.1865
|  | 202.57961 | 4.5526 |  | 93.6696 | 3.0738 |  | -- | -- |  | 202.96455 | 4.5619 |  | 9.40764 | 4.4289 |  | 30.40118 | 4.1861
|  | 202.59481 | 4.5526 |  | 93.6848 | 3.0738 |  | -- | -- |  | 202.98738 | 4.5619 |  | 9.43045 | 4.4289 |  | 30.41638 | 4.1861
|  | 202.61001 | 4.5529 |  | 93.70001 | 3.0738 |  | -- | -- |  | 202.99499 | 4.5619 |  | 9.43806 | 4.4289 |  | 30.43158 | 4.1861
|  | 202.62522 | 4.5529 |  | 93.71521 | 3.0738 |  | -- | -- |  | 203.01021 | 4.5622 |  | 9.46088 | 4.4286 |  | 30.44678 | 4.1858
|  | 202.64042 | 4.5529 |  | 93.73041 | 3.0738 |  | -- | -- |  | 203.02543 | 4.5622 |  | 9.46848 | 4.4286 |  | 30.46198 | 4.1858
|  | 202.65562 | 4.5532 |  | 93.74561 | 3.0735 |  | -- | -- |  | 203.04826 | 4.5622 |  | 9.48369 | 4.4286 |  | 30.48478 | 4.1858
|  | 202.67082 | 4.5532 |  | 93.76081 | 3.0738 |  | -- | -- |  | 203.05587 | 4.5622 |  | 9.4989 | 4.4286 |  | 30.49238 | 4.1855
|  | 202.68603 | 4.5532 |  | 93.77602 | 3.0735 |  | -- | -- |  | 203.07109 | 4.5622 |  | 9.51411 | 4.4286 |  | 30.50758 | 4.1855
|  | 202.70123 | 4.5532 |  | 93.79122 | 3.0735 |  | -- | -- |  | 203.08631 | 4.5625 |  | 9.52932 | 4.4286 |  | 30.52278 | 4.1855
|  | 202.71643 | 4.5532 |  | 93.80642 | 3.0735 |  | -- | -- |  | 203.10914 | 4.5625 |  | 9.54453 | 4.4286 |  | 30.53798 | 4.1852
|  | 202.73163 | 4.5535 |  | 93.82162 | 3.0735 |  | -- | -- |  | 203.11675 | 4.5625 |  | 9.56735 | 4.4283 |  | 30.55318 | 4.1852
|  | 202.74683 | 4.5535 |  | 93.83683 | 3.0735 |  | -- | -- |  | 203.13958 | 4.5625 |  | 9.57495 | 4.4283 |  | 30.56837 | 4.1852
|  | 202.76204 | 4.5535 |  | 93.85203 | 3.0735 |  | -- | -- |  | 203.1548 | 4.5625 |  | 9.59777 | 4.4283 |  | 30.58357 | 4.1852
|  | 202.77724 | 4.5538 |  | 93.86723 | 3.0732 |  | -- | -- |  | 203.16241 | 4.5625 |  | 9.60537 | 4.4283 |  | 30.59877 | 4.1849
|  | 202.79244 | 4.5538 |  | 93.88243 | 3.0732 |  | -- | -- |  | 203.17763 | 4.5628 |  | 9.62059 | 4.428 |  | 30.62157 | 4.1849
|  | 202.80764 | 4.5538 |  | 93.89764 | 3.0732 |  | -- | -- |  | 203.20046 | 4.5628 |  | 9.6358 | 4.428 |  | 30.62917 | 4.1846
|  | 202.82285 | 4.5538 |  | 93.91284 | 3.0729 |  | -- | -- |  | 203.21568 | 4.5628 |  | 9.65101 | 4.428 |  | 30.65196 | 4.1846
|  | 202.83805 | 4.5541 |  | 93.92804 | 3.0729 |  | -- | -- |  | 203.22329 | 4.5628 |  | 9.66622 | 4.428 |  | 30.66717 | 4.1846
|  | 202.85325 | 4.5541 |  | 93.94324 | 3.0729 |  | -- | -- |  | 203.24612 | 4.5631 |  | 9.68143 | 4.428 |  | 30.67477 | 4.1846
|  | 202.86845 | 4.5541 |  | 93.95845 | 3.0729 |  | -- | -- |  | 203.26134 | 4.5631 |  | 9.69664 | 4.428 |  | 30.68997 | 4.1843
|  | 202.88366 | 4.5541 |  | 93.97365 | 3.0729 |  | -- | -- |  | 203.26895 | 4.5631 |  | 9.71185 | 4.428 |  | 30.70516 | 4.1843
|  | 202.89886 | 4.5541 |  | 93.98885 | 3.0726 |  | -- | -- |  | 203.29178 | 4.5631 |  | 9.72706 | 4.428 |  | 30.72036 | 4.1843
|  | 202.91406 | 4.5545 |  | 94.00405 | 3.0726 |  | -- | -- |  | 203.307 | 4.5631 |  | 9.74227 | 4.4277 |  | 30.73556 | 4.184
|  | 202.92926 | 4.5545 |  | 94.01926 | 3.0726 |  | -- | -- |  | 203.31461 | 4.5634 |  | 9.75748 | 4.4277 |  | 30.75076 | 4.184
|  | 202.94447 | 4.5545 |  | 94.03446 | 3.0726 |  | -- | -- |  | 203.33744 | 4.5634 |  | 9.77269 | 4.4277 |  | 30.77356 | 4.1837
|  | 202.95967 | 4.5545 |  | 94.04966 | 3.0722 |  | -- | -- |  | 203.34505 | 4.5634 |  | 9.7879 | 4.4277 |  | 30.78876 | 4.1837
|  | 202.97487 | 4.5548 |  | 94.06486 | 3.0722 |  | -- | -- |  | 203.36027 | 4.5634 |  | 9.81072 | 4.4273 |  | 30.79636 | 4.1837
|  | 202.99007 | 4.5548 |  | 94.08007 | 3.0722 |  | -- | -- |  | 203.37549 | 4.5638 |  | 9.81832 | 4.4273 |  | 30.81156 | 4.1834
|  | 203.00528 | 4.5548 |  | 94.09527 | 3.0722 |  | -- | -- |  | 203.39071 | 4.5638 |  | 9.83353 | 4.4273 |  | 30.83436 | 4.1834
|  | 203.02048 | 4.5548 |  | 94.11047 | 3.0722 |  | -- | -- |  | 203.40593 | 4.5638 |  | 9.84874 | 4.4273 |  | 30.84196 | 4.1834
|  | 203.03568 | 4.5551 |  | 94.12567 | 3.0719 |  | -- | -- |  | 203.42876 | 4.5638 |  | 9.86395 | 4.4273 |  | 30.85716 | 4.183
|  | 203.05088 | 4.5551 |  | 94.14087 | 3.0719 |  | -- | -- |  | 203.43637 | 4.5638 |  | 9.87916 | 4.4273 |  | 30.87236 | 4.183
|  | 203.06609 | 4.5551 |  | 94.15608 | 3.0719 |  | -- | -- |  | 203.45159 | 4.5641 |  | 9.89437 | 4.427 |  | 30.88757 | 4.1827
|  | 203.08129 | 4.5551 |  | 94.17128 | 3.0716 |  | -- | -- |  | 203.46681 | 4.5641 |  | 9.90958 | 4.427 |  | 30.90276 | 4.1827
|  | 203.09649 | 4.5554 |  | 94.18648 | 3.0716 |  | -- | -- |  | 203.48203 | 4.5641 |  | 9.92479 | 4.427 |  | 30.91796 | 4.1827
|  | 203.11169 | 4.5554 |  | 94.20168 | 3.0716 |  | -- | -- |  | 203.49725 | 4.5641 |  | 9.94 | 4.4267 |  | 30.93316 | 4.1824
|  | 203.12689 | 4.5554 |  | 94.21689 | 3.0716 |  | -- | -- |  | 203.51247 | 4.5644 |  | 9.95521 | 4.4267 |  | 30.94836 | 4.1824
|  | 203.1421 | 4.5554 |  | 94.23209 | 3.0713 |  | -- | -- |  | 203.52769 | 4.5644 |  | 9.97042 | 4.4267 |  | 30.96356 | 4.1821
|  | 203.1573 | 4.5557 |  | 94.24729 | 3.0713 |  | -- | -- |  | 203.54291 | 4.5644 |  | 9.98563 | 4.4267 |  | 30.97876 | 4.1821
|  | 203.1725 | 4.5557 |  | 94.26249 | 3.0713 |  | -- | -- |  | 203.55813 | 4.5644 |  | 10.00845 | 4.4267 |  | 30.99396 | 4.1821
|  | 203.1877 | 4.5557 |  | 94.2777 | 3.071 |  | -- | -- |  | 203.57334 | 4.5644 |  | 10.01606 | 4.4267 |  | 31.00916 | 4.1821
|  | 203.20291 | 4.5557 |  | 94.2929 | 3.071 |  | -- | -- |  | 203.58856 | 4.5644 |  | 10.03127 | 4.4264 |  | 31.02435 | 4.1818
|  | 203.21811 | 4.5557 |  | 94.3081 | 3.071 |  | -- | -- |  | 203.60378 | 4.5647 |  | 10.04648 | 4.4264 |  | 31.03955 | 4.1815
|  | 203.23331 | 4.5557 |  | 94.3233 | 3.071 |  | -- | -- |  | 203.619 | 4.5647 |  | 10.06929 | 4.4264 |  | 31.05474 | 4.1815
|  | 203.24851 | 4.556 |  | 94.33851 | 3.071 |  | -- | -- |  | 203.64183 | 4.5647 |  | 10.0769 | 4.4264 |  | 31.07754 | 4.1815
|  | 203.26372 | 4.556 |  | 94.35371 | 3.0707 |  | -- | -- |  | 203.65705 | 4.5647 |  | 10.09211 | 4.4264 |  | 31.09274 | 4.1812
|  | 203.27892 | 4.556 |  | 94.36891 | 3.0707 |  | -- | -- |  | 203.66466 | 4.5647 |  | 10.10732 | 4.4261 |  | 31.10034 | 4.1812
|  | 203.29412 | 4.5563 |  | 94.38411 | 3.0704 |  | -- | -- |  | 203.68749 | 4.565 |  | 10.12253 | 4.4261 |  | 31.11554 | 4.1812
|  | 203.30932 | 4.5563 |  | 94.39932 | 3.0704 |  | -- | -- |  | 203.6951 | 4.565 |  | 10.14534 | 4.4261 |  | 31.13074 | 4.1809
|  | 203.32453 | 4.5563 |  | 94.41452 | 3.0704 |  | -- | -- |  | 203.71032 | 4.565 |  | 10.15295 | 4.4261 |  | 31.14593 | 4.1809
|  | 203.33973 | 4.5563 |  | 94.42972 | 3.0704 |  | -- | -- |  | 203.72554 | 4.565 |  | 10.16816 | 4.4261 |  | 31.16113 | 4.1809
|  | 203.35493 | 4.5563 |  | 94.44492 | 3.0701 |  | -- | -- |  | 203.74076 | 4.565 |  | 10.19098 | 4.4258 |  | 31.17633 | 4.1806
|  | 203.37013 | 4.5566 |  | 94.46013 | 3.0704 |  | -- | -- |  | 203.75598 | 4.5653 |  | 10.19858 | 4.4258 |  | 31.19153 | 4.1806
|  | 203.38534 | 4.5566 |  | 94.47533 | 3.0701 |  | -- | -- |  | 203.77881 | 4.5653 |  | 10.21379 | 4.4258 |  | 31.21432 | 4.1806
|  | 203.40054 | 4.5566 |  | 94.49053 | 3.0701 |  | -- | -- |  | 203.78642 | 4.5653 |  | 10.229 | 4.4258 |  | 31.22952 | 4.1803
|  | 203.41574 | 4.5566 |  | 94.50573 | 3.0698 |  | -- | -- |  | 203.80164 | 4.5653 |  | 10.24421 | 4.4255 |  | 31.24472 | 4.1803
|  | 203.43094 | 4.5569 |  | 94.52093 | 3.0698 |  | -- | -- |  | 203.81686 | 4.5656 |  | 10.25942 | 4.4255 |  | 31.25232 | 4.1803
|  | 203.44615 | 4.5569 |  | 94.53614 | 3.0698 |  | -- | -- |  | 203.83969 | 4.5656 |  | 10.27463 | 4.4255 |  | 31.27512 | 4.1799
|  | 203.46135 | 4.5569 |  | 94.55134 | 3.0698 |  | -- | -- |  | 203.85491 | 4.5656 |  | 10.28984 | 4.4255 |  | 31.28272 | 4.1799
|  | 203.47655 | 4.5569 |  | 94.56654 | 3.0695 |  | -- | -- |  | 203.86252 | 4.5656 |  | 10.30505 | 4.4255 |  | 31.29792 | 4.1796
|  | 203.49175 | 4.5569 |  | 94.58174 | 3.0698 |  | -- | -- |  | 203.87774 | 4.5659 |  | 10.32026 | 4.4255 |  | 31.31311 | 4.1796
|  | 203.50696 | 4.5569 |  | 94.59695 | 3.0695 |  | -- | -- |  | 203.88535 | 4.5659 |  | 10.33547 | 4.4252 |  | 31.32831 | 4.1796
|  | 203.52216 | 4.5572 |  | 94.61215 | 3.0695 |  | -- | -- |  | 203.90818 | 4.5659 |  | 10.35068 | 4.4252 |  | 31.35111 | 4.1793
|  | 203.53736 | 4.5572 |  | 94.62735 | 3.0691 |  | -- | -- |  | 203.91579 | 4.5659 |  | 10.3735 | 4.4252 |  | 31.35871 | 4.1793
|  | 203.55256 | 4.5572 |  | 94.64255 | 3.0691 |  | -- | -- |  | 203.93101 | 4.5659 |  | 10.38111 | 4.4252 |  | 31.3739 | 4.1793
|  | 203.56776 | 4.5576 |  | 94.65776 | 3.0691 |  | -- | -- |  | 203.94623 | 4.5662 |  | 10.39632 | 4.4252 |  | 31.3967 | 4.179
|  | 203.58297 | 4.5576 |  | 94.67296 | 3.0691 |  | -- | -- |  | 203.96145 | 4.5662 |  | 10.41153 | 4.4249 |  | 31.4043 | 4.179
|  | 203.59817 | 4.5576 |  | 94.68816 | 3.0688 |  | -- | -- |  | 203.98428 | 4.5662 |  | 10.42674 | 4.4249 |  | 31.42709 | 4.179
|  | 203.61337 | 4.5576 |  | 94.70336 | 3.0688 |  | -- | -- |  | 203.99189 | 4.5662 |  | 10.44195 | 4.4249 |  | 31.43469 | 4.1787
|  | 203.62857 | 4.5576 |  | 94.71857 | 3.0688 |  | -- | -- |  | 204.00711 | 4.5662 |  | 10.45716 | 4.4249 |  | 31.45749 | 4.1787
|  | 203.64378 | 4.5579 |  | 94.73377 | 3.0685 |  | -- | -- |  | 204.02233 | 4.5662 |  | 10.47237 | 4.4249 |  | 31.47269 | 4.1784
|  | 203.65898 | 4.5579 |  | 94.74897 | 3.0685 |  | -- | -- |  | 204.03755 | 4.5665 |  | 10.48758 | 4.4246 |  | 31.48789 | 4.1784
|  | 203.67418 | 4.5582 |  | 94.76417 | 3.0685 |  | -- | -- |  | 204.05277 | 4.5665 |  | 10.50279 | 4.4246 |  | 31.49549 | 4.1784
|  | 203.68938 | 4.5582 |  | 94.77938 | 3.0682 |  | -- | -- |  | 204.0756 | 4.5665 |  | 10.518 | 4.4246 |  | 31.51069 | 4.1781
|  | 203.70459 | 4.5582 |  | 94.79458 | 3.0682 |  | -- | -- |  | 204.08321 | 4.5665 |  | 10.53321 | 4.4246 |  | 31.52589 | 4.1778
|  | 203.71979 | 4.5582 |  | 94.80978 | 3.0682 |  | -- | -- |  | 204.09843 | 4.5665 |  | 10.55603 | 4.4246 |  | 31.54109 | 4.1778
|  | 203.73499 | 4.5582 |  | 94.82498 | 3.0679 |  | -- | -- |  | 204.11365 | 4.5669 |  | 10.56363 | 4.4242 |  | 31.56388 | 4.1778
|  | 203.75019 | 4.5582 |  | 94.84019 | 3.0679 |  | -- | -- |  | 204.12887 | 4.5669 |  | 10.58645 | 4.4242 |  | 31.57149 | 4.1778
|  | 203.7654 | 4.5582 |  | 94.85539 | 3.0679 |  | -- | -- |  | 204.14409 | 4.5669 |  | 10.59405 | 4.4242 |  | 31.59429 | 4.1775
|  | 203.7806 | 4.5585 |  | 94.87059 | 3.0679 |  | -- | -- |  | 204.15931 | 4.5669 |  | 10.60926 | 4.4242 |  | 31.60949 | 4.1775
|  | 203.7958 | 4.5585 |  | 94.88579 | 3.0676 |  | -- | -- |  | 204.17453 | 4.5669 |  | 10.62447 | 4.4242 |  | 31.61709 | 4.1772
|  | 203.811 | 4.5588 |  | 94.90099 | 3.0676 |  | -- | -- |  | 204.18975 | 4.5669 |  | 10.63968 | 4.4242 |  | 31.63228 | 4.1772
|  | 203.82621 | 4.5588 |  | 94.9162 | 3.0673 |  | -- | -- |  | 204.20497 | 4.5672 |  | 10.65489 | 4.4239 |  | 31.64749 | 4.1772
|  | 203.84141 | 4.5588 |  | 94.9314 | 3.0673 |  | -- | -- |  | 204.22019 | 4.5672 |  | 10.67771 | 4.4239 |  | 31.66268 | 4.1768
|  | 203.85661 | 4.5588 |  | 94.9466 | 3.0673 |  | -- | -- |  | 204.23541 | 4.5672 |  | 10.68531 | 4.4239 |  | 31.67788 | 4.1768
|  | 203.87181 | 4.5588 |  | 94.9618 | 3.0673 |  | -- | -- |  | 204.25063 | 4.5675 |  | 10.70813 | 4.4236 |  | 31.69308 | 4.1765
|  | 203.88702 | 4.5588 |  | 94.97701 | 3.0673 |  | -- | -- |  | 204.26585 | 4.5672 |  | 10.71573 | 4.4236 |  | 31.70828 | 4.1765
|  | 203.90222 | 4.5588 |  | 94.99221 | 3.067 |  | -- | -- |  | 204.28868 | 4.5675 |  | 10.73095 | 4.4236 |  | 31.72348 | 4.1765
|  | 203.91742 | 4.5591 |  | 95.00741 | 3.067 |  | -- | -- |  | 204.29629 | 4.5675 |  | 10.75376 | 4.4236 |  | 31.73867 | 4.1762
|  | 203.93262 | 4.5591 |  | 95.02261 | 3.0667 |  | -- | -- |  | 204.31912 | 4.5675 |  | 10.76137 | 4.4236 |  | 31.76147 | 4.1762
|  | 203.94782 | 4.5594 |  | 95.03782 | 3.0667 |  | -- | -- |  | 204.32673 | 4.5675 |  | 10.78418 | 4.4236 |  | 31.77667 | 4.1759
|  | 203.96303 | 4.5594 |  | 95.05302 | 3.0667 |  | -- | -- |  | 204.34195 | 4.5678 |  | 10.79179 | 4.4236 |  | 31.78427 | 4.1759
|  | 203.97823 | 4.5594 |  | 95.06822 | 3.0664 |  | -- | -- |  | 204.35717 | 4.5678 |  | 10.807 | 4.4233 |  | 31.79947 | 4.1759
|  | 203.99343 | 4.5594 |  | 95.08342 | 3.0664 |  | -- | -- |  | 204.37239 | 4.5678 |  | 10.82221 | 4.4233 |  | 31.82226 | 4.1756
|  | 204.00863 | 4.5594 |  | 95.09863 | 3.0664 |  | -- | -- |  | 204.39522 | 4.5678 |  | 10.83742 | 4.4233 |  | 31.82986 | 4.1756
|  | 204.02384 | 4.5594 |  | 95.11383 | 3.066 |  | -- | -- |  | 204.40283 | 4.5678 |  | 10.86023 | 4.4233 |  | 31.84506 | 4.1756
|  | 204.03904 | 4.5594 |  | 95.12903 | 3.066 |  | -- | -- |  | 204.41805 | 4.5681 |  | 10.86784 | 4.423 |  | 31.86025 | 4.1753
|  | 204.05424 | 4.5597 |  | 95.14423 | 3.066 |  | -- | -- |  | 204.43327 | 4.5681 |  | 10.89065 | 4.423 |  | 31.88305 | 4.1753
|  | 204.06944 | 4.5597 |  | 95.15944 | 3.0657 |  | -- | -- |  | 204.4561 | 4.5681 |  | 10.89826 | 4.423 |  | 31.89825 | 4.1753
|  | 204.08465 | 4.5597 |  | 95.17464 | 3.0657 |  | -- | -- |  | 204.46371 | 4.5681 |  | 10.91347 | 4.423 |  | 31.91345 | 4.175
|  | 204.09985 | 4.56 |  | 95.18984 | 3.0657 |  | -- | -- |  | 204.47893 | 4.5681 |  | 10.92868 | 4.423 |  | 31.92865 | 4.175
|  | 204.11505 | 4.56 |  | 95.20504 | 3.0654 |  | -- | -- |  | 204.49415 | 4.5681 |  | 10.9515 | 4.4227 |  | 31.94385 | 4.1747
|  | 204.13025 | 4.56 |  | 95.22025 | 3.0654 |  | -- | -- |  | 204.50937 | 4.5681 |  | 10.9591 | 4.4227 |  | 31.95145 | 4.1747
|  | 204.14546 | 4.56 |  | 95.23545 | 3.0654 |  | -- | -- |  | 204.52459 | 4.5684 |  | 10.97431 | 4.4227 |  | 31.97425 | 4.1747
|  | 204.16066 | 4.56 |  | 95.25065 | 3.0654 |  | -- | -- |  | 204.53981 | 4.5681 |  | 10.98952 | 4.4227 |  | 31.98945 | 4.1744
|  | 204.17586 | 4.5603 |  | 95.26585 | 3.0654 |  | -- | -- |  | 204.55503 | 4.5684 |  | 11.00473 | 4.4224 |  | 32.00465 | 4.1744
|  | 204.19106 | 4.5603 |  | 95.28105 | 3.0651 |  | -- | -- |  | 204.57786 | 4.5684 |  | 11.01994 | 4.4224 |  | 32.01224 | 4.1741
|  | 204.20627 | 4.5603 |  | 95.29626 | 3.0651 |  | -- | -- |  | 204.58547 | 4.569 |  | 11.04276 | 4.4224 |  | 32.02744 | 4.1741
|  | 204.22147 | 4.5603 |  | 95.31146 | 3.0651 |  | -- | -- |  | 204.60069 | 4.569 |  | 11.05036 | 4.4224 |  | 32.04264 | 4.1741
|  | 204.23667 | 4.5607 |  | 95.32666 | 3.0648 |  | -- | -- |  | 204.61591 | 4.569 |  | 11.06557 | 4.4224 |  | 32.05784 | 4.1737
|  | 204.25187 | 4.5607 |  | 95.34186 | 3.0648 |  | -- | -- |  | 204.63874 | 4.569 |  | 11.08078 | 4.4224 |  | 32.07304 | 4.1737
|  | 204.26708 | 4.5607 |  | 95.35707 | 3.0648 |  | -- | -- |  | 204.64635 | 4.569 |  | 11.09599 | 4.4221 |  | 32.09584 | 4.1734
|  | 204.28228 | 4.5607 |  | 95.37227 | 3.0648 |  | -- | -- |  | 204.66918 | 4.569 |  | 11.11121 | 4.4221 |  | 32.10344 | 4.1734
|  | 204.29748 | 4.5607 |  | 95.38747 | 3.0648 |  | -- | -- |  | 204.67679 | 4.5693 |  | 11.12642 | 4.4221 |  | 32.11864 | 4.1734
|  | 204.31268 | 4.5607 |  | 95.40267 | 3.0645 |  | -- | -- |  | 204.692 | 4.5693 |  | 11.14163 | 4.4221 |  | 32.13384 | 4.1731
|  | 204.32788 | 4.561 |  | 95.41788 | 3.0645 |  | -- | -- |  | 204.70722 | 4.5693 |  | 11.15684 | 4.4221 |  | 32.14904 | 4.1731
|  | 204.34309 | 4.561 |  | 95.43308 | 3.0642 |  | -- | -- |  | 204.72244 | 4.5693 |  | 11.17205 | 4.4218 |  | 32.17183 | 4.1731
|  | 204.35829 | 4.561 |  | 95.44828 | 3.0642 |  | -- | -- |  | 204.73766 | 4.5693 |  | 11.18726 | 4.4218 |  | 32.17943 | 4.1728
|  | 204.37349 | 4.5613 |  | 95.46348 | 3.0642 |  | -- | -- |  | 204.76049 | 4.5693 |  | 11.20247 | 4.4218 |  | 32.19462 | 4.1728
|  | 204.38869 | 4.5613 |  | 95.47869 | 3.0642 |  | -- | -- |  | 204.77571 | 4.5696 |  | 11.22528 | 4.4218 |  | 32.20982 | 4.1728
|  | 204.4039 | 4.5613 |  | 95.49389 | 3.0639 |  | -- | -- |  | 204.78332 | 4.5696 |  | 11.23289 | 4.4218 |  | 32.22502 | 4.1725
|  | 204.4191 | 4.5613 |  | 95.50909 | 3.0639 |  | -- | -- |  | 204.79854 | 4.5696 |  | 11.2557 | 4.4215 |  | 32.24022 | 4.1725
|  | 204.4343 | 4.5613 |  | 95.52429 | 3.0639 |  | -- | -- |  | 204.81376 | 4.5696 |  | 11.27091 | 4.4215 |  | 32.25542 | 4.1725
|  | 204.4495 | 4.5616 |  | 95.5395 | 3.0636 |  | -- | -- |  | 204.82898 | 4.5696 |  | 11.27852 | 4.4215 |  | 32.27062 | 4.1722
|  | 204.46471 | 4.5616 |  | 95.5547 | 3.0636 |  | -- | -- |  | 204.8442 | 4.5696 |  | 11.29373 | 4.4211 |  | 32.28582 | 4.1722
|  | 204.47991 | 4.5616 |  | 95.5699 | 3.0636 |  | -- | -- |  | 204.85942 | 4.5696 |  | 11.30894 | 4.4215 |  | 32.30102 | 4.1719
|  | 204.49511 | 4.5619 |  | 95.5851 | 3.0636 |  | -- | -- |  | 204.87464 | 4.5696 |  | 11.33176 | 4.4211 |  | 32.31622 | 4.1719
|  | 204.51031 | 4.5619 |  | 95.60031 | 3.0636 |  | -- | -- |  | 204.88986 | 4.57 |  | 11.33936 | 4.4211 |  | 32.33141 | 4.1716
|  | 204.52552 | 4.5619 |  | 95.61551 | 3.0636 |  | -- | -- |  | 204.90508 | 4.57 |  | 11.35457 | 4.4211 |  | 32.34661 | 4.1716
|  | 204.54072 | 4.5619 |  | 95.63071 | 3.0633 |  | -- | -- |  | 204.9203 | 4.57 |  | 11.36978 | 4.4211 |  | 32.3618 | 4.1716
|  | 204.55592 | 4.5619 |  | 95.64591 | 3.0633 |  | -- | -- |  | 204.94313 | 4.57 |  | 11.38499 | 4.4208 |  | 32.377 | 4.1716
|  | 204.57112 | 4.5619 |  | 95.66111 | 3.0633 |  | -- | -- |  | 204.95074 | 4.5703 |  | 11.4002 | 4.4211 |  | 32.3922 | 4.1713
|  | 204.58633 | 4.5619 |  | 95.67632 | 3.0633 |  | -- | -- |  | 204.96596 | 4.5703 |  | 11.42302 | 4.4208 |  | 32.415 | 4.1713
|  | 204.60153 | 4.5622 |  | 95.69152 | 3.0629 |  | -- | -- |  | 204.98118 | 4.5703 |  | 11.43823 | 4.4208 |  | 32.4226 | 4.171
|  | 204.61673 | 4.5622 |  | 95.70672 | 3.0629 |  | -- | -- |  | 204.9964 | 4.5703 |  | 11.44583 | 4.4208 |  | 32.4454 | 4.171
|  | 204.63193 | 4.5622 |  | 95.72192 | 3.0629 |  | -- | -- |  | 205.01162 | 4.5703 |  | 11.46104 | 4.4205 |  | 32.453 | 4.171
|  | 204.64714 | 4.5622 |  | 95.73713 | 3.0629 |  | -- | -- |  | 205.02684 | 4.5703 |  | 11.47626 | 4.4205 |  | 32.4682 | 4.1706
|  | 204.66234 | 4.5625 |  | 95.75233 | 3.0629 |  | -- | -- |  | 205.04206 | 4.5703 |  | 11.49147 | 4.4205 |  | 32.48341 | 4.1706
|  | 204.67754 | 4.5625 |  | 95.76753 | 3.0626 |  | -- | -- |  | 205.05728 | 4.5706 |  | 11.50668 | 4.4205 |  | 32.49861 | 4.1703
|  | 204.69274 | 4.5625 |  | 95.78273 | 3.0626 |  | -- | -- |  | 205.08011 | 4.5706 |  | 11.52949 | 4.4205 |  | 32.51381 | 4.1703
|  | 204.70794 | 4.5625 |  | 95.79794 | 3.0626 |  | -- | -- |  | 205.08772 | 4.5706 |  | 11.5447 | 4.4205 |  | 32.529 | 4.1703
|  | 204.72315 | 4.5625 |  | 95.81314 | 3.0626 |  | -- | -- |  | 205.10294 | 4.5706 |  | 11.55991 | 4.4205 |  | 32.5442 | 4.17
|  | 204.73835 | 4.5625 |  | 95.82834 | 3.0623 |  | -- | -- |  | 205.11816 | 4.5709 |  | 11.56752 | 4.4202 |  | 32.56699 | 4.17
|  | 204.75355 | 4.5628 |  | 95.84354 | 3.0623 |  | -- | -- |  | 205.13338 | 4.5709 |  | 11.59033 | 4.4202 |  | 32.57459 | 4.17
|  | 204.76875 | 4.5628 |  | 95.85875 | 3.0623 |  | -- | -- |  | 205.1486 | 4.5709 |  | 11.59794 | 4.4202 |  | 32.58979 | 4.1697
|  | 204.78396 | 4.5628 |  | 95.87395 | 3.0623 |  | -- | -- |  | 205.16382 | 4.5709 |  | 11.62075 | 4.4202 |  | 32.60499 | 4.1697
|  | 204.79916 | 4.5628 |  | 95.88915 | 3.0623 |  | -- | -- |  | 205.17904 | 4.5709 |  | 11.62836 | 4.4199 |  | 32.62019 | 4.1697
|  | 204.81436 | 4.5631 |  | 95.90435 | 3.062 |  | -- | -- |  | 205.19426 | 4.5709 |  | 11.64357 | 4.4199 |  | 32.63539 | 4.1694
|  | 204.82956 | 4.5631 |  | 95.91956 | 3.0623 |  | -- | -- |  | 205.20948 | 4.5712 |  | 11.66639 | 4.4199 |  | 32.65059 | 4.1694
|  | 204.84477 | 4.5631 |  | 95.93476 | 3.062 |  | -- | -- |  | 205.2247 | 4.5712 |  | 11.6816 | 4.4199 |  | 32.66579 | 4.1691
|  | 204.85997 | 4.5631 |  | 95.94996 | 3.062 |  | -- | -- |  | 205.23992 | 4.5712 |  | 11.6892 | 4.4199 |  | 32.68099 | 4.1691
|  | 204.87517 | 4.5631 |  | 95.96516 | 3.0617 |  | -- | -- |  | 205.25514 | 4.5712 |  | 11.71202 | 4.4199 |  | 32.69619 | 4.1691
|  | 204.89037 | 4.5631 |  | 95.98037 | 3.0617 |  | -- | -- |  | 205.27036 | 4.5712 |  | 11.71962 | 4.4196 |  | 32.71139 | 4.1688
|  | 204.90558 | 4.5634 |  | 95.99557 | 3.0617 |  | -- | -- |  | 205.28558 | 4.5715 |  | 11.73483 | 4.4196 |  | 32.72659 | 4.1688
|  | 204.92078 | 4.5631 |  | 96.01077 | 3.0617 |  | -- | -- |  | 205.3008 | 4.5715 |  | 11.75765 | 4.4196 |  | 32.74179 | 4.1688
|  | 204.93598 | 4.5634 |  | 96.02597 | 3.0614 |  | -- | -- |  | 205.31602 | 4.5715 |  | 11.76525 | 4.4193 |  | 32.75699 | 4.1685
|  | 204.95118 | 4.5638 |  | 96.04117 | 3.0614 |  | -- | -- |  | 205.33124 | 4.5715 |  | 11.78046 | 4.4193 |  | 32.77978 | 4.1685
|  | 204.96639 | 4.5638 |  | 96.05638 | 3.0614 |  | -- | -- |  | 205.34646 | 4.5715 |  | 11.80328 | 4.4193 |  | 32.78738 | 4.1682
|  | 204.98159 | 4.5638 |  | 96.07158 | 3.0611 |  | -- | -- |  | 205.36168 | 4.5718 |  | 11.81849 | 4.4193 |  | 32.80258 | 4.1682
|  | 204.99679 | 4.5638 |  | 96.08678 | 3.0611 |  | -- | -- |  | 205.3769 | 4.5718 |  | 11.82609 | 4.4193 |  | 32.81779 | 4.1679
|  | 205.01199 | 4.5638 |  | 96.10198 | 3.0611 |  | -- | -- |  | 205.39212 | 4.5718 |  | 11.84131 | 4.4193 |  | 32.83298 | 4.1679
|  | 205.0272 | 4.5638 |  | 96.11719 | 3.0611 |  | -- | -- |  | 205.40734 | 4.5718 |  | 11.85652 | 4.419 |  | 32.85578 | 4.1679
|  | 205.0424 | 4.5638 |  | 96.13239 | 3.0611 |  | -- | -- |  | 205.42256 | 4.5718 |  | 11.87173 | 4.419 |  | 32.87098 | 4.1679
|  | 205.0576 | 4.5638 |  | 96.14759 | 3.0608 |  | -- | -- |  | 205.43778 | 4.5721 |  | 11.88694 | 4.419 |  | 32.88618 | 4.1675
|  | 205.0728 | 4.5641 |  | 96.16279 | 3.0608 |  | -- | -- |  | 205.45299 | 4.5721 |  | 11.90215 | 4.419 |  | 32.89378 | 4.1675
|  | 205.088 | 4.5641 |  | 96.178 | 3.0608 |  | -- | -- |  | 205.46821 | 4.5721 |  | 11.91736 | 4.4187 |  | 32.90898 | 4.1672
|  | 205.10321 | 4.5641 |  | 96.1932 | 3.0608 |  | -- | -- |  | 205.48343 | 4.5721 |  | 11.93257 | 4.4187 |  | 32.93178 | 4.1672
|  | 205.11841 | 4.5641 |  | 96.2084 | 3.0605 |  | -- | -- |  | 205.50626 | 4.5721 |  | 11.94778 | 4.4187 |  | 32.93938 | 4.1672
|  | 205.13361 | 4.5644 |  | 96.2236 | 3.0605 |  | -- | -- |  | 205.51387 | 4.5721 |  | 11.96299 | 4.4187 |  | 32.96218 | 4.1672
|  | 205.14881 | 4.5644 |  | 96.23881 | 3.0605 |  | -- | -- |  | 205.52909 | 4.5724 |  | 11.9782 | 4.4187 |  | 32.96978 | 4.1669
|  | 205.16402 | 4.5644 |  | 96.25401 | 3.0605 |  | -- | -- |  | 205.54431 | 4.5724 |  | 11.99341 | 4.4187 |  | 32.98498 | 4.1669
|  | 205.17922 | 4.5644 |  | 96.26921 | 3.0605 |  | -- | -- |  | 205.55953 | 4.5724 |  | 12.00862 | 4.4184 |  | 33.00018 | 4.1666
|  | 205.19442 | 4.5644 |  | 96.28441 | 3.0602 |  | -- | -- |  | 205.58236 | 4.5724 |  | 12.02383 | 4.4184 |  | 33.01539 | 4.1666
|  | 205.20962 | 4.5644 |  | 96.29962 | 3.0602 |  | -- | -- |  | 205.58997 | 4.5727 |  | 12.03904 | 4.4184 |  | 33.03059 | 4.1666
|  | 205.22483 | 4.5647 |  | 96.31482 | 3.0602 |  | -- | -- |  | 205.60519 | 4.5727 |  | 12.05425 | 4.418 |  | 33.04579 | 4.1666
|  | 205.24003 | 4.5647 |  | 96.33002 | 3.0602 |  | -- | -- |  | 205.62041 | 4.5727 |  | 12.07707 | 4.4184 |  | 33.06098 | 4.1666
|  | 205.25523 | 4.5647 |  | 96.34522 | 3.0602 |  | -- | -- |  | 205.63563 | 4.5727 |  | 12.08467 | 4.418 |  | 33.08378 | 4.1663
|  | 205.27043 | 4.5647 |  | 96.36043 | 3.0602 |  | -- | -- |  | 205.65846 | 4.5727 |  | 12.09988 | 4.418 |  | 33.09899 | 4.1663
|  | 205.28564 | 4.565 |  | 96.37563 | 3.0598 |  | -- | -- |  | 205.66607 | 4.5727 |  | 12.11509 | 4.418 |  | 33.10659 | 4.166
|  | 205.30084 | 4.565 |  | 96.39083 | 3.0598 |  | -- | -- |  | 205.6889 | 4.5731 |  | 12.1303 | 4.418 |  | 33.12939 | 4.166
|  | 205.31604 | 4.565 |  | 96.40603 | 3.0598 |  | -- | -- |  | 205.69651 | 4.5731 |  | 12.14551 | 4.4177 |  | 33.13699 | 4.166
|  | 205.33124 | 4.565 |  | 96.42123 | 3.0598 |  | -- | -- |  | 205.71173 | 4.5731 |  | 12.16072 | 4.4177 |  | 33.15219 | 4.1657
|  | 205.34645 | 4.565 |  | 96.43644 | 3.0598 |  | -- | -- |  | 205.72695 | 4.5731 |  | 12.17593 | 4.4177 |  | 33.16739 | 4.1657
|  | 205.36165 | 4.565 |  | 96.45164 | 3.0598 |  | -- | -- |  | 205.74217 | 4.5731 |  | 12.19114 | 4.4177 |  | 33.18259 | 4.1657
|  | 205.37685 | 4.5653 |  | 96.46684 | 3.0598 |  | -- | -- |  | 205.75739 | 4.5731 |  | 12.20635 | 4.4177 |  | 33.19779 | 4.1654
|  | 205.39205 | 4.5653 |  | 96.48204 | 3.0595 |  | -- | -- |  | 205.77261 | 4.5734 |  | 12.22157 | 4.4174 |  | 33.21299 | 4.1654
|  | 205.40726 | 4.5653 |  | 96.49725 | 3.0595 |  | -- | -- |  | 205.79544 | 4.5734 |  | 12.23678 | 4.4174 |  | 33.22819 | 4.1654
|  | 205.42246 | 4.5653 |  | 96.51245 | 3.0595 |  | -- | -- |  | 205.80305 | 4.5734 |  | 12.25199 | 4.4174 |  | 33.24339 | 4.1651
|  | 205.43766 | 4.5656 |  | 96.52765 | 3.0595 |  | -- | -- |  | 205.82588 | 4.5734 |  | 12.2672 | 4.4174 |  | 33.25859 | 4.1651
|  | 205.45286 | 4.5656 |  | 96.54285 | 3.0595 |  | -- | -- |  | 205.8411 | 4.5734 |  | 12.28241 | 4.4174 |  | 33.28139 | 4.1648
|  | 205.46806 | 4.5656 |  | 96.55806 | 3.0595 |  | -- | -- |  | 205.84871 | 4.5737 |  | 12.30522 | 4.4174 |  | 33.29659 | 4.1648
|  | 205.48327 | 4.5656 |  | 96.57326 | 3.0595 |  | -- | -- |  | 205.86393 | 4.5737 |  | 12.32043 | 4.4171 |  | 33.30419 | 4.1648
|  | 205.49847 | 4.5656 |  | 96.58846 | 3.0592 |  | -- | -- |  | 205.87915 | 4.5737 |  | 12.32804 | 4.4171 |  | 33.32699 | 4.1644
|  | 205.51367 | 4.5656 |  | 96.60366 | 3.0592 |  | -- | -- |  | 205.89437 | 4.5737 |  | 12.34325 | 4.4168 |  | 33.33459 | 4.1644
|  | 205.52887 | 4.5656 |  | 96.61887 | 3.0592 |  | -- | -- |  | 205.90959 | 4.574 |  | 12.35846 | 4.4168 |  | 33.35739 | 4.1641
|  | 205.54408 | 4.5659 |  | 96.63407 | 3.0592 |  | -- | -- |  | 205.92481 | 4.574 |  | 12.37367 | 4.4168 |  | 33.36499 | 4.1641
|  | 205.55928 | 4.5659 |  | 96.64927 | 3.0592 |  | -- | -- |  | 205.94003 | 4.574 |  | 12.38888 | 4.4168 |  | 33.3802 | 4.1641
|  | 205.57448 | 4.5659 |  | 96.66447 | 3.0592 |  | -- | -- |  | 205.95525 | 4.574 |  | 12.40409 | 4.4168 |  | 33.39539 | 4.1638
|  | 205.58968 | 4.5662 |  | 96.67968 | 3.0589 |  | -- | -- |  | 205.97047 | 4.574 |  | 12.4193 | 4.4168 |  | 33.41059 | 4.1638
|  | 205.60489 | 4.5662 |  | 96.69488 | 3.0589 |  | -- | -- |  | 205.98569 | 4.574 |  | 12.43451 | 4.4165 |  | 33.42579 | 4.1638
|  | 205.62009 | 4.5662 |  | 96.71008 | 3.0589 |  | -- | -- |  | 206.00091 | 4.5743 |  | 12.44972 | 4.4165 |  | 33.44099 | 4.1635
|  | 205.63529 | 4.5662 |  | 96.72528 | 3.0589 |  | -- | -- |  | 206.01613 | 4.5743 |  | 12.47254 | 4.4165 |  | 33.45619 | 4.1635
|  | 205.65049 | 4.5662 |  | 96.74049 | 3.0586 |  | -- | -- |  | 206.03135 | 4.5743 |  | 12.48014 | 4.4165 |  | 33.47139 | 4.1635
|  | 205.6657 | 4.5662 |  | 96.75569 | 3.0586 |  | -- | -- |  | 206.04657 | 4.5743 |  | 12.49535 | 4.4165 |  | 33.48659 | 4.1632
|  | 205.6809 | 4.5665 |  | 96.77089 | 3.0586 |  | -- | -- |  | 206.06179 | 4.5743 |  | 12.51056 | 4.4162 |  | 33.50179 | 4.1632
|  | 205.6961 | 4.5665 |  | 96.78609 | 3.0586 |  | -- | -- |  | 206.07701 | 4.5746 |  | 12.52577 | 4.4162 |  | 33.517 | 4.1629
|  | 205.7113 | 4.5665 |  | 96.80129 | 3.0586 |  | -- | -- |  | 206.09223 | 4.5746 |  | 12.54098 | 4.4162 |  | 33.53219 | 4.1629
|  | 205.72651 | 4.5669 |  | 96.8165 | 3.0583 |  | -- | -- |  | 206.10745 | 4.5746 |  | 12.55619 | 4.4162 |  | 33.54739 | 4.1629
|  | 205.74171 | 4.5669 |  | 96.8317 | 3.0583 |  | -- | -- |  | 206.12267 | 4.5746 |  | 12.5714 | 4.4162 |  | 33.57019 | 4.1626
|  | 205.75691 | 4.5669 |  | 96.8469 | 3.0583 |  | -- | -- |  | 206.13789 | 4.5746 |  | 12.59422 | 4.4159 |  | 33.57779 | 4.1626
|  | 205.77211 | 4.5669 |  | 96.8621 | 3.058 |  | -- | -- |  | 206.15311 | 4.5749 |  | 12.60183 | 4.4159 |  | 33.59299 | 4.1623
|  | 205.78732 | 4.5669 |  | 96.87731 | 3.058 |  | -- | -- |  | 206.16833 | 4.5749 |  | 12.61704 | 4.4159 |  | 33.60819 | 4.1623
|  | 205.80252 | 4.5669 |  | 96.89251 | 3.058 |  | -- | -- |  | 206.18355 | 4.5749 |  | 12.63225 | 4.4159 |  | 33.62339 | 4.1623
|  | 205.81772 | 4.5672 |  | 96.90771 | 3.058 |  | -- | -- |  | 206.20638 | 4.5749 |  | 12.64746 | 4.4159 |  | 33.63859 | 4.162
|  | 205.83292 | 4.5672 |  | 96.92291 | 3.0577 |  | -- | -- |  | 206.21398 | 4.5749 |  | 12.67027 | 4.4156 |  | 33.65379 | 4.162
|  | 205.84812 | 4.5672 |  | 96.93812 | 3.0577 |  | -- | -- |  | 206.2292 | 4.5752 |  | 12.67788 | 4.4156 |  | 33.66898 | 4.162
|  | 205.86333 | 4.5672 |  | 96.95332 | 3.0577 |  | -- | -- |  | 206.24442 | 4.5752 |  | 12.69309 | 4.4156 |  | 33.68418 | 4.1617
|  | 205.87853 | 4.5675 |  | 96.96852 | 3.0574 |  | -- | -- |  | 206.25964 | 4.5752 |  | 12.7083 | 4.4156 |  | 33.69938 | 4.1617
|  | 205.89373 | 4.5675 |  | 96.98372 | 3.0574 |  | -- | -- |  | 206.27486 | 4.5752 |  | 12.73111 | 4.4156 |  | 33.71458 | 4.1617
|  | 205.90893 | 4.5675 |  | 96.99893 | 3.0574 |  | -- | -- |  | 206.29008 | 4.5752 |  | 12.73872 | 4.4153 |  | 33.72978 | 4.1613
|  | 205.92414 | 4.5675 |  | 97.01413 | 3.0574 |  | -- | -- |  | 206.3053 | 4.5755 |  | 12.75393 | 4.4153 |  | 33.74497 | 4.1613
|  | 205.93934 | 4.5675 |  | 97.02933 | 3.0574 |  | -- | -- |  | 206.32052 | 4.5755 |  | 12.76914 | 4.4153 |  | 33.76017 | 4.1607
|  | 205.95454 | 4.5678 |  | 97.04453 | 3.0574 |  | -- | -- |  | 206.33574 | 4.5755 |  | 12.79196 | 4.4153 |  | 33.78296 | 4.1607
|  | 205.96974 | 4.5678 |  | 97.05974 | 3.0574 |  | -- | -- |  | 206.35096 | 4.5755 |  | 12.79956 | 4.4149 |  | 33.79056 | 4.1607
|  | 205.98495 | 4.5678 |  | 97.07494 | 3.0574 |  | -- | -- |  | 206.36618 | 4.5758 |  | 12.82238 | 4.4149 |  | 33.80576 | 4.1607
|  | 206.00015 | 4.5681 |  | 97.09014 | 3.0574 |  | -- | -- |  | 206.3814 | 4.5758 |  | 12.83759 | 4.4149 |  | 33.82096 | 4.1604
|  | 206.01535 | 4.5681 |  | 97.10534 | 3.0571 |  | -- | -- |  | 206.40423 | 4.5758 |  | 12.84519 | 4.4149 |  | 33.83616 | 4.1604
|  | 206.03055 | 4.5681 |  | 97.12055 | 3.0571 |  | -- | -- |  | 206.41184 | 4.5758 |  | 12.8604 | 4.4149 |  | 33.85136 | 4.1601
|  | 206.04576 | 4.5681 |  | 97.13575 | 3.0571 |  | -- | -- |  | 206.42706 | 4.5758 |  | 12.88322 | 4.4146 |  | 33.86656 | 4.1601
|  | 206.06096 | 4.5681 |  | 97.15095 | 3.0571 |  | -- | -- |  | 206.44989 | 4.5758 |  | 12.89082 | 4.4146 |  | 33.88936 | 4.1601
|  | 206.07616 | 4.5681 |  | 97.16615 | 3.0571 |  | -- | -- |  | 206.4575 | 4.5762 |  | 12.90603 | 4.4146 |  | 33.90457 | 4.1601
|  | 206.09136 | 4.5681 |  | 97.18136 | 3.0571 |  | -- | -- |  | 206.47272 | 4.5762 |  | 12.92124 | 4.4146 |  | 33.91977 | 4.1598
|  | 206.10657 | 4.5684 |  | 97.19656 | 3.0567 |  | -- | -- |  | 206.48794 | 4.5762 |  | 12.93645 | 4.4146 |  | 33.92737 | 4.1598
|  | 206.12177 | 4.5684 |  | 97.21176 | 3.0567 |  | -- | -- |  | 206.50316 | 4.5762 |  | 12.95167 | 4.4143 |  | 33.94257 | 4.1595
|  | 206.13697 | 4.5684 |  | 97.22696 | 3.0567 |  | -- | -- |  | 206.51838 | 4.5762 |  | 12.96688 | 4.4143 |  | 33.96537 | 4.1595
|  | 206.15217 | 4.5687 |  | 97.24216 | 3.0567 |  | -- | -- |  | 206.5336 | 4.5765 |  | 12.98209 | 4.4143 |  | 33.97297 | 4.1595
|  | 206.16738 | 4.5687 |  | 97.25737 | 3.0567 |  | -- | -- |  | 206.54882 | 4.5765 |  | 12.9973 | 4.4143 |  | 33.99577 | 4.1595
|  | 206.18258 | 4.5687 |  | 97.27257 | 3.0567 |  | -- | -- |  | 206.56404 | 4.5765 |  | 13.01251 | 4.4143 |  | 34.00337 | 4.1592
|  | 206.19778 | 4.5687 |  | 97.28777 | 3.0567 |  | -- | -- |  | 206.57926 | 4.5765 |  | 13.02772 | 4.4143 |  | 34.01857 | 4.1592
|  | 206.21298 | 4.5687 |  | 97.30297 | 3.0564 |  | -- | -- |  | 206.59448 | 4.5765 |  | 13.04293 | 4.414 |  | 34.03377 | 4.1592
|  | 206.22819 | 4.569 |  | 97.31818 | 3.0564 |  | -- | -- |  | 206.6097 | 4.5765 |  | 13.06574 | 4.414 |  | 34.04897 | 4.1589
|  | 206.24339 | 4.569 |  | 97.33338 | 3.0564 |  | -- | -- |  | 206.62492 | 4.5768 |  | 13.08095 | 4.414 |  | 34.06417 | 4.1589
|  | 206.25859 | 4.569 |  | 97.34858 | 3.0564 |  | -- | -- |  | 206.64014 | 4.5768 |  | 13.08856 | 4.414 |  | 34.07937 | 4.1589
|  | 206.27379 | 4.569 |  | 97.36378 | 3.0561 |  | -- | -- |  | 206.65536 | 4.5768 |  | 13.10377 | 4.4137 |  | 34.09457 | 4.1586
|  | 206.28899 | 4.5693 |  | 97.37899 | 3.0561 |  | -- | -- |  | 206.67058 | 4.5768 |  | 13.11898 | 4.4137 |  | 34.11737 | 4.1586
|  | 206.3042 | 4.5693 |  | 97.39419 | 3.0561 |  | -- | -- |  | 206.6858 | 4.5771 |  | 13.13419 | 4.4137 |  | 34.12498 | 4.1586
|  | 206.3194 | 4.5693 |  | 97.40939 | 3.0561 |  | -- | -- |  | 206.70102 | 4.5771 |  | 13.15701 | 4.4137 |  | 34.14778 | 4.1582
|  | 206.3346 | 4.5693 |  | 97.42459 | 3.0561 |  | -- | -- |  | 206.72385 | 4.5771 |  | 13.16461 | 4.4137 |  | 34.16298 | 4.1582
|  | 206.3498 | 4.5693 |  | 97.4398 | 3.0561 |  | -- | -- |  | 206.73146 | 4.5771 |  | 13.17982 | 4.4137 |  | 34.17818 | 4.1582
|  | 206.36501 | 4.5696 |  | 97.455 | 3.0558 |  | -- | -- |  | 206.74668 | 4.5771 |  | 13.19503 | 4.4134 |  | 34.19338 | 4.1582
|  | 206.38021 | 4.5696 |  | 97.4702 | 3.0558 |  | -- | -- |  | 206.7619 | 4.5774 |  | 13.21024 | 4.4134 |  | 34.20098 | 4.1579
|  | 206.39541 | 4.5696 |  | 97.4854 | 3.0558 |  | -- | -- |  | 206.78473 | 4.5774 |  | 13.22545 | 4.4134 |  | 34.21618 | 4.1579
|  | 206.41061 | 4.5703 |  | 97.50061 | 3.0558 |  | -- | -- |  | 206.79234 | 4.5774 |  | 13.24066 | 4.4134 |  | 34.23138 | 4.1579
|  | 206.42582 | 4.5703 |  | 97.51581 | 3.0555 |  | -- | -- |  | 206.81517 | 4.5774 |  | 13.26348 | 4.4131 |  | 34.24657 | 4.1576
|  | 206.44102 | 4.5703 |  | 97.53101 | 3.0555 |  | -- | -- |  | 206.82278 | 4.5777 |  | 13.27108 | 4.4131 |  | 34.26177 | 4.1576
|  | 206.45622 | 4.5703 |  | 97.54621 | 3.0555 |  | -- | -- |  | 206.838 | 4.5777 |  | 13.2939 | 4.4131 |  | 34.27697 | 4.1576
|  | 206.47142 | 4.5703 |  | 97.56142 | 3.0555 |  | -- | -- |  | 206.85322 | 4.5777 |  | 13.3015 | 4.4131 |  | 34.29217 | 4.1573
|  | 206.48663 | 4.5703 |  | 97.57662 | 3.0555 |  | -- | -- |  | 206.86844 | 4.5777 |  | 13.31672 | 4.4131 |  | 34.30737 | 4.1573
|  | 206.50183 | 4.5706 |  | 97.59182 | 3.0555 |  | -- | -- |  | 206.88366 | 4.5777 |  | 13.33193 | 4.4131 |  | 34.32257 | 4.157
|  | 206.51703 | 4.5706 |  | 97.60702 | 3.0555 |  | -- | -- |  | 206.89888 | 4.5777 |  | 13.34714 | 4.4128 |  | 34.34537 | 4.157
|  | 206.53223 | 4.5706 |  | 97.62222 | 3.0555 |  | -- | -- |  | 206.9141 | 4.578 |  | 13.36235 | 4.4128 |  | 34.35297 | 4.157
|  | 206.54744 | 4.5709 |  | 97.63743 | 3.0555 |  | -- | -- |  | 206.93693 | 4.578 |  | 13.37756 | 4.4128 |  | 34.36817 | 4.1567
|  | 206.56264 | 4.5709 |  | 97.65263 | 3.0555 |  | -- | -- |  | 206.94454 | 4.578 |  | 13.39277 | 4.4128 |  | 34.38337 | 4.1567
|  | 206.57784 | 4.5709 |  | 97.66783 | 3.0555 |  | -- | -- |  | 206.95976 | 4.5783 |  | 13.40798 | 4.4128 |  | 34.39857 | 4.1564
|  | 206.59304 | 4.5709 |  | 97.68303 | 3.0555 |  | -- | -- |  | 206.97498 | 4.5783 |  | 13.42319 | 4.4125 |  | 34.41378 | 4.1564
|  | 206.60825 | 4.5709 |  | 97.69824 | 3.0555 |  | -- | -- |  | 206.99019 | 4.5783 |  | 13.4384 | 4.4125 |  | 34.43658 | 4.1564
|  | 206.62345 | 4.5712 |  | 97.71344 | 3.0555 |  | -- | -- |  | 207.00541 | 4.5783 |  | 13.45361 | 4.4125 |  | 34.44418 | 4.1564
|  | 206.63865 | 4.5712 |  | 97.72864 | 3.0552 |  | -- | -- |  | 207.02063 | 4.5783 |  | 13.46882 | 4.4125 |  | 34.45938 | 4.1561
|  | 206.65385 | 4.5712 |  | 97.74384 | 3.0552 |  | -- | -- |  | 207.03585 | 4.5783 |  | 13.49163 | 4.4125 |  | 34.48218 | 4.1561
|  | 206.66905 | 4.5712 |  | 97.75905 | 3.0552 |  | -- | -- |  | 207.05107 | 4.5786 |  | 13.49924 | 4.4125 |  | 34.48978 | 4.1558
|  | 206.68426 | 4.5715 |  | 97.77425 | 3.0552 |  | -- | -- |  | 207.06629 | 4.5786 |  | 13.51445 | 4.4125 |  | 34.50498 | 4.1558
|  | 206.69946 | 4.5715 |  | 97.78945 | 3.0552 |  | -- | -- |  | 207.08151 | 4.5786 |  | 13.52966 | 4.4122 |  | 34.52777 | 4.1558
|  | 206.71466 | 4.5715 |  | 97.80465 | 3.0552 |  | -- | -- |  | 207.09673 | 4.5789 |  | 13.54487 | 4.4122 |  | 34.53537 | 4.1558
|  | 206.72986 | 4.5715 |  | 97.81986 | 3.0552 |  | -- | -- |  | 207.11195 | 4.5786 |  | 13.56008 | 4.4122 |  | 34.55058 | 4.1558
|  | 206.74507 | 4.5718 |  | 97.83506 | 3.0552 |  | -- | -- |  | 207.12717 | 4.5789 |  | 13.57529 | 4.4122 |  | 34.56578 | 4.1555
|  | 206.76027 | 4.5718 |  | 97.85026 | 3.0552 |  | -- | -- |  | 207.14239 | 4.5789 |  | 13.59811 | 4.4118 |  | 34.58098 | 4.1555
|  | 206.77547 | 4.5718 |  | 97.86546 | 3.0552 |  | -- | -- |  | 207.16522 | 4.5789 |  | 13.61332 | 4.4118 |  | 34.59618 | 4.1551
|  | 206.79067 | 4.5721 |  | 97.88067 | 3.0552 |  | -- | -- |  | 207.18044 | 4.5789 |  | 13.62092 | 4.4118 |  | 34.61138 | 4.1551
|  | 206.80588 | 4.5721 |  | 97.89587 | 3.0552 |  | -- | -- |  | 207.18805 | 4.5789 |  | 13.63613 | 4.4118 |  | 34.62658 | 4.1551
|  | 206.82108 | 4.5721 |  | 97.91107 | 3.0552 |  | -- | -- |  | 207.20327 | 4.5789 |  | 13.65134 | 4.4118 |  | 34.64178 | 4.1548
|  | 206.83628 | 4.5721 |  | 97.92627 | 3.0552 |  | -- | -- |  | 207.21849 | 4.5793 |  | 13.66655 | 4.4115 |  | 34.66458 | 4.1548
|  | 206.85148 | 4.5721 |  | 97.94148 | 3.0552 |  | -- | -- |  | 207.23371 | 4.5793 |  | 13.68176 | 4.4115 |  | 34.67218 | 4.1545
|  | 206.86669 | 4.5724 |  | 97.95668 | 3.0552 |  | -- | -- |  | 207.24893 | 4.5793 |  | 13.70458 | 4.4115 |  | 34.68738 | 4.1545
|  | 206.88189 | 4.5724 |  | 97.97188 | 3.0552 |  | -- | -- |  | 207.27176 | 4.5793 |  | 13.71219 | 4.4115 |  | 34.71018 | 4.1545
|  | 206.89709 | 4.5724 |  | 97.98708 | 3.0552 |  | -- | -- |  | 207.27937 | 4.5796 |  | 13.7274 | 4.4112 |  | 34.71778 | 4.1542
|  | 206.91229 | 4.5724 |  | 98.00228 | 3.0552 |  | -- | -- |  | 207.3022 | 4.5796 |  | 13.74261 | 4.4112 |  | 34.73298 | 4.1542
|  | 206.9275 | 4.5727 |  | 98.01749 | 3.0555 |  | -- | -- |  | 207.30981 | 4.5796 |  | 13.75782 | 4.4112 |  | 34.74818 | 4.1542
|  | 206.9427 | 4.5727 |  | 98.03269 | 3.0555 |  | -- | -- |  | 207.32503 | 4.5796 |  | 13.77303 | 4.4112 |  | 34.76338 | 4.1539
|  | 206.9579 | 4.5727 |  | 98.04789 | 3.0555 |  | -- | -- |  | 207.34025 | 4.5796 |  | 13.78824 | 4.4112 |  | 34.77858 | 4.1539
|  | 206.9731 | 4.5727 |  | 98.06309 | 3.0555 |  | -- | -- |  | 207.35547 | 4.5799 |  | 13.80345 | 4.4112 |  | 34.79378 | 4.1539
|  | 206.98831 | 4.5731 |  | 98.0783 | 3.0555 |  | -- | -- |  | 207.37069 | 4.5799 |  | 13.82626 | 4.4112 |  | 34.80898 | 4.1536
|  | 207.00351 | 4.5731 |  | 98.0935 | 3.0555 |  | -- | -- |  | 207.38591 | 4.5799 |  | 13.83387 | 4.4112 |  | 34.82418 | 4.1536
|  | 207.01871 | 4.5731 |  | 98.1087 | 3.0555 |  | -- | -- |  | 207.40113 | 4.5799 |  | 13.84908 | 4.4109 |  | 34.83939 | 4.1533
|  | 207.03391 | 4.5731 |  | 98.1239 | 3.0555 |  | -- | -- |  | 207.41635 | 4.5802 |  | 13.86429 | 4.4109 |  | 34.85459 | 4.1533
|  | 207.04911 | 4.5734 |  | 98.13911 | 3.0555 |  | -- | -- |  | 207.43157 | 4.5802 |  | 13.8795 | 4.4109 |  | 34.86979 | 4.1533
|  | 207.06432 | 4.5734 |  | 98.15431 | 3.0555 |  | -- | -- |  | 207.4544 | 4.5802 |  | 13.89471 | 4.4106 |  | 34.88499 | 4.153
|  | 207.07952 | 4.5734 |  | 98.16951 | 3.0555 |  | -- | -- |  | 207.46201 | 4.5802 |  | 13.90992 | 4.4106 |  | 34.90019 | 4.153
|  | 207.09472 | 4.5734 |  | 98.18471 | 3.0555 |  | -- | -- |  | 207.47723 | 4.5802 |  | 13.92513 | 4.4106 |  | 34.92299 | 4.1527
|  | 207.10992 | 4.5734 |  | 98.19992 | 3.0558 |  | -- | -- |  | 207.49245 | 4.5802 |  | 13.94034 | 4.4106 |  | 34.93819 | 4.1527
|  | 207.12513 | 4.5734 |  | 98.21512 | 3.0558 |  | -- | -- |  | 207.50767 | 4.5805 |  | 13.95555 | 4.4106 |  | 34.94579 | 4.1527
|  | 207.14033 | 4.5737 |  | 98.23032 | 3.0558 |  | -- | -- |  | 207.52289 | 4.5805 |  | 13.97076 | 4.4106 |  | 34.96099 | 4.1527
|  | 207.15553 | 4.5737 |  | 98.24552 | 3.0558 |  | -- | -- |  | 207.53811 | 4.5805 |  | 13.98597 | 4.4106 |  | 34.98379 | 4.1524
|  | 207.17073 | 4.574 |  | 98.26073 | 3.0558 |  | -- | -- |  | 207.55333 | 4.5805 |  | 14.00118 | 4.4103 |  | 34.99139 | 4.1524
|  | 207.18594 | 4.574 |  | 98.27593 | 3.0558 |  | -- | -- |  | 207.56855 | 4.5808 |  | 14.01639 | 4.4103 |  | 35.00659 | 4.152
|  | 207.20114 | 4.574 |  | 98.29113 | 3.0558 |  | -- | -- |  | 207.58377 | 4.5808 |  | 14.0316 | 4.4103 |  | 35.02939 | 4.152
|  | 207.21634 | 4.574 |  | 98.30633 | 3.0558 |  | -- | -- |  | 207.6066 | 4.5808 |  | 14.04681 | 4.41 |  | 35.03699 | 4.152
|  | 207.23154 | 4.574 |  | 98.32154 | 3.0561 |  | -- | -- |  | 207.61421 | 4.5808 |  | 14.06963 | 4.41 |  | 35.0522 | 4.1517
|  | 207.24675 | 4.5743 |  | 98.33674 | 3.0561 |  | -- | -- |  | 207.62943 | 4.5808 |  | 14.07724 | 4.41 |  | 35.0674 | 4.1517
|  | 207.26195 | 4.5743 |  | 98.35194 | 3.0561 |  | -- | -- |  | 207.65226 | 4.5811 |  | 14.09245 | 4.41 |  | 35.0826 | 4.1514
|  | 207.27715 | 4.5743 |  | 98.36714 | 3.0561 |  | -- | -- |  | 207.65987 | 4.5811 |  | 14.10766 | 4.41 |  | 35.09779 | 4.1514
|  | 207.29235 | 4.5743 |  | 98.38234 | 3.0561 |  | -- | -- |  | 207.67509 | 4.5811 |  | 14.12287 | 4.41 |  | 35.1206 | 4.1511
|  | 207.30756 | 4.5746 |  | 98.39755 | 3.0561 |  | -- | -- |  | 207.69031 | 4.5811 |  | 14.13808 | 4.41 |  | 35.1358 | 4.1511
|  | 207.32276 | 4.5746 |  | 98.41275 | 3.0561 |  | -- | -- |  | 207.70553 | 4.5811 |  | 14.15329 | 4.4097 |  | 35.1434 | 4.1508
|  | 207.33796 | 4.5746 |  | 98.42795 | 3.0561 |  | -- | -- |  | 207.72075 | 4.5811 |  | 14.1685 | 4.4097 |  | 35.15859 | 4.1508
|  | 207.35316 | 4.5746 |  | 98.44315 | 3.0564 |  | -- | -- |  | 207.73596 | 4.5814 |  | 14.18371 | 4.4097 |  | 35.17379 | 4.1508
|  | 207.36837 | 4.5746 |  | 98.45836 | 3.0564 |  | -- | -- |  | 207.75118 | 4.5814 |  | 14.19892 | 4.4094 |  | 35.18899 | 4.1505
|  | 207.38357 | 4.5749 |  | 98.47356 | 3.0564 |  | -- | -- |  | 207.77401 | 4.5814 |  | 14.21413 | 4.4094 |  | 35.20419 | 4.1505
|  | 207.39877 | 4.5749 |  | 98.48876 | 3.0564 |  | -- | -- |  | 207.78162 | 4.5814 |  | 14.22934 | 4.4094 |  | 35.22699 | 4.1502
|  | 207.41397 | 4.5749 |  | 98.50396 | 3.0564 |  | -- | -- |  | 207.79684 | 4.5814 |  | 14.24455 | 4.4094 |  | 35.23459 | 4.1502
|  | 207.42917 | 4.5752 |  | 98.51917 | 3.0564 |  | -- | -- |  | 207.81206 | 4.5814 |  | 14.25976 | 4.4094 |  | 35.24979 | 4.1502
|  | 207.44438 | 4.5752 |  | 98.53437 | 3.0567 |  | -- | -- |  | 207.82728 | 4.5814 |  | 14.27497 | 4.4094 |  | 35.2726 | 4.1499
|  | 207.45958 | 4.5752 |  | 98.54957 | 3.0567 |  | -- | -- |  | 207.85011 | 4.5814 |  | 14.29018 | 4.4091 |  | 35.2878 | 4.1499
|  | 207.47478 | 4.5752 |  | 98.56477 | 3.0567 |  | -- | -- |  | 207.86533 | 4.5817 |  | 14.313 | 4.4091 |  | 35.2954 | 4.1499
|  | 207.48998 | 4.5752 |  | 98.57998 | 3.0564 |  | -- | -- |  | 207.87294 | 4.5817 |  | 14.3206 | 4.4091 |  | 35.31059 | 4.1496
|  | 207.50519 | 4.5752 |  | 98.59518 | 3.0567 |  | -- | -- |  | 207.88816 | 4.5817 |  | 14.33581 | 4.4091 |  | 35.3334 | 4.1496
|  | 207.52039 | 4.5755 |  | 98.61038 | 3.0567 |  | -- | -- |  | 207.90338 | 4.5817 |  | 14.35102 | 4.4087 |  | 35.341 | 4.1496
|  | 207.53559 | 4.5755 |  | 98.62558 | 3.0567 |  | -- | -- |  | 207.9186 | 4.5817 |  | 14.36623 | 4.4087 |  | 35.3562 | 4.1493
|  | 207.55079 | 4.5758 |  | 98.64079 | 3.0567 |  | -- | -- |  | 207.93382 | 4.582 |  | 14.38144 | 4.4087 |  | 35.3714 | 4.1493
|  | 207.566 | 4.5758 |  | 98.65599 | 3.0567 |  | -- | -- |  | 207.94904 | 4.582 |  | 14.39665 | 4.4087 |  | 35.3942 | 4.1493
|  | 207.5812 | 4.5758 |  | 98.67119 | 3.0567 |  | -- | -- |  | 207.96426 | 4.582 |  | 14.41186 | 4.4087 |  | 35.4018 | 4.1489
|  | 207.5964 | 4.5758 |  | 98.68639 | 3.0567 |  | -- | -- |  | 207.97948 | 4.582 |  | 14.42708 | 4.4087 |  | 35.417 | 4.1489
|  | 207.6116 | 4.5758 |  | 98.7016 | 3.0567 |  | -- | -- |  | 207.9947 | 4.582 |  | 14.44229 | 4.4084 |  | 35.4398 | 4.1489
|  | 207.62681 | 4.5762 |  | 98.7168 | 3.0567 |  | -- | -- |  | 208.00992 | 4.5824 |  | 14.4651 | 4.4084 |  | 35.4474 | 4.1486
|  | 207.64201 | 4.5762 |  | 98.732 | 3.0567 |  | -- | -- |  | 208.03275 | 4.5824 |  | 14.47271 | 4.4078 |  | 35.4702 | 4.1486
|  | 207.65721 | 4.5762 |  | 98.7472 | 3.0567 |  | -- | -- |  | 208.04036 | 4.5824 |  | 14.49552 | 4.4078 |  | 35.4778 | 4.1483
|  | 207.67241 | 4.5765 |  | 98.7624 | 3.0567 |  | -- | -- |  | 208.06319 | 4.5824 |  | 14.50313 | 4.4078 |  | 35.493 | 4.1483
|  | 207.68762 | 4.5765 |  | 98.77761 | 3.0567 |  | -- | -- |  | 208.07841 | 4.5824 |  | 14.51834 | 4.4078 |  | 35.5082 | 4.1483
|  | 207.70282 | 4.5765 |  | 98.79281 | 3.0567 |  | -- | -- |  | 208.08602 | 4.5827 |  | 14.53355 | 4.4078 |  | 35.531 | 4.148
|  | 207.71802 | 4.5765 |  | 98.80801 | 3.0567 |  | -- | -- |  | 208.10124 | 4.5827 |  | 14.54876 | 4.4078 |  | 35.5386 | 4.148
|  | 207.73322 | 4.5765 |  | 98.82321 | 3.0567 |  | -- | -- |  | 208.11646 | 4.5827 |  | 14.56397 | 4.4075 |  | 35.56141 | 4.1477
|  | 207.74843 | 4.5765 |  | 98.83842 | 3.0564 |  | -- | -- |  | 208.13929 | 4.5827 |  | 14.57918 | 4.4075 |  | 35.57661 | 4.1477
|  | 207.76363 | 4.5768 |  | 98.85362 | 3.0564 |  | -- | -- |  | 208.1469 | 4.5827 |  | 14.59439 | 4.4075 |  | 35.5918 | 4.1477
|  | 207.77883 | 4.5768 |  | 98.86882 | 3.0564 |  | -- | -- |  | 208.16973 | 4.583 |  | 14.6096 | 4.4075 |  | 35.5994 | 4.1474
|  | 207.79403 | 4.5768 |  | 98.88402 | 3.0564 |  | -- | -- |  | 208.17734 | 4.583 |  | 14.63242 | 4.4072 |  | 35.62221 | 4.1474
|  | 207.80923 | 4.5771 |  | 98.89923 | 3.0564 |  | -- | -- |  | 208.19256 | 4.583 |  | 14.64002 | 4.4072 |  | 35.6298 | 4.1471
|  | 207.82444 | 4.5771 |  | 98.91443 | 3.0564 |  | -- | -- |  | 208.20778 | 4.583 |  | 14.65523 | 4.4072 |  | 35.645 | 4.1471
|  | 207.83964 | 4.5771 |  | 98.92963 | 3.0564 |  | -- | -- |  | 208.223 | 4.583 |  | 14.67044 | 4.4072 |  | 35.6602 | 4.1471
|  | 207.85484 | 4.5771 |  | 98.94483 | 3.0561 |  | -- | -- |  | 208.23822 | 4.5833 |  | 14.68565 | 4.4069 |  | 35.6754 | 4.1468
|  | 207.87004 | 4.5771 |  | 98.96004 | 3.0564 |  | -- | -- |  | 208.25344 | 4.5833 |  | 14.70086 | 4.4069 |  | 35.6906 | 4.1468
|  | 207.88525 | 4.5774 |  | 98.97524 | 3.0561 |  | -- | -- |  | 208.26866 | 4.5833 |  | 14.71607 | 4.4069 |  | 35.7058 | 4.1465
|  | 207.90045 | 4.5774 |  | 98.99044 | 3.0561 |  | -- | -- |  | 208.29149 | 4.5833 |  | 14.73889 | 4.4069 |  | 35.721 | 4.1465
|  | 207.91565 | 4.5777 |  | 99.00564 | 3.0561 |  | -- | -- |  | 208.30671 | 4.5833 |  | 14.7541 | 4.4066 |  | 35.73619 | 4.1465
|  | 207.93085 | 4.5777 |  | 99.02085 | 3.0561 |  | -- | -- |  | 208.32193 | 4.5836 |  | 14.7617 | 4.4066 |  | 35.75139 | 4.1462
|  | 207.94606 | 4.5777 |  | 99.03605 | 3.0561 |  | -- | -- |  | 208.32954 | 4.5836 |  | 14.77691 | 4.4066 |  | 35.76659 | 4.1462
|  | 207.96126 | 4.5777 |  | 99.05125 | 3.0561 |  | -- | -- |  | 208.34476 | 4.5836 |  | 14.79973 | 4.4066 |  | 35.78939 | 4.1458
|  | 207.97646 | 4.5777 |  | 99.06645 | 3.0558 |  | -- | -- |  | 208.35998 | 4.5836 |  | 14.80734 | 4.4066 |  | 35.79699 | 4.1458
|  | 207.99166 | 4.578 |  | 99.08166 | 3.0558 |  | -- | -- |  | 208.3752 | 4.5839 |  | 14.82255 | 4.4066 |  | 35.81978 | 4.1458
|  | 208.00687 | 4.578 |  | 99.09686 | 3.0558 |  | -- | -- |  | 208.39042 | 4.5839 |  | 14.83776 | 4.4063 |  | 35.82738 | 4.1458
|  | 208.02207 | 4.578 |  | 99.11206 | 3.0558 |  | -- | -- |  | 208.40564 | 4.5839 |  | 14.85297 | 4.4063 |  | 35.84258 | 4.1455
|  | 208.03727 | 4.578 |  | 99.12726 | 3.0558 |  | -- | -- |  | 208.42086 | 4.5839 |  | 14.86818 | 4.4063 |  | 35.86538 | 4.1452
|  | 208.05247 | 4.5783 |  | 99.14246 | 3.0555 |  | -- | -- |  | 208.44369 | 4.5839 |  | 14.88339 | 4.406 |  | 35.88058 | 4.1452
|  | 208.06768 | 4.5783 |  | 99.15767 | 3.0555 |  | -- | -- |  | 208.4513 | 4.5842 |  | 14.8986 | 4.406 |  | 35.88818 | 4.1452
|  | 208.08288 | 4.5783 |  | 99.17287 | 3.0555 |  | -- | -- |  | 208.46652 | 4.5842 |  | 14.91381 | 4.406 |  | 35.90337 | 4.1452
|  | 208.09808 | 4.5783 |  | 99.18807 | 3.0555 |  | -- | -- |  | 208.48935 | 4.5842 |  | 14.93662 | 4.406 |  | 35.91857 | 4.1449
|  | 208.11328 | 4.5783 |  | 99.20327 | 3.0555 |  | -- | -- |  | 208.49696 | 4.5842 |  | 14.94423 | 4.406 |  | 35.93377 | 4.1446
|  | 208.12849 | 4.5786 |  | 99.21848 | 3.0555 |  | -- | -- |  | 208.51217 | 4.5842 |  | 14.95944 | 4.4056 |  | 35.94897 | 4.1446
|  | 208.14369 | 4.5786 |  | 99.23368 | 3.0552 |  | -- | -- |  | 208.52739 | 4.5845 |  | 14.97465 | 4.4056 |  | 35.96417 | 4.1446
|  | 208.15889 | 4.5786 |  | 99.24888 | 3.0552 |  | -- | -- |  | 208.54261 | 4.5845 |  | 14.98986 | 4.4056 |  | 35.97937 | 4.1446
|  | 208.17409 | 4.5789 |  | 99.26408 | 3.0552 |  | -- | -- |  | 208.55783 | 4.5845 |  | 15.01268 | 4.4056 |  | 35.99457 | 4.1443
|  | 208.18929 | 4.5789 |  | 99.27929 | 3.0549 |  | -- | -- |  | 208.57305 | 4.5845 |  | 15.02028 | 4.4053 |  | 36.00977 | 4.1443
|  | 208.2045 | 4.5789 |  | 99.29449 | 3.0549 |  | -- | -- |  | 208.58827 | 4.5845 |  | 15.03549 | 4.4053 |  | 36.02497 | 4.144
|  | 208.2197 | 4.5789 |  | 99.30969 | 3.0549 |  | -- | -- |  | 208.60349 | 4.5845 |  | 15.0507 | 4.4053 |  | 36.04777 | 4.144
|  | 208.2349 | 4.5789 |  | 99.32489 | 3.0549 |  | -- | -- |  | 208.61871 | 4.5848 |  | 15.06591 | 4.4053 |  | 36.05537 | 4.144
|  | 208.2501 | 4.5793 |  | 99.3401 | 3.0549 |  | -- | -- |  | 208.63393 | 4.5845 |  | 15.08873 | 4.4053 |  | 36.07057 | 4.1437
|  | 208.26531 | 4.5793 |  | 99.3553 | 3.0549 |  | -- | -- |  | 208.65676 | 4.5848 |  | 15.09633 | 4.405 |  | 36.09337 | 4.1437
|  | 208.28051 | 4.5793 |  | 99.3705 | 3.0546 |  | -- | -- |  | 208.66437 | 4.5848 |  | 15.11154 | 4.405 |  | 36.10097 | 4.1434
|  | 208.29571 | 4.5796 |  | 99.3857 | 3.0546 |  | -- | -- |  | 208.67959 | 4.5848 |  | 15.12675 | 4.405 |  | 36.11617 | 4.1434
|  | 208.31091 | 4.5796 |  | 99.40091 | 3.0543 |  | -- | -- |  | 208.69481 | 4.5851 |  | 15.14196 | 4.4047 |  | 36.13137 | 4.1434
|  | 208.32612 | 4.5796 |  | 99.41611 | 3.0543 |  | -- | -- |  | 208.71003 | 4.5851 |  | 15.15717 | 4.4047 |  | 36.14657 | 4.1431
|  | 208.34132 | 4.5796 |  | 99.43131 | 3.0543 |  | -- | -- |  | 208.72525 | 4.5851 |  | 15.17239 | 4.4047 |  | 36.16177 | 4.1431
|  | 208.35652 | 4.5796 |  | 99.44651 | 3.0543 |  | -- | -- |  | 208.74047 | 4.5851 |  | 15.1876 | 4.4047 |  | 36.17697 | 4.1427
|  | 208.37172 | 4.5799 |  | 99.46172 | 3.0543 |  | -- | -- |  | 208.75569 | 4.5855 |  | 15.20281 | 4.4047 |  | 36.19217 | 4.1427
|  | 208.38693 | 4.5799 |  | 99.47692 | 3.0543 |  | -- | -- |  | 208.77852 | 4.5851 |  | 15.21802 | 4.4044 |  | 36.20737 | 4.1427
|  | 208.40213 | 4.5799 |  | 99.49212 | 3.054 |  | -- | -- |  | 208.78613 | 4.5855 |  | 15.23323 | 4.4044 |  | 36.22257 | 4.1427
|  | 208.41733 | 4.5799 |  | 99.50732 | 3.054 |  | -- | -- |  | 208.80896 | 4.5855 |  | 15.25604 | 4.4044 |  | 36.23777 | 4.1424
|  | 208.43253 | 4.5802 |  | 99.52253 | 3.0536 |  | -- | -- |  | 208.81657 | 4.5855 |  | 15.27125 | 4.4044 |  | 36.25296 | 4.1421
|  | 208.44774 | 4.5802 |  | 99.53773 | 3.0536 |  | -- | -- |  | 208.83179 | 4.5858 |  | 15.27886 | 4.4041 |  | 36.27576 | 4.1421
|  | 208.46294 | 4.5802 |  | 99.55293 | 3.0536 |  | -- | -- |  | 208.84701 | 4.5858 |  | 15.29407 | 4.4041 |  | 36.28337 | 4.1421
|  | 208.47814 | 4.5802 |  | 99.56813 | 3.0536 |  | -- | -- |  | 208.86223 | 4.5858 |  | 15.30928 | 4.4041 |  | 36.29857 | 4.1418
|  | 208.49334 | 4.5802 |  | 99.58333 | 3.0533 |  | -- | -- |  | 208.87745 | 4.5858 |  | 15.32449 | 4.4041 |  | 36.31377 | 4.1418
|  | 208.50855 | 4.5805 |  | 99.59854 | 3.0533 |  | -- | -- |  | 208.89267 | 4.5858 |  | 15.3397 | 4.4038 |  | 36.33657 | 4.1418
|  | 208.52375 | 4.5805 |  | 99.61374 | 3.0533 |  | -- | -- |  | 208.90789 | 4.5858 |  | 15.35491 | 4.4038 |  | 36.34417 | 4.1415
|  | 208.53895 | 4.5805 |  | 99.62894 | 3.053 |  | -- | -- |  | 208.92311 | 4.5858 |  | 15.37012 | 4.4038 |  | 36.35937 | 4.1415
|  | 208.55415 | 4.5808 |  | 99.64414 | 3.053 |  | -- | -- |  | 208.93833 | 4.5861 |  | 15.38533 | 4.4035 |  | 36.37456 | 4.1415
|  | 208.56935 | 4.5808 |  | 99.65935 | 3.053 |  | -- | -- |  | 208.96116 | 4.5861 |  | 15.40054 | 4.4035 |  | 36.39736 | 4.1412
|  | 208.58456 | 4.5808 |  | 99.67455 | 3.0527 |  | -- | -- |  | 208.96877 | 4.5861 |  | 15.42336 | 4.4035 |  | 36.41256 | 4.1412
|  | 208.59976 | 4.5808 |  | 99.68975 | 3.0527 |  | -- | -- |  | 208.98399 | 4.5864 |  | 15.43096 | 4.4035 |  | 36.42016 | 4.1409
|  | 208.61496 | 4.5808 |  | 99.70495 | 3.0527 |  | -- | -- |  | 208.99921 | 4.5864 |  | 15.44617 | 4.4035 |  | 36.44295 | 4.1409
|  | 208.63016 | 4.5811 |  | 99.72016 | 3.0524 |  | -- | -- |  | 209.01443 | 4.5864 |  | 15.46138 | 4.4032 |  | 36.45055 | 4.1406
|  | 208.64537 | 4.5811 |  | 99.73536 | 3.0524 |  | -- | -- |  | 209.02965 | 4.5864 |  | 15.47659 | 4.4032 |  | 36.46575 | 4.1406
|  | 208.66057 | 4.5811 |  | 99.75056 | 3.0524 |  | -- | -- |  | 209.04487 | 4.5864 |  | 15.4918 | 4.4032 |  | 36.48095 | 4.1406
|  | 208.67577 | 4.5811 |  | 99.76576 | 3.0521 |  | -- | -- |  | 209.0677 | 4.5867 |  | 15.50701 | 4.4029 |  | 36.49615 | 4.1403
|  | 208.69097 | 4.5814 |  | 99.78097 | 3.0521 |  | -- | -- |  | 209.07531 | 4.5867 |  | 15.52222 | 4.4029 |  | 36.51895 | 4.1403
|  | 208.70618 | 4.5814 |  | 99.79617 | 3.0521 |  | -- | -- |  | 209.09053 | 4.5867 |  | 15.53744 | 4.4029 |  | 36.52655 | 4.1403
|  | 208.72138 | 4.5814 |  | 99.81137 | 3.0521 |  | -- | -- |  | 209.10575 | 4.5867 |  | 15.55265 | 4.4029 |  | 36.54175 | 4.14
|  | 208.73658 | 4.5814 |  | 99.82657 | 3.0518 |  | -- | -- |  | 209.12097 | 4.5867 |  | 15.56786 | 4.4025 |  | 36.55695 | 4.14
|  | 208.75178 | 4.5817 |  | 99.84178 | 3.0518 |  | -- | -- |  | 209.13619 | 4.587 |  | 15.59067 | 4.4025 |  | 36.57215 | 4.1396
|  | 208.76699 | 4.5817 |  | 99.85698 | 3.0518 |  | -- | -- |  | 209.15141 | 4.587 |  | 15.59828 | 4.4025 |  | 36.58735 | 4.1396
|  | 208.78219 | 4.582 |  | 99.87218 | 3.0518 |  | -- | -- |  | 209.16663 | 4.587 |  | 15.61349 | 4.4025 |  | 36.60255 | 4.1396
|  | 208.79739 | 4.582 |  | 99.88738 | 3.0515 |  | -- | -- |  | 209.18185 | 4.587 |  | 15.6287 | 4.4025 |  | 36.61775 | 4.1393
|  | 208.81259 | 4.582 |  | 99.90259 | 3.0515 |  | -- | -- |  | 209.19707 | 4.587 |  | 15.64391 | 4.4022 |  | 36.63294 | 4.1393
|  | 208.8278 | 4.582 |  | 99.91779 | 3.0512 |  | -- | -- |  | 209.21229 | 4.5873 |  | 15.65912 | 4.4022 |  | 36.64814 | 4.139
|  | 208.843 | 4.582 |  | 99.93299 | 3.0512 |  | -- | -- |  | 209.22751 | 4.5873 |  | 15.67433 | 4.4022 |  | 36.67094 | 4.139
|  | 208.8582 | 4.582 |  | 99.94819 | 3.0512 |  | -- | -- |  | 209.24273 | 4.5873 |  | 15.68954 | 4.4019 |  | 36.68614 | 4.139
|  | 208.8734 | 4.5824 |  | 99.96339 | 3.0509 |  | -- | -- |  | 209.25795 | 4.5873 |  | 15.70475 | 4.4019 |  | 36.69374 | 4.1387
|  | 208.88861 | 4.5824 |  | 99.9786 | 3.0509 |  | -- | -- |  | 209.27316 | 4.5876 |  | 15.71996 | 4.4019 |  | 36.70894 | 4.1387
|  | 208.90381 | 4.5824 |  | 99.9938 | 3.0505 |  | -- | -- |  | 209.28838 | 4.5876 |  | 15.74278 | 4.4019 |  | 36.72413 | 4.1384
|  | 208.91901 | 4.5827 |  | 100.009 | 3.0505 |  | -- | -- |  | 209.3036 | 4.5876 |  | 15.75799 | 4.4016 |  | 36.74694 | 4.1384
|  | 208.93421 | 4.5827 |  | 100.0242 | 3.0505 |  | -- | -- |  | 209.31882 | 4.5876 |  | 15.76559 | 4.4016 |  | 36.75454 | 4.1384
|  | 208.94941 | 4.5827 |  | 100.03941 | 3.0505 |  | -- | -- |  | 209.33404 | 4.5879 |  | 15.7808 | 4.4016 |  | 36.76973 | 4.1384
|  | 208.96462 | 4.5827 |  | 100.05461 | 3.0502 |  | -- | -- |  | 209.34926 | 4.5879 |  | 15.80362 | 4.4016 |  | 36.78493 | 4.1381
|  | 208.97982 | 4.5827 |  | 100.06981 | 3.0502 |  | -- | -- |  | 209.36448 | 4.5879 |  | 15.81122 | 4.4016 |  | 36.80773 | 4.1381
|  | 208.99502 | 4.583 |  | 100.08501 | 3.0499 |  | -- | -- |  | 209.3797 | 4.5879 |  | 15.82643 | 4.4013 |  | 36.81533 | 4.1378
|  | 209.01022 | 4.583 |  | 100.10022 | 3.0499 |  | -- | -- |  | 209.39492 | 4.5882 |  | 15.84164 | 4.4013 |  | 36.83053 | 4.1378
|  | 209.02543 | 4.583 |  | 100.11542 | 3.0499 |  | -- | -- |  | 209.41014 | 4.5882 |  | 15.85685 | 4.4013 |  | 36.84573 | 4.1378
|  | 209.04063 | 4.583 |  | 100.13062 | 3.0493 |  | -- | -- |  | 209.43297 | 4.5882 |  | 15.87206 | 4.401 |  | 36.86093 | 4.1378
|  | 209.05583 | 4.5833 |  | 100.14582 | 3.0493 |  | -- | -- |  | 209.44058 | 4.5882 |  | 15.89488 | 4.401 |  | 36.87613 | 4.1375
|  | 209.07103 | 4.5833 |  | 100.16103 | 3.049 |  | -- | -- |  | 209.4558 | 4.5882 |  | 15.90248 | 4.401 |  | 36.89134 | 4.1375
|  | 209.08624 | 4.5833 |  | 100.17623 | 3.049 |  | -- | -- |  | 209.47102 | 4.5886 |  | 15.9177 | 4.401 |  | 36.91414 | 4.1372
|  | 209.10144 | 4.5833 |  | 100.19143 | 3.049 |  | -- | -- |  | 209.48624 | 4.5886 |  | 15.93291 | 4.401 |  | 36.92174 | 4.1372
|  | 209.11664 | 4.5836 |  | 100.20663 | 3.049 |  | -- | -- |  | 209.50146 | 4.5886 |  | 15.94812 | 4.4007 |  | 36.93693 | 4.1372
|  | 209.13184 | 4.5836 |  | 100.22184 | 3.0487 |  | -- | -- |  | 209.51668 | 4.5889 |  | 15.96333 | 4.4007 |  | 36.95214 | 4.1369
|  | 209.14705 | 4.5836 |  | 100.23704 | 3.0487 |  | -- | -- |  | 209.5319 | 4.5889 |  | 15.98614 | 4.4007 |  | 36.96734 | 4.1369
|  | 209.16225 | 4.5839 |  | 100.25224 | 3.0484 |  | -- | -- |  | 209.54712 | 4.5889 |  | 15.99375 | 4.4004 |  | 36.98253 | 4.1365
|  | 209.17745 | 4.5839 |  | 100.26744 | 3.0484 |  | -- | -- |  | 209.56995 | 4.5889 |  | 16.01656 | 4.4004 |  | 36.99773 | 4.1365
|  | 209.19265 | 4.5839 |  | 100.28265 | 3.0484 |  | -- | -- |  | 209.57756 | 4.5889 |  | 16.02417 | 4.4004 |  | 37.01293 | 4.1365
|  | 209.20786 | 4.5839 |  | 100.29785 | 3.0484 |  | -- | -- |  | 209.59278 | 4.5889 |  | 16.03938 | 4.4004 |  | 37.02813 | 4.1362
|  | 209.22306 | 4.5839 |  | 100.31305 | 3.0481 |  | -- | -- |  | 209.608 | 4.5889 |  | 16.05459 | 4.4001 |  | 37.04333 | 4.1362
|  | 209.23826 | 4.5839 |  | 100.32825 | 3.0481 |  | -- | -- |  | 209.62322 | 4.5892 |  | 16.0698 | 4.4001 |  | 37.05853 | 4.1362
|  | 209.25346 | 4.5842 |  | 100.34345 | 3.0478 |  | -- | -- |  | 209.63844 | 4.5892 |  | 16.08501 | 4.4001 |  | 37.07373 | 4.1359
|  | 209.26867 | 4.5842 |  | 100.35866 | 3.0478 |  | -- | -- |  | 209.65366 | 4.5892 |  | 16.10022 | 4.3998 |  | 37.08893 | 4.1359
|  | 209.28387 | 4.5845 |  | 100.37386 | 3.0478 |  | -- | -- |  | 209.66888 | 4.5892 |  | 16.11543 | 4.3998 |  | 37.10413 | 4.1356
|  | 209.29907 | 4.5845 |  | 100.38906 | 3.0478 |  | -- | -- |  | 209.6841 | 4.5895 |  | 16.13064 | 4.3998 |  | 37.11933 | 4.1356
|  | 209.31427 | 4.5845 |  | 100.40426 | 3.0474 |  | -- | -- |  | 209.69932 | 4.5895 |  | 16.14585 | 4.3998 |  | 37.13453 | 4.1356
|  | 209.32948 | 4.5845 |  | 100.41947 | 3.0474 |  | -- | -- |  | 209.72215 | 4.5895 |  | 16.16867 | 4.3998 |  | 37.14973 | 4.1353
|  | 209.34468 | 4.5845 |  | 100.43467 | 3.0474 |  | -- | -- |  | 209.72976 | 4.5895 |  | 16.17627 | 4.3994 |  | 37.16492 | 4.1353
|  | 209.35988 | 4.5848 |  | 100.44987 | 3.0474 |  | -- | -- |  | 209.74498 | 4.5895 |  | 16.19148 | 4.3994 |  | 37.18012 | 4.1353
|  | 209.37508 | 4.5848 |  | 100.46507 | 3.0471 |  | -- | -- |  | 209.76781 | 4.5898 |  | 16.2143 | 4.3994 |  | 37.19532 | 4.135
|  | 209.39028 | 4.5848 |  | 100.48028 | 3.0471 |  | -- | -- |  | 209.77542 | 4.5898 |  | 16.22951 | 4.3991 |  | 37.21812 | 4.135
|  | 209.40549 | 4.5848 |  | 100.49548 | 3.0471 |  | -- | -- |  | 209.79064 | 4.5898 |  | 16.23711 | 4.3991 |  | 37.22572 | 4.135
|  | 209.42069 | 4.5851 |  | 100.51068 | 3.0471 |  | -- | -- |  | 209.80586 | 4.5898 |  | 16.25232 | 4.3991 |  | 37.24092 | 4.1347
|  | 209.43589 | 4.5851 |  | 100.52588 | 3.0471 |  | -- | -- |  | 209.82108 | 4.5898 |  | 16.26753 | 4.3991 |  | 37.25611 | 4.1347
|  | 209.45109 | 4.5851 |  | 100.54109 | 3.0471 |  | -- | -- |  | 209.8363 | 4.5901 |  | 16.28275 | 4.3988 |  | 37.27131 | 4.1347
|  | 209.4663 | 4.5851 |  | 100.55629 | 3.0468 |  | -- | -- |  | 209.85152 | 4.5901 |  | 16.29796 | 4.3988 |  | 37.28651 | 4.1344
|  | 209.4815 | 4.5851 |  | 100.57149 | 3.0468 |  | -- | -- |  | 209.86674 | 4.5901 |  | 16.31317 | 4.3988 |  | 37.30171 | 4.1344
|  | 209.4967 | 4.5855 |  | 100.58669 | 3.0468 |  | -- | -- |  | 209.88196 | 4.5901 |  | 16.32838 | 4.3988 |  | 37.31691 | 4.1344
|  | 209.5119 | 4.5855 |  | 100.6019 | 3.0465 |  | -- | -- |  | 209.89718 | 4.5901 |  | 16.35119 | 4.3985 |  | 37.33971 | 4.1341
|  | 209.52711 | 4.5858 |  | 100.6171 | 3.0465 |  | -- | -- |  | 209.9124 | 4.5904 |  | 16.3588 | 4.3985 |  | 37.34731 | 4.1341
|  | 209.54231 | 4.5858 |  | 100.6323 | 3.0465 |  | -- | -- |  | 209.92762 | 4.5904 |  | 16.37401 | 4.3985 |  | 37.3625 | 4.1341
|  | 209.55751 | 4.5858 |  | 100.6475 | 3.0465 |  | -- | -- |  | 209.94284 | 4.5904 |  | 16.39682 | 4.3985 |  | 37.3777 | 4.1341
|  | 209.57271 | 4.5858 |  | 100.66271 | 3.0465 |  | -- | -- |  | 209.95806 | 4.5904 |  | 16.40443 | 4.3982 |  | 37.3929 | 4.1334
|  | 209.58792 | 4.5858 |  | 100.67791 | 3.0462 |  | -- | -- |  | 209.97328 | 4.5904 |  | 16.41964 | 4.3982 |  | 37.4081 | 4.1334
|  | 209.60312 | 4.5858 |  | 100.69311 | 3.0462 |  | -- | -- |  | 209.9885 | 4.5907 |  | 16.43485 | 4.3982 |  | 37.42331 | 4.1334
|  | 209.61832 | 4.5861 |  | 100.70831 | 3.0462 |  | -- | -- |  | 210.00372 | 4.5907 |  | 16.45766 | 4.3979 |  | 37.43851 | 4.1331
|  | 209.63352 | 4.5861 |  | 100.72351 | 3.0459 |  | -- | -- |  | 210.02654 | 4.5907 |  | 16.46527 | 4.3979 |  | 37.45371 | 4.1331
|  | 209.64873 | 4.5861 |  | 100.73872 | 3.0459 |  | -- | -- |  | 210.03415 | 4.5907 |  | 16.48048 | 4.3979 |  | 37.4689 | 4.1331
|  | 209.66393 | 4.5861 |  | 100.75392 | 3.0459 |  | -- | -- |  | 210.04937 | 4.5907 |  | 16.5033 | 4.3979 |  | 37.49171 | 4.1328
|  | 209.67913 | 4.5864 |  | 100.76912 | 3.0456 |  | -- | -- |  | 210.06459 | 4.591 |  | 16.5109 | 4.3976 |  | 37.50691 | 4.1328
|  | 209.69433 | 4.5864 |  | 100.78432 | 3.0456 |  | -- | -- |  | 210.07981 | 4.591 |  | 16.52611 | 4.3976 |  | 37.52211 | 4.1325
|  | 209.70953 | 4.5864 |  | 100.79953 | 3.0456 |  | -- | -- |  | 210.09503 | 4.591 |  | 16.54132 | 4.3976 |  | 37.52971 | 4.1325
|  | 209.72474 | 4.5864 |  | 100.81473 | 3.0453 |  | -- | -- |  | 210.11786 | 4.591 |  | 16.55653 | 4.3976 |  | 37.54491 | 4.1325
|  | 209.73994 | 4.5864 |  | 100.82993 | 3.0453 |  | -- | -- |  | 210.12547 | 4.5913 |  | 16.57174 | 4.3973 |  | 37.56011 | 4.1325
|  | 209.75514 | 4.5867 |  | 100.84513 | 3.0453 |  | -- | -- |  | 210.14069 | 4.5913 |  | 16.58695 | 4.3973 |  | 37.5753 | 4.1325
|  | 209.77034 | 4.5867 |  | 100.86034 | 3.045 |  | -- | -- |  | 210.15591 | 4.5913 |  | 16.60977 | 4.3973 |  | 37.5905 | 4.1322
|  | 209.78555 | 4.5867 |  | 100.87554 | 3.045 |  | -- | -- |  | 210.17113 | 4.5913 |  | 16.61737 | 4.3973 |  | 37.6057 | 4.1322
|  | 209.80075 | 4.5867 |  | 100.89074 | 3.0447 |  | -- | -- |  | 210.18635 | 4.5913 |  | 16.63258 | 4.397 |  | 37.62091 | 4.1322
|  | 209.81595 | 4.5867 |  | 100.90594 | 3.0447 |  | -- | -- |  | 210.20918 | 4.5917 |  | 16.64779 | 4.397 |  | 37.63611 | 4.1322
|  | 209.83115 | 4.587 |  | 100.92115 | 3.0443 |  | -- | -- |  | 210.21679 | 4.5917 |  | 16.66301 | 4.397 |  | 37.6589 | 4.1319
|  | 209.84636 | 4.587 |  | 100.93635 | 3.0443 |  | -- | -- |  | 210.23201 | 4.5917 |  | 16.67822 | 4.3967 |  | 37.6665 | 4.1319
|  | 209.86156 | 4.587 |  | 100.95155 | 3.044 |  | -- | -- |  | 210.24723 | 4.5917 |  | 16.70103 | 4.3967 |  | 37.6817 | 4.1319
|  | 209.87676 | 4.587 |  | 100.96675 | 3.044 |  | -- | -- |  | 210.26245 | 4.592 |  | 16.71624 | 4.3967 |  | 37.6969 | 4.1319
|  | 209.89196 | 4.587 |  | 100.98196 | 3.044 |  | -- | -- |  | 210.27767 | 4.5917 |  | 16.72385 | 4.3967 |  | 37.7121 | 4.1316
|  | 209.90717 | 4.5873 |  | 100.99716 | 3.044 |  | -- | -- |  | 210.3005 | 4.592 |  | 16.73906 | 4.3967 |  | 37.7273 | 4.1316
|  | 209.92237 | 4.5873 |  | 101.01236 | 3.0437 |  | -- | -- |  | 210.30811 | 4.592 |  | 16.75427 | 4.3963 |  | 37.74249 | 4.1316
|  | 209.93757 | 4.5876 |  | 101.02756 | 3.0437 |  | -- | -- |  | 210.32333 | 4.592 |  | 16.76948 | 4.3963 |  | 37.76528 | 4.1316
|  | 209.95277 | 4.5876 |  | 101.04277 | 3.0434 |  | -- | -- |  | 210.33855 | 4.592 |  | 16.79229 | 4.3963 |  | 37.77288 | 4.1313
|  | 209.96798 | 4.5876 |  | 101.05797 | 3.0434 |  | -- | -- |  | 210.35377 | 4.592 |  | 16.7999 | 4.396 |  | 37.78808 | 4.1313
|  | 209.98318 | 4.5876 |  | 101.07317 | 3.0434 |  | -- | -- |  | 210.36899 | 4.5923 |  | 16.81511 | 4.396 |  | 37.80328 | 4.1313
|  | 209.99838 | 4.5876 |  | 101.08837 | 3.0431 |  | -- | -- |  | 210.38421 | 4.5923 |  | 16.83032 | 4.396 |  | 37.81849 | 4.1313
|  | 210.01358 | 4.5876 |  | 101.10357 | 3.0431 |  | -- | -- |  | 210.39943 | 4.5923 |  | 16.84553 | 4.396 |  | 37.83369 | 4.131
|  | 210.02879 | 4.5876 |  | 101.11878 | 3.0431 |  | -- | -- |  | 210.42226 | 4.5923 |  | 16.86074 | 4.3957 |  | 37.85648 | 4.131
|  | 210.04399 | 4.5879 |  | 101.13398 | 3.0431 |  | -- | -- |  | 210.42987 | 4.5923 |  | 16.87595 | 4.3957 |  | 37.86408 | 4.131
|  | 210.05919 | 4.5879 |  | 101.14918 | 3.0428 |  | -- | -- |  | 210.4527 | 4.5926 |  | 16.89116 | 4.3957 |  | 37.87929 | 4.1307
|  | 210.07439 | 4.5879 |  | 101.16438 | 3.0428 |  | -- | -- |  | 210.46792 | 4.5926 |  | 16.91398 | 4.3957 |  | 37.89449 | 4.1307
|  | 210.0896 | 4.5882 |  | 101.17959 | 3.0428 |  | -- | -- |  | 210.47553 | 4.5926 |  | 16.92158 | 4.3954 |  | 37.90969 | 4.1307
|  | 210.1048 | 4.5882 |  | 101.19479 | 3.0428 |  | -- | -- |  | 210.49075 | 4.5926 |  | 16.93679 | 4.3954 |  | 37.92489 | 4.1307
|  | 210.12 | 4.5882 |  | 101.20999 | 3.0428 |  | -- | -- |  | 210.51358 | 4.5926 |  | 16.952 | 4.3954 |  | 37.94009 | 4.1303
|  | 210.1352 | 4.5882 |  | 101.22519 | 3.0425 |  | -- | -- |  | 210.52119 | 4.5926 |  | 16.97482 | 4.3951 |  | 37.96289 | 4.1303
|  | 210.1504 | 4.5882 |  | 101.2404 | 3.0425 |  | -- | -- |  | 210.53641 | 4.5929 |  | 16.99003 | 4.3951 |  | 37.97049 | 4.1303
|  | 210.16561 | 4.5882 |  | 101.2556 | 3.0422 |  | -- | -- |  | 210.55163 | 4.5929 |  | 16.99763 | 4.3951 |  | 37.98569 | 4.13
|  | 210.18081 | 4.5882 |  | 101.2708 | 3.0422 |  | -- | -- |  | 210.57446 | 4.5929 |  | 17.01284 | 4.3951 |  | 38.00088 | 4.13
|  | 210.19601 | 4.5886 |  | 101.286 | 3.0422 |  | -- | -- |  | 210.58207 | 4.5929 |  | 17.02806 | 4.3948 |  | 38.01608 | 4.13
|  | 210.21121 | 4.5886 |  | 101.30121 | 3.0422 |  | -- | -- |  | 210.59729 | 4.5932 |  | 17.04327 | 4.3948 |  | 38.03889 | 4.13
|  | 210.22642 | 4.5886 |  | 101.31641 | 3.0419 |  | -- | -- |  | 210.62012 | 4.5932 |  | 17.06608 | 4.3948 |  | 38.05409 | 4.1297
|  | 210.24162 | 4.5886 |  | 101.33161 | 3.0419 |  | -- | -- |  | 210.62773 | 4.5932 |  | 17.07369 | 4.3948 |  | 38.06169 | 4.1297
|  | 210.25682 | 4.5886 |  | 101.34681 | 3.0419 |  | -- | -- |  | 210.64295 | 4.5932 |  | 17.0965 | 4.3945 |  | 38.07688 | 4.1297
|  | 210.27202 | 4.5889 |  | 101.36202 | 3.0416 |  | -- | -- |  | 210.66578 | 4.5932 |  | 17.10411 | 4.3945 |  | 38.09208 | 4.1294
|  | 210.28723 | 4.5889 |  | 101.37722 | 3.0416 |  | -- | -- |  | 210.67339 | 4.5935 |  | 17.11932 | 4.3945 |  | 38.10728 | 4.1294
|  | 210.30243 | 4.5889 |  | 101.39242 | 3.0416 |  | -- | -- |  | 210.68861 | 4.5935 |  | 17.13453 | 4.3942 |  | 38.13007 | 4.1291
|  | 210.31763 | 4.5889 |  | 101.40762 | 3.0412 |  | -- | -- |  | 210.70383 | 4.5935 |  | 17.15734 | 4.3942 |  | 38.14527 | 4.1291
|  | 210.33283 | 4.5889 |  | 101.42283 | 3.0409 |  | -- | -- |  | 210.71905 | 4.5935 |  | 17.16495 | 4.3942 |  | 38.15287 | 4.1288
|  | 210.34804 | 4.5892 |  | 101.43803 | 3.0409 |  | -- | -- |  | 210.73427 | 4.5938 |  | 17.18016 | 4.3942 |  | 38.16807 | 4.1288
|  | 210.36324 | 4.5892 |  | 101.45323 | 3.0409 |  | -- | -- |  | 210.7571 | 4.5938 |  | 17.19537 | 4.3939 |  | 38.18326 | 4.1288
|  | 210.37844 | 4.5892 |  | 101.46843 | 3.0409 |  | -- | -- |  | 210.76471 | 4.5938 |  | 17.21058 | 4.3939 |  | 38.20606 | 4.1288
|  | 210.39364 | 4.5895 |  | 101.48363 | 3.0406 |  | -- | -- |  | 210.77992 | 4.5938 |  | 17.22579 | 4.3939 |  | 38.21366 | 4.1285
|  | 210.40885 | 4.5895 |  | 101.49884 | 3.0406 |  | -- | -- |  | 210.79514 | 4.5938 |  | 17.24861 | 4.3936 |  | 38.23646 | 4.1285
|  | 210.42405 | 4.5895 |  | 101.51404 | 3.0406 |  | -- | -- |  | 210.81797 | 4.5941 |  | 17.26382 | 4.3936 |  | 38.24406 | 4.1285
|  | 210.43925 | 4.5895 |  | 101.52924 | 3.0403 |  | -- | -- |  | 210.82558 | 4.5941 |  | 17.27142 | 4.3936 |  | 38.25925 | 4.1282
|  | 210.45445 | 4.5895 |  | 101.54444 | 3.0403 |  | -- | -- |  | 210.8408 | 4.5941 |  | 17.28663 | 4.3936 |  | 38.28205 | 4.1282
|  | 210.46966 | 4.5895 |  | 101.55965 | 3.0403 |  | -- | -- |  | 210.85602 | 4.5941 |  | 17.30184 | 4.3936 |  | 38.28964 | 4.1282
|  | 210.48486 | 4.5895 |  | 101.57485 | 3.04 |  | -- | -- |  | 210.87124 | 4.5944 |  | 17.32466 | 4.3932 |  | 38.30484 | 4.1282
|  | 210.50006 | 4.5898 |  | 101.59005 | 3.04 |  | -- | -- |  | 210.88646 | 4.5944 |  | 17.33226 | 4.3932 |  | 38.32004 | 4.1279
|  | 210.51526 | 4.5898 |  | 101.60525 | 3.0397 |  | -- | -- |  | 210.90168 | 4.5944 |  | 17.35508 | 4.3932 |  | 38.33524 | 4.1279
|  | 210.53046 | 4.5898 |  | 101.62046 | 3.0397 |  | -- | -- |  | 210.9169 | 4.5944 |  | 17.37029 | 4.3929 |  | 38.35044 | 4.1276
|  | 210.54567 | 4.5898 |  | 101.63566 | 3.0397 |  | -- | -- |  | 210.93212 | 4.5944 |  | 17.3855 | 4.3929 |  | 38.37324 | 4.1276
|  | 210.56087 | 4.5901 |  | 101.65086 | 3.0394 |  | -- | -- |  | 210.94734 | 4.5944 |  | 17.40071 | 4.3929 |  | 38.38083 | 4.1276
|  | 210.57607 | 4.5901 |  | 101.66606 | 3.0394 |  | -- | -- |  | 210.96256 | 4.5944 |  | 17.40832 | 4.3929 |  | 38.40364 | 4.1276
|  | 210.59127 | 4.5901 |  | 101.68127 | 3.0394 |  | -- | -- |  | 210.97778 | 4.5948 |  | 17.42353 | 4.3929 |  | 38.41884 | 4.1272
|  | 210.60648 | 4.5901 |  | 101.69647 | 3.0394 |  | -- | -- |  | 210.993 | 4.5948 |  | 17.43874 | 4.3926 |  | 38.42644 | 4.1272
|  | 210.62168 | 4.5901 |  | 101.71167 | 3.0391 |  | -- | -- |  | 211.00822 | 4.5948 |  | 17.46155 | 4.3926 |  | 38.44163 | 4.1272
|  | 210.63688 | 4.5901 |  | 101.72687 | 3.0391 |  | -- | -- |  | 211.02344 | 4.5948 |  | 17.47676 | 4.3923 |  | 38.46444 | 4.1269
|  | 210.65208 | 4.5901 |  | 101.74208 | 3.0391 |  | -- | -- |  | 211.03866 | 4.5951 |  | 17.49197 | 4.3923 |  | 38.47204 | 4.1269
|  | 210.66729 | 4.5904 |  | 101.75728 | 3.0388 |  | -- | -- |  | 211.05388 | 4.5951 |  | 17.50718 | 4.3923 |  | 38.48724 | 4.1269
|  | 210.68249 | 4.5904 |  | 101.77248 | 3.0388 |  | -- | -- |  | 211.0691 | 4.5951 |  | 17.51479 | 4.3923 |  | 38.50243 | 4.1269
|  | 210.69769 | 4.5904 |  | 101.78768 | 3.0388 |  | -- | -- |  | 211.08432 | 4.5951 |  | 17.53 | 4.392 |  | 38.51763 | 4.1266
|  | 210.71289 | 4.5907 |  | 101.80289 | 3.0388 |  | -- | -- |  | 211.09954 | 4.5951 |  | 17.55281 | 4.392 |  | 38.53283 | 4.1263
|  | 210.7281 | 4.5907 |  | 101.81809 | 3.0385 |  | -- | -- |  | 211.11476 | 4.5951 |  | 17.56042 | 4.392 |  | 38.55561 | 4.1263
|  | 210.7433 | 4.5907 |  | 101.83329 | 3.0385 |  | -- | -- |  | 211.12998 | 4.5951 |  | 17.57563 | 4.3917 |  | 38.57081 | 4.1263
|  | 210.7585 | 4.5907 |  | 101.84849 | 3.0385 |  | -- | -- |  | 211.1452 | 4.5954 |  | 17.59084 | 4.3917 |  | 38.58601 | 4.1263
|  | 210.7737 | 4.5907 |  | 101.86369 | 3.0385 |  | -- | -- |  | 211.16803 | 4.5954 |  | 17.61366 | 4.3917 |  | 38.59361 | 4.126
|  | 210.78891 | 4.5907 |  | 101.8789 | 3.0381 |  | -- | -- |  | 211.18325 | 4.5954 |  | 17.62126 | 4.3917 |  | 38.6088 | 4.126
|  | 210.80411 | 4.5907 |  | 101.8941 | 3.0381 |  | -- | -- |  | 211.19086 | 4.5954 |  | 17.63647 | 4.3914 |  | 38.6316 | 4.126
|  | 210.81931 | 4.5907 |  | 101.9093 | 3.0381 |  | -- | -- |  | 211.20608 | 4.5957 |  | 17.65168 | 4.3914 |  | 38.6392 | 4.126
|  | 210.83451 | 4.591 |  | 101.9245 | 3.0378 |  | -- | -- |  | 211.2213 | 4.5957 |  | 17.66689 | 4.3914 |  | 38.65441 | 4.1257
|  | 210.84972 | 4.591 |  | 101.93971 | 3.0378 |  | -- | -- |  | 211.24413 | 4.5957 |  | 17.6821 | 4.3911 |  | 38.6772 | 4.1257
|  | 210.86492 | 4.591 |  | 101.95491 | 3.0378 |  | -- | -- |  | 211.25174 | 4.5957 |  | 17.69731 | 4.3911 |  | 38.6924 | 4.1257
|  | 210.88012 | 4.591 |  | 101.97011 | 3.0378 |  | -- | -- |  | 211.26696 | 4.5957 |  | 17.71252 | 4.3911 |  | 38.69999 | 4.1257
|  | 210.89532 | 4.5913 |  | 101.98531 | 3.0375 |  | -- | -- |  | 211.28979 | 4.5957 |  | 17.72773 | 4.3911 |  | 38.7152 | 4.1254
|  | 210.91052 | 4.5913 |  | 102.00052 | 3.0375 |  | -- | -- |  | 211.30501 | 4.5957 |  | 17.74294 | 4.3908 |  | 38.73039 | 4.1254
|  | 210.92573 | 4.5913 |  | 102.01572 | 3.0372 |  | -- | -- |  | 211.31262 | 4.596 |  | 17.75815 | 4.3908 |  | 38.75318 | 4.1254
|  | 210.94093 | 4.5913 |  | 102.03092 | 3.0372 |  | -- | -- |  | 211.32784 | 4.596 |  | 17.77337 | 4.3908 |  | 38.76078 | 4.1251
|  | 210.95613 | 4.5913 |  | 102.04612 | 3.0372 |  | -- | -- |  | 211.34306 | 4.596 |  | 17.78858 | 4.3905 |  | 38.78358 | 4.1251
|  | 210.97133 | 4.5913 |  | 102.06133 | 3.0369 |  | -- | -- |  | 211.35828 | 4.596 |  | 17.80379 | 4.3905 |  | 38.79118 | 4.1251
|  | 210.98654 | 4.5917 |  | 102.07653 | 3.0369 |  | -- | -- |  | 211.3735 | 4.5966 |  | 17.8266 | 4.3905 |  | 38.80638 | 4.1251
|  | 211.00174 | 4.5917 |  | 102.09173 | 3.0369 |  | -- | -- |  | 211.38872 | 4.5966 |  | 17.83421 | 4.3905 |  | 38.82157 | 4.1248
|  | 211.01694 | 4.5917 |  | 102.10693 | 3.0366 |  | -- | -- |  | 211.40394 | 4.5966 |  | 17.84942 | 4.3901 |  | 38.83677 | 4.1248
|  | 211.03214 | 4.5917 |  | 102.12214 | 3.0366 |  | -- | -- |  | 211.42677 | 4.5966 |  | 17.86463 | 4.3901 |  | 38.85196 | 4.1248
|  | 211.04735 | 4.592 |  | 102.13734 | 3.0366 |  | -- | -- |  | 211.43438 | 4.5966 |  | 17.88744 | 4.3901 |  | 38.86716 | 4.1245
|  | 211.06255 | 4.592 |  | 102.15254 | 3.0363 |  | -- | -- |  | 211.45721 | 4.5969 |  | 17.89505 | 4.3901 |  | 38.88235 | 4.1245
|  | 211.07775 | 4.592 |  | 102.16774 | 3.0363 |  | -- | -- |  | 211.46482 | 4.5969 |  | 17.91026 | 4.3898 |  | 38.89755 | 4.1245
|  | 211.09295 | 4.592 |  | 102.18295 | 3.0363 |  | -- | -- |  | 211.48004 | 4.5969 |  | 17.92547 | 4.3898 |  | 38.91274 | 4.1245
|  | 211.10816 | 4.592 |  | 102.19815 | 3.036 |  | -- | -- |  | 211.49526 | 4.5969 |  | 17.94829 | 4.3898 |  | 38.92794 | 4.1241
|  | 211.12336 | 4.5923 |  | 102.21335 | 3.036 |  | -- | -- |  | 211.51048 | 4.5972 |  | 17.9635 | 4.3895 |  | 38.94315 | 4.1241
|  | 211.13856 | 4.5923 |  | 102.22855 | 3.036 |  | -- | -- |  | 211.53331 | 4.5969 |  | 17.9711 | 4.3895 |  | 38.95834 | 4.1241
|  | 211.15376 | 4.5923 |  | 102.24375 | 3.0357 |  | -- | -- |  | 211.54092 | 4.5972 |  | 17.98631 | 4.3895 |  | 38.97354 | 4.1238
|  | 211.16897 | 4.5926 |  | 102.25896 | 3.0357 |  | -- | -- |  | 211.55613 | 4.5972 |  | 18.00913 | 4.3892 |  | 38.98874 | 4.1238
|  | 211.18417 | 4.5926 |  | 102.27416 | 3.0357 |  | -- | -- |  | 211.57135 | 4.5972 |  | 18.01673 | 4.3892 |  | 39.01153 | 4.1238
|  | 211.19937 | 4.5926 |  | 102.28936 | 3.0354 |  | -- | -- |  | 211.59418 | 4.5972 |  | 18.03194 | 4.3892 |  | 39.02673 | 4.1238
|  | 211.21457 | 4.5926 |  | 102.30456 | 3.0354 |  | -- | -- |  | 211.60179 | 4.5972 |  | 18.04715 | 4.3892 |  | 39.03432 | 4.1235
|  | 211.22978 | 4.5926 |  | 102.31977 | 3.0354 |  | -- | -- |  | 211.61701 | 4.5972 |  | 18.06236 | 4.3889 |  | 39.04952 | 4.1235
|  | 211.24498 | 4.5929 |  | 102.33497 | 3.0354 |  | -- | -- |  | 211.63223 | 4.5975 |  | 18.07757 | 4.3889 |  | 39.06472 | 4.1232
|  | 211.26018 | 4.5929 |  | 102.35017 | 3.035 |  | -- | -- |  | 211.64745 | 4.5975 |  | 18.09278 | 4.3889 |  | 39.07992 | 4.1232
|  | 211.27538 | 4.5929 |  | 102.36537 | 3.035 |  | -- | -- |  | 211.66267 | 4.5975 |  | 18.10799 | 4.3886 |  | 39.10272 | 4.1232
|  | 211.29058 | 4.5929 |  | 102.38058 | 3.0347 |  | -- | -- |  | 211.67789 | 4.5975 |  | 18.1232 | 4.3886 |  | 39.11032 | 4.1232
|  | 211.30579 | 4.5932 |  | 102.39578 | 3.0347 |  | -- | -- |  | 211.69311 | 4.5979 |  | 18.13842 | 4.3886 |  | 39.12552 | 4.1232
|  | 211.32099 | 4.5932 |  | 102.41098 | 3.0347 |  | -- | -- |  | 211.70833 | 4.5979 |  | 18.15363 | 4.3886 |  | 39.14071 | 4.1229
|  | 211.33619 | 4.5932 |  | 102.42618 | 3.0347 |  | -- | -- |  | 211.72355 | 4.5979 |  | 18.16884 | 4.3883 |  | 39.15591 | 4.1229
|  | 211.35139 | 4.5932 |  | 102.44139 | 3.0347 |  | -- | -- |  | 211.74638 | 4.5979 |  | 18.18405 | 4.3883 |  | 39.1711 | 4.1229
|  | 211.3666 | 4.5932 |  | 102.45659 | 3.0347 |  | -- | -- |  | 211.75399 | 4.5979 |  | 18.20686 | 4.3883 |  | 39.1863 | 4.1226
|  | 211.3818 | 4.5932 |  | 102.47179 | 3.0344 |  | -- | -- |  | 211.76921 | 4.5979 |  | 18.21447 | 4.388 |  | 39.2091 | 4.1226
|  | 211.397 | 4.5935 |  | 102.48699 | 3.0344 |  | -- | -- |  | 211.78443 | 4.5982 |  | 18.22968 | 4.388 |  | 39.21669 | 4.1226
|  | 211.4122 | 4.5935 |  | 102.5022 | 3.0341 |  | -- | -- |  | 211.79965 | 4.5982 |  | 18.24489 | 4.388 |  | 39.23189 | 4.1226
|  | 211.42741 | 4.5935 |  | 102.5174 | 3.0341 |  | -- | -- |  | 211.81487 | 4.5982 |  | 18.2601 | 4.388 |  | 39.24709 | 4.1223
|  | 211.44261 | 4.5938 |  | 102.5326 | 3.0341 |  | -- | -- |  | 211.83009 | 4.5982 |  | 18.27531 | 4.3877 |  | 39.26228 | 4.1223
|  | 211.45781 | 4.5938 |  | 102.5478 | 3.0341 |  | -- | -- |  | 211.85292 | 4.5985 |  | 18.29052 | 4.3877 |  | 39.27747 | 4.1223
|  | 211.47301 | 4.5938 |  | 102.56301 | 3.0341 |  | -- | -- |  | 211.86053 | 4.5985 |  | 18.30573 | 4.3874 |  | 39.29267 | 4.1223
|  | 211.48822 | 4.5938 |  | 102.57821 | 3.0338 |  | -- | -- |  | 211.87575 | 4.5985 |  | 18.32094 | 4.3874 |  | 39.30786 | 4.122
|  | 211.50342 | 4.5938 |  | 102.59341 | 3.0338 |  | -- | -- |  | 211.89097 | 4.5985 |  | 18.33615 | 4.3874 |  | 39.33066 | 4.122
|  | 211.51862 | 4.5941 |  | 102.60861 | 3.0338 |  | -- | -- |  | 211.90619 | 4.5985 |  | 18.35136 | 4.3874 |  | 39.33825 | 4.122
|  | 211.53382 | 4.5941 |  | 102.62381 | 3.0335 |  | -- | -- |  | 211.92902 | 4.5985 |  | 18.36657 | 4.387 |  | 39.35345 | 4.1217
|  | 211.54903 | 4.5941 |  | 102.63902 | 3.0335 |  | -- | -- |  | 211.93663 | 4.5988 |  | 18.38178 | 4.387 |  | 39.36865 | 4.1217
|  | 211.56423 | 4.5941 |  | 102.65422 | 3.0335 |  | -- | -- |  | 211.95185 | 4.5988 |  | 18.39699 | 4.387 |  | 39.38385 | 4.1217
|  | 211.57943 | 4.5944 |  | 102.66942 | 3.0335 |  | -- | -- |  | 211.97468 | 4.5988 |  | 18.4122 | 4.387 |  | 39.39905 | 4.1217
|  | 211.59463 | 4.5944 |  | 102.68462 | 3.0332 |  | -- | -- |  | 211.98229 | 4.5988 |  | 18.42741 | 4.3867 |  | 39.41424 | 4.1214
|  | 211.60984 | 4.5944 |  | 102.69983 | 3.0332 |  | -- | -- |  | 212.00512 | 4.5991 |  | 18.44262 | 4.3867 |  | 39.42944 | 4.1214
|  | 211.62504 | 4.5944 |  | 102.71503 | 3.0332 |  | -- | -- |  | 212.02034 | 4.5991 |  | 18.45783 | 4.3867 |  | 39.44464 | 4.1214
|  | 211.64024 | 4.5944 |  | 102.73023 | 3.0332 |  | -- | -- |  | 212.02795 | 4.5991 |  | 18.47304 | 4.3864 |  | 39.45984 | 4.1214
|  | 211.65544 | 4.5948 |  | 102.74543 | 3.0329 |  | -- | -- |  | 212.04317 | 4.5991 |  | 18.48825 | 4.3864 |  | 39.47503 | 4.121
|  | 211.67064 | 4.5948 |  | 102.76064 | 3.0329 |  | -- | -- |  | 212.05839 | 4.5991 |  | 18.50347 | 4.3864 |  | 39.49023 | 4.121
|  | 211.68585 | 4.5948 |  | 102.77584 | 3.0329 |  | -- | -- |  | 212.07361 | 4.5994 |  | 18.51868 | 4.3861 |  | 39.51302 | 4.1207
|  | 211.70105 | 4.5951 |  | 102.79104 | 3.0329 |  | -- | -- |  | 212.09644 | 4.5994 |  | 18.53389 | 4.3861 |  | 39.52822 | 4.1207
|  | 211.71625 | 4.5951 |  | 102.80624 | 3.0329 |  | -- | -- |  | 212.11166 | 4.5994 |  | 18.5567 | 4.3861 |  | 39.54342 | 4.1207
|  | 211.73145 | 4.5951 |  | 102.82145 | 3.0329 |  | -- | -- |  | 212.11927 | 4.5994 |  | 18.56431 | 4.3861 |  | 39.55862 | 4.1204
|  | 211.74666 | 4.5951 |  | 102.83665 | 3.0326 |  | -- | -- |  | 212.13449 | 4.5994 |  | 18.57952 | 4.3858 |  | 39.57382 | 4.1204
|  | 211.76186 | 4.5951 |  | 102.85185 | 3.0326 |  | -- | -- |  | 212.14971 | 4.5997 |  | 18.59473 | 4.3858 |  | 39.58142 | 4.1204
|  | 211.77706 | 4.5954 |  | 102.86705 | 3.0326 |  | -- | -- |  | 212.17254 | 4.5997 |  | 18.61754 | 4.3858 |  | 39.59662 | 4.1204
|  | 211.79226 | 4.5954 |  | 102.88226 | 3.0323 |  | -- | -- |  | 212.18015 | 4.5997 |  | 18.62515 | 4.3855 |  | 39.61182 | 4.1201
|  | 211.80747 | 4.5954 |  | 102.89746 | 3.0323 |  | -- | -- |  | 212.19537 | 4.5997 |  | 18.64036 | 4.3855 |  | 39.62701 | 4.1201
|  | 211.82267 | 4.5957 |  | 102.91266 | 3.0323 |  | -- | -- |  | 212.21059 | 4.6 |  | 18.66317 | 4.3855 |  | 39.64221 | 4.1201
|  | 211.83787 | 4.5957 |  | 102.92786 | 3.0323 |  | -- | -- |  | 0 | 4.5427 |  | 18.67078 | 4.3855 |  | 39.65741 | 4.1198
|  | 211.85307 | 4.5957 |  | 102.94307 | 3.0319 |  | -- | -- |  | 0.01522 | 4.5145 |  | 18.68599 | 4.3852 |  | 39.6726 | 4.1198
|  | 211.86828 | 4.5957 |  | 102.95827 | 3.0319 |  | -- | -- |  | 0.02283 | 4.5052 |  | 18.7012 | 4.3852 |  | 39.6954 | 4.1198
|  | 211.88348 | 4.5957 |  | 102.97347 | 3.0319 |  | -- | -- |  | 0.03805 | 4.5027 |  | 18.71641 | 4.3852 |  | 39.703 | 4.1195
|  | 211.89868 | 4.5957 |  | 102.98867 | 3.0319 |  | -- | -- |  | 0.05327 | 4.5017 |  | 18.73923 | 4.3849 |  | 39.7258 | 4.1195
|  | 211.91388 | 4.5963 |  | 103.00388 | 3.0316 |  | -- | -- |  | 0.06849 | 4.5005 |  | 18.74683 | 4.3849 |  | 39.7334 | 4.1195
|  | 211.92909 | 4.5963 |  | 103.01908 | 3.0316 |  | -- | -- |  | 0.08371 | 4.4996 |  | 18.76204 | 4.3849 |  | 39.74859 | 4.1192
|  | 211.94429 | 4.5966 |  | 103.03428 | 3.0316 |  | -- | -- |  | 0.09893 | 4.499 |  | 18.77725 | 4.3849 |  | 39.76379 | 4.1192
|  | 211.95949 | 4.5966 |  | 103.04948 | 3.0316 |  | -- | -- |  | 0.12176 | 4.4983 |  | 18.80007 | 4.3846 |  | 39.78658 | 4.1189
|  | 211.97469 | 4.5966 |  | 103.06468 | 3.0316 |  | -- | -- |  | 0.13698 | 4.498 |  | 18.81528 | 4.3846 |  | 39.79418 | 4.1189
|  | 211.9899 | 4.5966 |  | 103.07989 | 3.0316 |  | -- | -- |  | 0.1522 | 4.4974 |  | 18.82288 | 4.3846 |  | 39.80937 | 4.1189
|  | 212.0051 | 4.5966 |  | 103.09509 | 3.0316 |  | -- | -- |  | 0.15981 | 4.4968 |  | 18.83809 | 4.3846 |  | 39.82457 | 4.1189
|  | 212.0203 | 4.5969 |  | 103.11029 | 3.0313 |  | -- | -- |  | 0.17503 | 4.4962 |  | 18.8533 | 4.3843 |  | 39.83977 | 4.1186
|  | 212.0355 | 4.5969 |  | 103.12549 | 3.0313 |  | -- | -- |  | 0.19025 | 4.4959 |  | 18.86851 | 4.3843 |  | 39.85497 | 4.1186
|  | 212.0507 | 4.5969 |  | 103.1407 | 3.0313 |  | -- | -- |  | 0.20547 | 4.4955 |  | 18.88373 | 4.3843 |  | 39.87776 | 4.1183
|  | 212.06591 | 4.5972 |  | 103.1559 | 3.0313 |  | -- | -- |  | 0.22069 | 4.4949 |  | 18.89894 | 4.3839 |  | 39.88536 | 4.1183
|  | 212.08111 | 4.5972 |  | 103.1711 | 3.0313 |  | -- | -- |  | 0.23591 | 4.4946 |  | 18.91415 | 4.3839 |  | 39.90055 | 4.1183
|  | 212.09631 | 4.5972 |  | 103.1863 | 3.0313 |  | -- | -- |  | 0.25113 | 4.4943 |  | 18.93696 | 4.3839 |  | 39.91575 | 4.1183
|  | 212.11151 | 4.5972 |  | 103.20151 | 3.0313 |  | -- | -- |  | 0.26635 | 4.494 |  | 18.94457 | 4.3836 |  | 39.93094 | 4.1179
|  | 212.12672 | 4.5972 |  | 103.21671 | 3.031 |  | -- | -- |  | 0.28157 | 4.4937 |  | 18.96738 | 4.3836 |  | 39.95374 | 4.1179
|  | 212.14192 | 4.5972 |  | 103.23191 | 3.031 |  | -- | -- |  | 0.3044 | 4.4934 |  | 18.98259 | 4.3836 |  | 39.96133 | 4.1179
|  | 212.15712 | 4.5972 |  | 103.24711 | 3.031 |  | -- | -- |  | 0.31201 | 4.4931 |  | 18.9978 | 4.3836 |  | 39.98413 | 4.1176
|  | 212.17232 | 4.5975 |  | 103.26232 | 3.031 |  | -- | -- |  | 0.33484 | 4.4928 |  | 19.00541 | 4.3836 |  | 39.99173 | 4.1176
|  | 212.18753 | 4.5975 |  | 103.27752 | 3.031 |  | -- | -- |  | 0.34245 | 4.4924 |  | 19.02062 | 4.3833 |  | 40.00693 | 4.1176
|  | 212.20273 | 4.5979 |  | 103.29272 | 3.031 |  | -- | -- |  | 0.35767 | 4.4921 |  | 19.04343 | 4.3833 |  | 40.02212 | 4.1173
|  | 212.21793 | 4.5979 |  | 103.30792 | 3.031 |  | -- | -- |  | 0.37289 | 4.4918 |  | 19.05104 | 4.383 |  | 40.03731 | 4.1173
|  | 212.23313 | 4.5979 |  | 103.32313 | 3.031 |  | -- | -- |  | 0.3881 | 4.4918 |  | 19.06625 | 4.383 |  | 40.06011 | 4.117
|  | 212.24834 | 4.5979 |  | 103.33833 | 3.031 |  | -- | -- |  | 0.40332 | 4.4915 |  | 19.08146 | 4.383 |  | 40.06771 | 4.117
|  | 212.26354 | 4.5982 |  | 103.35353 | 3.031 |  | -- | -- |  | 0.41854 | 4.4912 |  | 19.09667 | 4.383 |  | 40.08291 | 4.117
|  | 212.27874 | 4.5982 |  | 103.36873 | 3.031 |  | -- | -- |  | 0.43376 | 4.4909 |  | 19.11188 | 4.3827 |  | 40.0981 | 4.1167
|  | 212.29394 | 4.5982 |  | 103.38394 | 3.031 |  | -- | -- |  | 0.44898 | 4.4906 |  | 19.12709 | 4.3827 |  | 40.1133 | 4.1167
|  | 212.30915 | 4.5982 |  | 103.39914 | 3.031 |  | -- | -- |  | 0.4642 | 4.49 |  | 19.1423 | 4.3827 |  | 40.1285 | 4.1167
|  | 212.32435 | 4.5985 |  | 103.41434 | 3.031 |  | -- | -- |  | 0.47942 | 4.49 |  | 19.15751 | 4.3824 |  | 40.14369 | 4.1167
|  | 212.33955 | 4.5985 |  | 103.42954 | 3.031 |  | -- | -- |  | 0.49464 | 4.4897 |  | 19.18033 | 4.3824 |  | 40.16649 | 4.1164
|  | 212.35475 | 4.5985 |  | 103.44474 | 3.031 |  | -- | -- |  | 0.50986 | 4.4893 |  | 19.18793 | 4.3824 |  | 40.17409 | 4.1164
|  | 212.36996 | 4.5985 |  | 103.45995 | 3.031 |  | -- | -- |  | 0.52508 | 4.4893 |  | 19.20314 | 4.3824 |  | 40.18929 | 4.1161
|  | 212.38516 | 4.5985 |  | 103.47515 | 3.031 |  | -- | -- |  | 0.5403 | 4.489 |  | 19.22596 | 4.3824 |  | 40.20449 | 4.1161
|  | 212.40036 | 4.5988 |  | 103.49035 | 3.031 |  | -- | -- |  | 0.55552 | 4.4887 |  | 19.24117 | 4.3821 |  | 40.21969 | 4.1161
|  | 212.41556 | 4.5988 |  | 103.50555 | 3.031 |  | -- | -- |  | 0.57074 | 4.4887 |  | 19.24878 | 4.3821 |  | 40.23488 | 4.1158
|  | 212.43077 | 4.5988 |  | 103.52076 | 3.031 |  | -- | -- |  | 0.58596 | 4.4884 |  | 19.26399 | 4.3821 |  | 40.25768 | 4.1158
|  | 212.44597 | 4.5991 |  | 103.53596 | 3.031 |  | -- | -- |  | 0.60118 | 4.4881 |  | 19.2792 | 4.3818 |  | 40.26528 | 4.1158
|  | 212.46117 | 4.5991 |  | 103.55116 | 3.031 |  | -- | -- |  | 0.6164 | 4.4881 |  | 19.29441 | 4.3818 |  | 40.28048 | 4.1158
|  | 212.47637 | 4.5991 |  | 103.56636 | 3.031 |  | -- | -- |  | 0.63162 | 4.4878 |  | 19.30962 | 4.3818 |  | 40.30328 | 4.1155
|  | 212.49157 | 4.5991 |  | 103.58157 | 3.031 |  | -- | -- |  | 0.64684 | 4.4878 |  | 19.32483 | 4.3818 |  | 40.31087 | 4.1155
|  | 212.50678 | 4.5991 |  | 103.59677 | 3.031 |  | -- | -- |  | 0.66206 | 4.4875 |  | 19.34004 | 4.3815 |  | 40.32606 | 4.1152
|  | 212.52198 | 4.5994 |  | 103.61197 | 3.031 |  | -- | -- |  | 0.67728 | 4.4875 |  | 19.35525 | 4.3815 |  | 40.34125 | 4.1152
|  | 212.53718 | 4.5994 |  | 103.62717 | 3.031 |  | -- | -- |  | 0.70011 | 4.4872 |  | 19.37046 | 4.3815 |  | 40.36404 | 4.1152
|  | 212.55238 | 4.5997 |  | 103.64238 | 3.031 |  | -- | -- |  | 0.70772 | 4.4869 |  | 19.38567 | 4.3812 |  | 40.37164 | 4.1148
|  | 212.56759 | 4.5997 |  | 103.65758 | 3.0313 |  | -- | -- |  | 0.72294 | 4.4869 |  | 19.40088 | 4.3812 |  | 40.38683 | 4.1148
|  | 212.58279 | 4.5997 |  | 103.67278 | 3.0313 |  | -- | -- |  | 0.73816 | 4.4866 |  | 19.41609 | 4.3812 |  | 40.40203 | 4.1145
|  | 212.59799 | 4.5997 |  | 103.68798 | 3.0313 |  | -- | -- |  | 0.75338 | 4.4866 |  | 19.43891 | 4.3812 |  | 40.42482 | 4.1145
|  | 212.61319 | 4.5997 |  | 103.70319 | 3.0313 |  | -- | -- |  | 0.7686 | 4.4862 |  | 19.44651 | 4.3812 |  | 40.43242 | 4.1145
|  | 212.6284 | 4.6 |  | 103.71839 | 3.0313 |  | -- | -- |  | 0.78382 | 4.4862 |  | 19.46172 | 4.3808 |  | 40.45521 | 4.1145
|  | 212.636 | 4.6 |  | 103.73359 | 3.0313 |  | -- | -- |  | 0.80665 | 4.4859 |  | 19.47693 | 4.3808 |  | 40.4704 | 4.1142
|  | 0 | 4.5346 |  | 103.74879 | 3.0316 |  | -- | -- |  | 0.81426 | 4.4859 |  | 19.49214 | 4.3802 |  | 40.478 | 4.1142
|  | 0.0076 | 4.5135 |  | 103.764 | 3.0316 |  | -- | -- |  | 0.82948 | 4.4856 |  | 19.51496 | 4.3802 |  | 40.4932 | 4.1142
|  | 0.0228 | 4.4893 |  | 103.7792 | 3.0316 |  | -- | -- |  | 0.8447 | 4.4856 |  | 19.52256 | 4.3802 |  | 40.5084 | 4.1139
|  | 0.03801 | 4.4859 |  | 103.7944 | 3.0316 |  | -- | -- |  | 0.85992 | 4.4856 |  | 19.53777 | 4.3802 |  | 40.5236 | 4.1139
|  | 0.05321 | 4.4841 |  | 103.8096 | 3.0316 |  | -- | -- |  | 0.87514 | 4.4853 |  | 19.55298 | 4.3802 |  | 40.53879 | 4.1139
|  | 0.06841 | 4.4825 |  | 103.8248 | 3.0316 |  | -- | -- |  | 0.89036 | 4.4853 |  | 19.5758 | 4.3799 |  | 40.55399 | 4.1139
|  | 0.08361 | 4.4816 |  | 103.84001 | 3.0316 |  | -- | -- |  | 0.90558 | 4.485 |  | 19.5834 | 4.3799 |  | 40.57679 | 4.1136
|  | 0.09882 | 4.48 |  | 103.85521 | 3.0319 |  | -- | -- |  | 0.9208 | 4.485 |  | 19.59861 | 4.3799 |  | 40.58439 | 4.1136
|  | 0.11402 | 4.4788 |  | 103.87041 | 3.0319 |  | -- | -- |  | 0.93602 | 4.4847 |  | 19.61383 | 4.3796 |  | 40.59959 | 4.1133
|  | 0.12922 | 4.4779 |  | 103.88561 | 3.0319 |  | -- | -- |  | 0.95124 | 4.4847 |  | 19.62904 | 4.3796 |  | 40.61479 | 4.1133
|  | 0.14442 | 4.4773 |  | 103.90082 | 3.0319 |  | -- | -- |  | 0.96646 | 4.4844 |  | 19.64425 | 4.3796 |  | 40.62998 | 4.1133
|  | 0.15963 | 4.4763 |  | 103.91602 | 3.0319 |  | -- | -- |  | 0.98929 | 4.4844 |  | 19.65946 | 4.3793 |  | 40.64518 | 4.1133
|  | 0.17483 | 4.4751 |  | 103.93122 | 3.0319 |  | -- | -- |  | 0.9969 | 4.4841 |  | 19.68227 | 4.3793 |  | 40.66798 | 4.113
|  | 0.19003 | 4.4735 |  | 103.94642 | 3.0319 |  | -- | -- |  | 1.01212 | 4.4841 |  | 19.68988 | 4.3793 |  | 40.67557 | 4.113
|  | 0.20523 | 4.4726 |  | 103.96163 | 3.0323 |  | -- | -- |  | 1.02734 | 4.4838 |  | 19.70509 | 4.3793 |  | 40.69077 | 4.113
|  | 0.22043 | 4.4717 |  | 103.97683 | 3.0323 |  | -- | -- |  | 1.05017 | 4.4838 |  | 19.7203 | 4.379 |  | 40.71357 | 4.1127
|  | 0.23564 | 4.4707 |  | 103.99203 | 3.0323 |  | -- | -- |  | 1.05778 | 4.4838 |  | 19.73551 | 4.379 |  | 40.72117 | 4.1127
|  | 0.25084 | 4.4698 |  | 104.00723 | 3.0323 |  | -- | -- |  | 1.073 | 4.4835 |  | 19.75072 | 4.379 |  | 40.74396 | 4.1127
|  | 0.26604 | 4.4689 |  | 104.02244 | 3.0323 |  | -- | -- |  | 1.08822 | 4.4835 |  | 19.77353 | 4.379 |  | 40.75156 | 4.1127
|  | 0.28124 | 4.468 |  | 104.03764 | 3.0323 |  | -- | -- |  | 1.11105 | 4.4831 |  | 19.78114 | 4.379 |  | 40.76677 | 4.1127
|  | 0.29645 | 4.467 |  | 104.05284 | 3.0323 |  | -- | -- |  | 1.12627 | 4.4831 |  | 19.79635 | 4.3787 |  | 40.78196 | 4.1124
|  | 0.31165 | 4.4661 |  | 104.06804 | 3.0323 |  | -- | -- |  | 1.14149 | 4.4828 |  | 19.81156 | 4.3787 |  | 40.79716 | 4.1124
|  | 0.32685 | 4.4655 |  | 104.08325 | 3.0323 |  | -- | -- |  | 1.14909 | 4.4828 |  | 19.83438 | 4.3787 |  | 40.81996 | 4.1121
|  | 0.34205 | 4.4645 |  | 104.09845 | 3.0323 |  | -- | -- |  | 1.16431 | 4.4825 |  | 19.84198 | 4.3784 |  | 40.83516 | 4.1121
|  | 0.35726 | 4.4642 |  | 104.11365 | 3.0323 |  | -- | -- |  | 1.17953 | 4.4825 |  | 19.85719 | 4.3784 |  | 40.84276 | 4.1121
|  | 0.37246 | 4.463 |  | 104.12885 | 3.0323 |  | -- | -- |  | 1.19475 | 4.4825 |  | 19.8724 | 4.3784 |  | 40.85795 | 4.1121
|  | 0.38766 | 4.4624 |  | 104.14406 | 3.0323 |  | -- | -- |  | 1.20997 | 4.4825 |  | 19.88761 | 4.3784 |  | 40.88074 | 4.1117
|  | 0.40286 | 4.4618 |  | 104.15926 | 3.0323 |  | -- | -- |  | 1.22519 | 4.4822 |  | 19.90282 | 4.3781 |  | 40.88833 | 4.1117
|  | 0.41807 | 4.4608 |  | 104.17446 | 3.0323 |  | -- | -- |  | 1.24041 | 4.4822 |  | 19.92564 | 4.3781 |  | 40.91113 | 4.1117
|  | 0.43327 | 4.4599 |  | 104.18966 | 3.0323 |  | -- | -- |  | 1.25563 | 4.4819 |  | 19.93324 | 4.3781 |  | 40.92632 | 4.1114
|  | 0.44847 | 4.4593 |  | 104.20486 | 3.0323 |  | -- | -- |  | 1.27846 | 4.4819 |  | 19.94845 | 4.3777 |  | 40.94152 | 4.1114
|  | 0.46367 | 4.4583 |  | 104.22007 | 3.0323 |  | -- | -- |  | 1.29368 | 4.4819 |  | 19.96366 | 4.3777 |  | 40.94912 | 4.1114
|  | 0.47888 | 4.4577 |  | 104.23527 | 3.0323 |  | -- | -- |  | 1.3089 | 4.4816 |  | 19.98648 | 4.3777 |  | 40.96431 | 4.1114
|  | 0.49408 | 4.4571 |  | 104.25047 | 3.0323 |  | -- | -- |  | 1.31651 | 4.4816 |  | 19.99409 | 4.3777 |  | 40.97951 | 4.1111
|  | 0.50928 | 4.4562 |  | 104.26567 | 3.0323 |  | -- | -- |  | 1.33173 | 4.4816 |  | 20.0093 | 4.3774 |  | 41.00231 | 4.1111
|  | 0.52448 | 4.4556 |  | 104.28088 | 3.0323 |  | -- | -- |  | 1.35456 | 4.4813 |  | 20.03211 | 4.3774 |  | 41.0099 | 4.1111
|  | 0.53969 | 4.4549 |  | 104.29608 | 3.0323 |  | -- | -- |  | 1.36217 | 4.4813 |  | 20.03972 | 4.3774 |  | 41.0251 | 4.1108
|  | 0.55489 | 4.4543 |  | 104.31128 | 3.0323 |  | -- | -- |  | 1.37739 | 4.481 |  | 20.05493 | 4.3771 |  | 41.0403 | 4.1108
|  | 0.57009 | 4.4537 |  | 104.32648 | 3.0323 |  | -- | -- |  | 1.39261 | 4.481 |  | 20.07014 | 4.3771 |  | 41.0631 | 4.1108
|  | 0.58529 | 4.4531 |  | 104.34169 | 3.0323 |  | -- | -- |  | 1.40783 | 4.481 |  | 20.08535 | 4.3771 |  | 41.0707 | 4.1105
|  | 0.60049 | 4.4525 |  | 104.35689 | 3.0323 |  | -- | -- |  | 1.42305 | 4.4807 |  | 20.10056 | 4.3771 |  | 41.09349 | 4.1105
|  | 0.6157 | 4.4518 |  | 104.37209 | 3.0323 |  | -- | -- |  | 1.43827 | 4.4807 |  | 20.12337 | 4.3771 |  | 41.10109 | 4.1105
|  | 0.6309 | 4.4512 |  | 104.38729 | 3.0319 |  | -- | -- |  | 1.45349 | 4.4807 |  | 20.13098 | 4.3768 |  | 41.11629 | 4.1102
|  | 0.6461 | 4.4506 |  | 104.4025 | 3.0319 |  | -- | -- |  | 1.46871 | 4.4807 |  | 20.14619 | 4.3768 |  | 41.13148 | 4.1102
|  | 0.6613 | 4.4503 |  | 104.4177 | 3.0319 |  | -- | -- |  | 1.48393 | 4.4804 |  | 20.1614 | 4.3768 |  | 41.14668 | 4.1102
|  | 0.67651 | 4.4497 |  | 104.4329 | 3.0319 |  | -- | -- |  | 1.49915 | 4.4804 |  | 20.17661 | 4.3765 |  | 41.16947 | 4.1099
|  | 0.69171 | 4.4487 |  | 104.4481 | 3.0319 |  | -- | -- |  | 1.51437 | 4.48 |  | 20.19182 | 4.3765 |  | 41.18466 | 4.1099
|  | 0.70691 | 4.4481 |  | 104.46331 | 3.0319 |  | -- | -- |  | 1.52959 | 4.48 |  | 20.20703 | 4.3765 |  | 41.19226 | 4.1099
|  | 0.72211 | 4.4475 |  | 104.47851 | 3.0319 |  | -- | -- |  | 1.54481 | 4.48 |  | 20.22224 | 4.3765 |  | 41.20746 | 4.1096
|  | 0.73732 | 4.4469 |  | 104.49371 | 3.0316 |  | -- | -- |  | 1.56763 | 4.48 |  | 20.24506 | 4.3762 |  | 41.22266 | 4.1096
|  | 0.75252 | 4.4466 |  | 104.50891 | 3.0316 |  | -- | -- |  | 1.58285 | 4.4797 |  | 20.25266 | 4.3762 |  | 41.23785 | 4.1096
|  | 0.76772 | 4.4459 |  | 104.52412 | 3.0316 |  | -- | -- |  | 1.59046 | 4.4797 |  | 20.26787 | 4.3762 |  | 41.25305 | 4.1096
|  | 0.78292 | 4.4453 |  | 104.53932 | 3.0316 |  | -- | -- |  | 1.60568 | 4.4797 |  | 20.28308 | 4.3759 |  | 41.26824 | 4.1096
|  | 0.79813 | 4.4447 |  | 104.55452 | 3.0316 |  | -- | -- |  | 1.6209 | 4.4794 |  | 20.29829 | 4.3759 |  | 41.28344 | 4.1093
|  | 0.81333 | 4.4441 |  | 104.56972 | 3.0316 |  | -- | -- |  | 1.63612 | 4.4794 |  | 20.3135 | 4.3759 |  | 41.29863 | 4.1093
|  | 0.82853 | 4.4438 |  | 104.58492 | 3.0313 |  | -- | -- |  | 1.65134 | 4.4794 |  | 20.33632 | 4.3756 |  | 41.31382 | 4.1093
|  | 0.84373 | 4.4432 |  | 104.60013 | 3.0313 |  | -- | -- |  | 1.67417 | 4.4791 |  | 20.34392 | 4.3756 |  | 41.32902 | 4.109
|  | 0.85894 | 4.4428 |  | 104.61533 | 3.0313 |  | -- | -- |  | 1.68178 | 4.4794 |  | 20.35914 | 4.3756 |  | 41.34421 | 4.109
|  | 0.87414 | 4.4422 |  | 104.63053 | 3.031 |  | -- | -- |  | 1.697 | 4.4791 |  | 20.37435 | 4.3756 |  | 41.3594 | 4.109
|  | 0.88934 | 4.4416 |  | 104.64573 | 3.031 |  | -- | -- |  | 1.71983 | 4.4791 |  | 20.38956 | 4.3753 |  | 41.3822 | 4.109
|  | 0.90454 | 4.4413 |  | 104.66094 | 3.031 |  | -- | -- |  | 1.73505 | 4.4788 |  | 20.40477 | 4.3753 |  | 41.3898 | 4.1086
|  | 0.91975 | 4.441 |  | 104.67614 | 3.031 |  | -- | -- |  | 1.74266 | 4.4788 |  | 20.41998 | 4.3753 |  | 41.41259 | 4.1086
|  | 0.93495 | 4.4404 |  | 104.69134 | 3.031 |  | -- | -- |  | 1.75788 | 4.4788 |  | 20.43519 | 4.375 |  | 41.42778 | 4.1086
|  | 0.95015 | 4.4401 |  | 104.70654 | 3.0307 |  | -- | -- |  | 1.76549 | 4.4788 |  | 20.4504 | 4.375 |  | 41.43538 | 4.1083
|  | 0.96535 | 4.4394 |  | 104.72175 | 3.0307 |  | -- | -- |  | 1.78071 | 4.4788 |  | 20.46561 | 4.375 |  | 41.45058 | 4.1083
|  | 0.98055 | 4.4391 |  | 104.73695 | 3.0307 |  | -- | -- |  | 1.79593 | 4.4785 |  | 20.48082 | 4.375 |  | 41.46577 | 4.1083
|  | 0.99576 | 4.4385 |  | 104.75215 | 3.0304 |  | -- | -- |  | 1.81115 | 4.4785 |  | 20.49603 | 4.3746 |  | 41.48097 | 4.1083
|  | 1.01096 | 4.4382 |  | 104.76735 | 3.0304 |  | -- | -- |  | 1.82637 | 4.4785 |  | 20.51124 | 4.3746 |  | 41.49617 | 4.108
|  | 1.02616 | 4.4376 |  | 104.78256 | 3.0304 |  | -- | -- |  | 1.84159 | 4.4785 |  | 20.53406 | 4.3746 |  | 41.51137 | 4.108
|  | 1.04136 | 4.4373 |  | 104.79776 | 3.0304 |  | -- | -- |  | 1.85681 | 4.4782 |  | 20.54166 | 4.3743 |  | 41.53416 | 4.108
|  | 1.05657 | 4.4366 |  | 104.81296 | 3.0301 |  | -- | -- |  | 1.87203 | 4.4782 |  | 20.55687 | 4.3743 |  | 41.54936 | 4.108
|  | 1.07177 | 4.4363 |  | 104.82816 | 3.0298 |  | -- | -- |  | 1.88725 | 4.4782 |  | 20.57208 | 4.3743 |  | 41.56456 | 4.1077
|  | 1.08697 | 4.436 |  | 104.84337 | 3.0298 |  | -- | -- |  | 1.90247 | 4.4782 |  | 20.58729 | 4.374 |  | 41.57215 | 4.1077
|  | 1.10217 | 4.4357 |  | 104.85857 | 3.0298 |  | -- | -- |  | 1.91769 | 4.4779 |  | 20.6025 | 4.374 |  | 41.58735 | 4.1077
|  | 1.11738 | 4.4351 |  | 104.87377 | 3.0298 |  | -- | -- |  | 1.94052 | 4.4779 |  | 20.61771 | 4.374 |  | 41.60254 | 4.1077
|  | 1.13258 | 4.4348 |  | 104.88897 | 3.0295 |  | -- | -- |  | 1.94813 | 4.4779 |  | 20.63292 | 4.374 |  | 41.61774 | 4.1074
|  | 1.14778 | 4.4345 |  | 104.90418 | 3.0295 |  | -- | -- |  | 1.96335 | 4.4779 |  | 20.65574 | 4.3737 |  | 41.64053 | 4.1074
|  | 1.16298 | 4.4339 |  | 104.91938 | 3.0292 |  | -- | -- |  | 1.97857 | 4.4776 |  | 20.66334 | 4.3737 |  | 41.64813 | 4.1074
|  | 1.17819 | 4.4335 |  | 104.93458 | 3.0292 |  | -- | -- |  | 1.99379 | 4.4776 |  | 20.68616 | 4.3734 |  | 41.66333 | 4.1071
|  | 1.19339 | 4.4329 |  | 104.94978 | 3.0292 |  | -- | -- |  | 2.00901 | 4.4776 |  | 20.70137 | 4.3734 |  | 41.67853 | 4.1071
|  | 1.20859 | 4.4326 |  | 104.96498 | 3.0288 |  | -- | -- |  | 2.02423 | 4.4776 |  | 20.70897 | 4.3734 |  | 41.70132 | 4.1071
|  | 1.22379 | 4.4326 |  | 104.98019 | 3.0288 |  | -- | -- |  | 2.03945 | 4.4776 |  | 20.73179 | 4.3734 |  | 41.71651 | 4.1071
|  | 1.239 | 4.432 |  | 104.99539 | 3.0285 |  | -- | -- |  | 2.05467 | 4.4773 |  | 20.7394 | 4.3734 |  | 41.72411 | 4.1071
|  | 1.2542 | 4.4317 |  | 105.01059 | 3.0285 |  | -- | -- |  | 2.06989 | 4.4773 |  | 20.75461 | 4.3731 |  | 41.7393 | 4.1068
|  | 1.2694 | 4.4314 |  | 105.02579 | 3.0285 |  | -- | -- |  | 2.08511 | 4.4773 |  | 20.76982 | 4.3731 |  | 41.7545 | 4.1068
|  | 1.2846 | 4.4311 |  | 105.041 | 3.0282 |  | -- | -- |  | 2.10033 | 4.4769 |  | 20.78503 | 4.3731 |  | 41.7697 | 4.1068
|  | 1.29981 | 4.4304 |  | 105.0562 | 3.0282 |  | -- | -- |  | 2.11555 | 4.4769 |  | 20.80024 | 4.3728 |  | 41.79249 | 4.1065
|  | 1.31501 | 4.4301 |  | 105.0714 | 3.0279 |  | -- | -- |  | 2.13838 | 4.4769 |  | 20.82305 | 4.3728 |  | 41.80009 | 4.1065
|  | 1.33021 | 4.4298 |  | 105.0866 | 3.0279 |  | -- | -- |  | 2.14599 | 4.4769 |  | 20.83066 | 4.3728 |  | 41.81529 | 4.1065
|  | 1.34541 | 4.4292 |  | 105.10181 | 3.0279 |  | -- | -- |  | 2.16121 | 4.4769 |  | 20.84587 | 4.3725 |  | 41.83809 | 4.1065
|  | 1.36061 | 4.4292 |  | 105.11701 | 3.0279 |  | -- | -- |  | 2.17643 | 4.4769 |  | 20.86108 | 4.3725 |  | 41.84568 | 4.1059
|  | 1.37582 | 4.4286 |  | 105.13221 | 3.0276 |  | -- | -- |  | 2.19165 | 4.4769 |  | 20.88389 | 4.3725 |  | 41.86088 | 4.1059
|  | 1.39102 | 4.4283 |  | 105.14741 | 3.0276 |  | -- | -- |  | 2.20687 | 4.4766 |  | 20.8915 | 4.3722 |  | 41.87608 | 4.1059
|  | 1.40622 | 4.428 |  | 105.16262 | 3.0273 |  | -- | -- |  | 2.22209 | 4.4766 |  | 20.91432 | 4.3722 |  | 41.89128 | 4.1055
|  | 1.42142 | 4.4277 |  | 105.17782 | 3.0273 |  | -- | -- |  | 2.23731 | 4.4766 |  | 20.92192 | 4.3722 |  | 41.90647 | 4.1055
|  | 1.43663 | 4.4273 |  | 105.19302 | 3.0273 |  | -- | -- |  | 2.25253 | 4.4766 |  | 20.93713 | 4.3722 |  | 41.92927 | 4.1055
|  | 1.45183 | 4.427 |  | 105.20822 | 3.0273 |  | -- | -- |  | 2.27536 | 4.4766 |  | 20.95995 | 4.3718 |  | 41.93686 | 4.1052
|  | 1.46703 | 4.4267 |  | 105.22343 | 3.027 |  | -- | -- |  | 2.28297 | 4.4763 |  | 20.96755 | 4.3718 |  | 41.95206 | 4.1052
|  | 1.48223 | 4.4264 |  | 105.23863 | 3.027 |  | -- | -- |  | 2.29819 | 4.4763 |  | 20.98276 | 4.3715 |  | 41.96726 | 4.1052
|  | 1.49744 | 4.4261 |  | 105.25383 | 3.0267 |  | -- | -- |  | 2.32101 | 4.4763 |  | 20.99797 | 4.3715 |  | 41.98245 | 4.1049
|  | 1.51264 | 4.4255 |  | 105.26903 | 3.0267 |  | -- | -- |  | 2.32862 | 4.4763 |  | 21.01318 | 4.3715 |  | 41.99765 | 4.1049
|  | 1.52784 | 4.4255 |  | 105.28424 | 3.0267 |  | -- | -- |  | 2.35145 | 4.4763 |  | 21.02839 | 4.3715 |  | 42.01285 | 4.1046
|  | 1.54304 | 4.4249 |  | 105.29944 | 3.0267 |  | -- | -- |  | 2.35906 | 4.4763 |  | 21.0436 | 4.3712 |  | 42.02804 | 4.1046
|  | 1.55825 | 4.4249 |  | 105.31464 | 3.0267 |  | -- | -- |  | 2.37428 | 4.4763 |  | 21.05881 | 4.3712 |  | 42.05082 | 4.1046
|  | 1.57345 | 4.4242 |  | 105.32984 | 3.0264 |  | -- | -- |  | 2.3895 | 4.4763 |  | 21.07402 | 4.3712 |  | 42.06602 | 4.1043
|  | 1.58865 | 4.4239 |  | 105.34505 | 3.0264 |  | -- | -- |  | 2.40472 | 4.4763 |  | 21.08924 | 4.3712 |  | 42.08121 | 4.1043
|  | 1.60385 | 4.4236 |  | 105.36025 | 3.0261 |  | -- | -- |  | 2.41994 | 4.4763 |  | 21.10445 | 4.3709 |  | 42.08881 | 4.1043
|  | 1.61906 | 4.4236 |  | 105.37545 | 3.0261 |  | -- | -- |  | 2.43516 | 4.476 |  | 21.11966 | 4.3709 |  | 42.1116 | 4.1043
|  | 1.63426 | 4.423 |  | 105.39065 | 3.0261 |  | -- | -- |  | 2.45799 | 4.476 |  | 21.13487 | 4.3709 |  | 42.1192 | 4.104
|  | 1.64946 | 4.423 |  | 105.40585 | 3.0261 |  | -- | -- |  | 2.4656 | 4.476 |  | 21.15008 | 4.3706 |  | 42.13439 | 4.104
|  | 1.66466 | 4.4221 |  | 105.42106 | 3.0257 |  | -- | -- |  | 2.48843 | 4.476 |  | 21.16529 | 4.3706 |  | 42.14958 | 4.104
|  | 1.67987 | 4.4218 |  | 105.43626 | 3.0257 |  | -- | -- |  | 2.49604 | 4.476 |  | 21.1805 | 4.3703 |  | 42.16478 | 4.1037
|  | 1.69507 | 4.4215 |  | 105.45146 | 3.0257 |  | -- | -- |  | 2.51126 | 4.476 |  | 21.19571 | 4.3703 |  | 42.17998 | 4.1037
|  | 1.71027 | 4.4215 |  | 105.46666 | 3.0257 |  | -- | -- |  | 2.52648 | 4.476 |  | 21.21852 | 4.3703 |  | 42.20276 | 4.1037
|  | 1.72547 | 4.4208 |  | 105.48187 | 3.0254 |  | -- | -- |  | 2.5417 | 4.476 |  | 21.22613 | 4.3703 |  | 42.21036 | 4.1037
|  | 1.74068 | 4.4205 |  | 105.49707 | 3.0254 |  | -- | -- |  | 2.55692 | 4.476 |  | 21.24134 | 4.3703 |  | 42.22556 | 4.1034
|  | 1.75588 | 4.4202 |  | 105.51227 | 3.0254 |  | -- | -- |  | 2.57214 | 4.476 |  | 21.25655 | 4.37 |  | 42.24076 | 4.1034
|  | 1.77108 | 4.4202 |  | 105.52747 | 3.0254 |  | -- | -- |  | 2.58736 | 4.4757 |  | 21.27176 | 4.37 |  | 42.25595 | 4.1031
|  | 1.78628 | 4.4199 |  | 105.54268 | 3.0254 |  | -- | -- |  | 2.61019 | 4.4757 |  | 21.29458 | 4.3697 |  | 42.27875 | 4.1031
|  | 1.80148 | 4.4196 |  | 105.55788 | 3.0251 |  | -- | -- |  | 2.6178 | 4.4757 |  | 21.30218 | 4.3697 |  | 42.28634 | 4.1031
|  | 1.81669 | 4.4193 |  | 105.57308 | 3.0251 |  | -- | -- |  | 2.63302 | 4.4757 |  | 21.31739 | 4.3697 |  | 42.30914 | 4.1031
|  | 1.83189 | 4.419 |  | 105.58828 | 3.0248 |  | -- | -- |  | 2.64824 | 4.4757 |  | 21.3326 | 4.3697 |  | 42.31674 | 4.1031
|  | 1.84709 | 4.4187 |  | 105.60349 | 3.0248 |  | -- | -- |  | 2.66346 | 4.4757 |  | 21.34781 | 4.3694 |  | 42.33195 | 4.1028
|  | 1.86229 | 4.4184 |  | 105.61869 | 3.0248 |  | -- | -- |  | 2.68629 | 4.4757 |  | 21.36302 | 4.3694 |  | 42.34714 | 4.1028
|  | 1.8775 | 4.418 |  | 105.63389 | 3.0248 |  | -- | -- |  | 2.70151 | 4.4757 |  | 21.37823 | 4.3691 |  | 42.36234 | 4.1024
|  | 1.8927 | 4.4177 |  | 105.64909 | 3.0248 |  | -- | -- |  | 2.70912 | 4.4754 |  | 21.40105 | 4.3691 |  | 42.37754 | 4.1024
|  | 1.9079 | 4.4174 |  | 105.6643 | 3.0245 |  | -- | -- |  | 2.72434 | 4.4754 |  | 21.40865 | 4.3691 |  | 42.40033 | 4.1024
|  | 1.9231 | 4.4171 |  | 105.6795 | 3.0245 |  | -- | -- |  | 2.73956 | 4.4754 |  | 21.42386 | 4.3691 |  | 42.40793 | 4.1024
|  | 1.93831 | 4.4168 |  | 105.6947 | 3.0242 |  | -- | -- |  | 2.75478 | 4.4754 |  | 21.44668 | 4.3687 |  | 42.43072 | 4.1021
|  | 1.95351 | 4.4165 |  | 105.7099 | 3.0242 |  | -- | -- |  | 2.77 | 4.4754 |  | 21.45428 | 4.3687 |  | 42.43832 | 4.1021
|  | 1.96871 | 4.4165 |  | 105.72511 | 3.0242 |  | -- | -- |  | 2.78522 | 4.4754 |  | 21.4695 | 4.3687 |  | 42.45352 | 4.1018
|  | 1.98391 | 4.4162 |  | 105.74031 | 3.0242 |  | -- | -- |  | 2.80044 | 4.4754 |  | 21.48471 | 4.3684 |  | 42.46871 | 4.1018
|  | 1.99912 | 4.4159 |  | 105.75551 | 3.0239 |  | -- | -- |  | 2.81566 | 4.4754 |  | 21.50752 | 4.3684 |  | 42.4915 | 4.1018
|  | 2.01432 | 4.4156 |  | 105.77071 | 3.0239 |  | -- | -- |  | 2.83088 | 4.4754 |  | 21.51513 | 4.3684 |  | 42.4991 | 4.1018
|  | 2.02952 | 4.4153 |  | 105.78591 | 3.0233 |  | -- | -- |  | 2.8461 | 4.4751 |  | 21.53794 | 4.3681 |  | 42.5219 | 4.1015
|  | 2.04472 | 4.4153 |  | 105.80112 | 3.0233 |  | -- | -- |  | 2.86132 | 4.4751 |  | 21.55315 | 4.3681 |  | 42.52949 | 4.1015
|  | 2.05993 | 4.4149 |  | 105.81632 | 3.0233 |  | -- | -- |  | 2.87654 | 4.4751 |  | 21.56076 | 4.3678 |  | 42.55229 | 4.1015
|  | 2.07513 | 4.4146 |  | 105.83152 | 3.0233 |  | -- | -- |  | 2.89176 | 4.4751 |  | 21.57597 | 4.3678 |  | 42.55989 | 4.1012
|  | 2.09033 | 4.4146 |  | 105.84672 | 3.023 |  | -- | -- |  | 2.90698 | 4.4751 |  | 21.59118 | 4.3678 |  | 42.57508 | 4.1012
|  | 2.10553 | 4.4143 |  | 105.86193 | 3.023 |  | -- | -- |  | 2.9222 | 4.4751 |  | 21.60639 | 4.3678 |  | 42.59028 | 4.1012
|  | 2.12074 | 4.414 |  | 105.87713 | 3.023 |  | -- | -- |  | 2.93742 | 4.4751 |  | 21.6216 | 4.3678 |  | 42.60547 | 4.1012
|  | 2.13594 | 4.4137 |  | 105.89233 | 3.0226 |  | -- | -- |  | 2.95264 | 4.4751 |  | 21.63681 | 4.3675 |  | 42.62826 | 4.1009
|  | 2.15114 | 4.4134 |  | 105.90753 | 3.0226 |  | -- | -- |  | 2.96786 | 4.4748 |  | 21.65202 | 4.3675 |  | 42.63586 | 4.1009
|  | 2.16634 | 4.4134 |  | 105.92274 | 3.0226 |  | -- | -- |  | 2.98308 | 4.4748 |  | 21.67484 | 4.3675 |  | 42.65105 | 4.1009
|  | 2.18154 | 4.4131 |  | 105.93794 | 3.0223 |  | -- | -- |  | 2.9983 | 4.4748 |  | 21.69005 | 4.3672 |  | 42.67385 | 4.1006
|  | 2.19675 | 4.4128 |  | 105.95314 | 3.022 |  | -- | -- |  | 3.01352 | 4.4748 |  | 21.69765 | 4.3672 |  | 42.68145 | 4.1006
|  | 2.21195 | 4.4125 |  | 105.96834 | 3.022 |  | -- | -- |  | 3.02874 | 4.4748 |  | 21.71286 | 4.3672 |  | 42.69664 | 4.1006
|  | 2.22715 | 4.4125 |  | 105.98355 | 3.022 |  | -- | -- |  | 3.04396 | 4.4748 |  | 21.73568 | 4.3669 |  | 42.71184 | 4.1006
|  | 2.24235 | 4.4122 |  | 105.99875 | 3.0217 |  | -- | -- |  | 3.05918 | 4.4748 |  | 21.74328 | 4.3669 |  | 42.72704 | 4.1003
|  | 2.25756 | 4.4118 |  | 106.01395 | 3.0217 |  | -- | -- |  | 3.0744 | 4.4748 |  | 21.75849 | 4.3669 |  | 42.74223 | 4.1003
|  | 2.27276 | 4.4118 |  | 106.02915 | 3.0217 |  | -- | -- |  | 3.08961 | 4.4745 |  | 21.7737 | 4.3666 |  | 42.75743 | 4.1
|  | 2.28796 | 4.4115 |  | 106.04436 | 3.0214 |  | -- | -- |  | 3.10483 | 4.4745 |  | 21.78891 | 4.3666 |  | 42.77263 | 4.1
|  | 2.30316 | 4.4112 |  | 106.05956 | 3.0214 |  | -- | -- |  | 3.12766 | 4.4745 |  | 21.80412 | 4.3666 |  | 42.78783 | 4.1
|  | 2.31837 | 4.4109 |  | 106.07476 | 3.0214 |  | -- | -- |  | 3.13527 | 4.4745 |  | 21.81933 | 4.3666 |  | 42.80302 | 4.1
|  | 2.33357 | 4.4109 |  | 106.08996 | 3.0211 |  | -- | -- |  | 3.15049 | 4.4745 |  | 21.83455 | 4.3663 |  | 42.82582 | 4.0997
|  | 2.34877 | 4.4106 |  | 106.10517 | 3.0211 |  | -- | -- |  | 3.16571 | 4.4745 |  | 21.84976 | 4.3663 |  | 42.83342 | 4.0997
|  | 2.36397 | 4.4103 |  | 106.12037 | 3.0208 |  | -- | -- |  | 3.18093 | 4.4745 |  | 21.86497 | 4.366 |  | 42.84861 | 4.0997
|  | 2.37918 | 4.4103 |  | 106.13557 | 3.0208 |  | -- | -- |  | 3.20376 | 4.4745 |  | 21.88018 | 4.366 |  | 42.86381 | 4.0993
|  | 2.39438 | 4.41 |  | 106.15077 | 3.0208 |  | -- | -- |  | 3.21137 | 4.4745 |  | 21.89539 | 4.366 |  | 42.879 | 4.0993
|  | 2.40958 | 4.4097 |  | 106.16597 | 3.0205 |  | -- | -- |  | 3.2342 | 4.4745 |  | 21.9106 | 4.366 |  | 42.8942 | 4.0993
|  | 2.42478 | 4.4097 |  | 106.18118 | 3.0205 |  | -- | -- |  | 3.24181 | 4.4745 |  | 21.93341 | 4.3656 |  | 42.90939 | 4.099
|  | 2.43999 | 4.4094 |  | 106.19638 | 3.0202 |  | -- | -- |  | 3.25703 | 4.4745 |  | 21.94862 | 4.3656 |  | 42.92459 | 4.099
|  | 2.45519 | 4.4094 |  | 106.21158 | 3.0202 |  | -- | -- |  | 3.27986 | 4.4745 |  | 21.95623 | 4.3653 |  | 42.93978 | 4.0987
|  | 2.47039 | 4.4091 |  | 106.22678 | 3.0202 |  | -- | -- |  | 3.28747 | 4.4742 |  | 21.97904 | 4.3653 |  | 42.95498 | 4.0987
|  | 2.48559 | 4.4087 |  | 106.24199 | 3.0202 |  | -- | -- |  | 3.30269 | 4.4742 |  | 21.98665 | 4.3653 |  | 42.97777 | 4.0987
|  | 2.5008 | 4.4087 |  | 106.25719 | 3.0199 |  | -- | -- |  | 3.31791 | 4.4742 |  | 22.00186 | 4.3653 |  | 42.99296 | 4.0987
|  | 2.516 | 4.4084 |  | 106.27239 | 3.0199 |  | -- | -- |  | 3.33313 | 4.4742 |  | 22.01707 | 4.365 |  | 43.00816 | 4.0984
|  | 2.5312 | 4.4084 |  | 106.28759 | 3.0199 |  | -- | -- |  | 3.34835 | 4.4742 |  | 22.03228 | 4.365 |  | 43.01576 | 4.0984
|  | 2.5464 | 4.4081 |  | 106.3028 | 3.0195 |  | -- | -- |  | 3.36357 | 4.4742 |  | 22.04749 | 4.365 |  | 43.03096 | 4.0984
|  | 2.5616 | 4.4078 |  | 106.318 | 3.0195 |  | -- | -- |  | 3.37879 | 4.4742 |  | 22.0627 | 4.3647 |  | 43.04615 | 4.0981
|  | 2.57681 | 4.4078 |  | 106.3332 | 3.0195 |  | -- | -- |  | 3.39401 | 4.4742 |  | 22.08552 | 4.3647 |  | 43.06135 | 4.0981
|  | 2.59201 | 4.4078 |  | 106.3484 | 3.0192 |  | -- | -- |  | 3.40923 | 4.4742 |  | 22.09312 | 4.3647 |  | 43.08414 | 4.0981
|  | 2.60721 | 4.4075 |  | 106.36361 | 3.0192 |  | -- | -- |  | 3.42445 | 4.4742 |  | 22.10833 | 4.3647 |  | 43.09174 | 4.0981
|  | 2.62241 | 4.4072 |  | 106.37881 | 3.0189 |  | -- | -- |  | 3.44728 | 4.4738 |  | 22.13115 | 4.3644 |  | 43.10694 | 4.0978
|  | 2.63762 | 4.4072 |  | 106.39401 | 3.0189 |  | -- | -- |  | 3.45489 | 4.4742 |  | 22.13875 | 4.3644 |  | 43.12214 | 4.0975
|  | 2.65282 | 4.4069 |  | 106.40921 | 3.0189 |  | -- | -- |  | 3.47772 | 4.4738 |  | 22.15396 | 4.3641 |  | 43.13733 | 4.0975
|  | 2.66802 | 4.4069 |  | 106.42442 | 3.0186 |  | -- | -- |  | 3.48533 | 4.4738 |  | 22.17678 | 4.3641 |  | 43.15253 | 4.0975
|  | 2.68322 | 4.4066 |  | 106.43962 | 3.0186 |  | -- | -- |  | 3.50816 | 4.4738 |  | 22.18438 | 4.3641 |  | 43.16772 | 4.0975
|  | 2.69843 | 4.4066 |  | 106.45482 | 3.0186 |  | -- | -- |  | 3.52338 | 4.4738 |  | 22.2072 | 4.3641 |  | 43.18292 | 4.0972
|  | 2.71363 | 4.4063 |  | 106.47002 | 3.0183 |  | -- | -- |  | 3.53099 | 4.4738 |  | 22.22241 | 4.3638 |  | 43.19811 | 4.0972
|  | 2.72883 | 4.406 |  | 106.48523 | 3.0183 |  | -- | -- |  | 3.54621 | 4.4738 |  | 22.23002 | 4.3638 |  | 43.21331 | 4.0972
|  | 2.74403 | 4.406 |  | 106.50043 | 3.0183 |  | -- | -- |  | 3.56143 | 4.4738 |  | 22.24523 | 4.3638 |  | 43.22851 | 4.0972
|  | 2.75924 | 4.406 |  | 106.51563 | 3.018 |  | -- | -- |  | 3.57665 | 4.4738 |  | 22.26044 | 4.3635 |  | 43.25131 | 4.0969
|  | 2.77444 | 4.4056 |  | 106.53083 | 3.018 |  | -- | -- |  | 3.59187 | 4.4738 |  | 22.27565 | 4.3635 |  | 43.2589 | 4.0969
|  | 2.78964 | 4.4056 |  | 106.54603 | 3.018 |  | -- | -- |  | 3.60709 | 4.4738 |  | 22.29086 | 4.3635 |  | 43.2741 | 4.0969
|  | 2.80484 | 4.4053 |  | 106.56124 | 3.018 |  | -- | -- |  | 3.62992 | 4.4738 |  | 22.30607 | 4.3632 |  | 43.2969 | 4.0966
|  | 2.82005 | 4.4053 |  | 106.57644 | 3.0177 |  | -- | -- |  | 3.63753 | 4.4738 |  | 22.32128 | 4.3632 |  | 43.30449 | 4.0966
|  | 2.83525 | 4.405 |  | 106.59164 | 3.0177 |  | -- | -- |  | 3.65275 | 4.4738 |  | 22.33649 | 4.3632 |  | 43.31968 | 4.0962
|  | 2.85045 | 4.405 |  | 106.60684 | 3.0174 |  | -- | -- |  | 3.67558 | 4.4738 |  | 22.3517 | 4.3629 |  | 43.33487 | 4.0962
|  | 2.86565 | 4.4047 |  | 106.62205 | 3.0174 |  | -- | -- |  | 3.68319 | 4.4738 |  | 22.36691 | 4.3629 |  | 43.35767 | 4.0962
|  | 2.88086 | 4.4047 |  | 106.63725 | 3.0174 |  | -- | -- |  | 3.70602 | 4.4738 |  | 22.38212 | 4.3629 |  | 43.36527 | 4.0962
|  | 2.89606 | 4.4044 |  | 106.65245 | 3.0171 |  | -- | -- |  | 3.71363 | 4.4738 |  | 22.39733 | 4.3629 |  | 43.38807 | 4.0959
|  | 2.91126 | 4.4044 |  | 106.66765 | 3.0171 |  | -- | -- |  | 3.72885 | 4.4738 |  | 22.41254 | 4.3625 |  | 43.39567 | 4.0959
|  | 2.92646 | 4.4041 |  | 106.68286 | 3.0171 |  | -- | -- |  | 3.74407 | 4.4738 |  | 22.42775 | 4.3625 |  | 43.41846 | 4.0959
|  | 2.94166 | 4.4041 |  | 106.69806 | 3.0168 |  | -- | -- |  | 3.75929 | 4.4738 |  | 22.44296 | 4.3625 |  | 43.42606 | 4.0956
|  | 2.95687 | 4.4041 |  | 106.71326 | 3.0168 |  | -- | -- |  | 3.77451 | 4.4738 |  | 22.45817 | 4.3622 |  | 43.44886 | 4.0956
|  | 2.97207 | 4.4038 |  | 106.72846 | 3.0168 |  | -- | -- |  | 3.78973 | 4.4735 |  | 22.48099 | 4.3622 |  | 43.45646 | 4.0956
|  | 2.98727 | 4.4038 |  | 106.74367 | 3.0168 |  | -- | -- |  | 3.80495 | 4.4735 |  | 22.4962 | 4.3619 |  | 43.47166 | 4.0956
|  | 3.00247 | 4.4035 |  | 106.75887 | 3.0164 |  | -- | -- |  | 3.82778 | 4.4735 |  | 22.5038 | 4.3619 |  | 43.48686 | 4.0956
|  | 3.01768 | 4.4035 |  | 106.77407 | 3.0164 |  | -- | -- |  | 3.83539 | 4.4735 |  | 22.52662 | 4.3619 |  | 43.50965 | 4.0953
|  | 3.03288 | 4.4035 |  | 106.78927 | 3.0164 |  | -- | -- |  | 3.8506 | 4.4735 |  | 22.54183 | 4.3616 |  | 43.51725 | 4.0953
|  | 3.04808 | 4.4032 |  | 106.80448 | 3.0164 |  | -- | -- |  | 3.86582 | 4.4735 |  | 22.54943 | 4.3616 |  | 43.53245 | 4.095
|  | 3.06328 | 4.4032 |  | 106.81968 | 3.0161 |  | -- | -- |  | 3.88104 | 4.4735 |  | 22.56464 | 4.3616 |  | 43.54765 | 4.095
|  | 3.07849 | 4.4029 |  | 106.83488 | 3.0161 |  | -- | -- |  | 3.89626 | 4.4735 |  | 22.57986 | 4.3616 |  | 43.56284 | 4.095
|  | 3.09369 | 4.4029 |  | 106.85008 | 3.0158 |  | -- | -- |  | 3.91148 | 4.4735 |  | 22.59507 | 4.3613 |  | 43.57803 | 4.095
|  | 3.10889 | 4.4029 |  | 106.86529 | 3.0158 |  | -- | -- |  | 3.9267 | 4.4735 |  | 22.61028 | 4.3613 |  | 43.60084 | 4.095
|  | 3.12409 | 4.4025 |  | 106.88049 | 3.0158 |  | -- | -- |  | 3.94192 | 4.4735 |  | 22.62549 | 4.3613 |  | 43.61603 | 4.0947
|  | 3.1393 | 4.4025 |  | 106.89569 | 3.0158 |  | -- | -- |  | 3.95714 | 4.4735 |  | 22.6407 | 4.361 |  | 43.63123 | 4.0947
|  | 3.1545 | 4.4022 |  | 106.91089 | 3.0155 |  | -- | -- |  | 3.97997 | 4.4732 |  | 22.65591 | 4.361 |  | 43.63883 | 4.0947
|  | 3.1697 | 4.4022 |  | 106.92609 | 3.0155 |  | -- | -- |  | 3.98758 | 4.4732 |  | 22.67872 | 4.361 |  | 43.65403 | 4.0944
|  | 3.1849 | 4.4022 |  | 106.9413 | 3.0152 |  | -- | -- |  | 4.0028 | 4.4732 |  | 22.68633 | 4.361 |  | 43.67684 | 4.0944
|  | 3.20011 | 4.4022 |  | 106.9565 | 3.0152 |  | -- | -- |  | 4.01802 | 4.4732 |  | 22.70154 | 4.3607 |  | 43.69204 | 4.0944
|  | 3.21531 | 4.4019 |  | 106.9717 | 3.0149 |  | -- | -- |  | 4.03324 | 4.4732 |  | 22.71675 | 4.3607 |  | 43.69964 | 4.0944
|  | 3.23051 | 4.4016 |  | 106.9869 | 3.0149 |  | -- | -- |  | 4.05607 | 4.4732 |  | 22.73196 | 4.3604 |  | 43.71483 | 4.0941
|  | 3.24571 | 4.4016 |  | 107.00211 | 3.0146 |  | -- | -- |  | 4.06368 | 4.4732 |  | 22.75478 | 4.3604 |  | 43.73003 | 4.0941
|  | 3.26092 | 4.4016 |  | 107.01731 | 3.0146 |  | -- | -- |  | 4.0789 | 4.4732 |  | 22.76238 | 4.3604 |  | 43.74523 | 4.0941
|  | 3.27612 | 4.4016 |  | 107.03251 | 3.0146 |  | -- | -- |  | 4.09412 | 4.4732 |  | 22.77759 | 4.3601 |  | 43.76043 | 4.0938
|  | 3.29132 | 4.4013 |  | 107.04771 | 3.0143 |  | -- | -- |  | 4.10934 | 4.4729 |  | 22.80041 | 4.3601 |  | 43.77563 | 4.0938
|  | 3.30652 | 4.4013 |  | 107.06292 | 3.0143 |  | -- | -- |  | 4.12456 | 4.4732 |  | 22.80801 | 4.3601 |  | 43.79083 | 4.0938
|  | 3.32172 | 4.4013 |  | 107.07812 | 3.014 |  | -- | -- |  | 4.13978 | 4.4729 |  | 22.82322 | 4.3598 |  | 43.80603 | 4.0935
|  | 3.33693 | 4.401 |  | 107.09332 | 3.014 |  | -- | -- |  | 4.155 | 4.4729 |  | 22.84604 | 4.3598 |  | 43.82122 | 4.0935
|  | 3.35213 | 4.401 |  | 107.10852 | 3.0137 |  | -- | -- |  | 4.17783 | 4.4729 |  | 22.85364 | 4.3598 |  | 43.83642 | 4.0935
|  | 3.36733 | 4.401 |  | 107.12373 | 3.0137 |  | -- | -- |  | 4.18544 | 4.4729 |  | 22.86885 | 4.3598 |  | 43.85162 | 4.0935
|  | 3.38253 | 4.4007 |  | 107.13893 | 3.0133 |  | -- | -- |  | 4.20066 | 4.4729 |  | 22.89167 | 4.3594 |  | 43.87441 | 4.0931
|  | 3.39774 | 4.4007 |  | 107.15413 | 3.0133 |  | -- | -- |  | 4.21588 | 4.4729 |  | 22.90688 | 4.3594 |  | 43.88201 | 4.0931
|  | 3.41294 | 4.4004 |  | 107.16933 | 3.0133 |  | -- | -- |  | 4.2311 | 4.4729 |  | 22.91448 | 4.3591 |  | 43.89721 | 4.0931
|  | 3.42814 | 4.4004 |  | 107.18454 | 3.013 |  | -- | -- |  | 4.24632 | 4.4729 |  | 22.9373 | 4.3591 |  | 43.91241 | 4.0928
|  | 3.44334 | 4.4004 |  | 107.19974 | 3.0127 |  | -- | -- |  | 4.26154 | 4.4726 |  | 22.94491 | 4.3591 |  | 43.92761 | 4.0928
|  | 3.45855 | 4.4004 |  | 107.21494 | 3.0127 |  | -- | -- |  | 4.28437 | 4.4726 |  | 22.96772 | 4.3591 |  | 43.94281 | 4.0928
|  | 3.47375 | 4.4001 |  | 107.23014 | 3.0124 |  | -- | -- |  | 4.29198 | 4.4726 |  | 22.97533 | 4.3588 |  | 43.95801 | 4.0925
|  | 3.48895 | 4.4001 |  | 107.24535 | 3.0124 |  | -- | -- |  | 4.31481 | 4.4726 |  | 22.99814 | 4.3588 |  | 43.9732 | 4.0925
|  | 3.50415 | 4.4001 |  | 107.26055 | 3.0121 |  | -- | -- |  | 4.32242 | 4.4726 |  | 23.01335 | 4.3588 |  | 43.996 | 4.0925
|  | 3.51936 | 4.3998 |  | 107.27575 | 3.0121 |  | -- | -- |  | 4.34525 | 4.4726 |  | 23.02096 | 4.3585 |  | 44.0036 | 4.0925
|  | 3.53456 | 4.3998 |  | 107.29095 | 3.0118 |  | -- | -- |  | 4.36047 | 4.4726 |  | 23.03617 | 4.3585 |  | 44.0188 | 4.0922
|  | 3.54976 | 4.3998 |  | 107.30615 | 3.0118 |  | -- | -- |  | 4.36808 | 4.4726 |  | 23.05138 | 4.3585 |  | 44.03399 | 4.0922
|  | 3.56496 | 4.3994 |  | 107.32136 | 3.0115 |  | -- | -- |  | 4.3833 | 4.4726 |  | 23.06659 | 4.3582 |  | 44.05678 | 4.0922
|  | 3.58017 | 4.3994 |  | 107.33656 | 3.0115 |  | -- | -- |  | 4.39852 | 4.4726 |  | 23.0818 | 4.3582 |  | 44.06438 | 4.0919
|  | 3.59537 | 4.3994 |  | 107.35176 | 3.0115 |  | -- | -- |  | 4.41374 | 4.4726 |  | 23.09701 | 4.3582 |  | 44.07958 | 4.0919
|  | 3.61057 | 4.3991 |  | 107.36696 | 3.0112 |  | -- | -- |  | 4.42896 | 4.4726 |  | 23.11222 | 4.3579 |  | 44.09478 | 4.0919
|  | 3.62577 | 4.3991 |  | 107.38217 | 3.0112 |  | -- | -- |  | 4.45179 | 4.4726 |  | 23.12743 | 4.3579 |  | 44.10998 | 4.0919
|  | 3.64098 | 4.3991 |  | 107.39737 | 3.0109 |  | -- | -- |  | 4.4594 | 4.4726 |  | 23.14264 | 4.3579 |  | 44.12518 | 4.0916
|  | 3.65618 | 4.3991 |  | 107.41257 | 3.0109 |  | -- | -- |  | 4.47462 | 4.4726 |  | 23.15785 | 4.3579 |  | 44.14037 | 4.0916
|  | 3.67138 | 4.3988 |  | 107.42777 | 3.0109 |  | -- | -- |  | 4.48984 | 4.4726 |  | 23.18067 | 4.3576 |  | 44.15557 | 4.0916
|  | 3.68658 | 4.3988 |  | 107.44298 | 3.0106 |  | -- | -- |  | 4.50506 | 4.4726 |  | 23.18827 | 4.3576 |  | 44.17077 | 4.0913
|  | 3.70178 | 4.3985 |  | 107.45818 | 3.0106 |  | -- | -- |  | 4.52028 | 4.4726 |  | 23.20348 | 4.3573 |  | 44.18596 | 4.0913
|  | 3.71699 | 4.3985 |  | 107.47338 | 3.0102 |  | -- | -- |  | 4.54311 | 4.4726 |  | 23.21869 | 4.3573 |  | 44.20115 | 4.0913
|  | 3.73219 | 4.3985 |  | 107.48858 | 3.0102 |  | -- | -- |  | 4.55072 | 4.4726 |  | 23.24151 | 4.3573 |  | 44.21635 | 4.091
|  | 3.74739 | 4.3985 |  | 107.50379 | 3.0102 |  | -- | -- |  | 4.57355 | 4.4726 |  | 23.24911 | 4.3573 |  | 44.23915 | 4.091
|  | 3.76259 | 4.3982 |  | 107.51899 | 3.0099 |  | -- | -- |  | 4.58116 | 4.4726 |  | 23.26432 | 4.357 |  | 44.24675 | 4.0907
|  | 3.7778 | 4.3982 |  | 107.53419 | 3.0099 |  | -- | -- |  | 4.59638 | 4.4723 |  | 23.27953 | 4.357 |  | 44.26194 | 4.0907
|  | 3.793 | 4.3979 |  | 107.54939 | 3.0096 |  | -- | -- |  | 4.6192 | 4.4726 |  | 23.29474 | 4.3567 |  | 44.27714 | 4.0907
|  | 3.8082 | 4.3979 |  | 107.5646 | 3.0096 |  | -- | -- |  | 4.62681 | 4.4726 |  | 23.30996 | 4.3567 |  | 44.29234 | 4.0907
|  | 3.8234 | 4.3979 |  | 107.5798 | 3.0096 |  | -- | -- |  | 4.64203 | 4.4726 |  | 23.32517 | 4.3567 |  | 44.30754 | 4.0904
|  | 3.83861 | 4.3979 |  | 107.595 | 3.0093 |  | -- | -- |  | 4.65725 | 4.4723 |  | 23.34038 | 4.3567 |  | 44.33034 | 4.0904
|  | 3.85381 | 4.3976 |  | 107.6102 | 3.0093 |  | -- | -- |  | 4.67247 | 4.4723 |  | 23.35559 | 4.3563 |  | 44.33794 | 4.09
|  | 3.86901 | 4.3976 |  | 107.62541 | 3.009 |  | -- | -- |  | 4.68769 | 4.4723 |  | 23.3708 | 4.3563 |  | 44.35314 | 4.09
|  | 3.88421 | 4.3973 |  | 107.64061 | 3.009 |  | -- | -- |  | 4.70291 | 4.4723 |  | 23.38601 | 4.3563 |  | 44.36833 | 4.09
|  | 3.89942 | 4.3973 |  | 107.65581 | 3.009 |  | -- | -- |  | 4.71813 | 4.4723 |  | 23.40122 | 4.356 |  | 44.39112 | 4.0897
|  | 3.91462 | 4.3973 |  | 107.67101 | 3.0087 |  | -- | -- |  | 4.74096 | 4.4723 |  | 23.41643 | 4.356 |  | 44.39872 | 4.0897
|  | 3.92982 | 4.3973 |  | 107.68621 | 3.0087 |  | -- | -- |  | 4.74857 | 4.4723 |  | 23.43924 | 4.356 |  | 44.42152 | 4.0897
|  | 3.94502 | 4.397 |  | 107.70142 | 3.0084 |  | -- | -- |  | 4.76379 | 4.4723 |  | 23.44685 | 4.3557 |  | 44.43671 | 4.0894
|  | 3.96023 | 4.397 |  | 107.71662 | 3.0084 |  | -- | -- |  | 4.77901 | 4.4723 |  | 23.46206 | 4.3557 |  | 44.45191 | 4.0894
|  | 3.97543 | 4.3963 |  | 107.73182 | 3.0084 |  | -- | -- |  | 4.79423 | 4.4723 |  | 23.47727 | 4.3557 |  | 44.4671 | 4.0894
|  | 3.99063 | 4.3963 |  | 107.74702 | 3.0081 |  | -- | -- |  | 4.81706 | 4.4723 |  | 23.49248 | 4.3554 |  | 44.4747 | 4.0891
|  | 4.00583 | 4.3963 |  | 107.76223 | 3.0081 |  | -- | -- |  | 4.83228 | 4.4723 |  | 23.50769 | 4.3554 |  | 44.4899 | 4.0891
|  | 4.02104 | 4.3963 |  | 107.77743 | 3.0078 |  | -- | -- |  | 4.83989 | 4.4723 |  | 23.5229 | 4.3554 |  | 44.5051 | 4.0888
|  | 4.03624 | 4.396 |  | 107.79263 | 3.0078 |  | -- | -- |  | 4.85511 | 4.4723 |  | 23.53811 | 4.3554 |  | 44.5203 | 4.0888
|  | 4.05144 | 4.396 |  | 107.80783 | 3.0078 |  | -- | -- |  | 4.87794 | 4.4723 |  | 23.55332 | 4.3551 |  | 44.53549 | 4.0888
|  | 4.06664 | 4.396 |  | 107.82304 | 3.0075 |  | -- | -- |  | 4.88555 | 4.4723 |  | 23.57614 | 4.3551 |  | 44.55828 | 4.0888
|  | 4.08184 | 4.3957 |  | 107.83824 | 3.0071 |  | -- | -- |  | 4.90077 | 4.4723 |  | 23.58374 | 4.3548 |  | 44.56588 | 4.0885
|  | 4.09705 | 4.3957 |  | 107.85344 | 3.0071 |  | -- | -- |  | 4.9236 | 4.472 |  | 23.59895 | 4.3548 |  | 44.58108 | 4.0885
|  | 4.11225 | 4.3954 |  | 107.86864 | 3.0071 |  | -- | -- |  | 4.93121 | 4.472 |  | 23.62177 | 4.3548 |  | 44.59628 | 4.0882
|  | 4.12745 | 4.3954 |  | 107.88385 | 3.0068 |  | -- | -- |  | 4.94643 | 4.472 |  | 23.62937 | 4.3545 |  | 44.61148 | 4.0882
|  | 4.14265 | 4.3954 |  | 107.89905 | 3.0065 |  | -- | -- |  | 4.96165 | 4.472 |  | 23.64458 | 4.3545 |  | 44.63428 | 4.0882
|  | 4.15786 | 4.3951 |  | 107.91425 | 3.0065 |  | -- | -- |  | 4.98448 | 4.472 |  | 23.65979 | 4.3545 |  | 44.64188 | 4.0879
|  | 4.17306 | 4.3951 |  | 107.92945 | 3.0062 |  | -- | -- |  | 4.99209 | 4.472 |  | 23.675 | 4.3545 |  | 44.65708 | 4.0879
|  | 4.18826 | 4.3951 |  | 107.94466 | 3.0062 |  | -- | -- |  | 5.01492 | 4.472 |  | 23.69022 | 4.3542 |  | 44.67987 | 4.0879
|  | 4.20346 | 4.3948 |  | 107.95986 | 3.0059 |  | -- | -- |  | 5.02253 | 4.472 |  | 23.70543 | 4.3542 |  | 44.68747 | 4.0876
|  | 4.21867 | 4.3948 |  | 107.97506 | 3.0059 |  | -- | -- |  | 5.03775 | 4.472 |  | 23.72064 | 4.3542 |  | 44.70266 | 4.0876
|  | 4.23387 | 4.3945 |  | 107.99026 | 3.0059 |  | -- | -- |  | 5.06058 | 4.472 |  | 23.73585 | 4.3539 |  | 44.71786 | 4.0876
|  | 4.24907 | 4.3945 |  | 108.00547 | 3.0056 |  | -- | -- |  | 5.06819 | 4.472 |  | 23.75106 | 4.3539 |  | 44.73305 | 4.0873
|  | 4.26427 | 4.3945 |  | 108.02067 | 3.0056 |  | -- | -- |  | 5.08341 | 4.472 |  | 23.76627 | 4.3536 |  | 44.74826 | 4.0873
|  | 4.27948 | 4.3945 |  | 108.03587 | 3.0056 |  | -- | -- |  | 5.09863 | 4.472 |  | 23.78148 | 4.3536 |  | 44.77106 | 4.0873
|  | 4.29468 | 4.3942 |  | 108.05107 | 3.0053 |  | -- | -- |  | 5.11385 | 4.472 |  | 23.79669 | 4.3536 |  | 44.77865 | 4.0869
|  | 4.30988 | 4.3942 |  | 108.06628 | 3.0053 |  | -- | -- |  | 5.13668 | 4.472 |  | 23.8119 | 4.3536 |  | 44.79385 | 4.0869
|  | 4.32508 | 4.3939 |  | 108.08148 | 3.0053 |  | -- | -- |  | 5.14429 | 4.472 |  | 23.83471 | 4.3529 |  | 44.80905 | 4.0869
|  | 4.34029 | 4.3939 |  | 108.09668 | 3.005 |  | -- | -- |  | 5.15951 | 4.472 |  | 23.84232 | 4.3529 |  | 44.83185 | 4.0866
|  | 4.35549 | 4.3939 |  | 108.11188 | 3.0047 |  | -- | -- |  | 5.17473 | 4.472 |  | 23.85753 | 4.3529 |  | 44.84705 | 4.0866
|  | 4.37069 | 4.3936 |  | 108.12708 | 3.0047 |  | -- | -- |  | 5.18995 | 4.4717 |  | 23.88035 | 4.3526 |  | 44.85465 | 4.0866
|  | 4.38589 | 4.3936 |  | 108.14229 | 3.0047 |  | -- | -- |  | 5.20517 | 4.4717 |  | 23.88795 | 4.3526 |  | 44.87744 | 4.0863
|  | 4.4011 | 4.3936 |  | 108.15749 | 3.0047 |  | -- | -- |  | 5.22039 | 4.4717 |  | 23.90316 | 4.3526 |  | 44.89264 | 4.0863
|  | 4.4163 | 4.3932 |  | 108.17269 | 3.0044 |  | -- | -- |  | 5.23561 | 4.4717 |  | 23.91837 | 4.3523 |  | 44.90024 | 4.0863
|  | 4.4315 | 4.3932 |  | 108.18789 | 3.0044 |  | -- | -- |  | 5.25083 | 4.4717 |  | 23.93358 | 4.3523 |  | 44.91543 | 4.086
|  | 4.4467 | 4.3932 |  | 108.2031 | 3.004 |  | -- | -- |  | 5.26605 | 4.4717 |  | 23.94879 | 4.3523 |  | 44.93063 | 4.086
|  | 4.4619 | 4.3929 |  | 108.2183 | 3.004 |  | -- | -- |  | 5.28127 | 4.4717 |  | 23.964 | 4.352 |  | 44.95343 | 4.0857
|  | 4.47711 | 4.3929 |  | 108.2335 | 3.004 |  | -- | -- |  | 5.29649 | 4.4717 |  | 23.97921 | 4.352 |  | 44.96103 | 4.0857
|  | 4.49231 | 4.3929 |  | 108.2487 | 3.0037 |  | -- | -- |  | 5.31171 | 4.4717 |  | 23.99442 | 4.352 |  | 44.97622 | 4.0857
|  | 4.50751 | 4.3926 |  | 108.26391 | 3.0037 |  | -- | -- |  | 5.32693 | 4.4717 |  | 24.00963 | 4.352 |  | 44.99142 | 4.0854
|  | 4.52271 | 4.3926 |  | 108.27911 | 3.0034 |  | -- | -- |  | 5.34215 | 4.4717 |  | 24.02484 | 4.3517 |  | 45.00661 | 4.0854
|  | 4.53792 | 4.3923 |  | 108.29431 | 3.0034 |  | -- | -- |  | 5.35736 | 4.4714 |  | 24.04005 | 4.3517 |  | 45.02181 | 4.0854
|  | 4.55312 | 4.3923 |  | 108.30951 | 3.0034 |  | -- | -- |  | 5.37258 | 4.4714 |  | 24.06287 | 4.3514 |  | 45.03701 | 4.0851
|  | 4.56832 | 4.3923 |  | 108.32472 | 3.0031 |  | -- | -- |  | 5.3878 | 4.4714 |  | 24.07048 | 4.3514 |  | 45.05221 | 4.0851
|  | 4.58352 | 4.392 |  | 108.33992 | 3.0031 |  | -- | -- |  | 5.41063 | 4.4714 |  | 24.08569 | 4.3514 |  | 45.06741 | 4.0851
|  | 4.59873 | 4.392 |  | 108.35512 | 3.0028 |  | -- | -- |  | 5.41824 | 4.4714 |  | 24.1009 | 4.3514 |  | 45.0826 | 4.0848
|  | 4.61393 | 4.392 |  | 108.37032 | 3.0028 |  | -- | -- |  | 5.43346 | 4.4714 |  | 24.11611 | 4.3511 |  | 45.10539 | 4.0848
|  | 4.62913 | 4.3917 |  | 108.38553 | 3.0028 |  | -- | -- |  | 5.44868 | 4.4714 |  | 24.13132 | 4.3511 |  | 45.11299 | 4.0848
|  | 4.64433 | 4.3917 |  | 108.40073 | 3.0028 |  | -- | -- |  | 5.4639 | 4.4714 |  | 24.14653 | 4.3511 |  | 45.12819 | 4.0845
|  | 4.65954 | 4.3914 |  | 108.41593 | 3.0025 |  | -- | -- |  | 5.48673 | 4.4714 |  | 24.16174 | 4.3508 |  | 45.14339 | 4.0845
|  | 4.67474 | 4.3914 |  | 108.43113 | 3.0025 |  | -- | -- |  | 5.49434 | 4.4714 |  | 24.17695 | 4.3508 |  | 45.15858 | 4.0845
|  | 4.68994 | 4.3914 |  | 108.44634 | 3.0022 |  | -- | -- |  | 5.51717 | 4.4714 |  | 24.19216 | 4.3508 |  | 45.17378 | 4.0845
|  | 4.70514 | 4.3911 |  | 108.46154 | 3.0022 |  | -- | -- |  | 5.52478 | 4.4714 |  | 24.21497 | 4.3508 |  | 45.18897 | 4.0842
|  | 4.72035 | 4.3911 |  | 108.47674 | 3.0019 |  | -- | -- |  | 5.54 | 4.4714 |  | 24.22258 | 4.3505 |  | 45.20417 | 4.0842
|  | 4.73555 | 4.3908 |  | 108.49194 | 3.0019 |  | -- | -- |  | 5.55522 | 4.4714 |  | 24.23779 | 4.3505 |  | 45.21937 | 4.0842
|  | 4.75075 | 4.3908 |  | 108.50714 | 3.0019 |  | -- | -- |  | 5.57044 | 4.4714 |  | 24.253 | 4.3505 |  | 45.23457 | 4.0838
|  | 4.76595 | 4.3908 |  | 108.52235 | 3.0019 |  | -- | -- |  | 5.58566 | 4.4714 |  | 24.26821 | 4.3501 |  | 45.24977 | 4.0838
|  | 4.78116 | 4.3908 |  | 108.53755 | 3.0019 |  | -- | -- |  | 5.60088 | 4.4714 |  | 24.28342 | 4.3501 |  | 45.26496 | 4.0838
|  | 4.79636 | 4.3905 |  | 108.55275 | 3.0016 |  | -- | -- |  | 5.6161 | 4.4714 |  | 24.30624 | 4.3501 |  | 45.28015 | 4.0835
|  | 4.81156 | 4.3901 |  | 108.56795 | 3.0016 |  | -- | -- |  | 5.63132 | 4.4714 |  | 24.32145 | 4.3498 |  | 45.29535 | 4.0835
|  | 4.82676 | 4.3901 |  | 108.58316 | 3.0016 |  | -- | -- |  | 5.64654 | 4.4711 |  | 24.32905 | 4.3498 |  | 45.31054 | 4.0832
|  | 4.84197 | 4.3901 |  | 108.59836 | 3.0016 |  | -- | -- |  | 5.66937 | 4.4714 |  | 24.34426 | 4.3498 |  | 45.32573 | 4.0832
|  | 4.85717 | 4.3901 |  | 108.61356 | 3.0013 |  | -- | -- |  | 5.68459 | 4.4711 |  | 24.36708 | 4.3495 |  | 45.34093 | 4.0832
|  | 4.87237 | 4.3898 |  | 108.62876 | 3.0013 |  | -- | -- |  | 5.6922 | 4.4711 |  | 24.37468 | 4.3495 |  | 45.35612 | 4.0832
|  | 4.88757 | 4.3898 |  | 108.64397 | 3.0009 |  | -- | -- |  | 5.70742 | 4.4711 |  | 24.3975 | 4.3495 |  | 45.37131 | 4.0829
|  | 4.90277 | 4.3895 |  | 108.65917 | 3.0009 |  | -- | -- |  | 5.73025 | 4.4711 |  | 24.4051 | 4.3492 |  | 45.38651 | 4.0829
|  | 4.91798 | 4.3895 |  | 108.67437 | 3.0009 |  | -- | -- |  | 5.73786 | 4.4711 |  | 24.42032 | 4.3492 |  | 45.40931 | 4.0829
|  | 4.93318 | 4.3895 |  | 108.68957 | 3.0009 |  | -- | -- |  | 5.75308 | 4.4711 |  | 24.44313 | 4.3492 |  | 45.41691 | 4.0826
|  | 4.94838 | 4.3892 |  | 108.70478 | 3.0009 |  | -- | -- |  | 5.7683 | 4.4711 |  | 24.45074 | 4.3489 |  | 45.43211 | 4.0826
|  | 4.96358 | 4.3889 |  | 108.71998 | 3.0009 |  | -- | -- |  | 5.78352 | 4.4711 |  | 24.47355 | 4.3489 |  | 45.44731 | 4.0826
|  | 4.97879 | 4.3889 |  | 108.73518 | 3.0006 |  | -- | -- |  | 5.79874 | 4.4711 |  | 24.48876 | 4.3489 |  | 45.47011 | 4.0823
|  | 4.99399 | 4.3889 |  | 108.75038 | 3.0006 |  | -- | -- |  | 5.81396 | 4.4711 |  | 24.50397 | 4.3486 |  | 45.4777 | 4.0823
|  | 5.00919 | 4.3889 |  | 108.76559 | 3.0006 |  | -- | -- |  | 5.82918 | 4.4711 |  | 24.51158 | 4.3486 |  | 45.4853 | 4.0823
|  | 5.02439 | 4.3886 |  | 108.78079 | 3.0006 |  | -- | -- |  | 5.8444 | 4.4711 |  | 24.53439 | 4.3486 |  | 45.5005 | 4.082
|  | 5.0396 | 4.3886 |  | 108.79599 | 3.0003 |  | -- | -- |  | 5.85962 | 4.4711 |  | 24.5496 | 4.3486 |  | 45.5157 | 4.082
|  | 5.0548 | 4.3883 |  | 108.81119 | 3.0003 |  | -- | -- |  | 5.87484 | 4.4711 |  | 24.55721 | 4.3483 |  | 45.5385 | 4.082
|  | 5.07 | 4.3883 |  | 108.8264 | 3.0003 |  | -- | -- |  | 5.89006 | 4.4707 |  | 24.57242 | 4.3483 |  | 45.5461 | 4.0817
|  | 5.0852 | 4.3883 |  | 108.8416 | 3.0003 |  | -- | -- |  | 5.90528 | 4.4707 |  | 24.58763 | 4.3483 |  | 45.56129 | 4.0817
|  | 5.10041 | 4.3883 |  | 108.8568 | 3.0003 |  | -- | -- |  | 5.9205 | 4.4707 |  | 24.61045 | 4.348 |  | 45.57649 | 4.0817
|  | 5.11561 | 4.388 |  | 108.872 | 3.0003 |  | -- | -- |  | 5.93572 | 4.4707 |  | 24.61805 | 4.348 |  | 45.59169 | 4.0814
|  | 5.13081 | 4.3877 |  | 108.8872 | 3 |  | -- | -- |  | 5.95094 | 4.4707 |  | 24.63326 | 4.348 |  | 45.60689 | 4.0814
|  | 5.14601 | 4.3877 |  | 108.90241 | 3.0003 |  | -- | -- |  | 5.96616 | 4.4707 |  | 24.64847 | 4.3477 |  | 45.62208 | 4.0811
|  | 5.16122 | 4.3877 |  | 108.91761 | 3 |  | -- | -- |  | 5.98138 | 4.4707 |  | 24.66368 | 4.3477 |  | 45.63728 | 4.0811
|  | 5.17642 | 4.3874 |  | -- | -- |  | -- | -- |  | 5.9966 | 4.4707 |  | 24.6865 | 4.3477 |  | 45.65248 | 4.0811
|  | 5.19162 | 4.3874 |  | -- | -- |  | -- | -- |  | 6.01182 | 4.4707 |  | 24.70171 | 4.3477 |  | 45.66768 | 4.0807
|  | 5.20682 | 4.387 |  | -- | -- |  | -- | -- |  | 6.02704 | 4.4707 |  | 24.71692 | 4.3474 |  | 45.68287 | 4.0807
|  | 5.22203 | 4.387 |  | -- | -- |  | -- | -- |  | 6.04226 | 4.4707 |  | 24.73213 | 4.3474 |  | 45.69807 | 4.0804
|  | 5.23723 | 4.387 |  | -- | -- |  | -- | -- |  | 6.05748 | 4.4707 |  | 24.74734 | 4.347 |  | 45.72086 | 4.0804
|  | 5.25243 | 4.3867 |  | -- | -- |  | -- | -- |  | 6.0727 | 4.4707 |  | 24.75494 | 4.347 |  | 45.72846 | 4.0804
|  | 5.26003 | 4.3867 |  | -- | -- |  | -- | -- |  | 6.08792 | 4.4707 |  | 24.77015 | 4.347 |  | 45.74365 | 4.0801
|  | 5.27523 | 4.3864 |  | -- | -- |  | -- | -- |  | 6.11075 | 4.4707 |  | 24.79297 | 4.347 |  | 45.75886 | 4.0801
|  | 5.29044 | 4.3864 |  | -- | -- |  | -- | -- |  | 6.11836 | 4.4707 |  | 24.80058 | 4.3467 |  | 45.77405 | 4.0801
|  | 5.30564 | 4.3864 |  | -- | -- |  | -- | -- |  | 6.13357 | 4.4707 |  | 24.82339 | 4.3467 |  | 45.78924 | 4.0798
|  | 5.32084 | 4.3864 |  | -- | -- |  | -- | -- |  | 6.1564 | 4.4707 |  | 24.8386 | 4.3464 |  | 45.80443 | 4.0798
|  | 5.33604 | 4.3861 |  | -- | -- |  | -- | -- |  | 6.16401 | 4.4707 |  | 24.85381 | 4.3464 |  | 45.81964 | 4.0798
|  | 5.35125 | 4.3861 |  | -- | -- |  | -- | -- |  | 6.17923 | 4.4707 |  | 24.86142 | 4.3464 |  | 45.83483 | 4.0795
|  | 5.36645 | 4.3858 |  | -- | -- |  | -- | -- |  | 6.19445 | 4.4707 |  | 24.87663 | 4.3464 |  | 45.85003 | 4.0795
|  | 5.38165 | 4.3858 |  | -- | -- |  | -- | -- |  | 6.20967 | 4.4704 |  | 24.89944 | 4.3464 |  | 45.86523 | 4.0795
|  | 5.39685 | 4.3858 |  | -- | -- |  | -- | -- |  | 6.22489 | 4.4704 |  | 24.90705 | 4.3461 |  | 45.88043 | 4.0792
|  | 5.41206 | 4.3855 |  | -- | -- |  | -- | -- |  | 6.24772 | 4.4704 |  | 24.92226 | 4.3461 |  | 45.90322 | 4.0792
|  | 5.42726 | 4.3855 |  | -- | -- |  | -- | -- |  | 6.25533 | 4.4704 |  | 24.93747 | 4.3461 |  | 45.91081 | 4.0792
|  | 5.44246 | 4.3852 |  | -- | -- |  | -- | -- |  | 6.27055 | 4.4704 |  | 24.95268 | 4.3458 |  | 45.93361 | 4.0786
|  | 5.45766 | 4.3852 |  | -- | -- |  | -- | -- |  | 6.28577 | 4.4704 |  | 24.9755 | 4.3458 |  | 45.9412 | 4.0786
|  | 5.47286 | 4.3852 |  | -- | -- |  | -- | -- |  | 6.30099 | 4.4704 |  | 24.9831 | 4.3458 |  | 45.964 | 4.0786
|  | 5.48807 | 4.3849 |  | -- | -- |  | -- | -- |  | 6.32382 | 4.4704 |  | 24.99831 | 4.3458 |  | 45.9792 | 4.0783
|  | 5.50327 | 4.3849 |  | -- | -- |  | -- | -- |  | 6.33904 | 4.4704 |  | 25.02113 | 4.3455 |  | 45.9868 | 4.0783
|  | 5.51847 | 4.3846 |  | -- | -- |  | -- | -- |  | 6.35426 | 4.4704 |  | 25.03634 | 4.3455 |  | 46.00199 | 4.078
|  | 5.53367 | 4.3846 |  | -- | -- |  | -- | -- |  | 6.36187 | 4.4704 |  | 25.04394 | 4.3452 |  | 46.01719 | 4.078
|  | 5.54888 | 4.3846 |  | -- | -- |  | -- | -- |  | 6.37709 | 4.4704 |  | 25.05915 | 4.3452 |  | 46.03239 | 4.078
|  | 5.56408 | 4.3843 |  | -- | -- |  | -- | -- |  | 6.39231 | 4.4704 |  | 25.07436 | 4.3452 |  | 46.04759 | 4.0776
|  | 5.57928 | 4.3843 |  | -- | -- |  | -- | -- |  | 6.40753 | 4.4704 |  | 25.08957 | 4.3452 |  | 46.06278 | 4.0776
|  | 5.59448 | 4.3839 |  | -- | -- |  | -- | -- |  | 6.42275 | 4.4704 |  | 25.10478 | 4.3449 |  | 46.07798 | 4.0776
|  | 5.60969 | 4.3839 |  | -- | -- |  | -- | -- |  | 6.44558 | 4.4704 |  | 25.11999 | 4.3449 |  | 46.09318 | 4.0773
|  | 5.62489 | 4.3839 |  | -- | -- |  | -- | -- |  | 6.45319 | 4.4704 |  | 25.1352 | 4.3449 |  | 46.10838 | 4.0773
|  | 5.64009 | 4.3836 |  | -- | -- |  | -- | -- |  | 6.46841 | 4.4704 |  | 25.15041 | 4.3449 |  | 46.12358 | 4.0773
|  | 5.65529 | 4.3836 |  | -- | -- |  | -- | -- |  | 6.48363 | 4.4704 |  | 25.16563 | 4.3446 |  | 46.13878 | 4.077
|  | 5.6705 | 4.3833 |  | -- | -- |  | -- | -- |  | 6.50646 | 4.4704 |  | 25.18084 | 4.3446 |  | 46.15398 | 4.077
|  | 5.6857 | 4.3833 |  | -- | -- |  | -- | -- |  | 6.51407 | 4.4701 |  | 25.19605 | 4.3446 |  | 46.17678 | 4.077
|  | 5.7009 | 4.3833 |  | -- | -- |  | -- | -- |  | 6.52929 | 4.4701 |  | 25.21886 | 4.3443 |  | 46.18438 | 4.0767
|  | 5.7161 | 4.383 |  | -- | -- |  | -- | -- |  | 6.54451 | 4.4701 |  | 25.23407 | 4.3443 |  | 46.19958 | 4.0767
|  | 5.73131 | 4.383 |  | -- | -- |  | -- | -- |  | 6.55973 | 4.4701 |  | 25.24168 | 4.3443 |  | 46.22238 | 4.0764
|  | 5.74651 | 4.3827 |  | -- | -- |  | -- | -- |  | 6.58256 | 4.4701 |  | 25.25689 | 4.3443 |  | 46.22998 | 4.0764
|  | 5.76171 | 4.3827 |  | -- | -- |  | -- | -- |  | 6.59017 | 4.4701 |  | 25.2797 | 4.3439 |  | 46.24517 | 4.0764
|  | 5.77691 | 4.3827 |  | -- | -- |  | -- | -- |  | 6.60539 | 4.4701 |  | 25.29491 | 4.3439 |  | 46.26797 | 4.0761
|  | 5.79212 | 4.3824 |  | -- | -- |  | -- | -- |  | 6.62822 | 4.4701 |  | 25.30252 | 4.3439 |  | 46.27557 | 4.0761
|  | 5.80732 | 4.3824 |  | -- | -- |  | -- | -- |  | 6.63583 | 4.4701 |  | 25.32533 | 4.3439 |  | 46.29077 | 4.0761
|  | 5.82252 | 4.3821 |  | -- | -- |  | -- | -- |  | 6.65105 | 4.4701 |  | 25.34054 | 4.3436 |  | 46.30597 | 4.0758
|  | 5.83772 | 4.3821 |  | -- | -- |  | -- | -- |  | 6.67388 | 4.4701 |  | 25.34815 | 4.3436 |  | 46.32117 | 4.0758
|  | 5.85292 | 4.3821 |  | -- | -- |  | -- | -- |  | 6.68149 | 4.4701 |  | 25.36336 | 4.3433 |  | 46.33637 | 4.0758
|  | 5.86813 | 4.3818 |  | -- | -- |  | -- | -- |  | 6.70432 | 4.4701 |  | 25.37857 | 4.3433 |  | 46.35156 | 4.0755
|  | 5.88333 | 4.3818 |  | -- | -- |  | -- | -- |  | 6.71193 | 4.4701 |  | 25.39378 | 4.3433 |  | 46.36676 | 4.0755
|  | 5.89853 | 4.3815 |  | -- | -- |  | -- | -- |  | 6.72715 | 4.4701 |  | 25.40899 | 4.3433 |  | 46.38196 | 4.0752
|  | 5.91373 | 4.3815 |  | -- | -- |  | -- | -- |  | 6.74237 | 4.4701 |  | 25.4242 | 4.343 |  | 46.39715 | 4.0752
|  | 5.92894 | 4.3815 |  | -- | -- |  | -- | -- |  | 6.75759 | 4.4701 |  | 25.43941 | 4.343 |  | 46.41235 | 4.0752
|  | 5.94414 | 4.3812 |  | -- | -- |  | -- | -- |  | 6.77281 | 4.4701 |  | 25.46223 | 4.343 |  | 46.42755 | 4.0749
|  | 5.95934 | 4.3812 |  | -- | -- |  | -- | -- |  | 6.78803 | 4.4701 |  | 25.46983 | 4.343 |  | 46.44275 | 4.0749
|  | 5.97454 | 4.3808 |  | -- | -- |  | -- | -- |  | 6.80325 | 4.4701 |  | 25.48504 | 4.3427 |  | 46.45795 | 4.0745
|  | 5.98975 | 4.3808 |  | -- | -- |  | -- | -- |  | 6.81847 | 4.4701 |  | 25.50025 | 4.3427 |  | 46.47314 | 4.0745
|  | 6.00495 | 4.3808 |  | -- | -- |  | -- | -- |  | 6.83369 | 4.4698 |  | 25.51546 | 4.3427 |  | 46.48834 | 4.0745
|  | 6.02015 | 4.3805 |  | -- | -- |  | -- | -- |  | 6.84891 | 4.4698 |  | 25.53828 | 4.3424 |  | 46.50354 | 4.0742
|  | 6.03535 | 4.3802 |  | -- | -- |  | -- | -- |  | 6.87174 | 4.4701 |  | 25.54589 | 4.3424 |  | 46.52633 | 4.0742
|  | 6.05056 | 4.3802 |  | -- | -- |  | -- | -- |  | 6.87934 | 4.4698 |  | 25.5611 | 4.3424 |  | 46.54153 | 4.0742
|  | 6.06576 | 4.3802 |  | -- | -- |  | -- | -- |  | 6.89456 | 4.4698 |  | 25.57631 | 4.3421 |  | 46.54913 | 4.0739
|  | 6.08096 | 4.3799 |  | -- | -- |  | -- | -- |  | 6.90978 | 4.4698 |  | 25.59152 | 4.3421 |  | 46.56433 | 4.0739
|  | 6.09616 | 4.3799 |  | -- | -- |  | -- | -- |  | 6.925 | 4.4698 |  | 25.60673 | 4.3421 |  | 46.57953 | 4.0739
|  | 6.11137 | 4.3799 |  | -- | -- |  | -- | -- |  | 6.94022 | 4.4698 |  | 25.62194 | 4.3421 |  | 46.59472 | 4.0736
|  | 6.12657 | 4.3796 |  | -- | -- |  | -- | -- |  | 6.96305 | 4.4698 |  | 25.63715 | 4.3421 |  | 46.60992 | 4.0736
|  | 6.14177 | 4.3796 |  | -- | -- |  | -- | -- |  | 6.97066 | 4.4698 |  | 25.65236 | 4.3418 |  | 46.62512 | 4.0736
|  | 6.15697 | 4.3796 |  | -- | -- |  | -- | -- |  | 6.98588 | 4.4698 |  | 25.66757 | 4.3418 |  | 46.64031 | 4.0733
|  | 6.17218 | 4.3793 |  | -- | -- |  | -- | -- |  | 7.0011 | 4.4698 |  | 25.69038 | 4.3418 |  | 46.65551 | 4.0733
|  | 6.18738 | 4.379 |  | -- | -- |  | -- | -- |  | 7.01632 | 4.4698 |  | 25.70559 | 4.3415 |  | 46.67071 | 4.0733
|  | 6.20258 | 4.379 |  | -- | -- |  | -- | -- |  | 7.03154 | 4.4698 |  | 25.72081 | 4.3415 |  | 46.68591 | 4.073
|  | 6.21778 | 4.379 |  | -- | -- |  | -- | -- |  | 7.04676 | 4.4698 |  | 25.72841 | 4.3415 |  | 46.70111 | 4.073
|  | 6.23298 | 4.3787 |  | -- | -- |  | -- | -- |  | 7.06198 | 4.4698 |  | 25.74362 | 4.3415 |  | 46.71631 | 4.073
|  | 6.24819 | 4.3787 |  | -- | -- |  | -- | -- |  | 7.0772 | 4.4698 |  | 25.75883 | 4.3412 |  | 46.7315 | 4.0727
|  | 6.26339 | 4.3784 |  | -- | -- |  | -- | -- |  | 7.10003 | 4.4695 |  | 25.77404 | 4.3412 |  | 46.75429 | 4.0727
|  | 6.27859 | 4.3784 |  | -- | -- |  | -- | -- |  | 7.10764 | 4.4698 |  | 25.78925 | 4.3408 |  | 46.76189 | 4.0727
|  | 6.29379 | 4.3784 |  | -- | -- |  | -- | -- |  | 7.12286 | 4.4698 |  | 25.80446 | 4.3408 |  | 46.78469 | 4.0724
|  | 6.309 | 4.3781 |  | -- | -- |  | -- | -- |  | 7.13808 | 4.4695 |  | 25.81967 | 4.3408 |  | 46.79229 | 4.0724
|  | 6.3242 | 4.3781 |  | -- | -- |  | -- | -- |  | 7.1533 | 4.4695 |  | 25.83488 | 4.3408 |  | 46.80748 | 4.0724
|  | 6.3394 | 4.3777 |  | -- | -- |  | -- | -- |  | 7.16852 | 4.4695 |  | 25.85009 | 4.3405 |  | 46.82268 | 4.0721
|  | 6.3546 | 4.3777 |  | -- | -- |  | -- | -- |  | 7.18374 | 4.4695 |  | 25.8653 | 4.3405 |  | 46.83787 | 4.0721
|  | 6.36981 | 4.3777 |  | -- | -- |  | -- | -- |  | 7.19896 | 4.4695 |  | 25.88051 | 4.3405 |  | 46.85307 | 4.0718
|  | 6.38501 | 4.3774 |  | -- | -- |  | -- | -- |  | 7.22179 | 4.4695 |  | 25.90333 | 4.3402 |  | 46.86827 | 4.0718
|  | 6.40021 | 4.3774 |  | -- | -- |  | -- | -- |  | 7.23701 | 4.4695 |  | 25.91094 | 4.3402 |  | 46.88347 | 4.0718
|  | 6.41541 | 4.3771 |  | -- | -- |  | -- | -- |  | 7.24462 | 4.4695 |  | 25.92615 | 4.3402 |  | 46.89867 | 4.0714
|  | 6.43062 | 4.3771 |  | -- | -- |  | -- | -- |  | 7.25984 | 4.4695 |  | 25.94896 | 4.3402 |  | 46.91386 | 4.0714
|  | 6.44582 | 4.3771 |  | -- | -- |  | -- | -- |  | 7.27506 | 4.4695 |  | 25.95657 | 4.3399 |  | 46.92906 | 4.0714
|  | 6.46102 | 4.3768 |  | -- | -- |  | -- | -- |  | 7.29028 | 4.4695 |  | 25.97178 | 4.3399 |  | 46.94425 | 4.0711
|  | 6.47622 | 4.3768 |  | -- | -- |  | -- | -- |  | 7.31311 | 4.4695 |  | 25.98699 | 4.3399 |  | 46.95944 | 4.0711
|  | 6.49143 | 4.3765 |  | -- | -- |  | -- | -- |  | 7.32072 | 4.4695 |  | 26.0022 | 4.3399 |  | 46.98223 | 4.0711
|  | 6.50663 | 4.3765 |  | -- | -- |  | -- | -- |  | 7.33594 | 4.4695 |  | 26.01741 | 4.3396 |  | 46.98983 | 4.0708
|  | 6.52183 | 4.3765 |  | -- | -- |  | -- | -- |  | 7.35116 | 4.4695 |  | 26.03262 | 4.3396 |  | 47.00502 | 4.0708
|  | 6.53703 | 4.3762 |  | -- | -- |  | -- | -- |  | 7.37399 | 4.4692 |  | 26.05543 | 4.3396 |  | 47.02782 | 4.0705
|  | 6.55224 | 4.3762 |  | -- | -- |  | -- | -- |  | 7.3816 | 4.4695 |  | 26.07064 | 4.3393 |  | 47.03542 | 4.0705
|  | 6.56744 | 4.3759 |  | -- | -- |  | -- | -- |  | 7.39682 | 4.4692 |  | 26.07825 | 4.3393 |  | 47.05062 | 4.0705
|  | 6.58264 | 4.3759 |  | -- | -- |  | -- | -- |  | 7.41204 | 4.4692 |  | 26.09346 | 4.3393 |  | 47.06581 | 4.0702
|  | 6.59784 | 4.3756 |  | -- | -- |  | -- | -- |  | 7.42726 | 4.4692 |  | 26.10867 | 4.339 |  | 47.08101 | 4.0702
|  | 6.61304 | 4.3756 |  | -- | -- |  | -- | -- |  | 7.45009 | 4.4692 |  | 26.12388 | 4.339 |  | 47.1038 | 4.0699
|  | 6.62825 | 4.3753 |  | -- | -- |  | -- | -- |  | 7.4577 | 4.4695 |  | 26.13909 | 4.339 |  | 47.1114 | 4.0699
|  | 6.64345 | 4.3753 |  | -- | -- |  | -- | -- |  | 7.47292 | 4.4692 |  | 26.16191 | 4.339 |  | 47.12659 | 4.0699
|  | 6.65865 | 4.3753 |  | -- | -- |  | -- | -- |  | 7.48814 | 4.4692 |  | 26.16951 | 4.3387 |  | 47.14179 | 4.0699
|  | 6.67385 | 4.375 |  | -- | -- |  | -- | -- |  | 7.50336 | 4.4692 |  | 26.18472 | 4.3387 |  | 47.15699 | 4.0696
|  | 6.68906 | 4.375 |  | -- | -- |  | -- | -- |  | 7.51858 | 4.4692 |  | 26.19993 | 4.3384 |  | 47.17219 | 4.0696
|  | 6.70426 | 4.3746 |  | -- | -- |  | -- | -- |  | 7.5338 | 4.4692 |  | 26.21514 | 4.3384 |  | 47.18739 | 4.0693
|  | 6.71946 | 4.3746 |  | -- | -- |  | -- | -- |  | 7.54902 | 4.4692 |  | 26.23035 | 4.3384 |  | 47.20259 | 4.0693
|  | 6.73466 | 4.3746 |  | -- | -- |  | -- | -- |  | 7.57185 | 4.4692 |  | 26.24556 | 4.3384 |  | 47.21778 | 4.0693
|  | 6.74987 | 4.3743 |  | -- | -- |  | -- | -- |  | 7.57946 | 4.4692 |  | 26.26077 | 4.3381 |  | 47.23298 | 4.069
|  | 6.76507 | 4.3743 |  | -- | -- |  | -- | -- |  | 7.60229 | 4.4692 |  | 26.27599 | 4.3381 |  | 47.24818 | 4.0687
|  | 6.78027 | 4.374 |  | -- | -- |  | -- | -- |  | 7.6099 | 4.4692 |  | 26.2912 | 4.3381 |  | 47.26338 | 4.069
|  | 6.79547 | 4.374 |  | -- | -- |  | -- | -- |  | 7.62512 | 4.4692 |  | 26.30641 | 4.3377 |  | 47.27858 | 4.0687
|  | 6.81068 | 4.374 |  | -- | -- |  | -- | -- |  | 7.64034 | 4.4692 |  | 26.32162 | 4.3377 |  | 47.29377 | 4.0687
|  | 6.82588 | 4.3737 |  | -- | -- |  | -- | -- |  | 7.65555 | 4.4692 |  | 26.34443 | 4.3377 |  | 47.30897 | 4.0683
|  | 6.84108 | 4.3737 |  | -- | -- |  | -- | -- |  | 7.67077 | 4.4692 |  | 26.35964 | 4.3377 |  | 47.32417 | 4.0683
|  | 6.85628 | 4.3734 |  | -- | -- |  | -- | -- |  | 7.68599 | 4.4692 |  | 26.36725 | 4.3374 |  | 47.33937 | 4.068
|  | 6.87149 | 4.3734 |  | -- | -- |  | -- | -- |  | 7.70121 | 4.4692 |  | 26.38246 | 4.3374 |  | 47.36217 | 4.068
|  | 6.88669 | 4.3734 |  | -- | -- |  | -- | -- |  | 7.72404 | 4.4692 |  | 26.39767 | 4.3371 |  | 47.37737 | 4.068
|  | 6.90189 | 4.3731 |  | -- | -- |  | -- | -- |  | 7.73165 | 4.4689 |  | 26.41288 | 4.3371 |  | 47.38497 | 4.0677
|  | 6.91709 | 4.3728 |  | -- | -- |  | -- | -- |  | 7.74687 | 4.4689 |  | 26.43569 | 4.3371 |  | 47.40777 | 4.0677
|  | 6.9323 | 4.3728 |  | -- | -- |  | -- | -- |  | 7.7697 | 4.4689 |  | 26.4509 | 4.3371 |  | 47.41537 | 4.0677
|  | 6.9475 | 4.3728 |  | -- | -- |  | -- | -- |  | 7.77731 | 4.4689 |  | 26.45851 | 4.3368 |  | 47.43057 | 4.0674
|  | 6.9627 | 4.3728 |  | -- | -- |  | -- | -- |  | 7.79253 | 4.4689 |  | 26.47372 | 4.3368 |  | 47.44577 | 4.0674
|  | 6.9779 | 4.3725 |  | -- | -- |  | -- | -- |  | 7.80775 | 4.4689 |  | 26.49654 | 4.3368 |  | 47.46096 | 4.0671
|  | 6.9931 | 4.3722 |  | -- | -- |  | -- | -- |  | 7.82297 | 4.4689 |  | 26.51175 | 4.3365 |  | 47.48375 | 4.0671
|  | 7.00831 | 4.3722 |  | -- | -- |  | -- | -- |  | 7.83819 | 4.4689 |  | 26.51935 | 4.3365 |  | 47.49135 | 4.0668
|  | 7.02351 | 4.3722 |  | -- | -- |  | -- | -- |  | 7.85341 | 4.4689 |  | 26.54217 | 4.3365 |  | 47.50655 | 4.0668
|  | 7.03871 | 4.3722 |  | -- | -- |  | -- | -- |  | 7.86863 | 4.4689 |  | 26.54977 | 4.3365 |  | 47.52175 | 4.0668
|  | 7.05391 | 4.3718 |  | -- | -- |  | -- | -- |  | 7.88385 | 4.4689 |  | 26.56498 | 4.3362 |  | 47.53694 | 4.0665
|  | 7.06912 | 4.3715 |  | -- | -- |  | -- | -- |  | 7.89907 | 4.4689 |  | 26.58019 | 4.3362 |  | 47.55214 | 4.0665
|  | 7.08432 | 4.3715 |  | -- | -- |  | -- | -- |  | 7.91429 | 4.4689 |  | 26.5954 | 4.3359 |  | 47.56734 | 4.0665
|  | 7.09952 | 4.3715 |  | -- | -- |  | -- | -- |  | 7.92951 | 4.4689 |  | 26.60301 | 4.3359 |  | 47.58253 | 4.0662
|  | 7.11472 | 4.3712 |  | -- | -- |  | -- | -- |  | 7.94473 | 4.4689 |  | 26.61822 | 4.3359 |  | 47.60533 | 4.0662
|  | 7.12993 | 4.3712 |  | -- | -- |  | -- | -- |  | 7.95995 | 4.4689 |  | 26.63343 | 4.3356 |  | 47.61293 | 4.0659
|  | 7.14513 | 4.3712 |  | -- | -- |  | -- | -- |  | 7.97517 | 4.4686 |  | 26.64864 | 4.3356 |  | 47.62813 | 4.0659
|  | 7.16033 | 4.3706 |  | -- | -- |  | -- | -- |  | 7.99039 | 4.4686 |  | 26.67146 | 4.3356 |  | 47.64333 | 4.0656
|  | 7.17553 | 4.3706 |  | -- | -- |  | -- | -- |  | 8.00561 | 4.4686 |  | 26.67906 | 4.3353 |  | 47.65853 | 4.0656
|  | 7.19074 | 4.3706 |  | -- | -- |  | -- | -- |  | 8.02083 | 4.4686 |  | 26.69427 | 4.3353 |  | 47.68133 | 4.0656
|  | 7.20594 | 4.3703 |  | -- | -- |  | -- | -- |  | 8.03605 | 4.4686 |  | 26.71709 | 4.3353 |  | 47.69653 | 4.0652
|  | 7.22114 | 4.3703 |  | -- | -- |  | -- | -- |  | 8.05127 | 4.4686 |  | 26.72469 | 4.3353 |  | 47.70413 | 4.0652
|  | 7.23634 | 4.37 |  | -- | -- |  | -- | -- |  | 8.0741 | 4.4686 |  | 26.7399 | 4.335 |  | 47.71932 | 4.0649
|  | 7.25155 | 4.37 |  | -- | -- |  | -- | -- |  | 8.08171 | 4.4686 |  | 26.75511 | 4.335 |  | 47.74211 | 4.0649
|  | 7.26675 | 4.37 |  | -- | -- |  | -- | -- |  | 8.10454 | 4.4686 |  | 26.77032 | 4.3346 |  | 47.74972 | 4.0649
|  | 7.28195 | 4.3697 |  | -- | -- |  | -- | -- |  | 8.11215 | 4.4686 |  | 26.78553 | 4.3346 |  | 47.76491 | 4.0646
|  | 7.29715 | 4.3694 |  | -- | -- |  | -- | -- |  | 8.12737 | 4.4686 |  | 26.80074 | 4.3346 |  | 47.7801 | 4.0646
|  | 7.31236 | 4.3694 |  | -- | -- |  | -- | -- |  | 8.14259 | 4.4686 |  | 26.81595 | 4.3343 |  | 47.7953 | 4.0643
|  | 7.32756 | 4.3694 |  | -- | -- |  | -- | -- |  | 8.15781 | 4.4686 |  | 26.83117 | 4.3343 |  | 47.8105 | 4.0643
|  | 7.34276 | 4.3694 |  | -- | -- |  | -- | -- |  | 8.17303 | 4.4686 |  | 26.85398 | 4.3343 |  | 47.8333 | 4.0643
|  | 7.35796 | 4.3691 |  | -- | -- |  | -- | -- |  | 8.18825 | 4.4686 |  | 26.86919 | 4.334 |  | 47.8409 | 4.064
|  | 7.37317 | 4.3687 |  | -- | -- |  | -- | -- |  | 8.20347 | 4.4686 |  | 26.8768 | 4.334 |  | 47.85609 | 4.064
|  | 7.38837 | 4.3687 |  | -- | -- |  | -- | -- |  | 8.21869 | 4.4686 |  | 26.89201 | 4.334 |  | 47.87888 | 4.064
|  | 7.40357 | 4.3687 |  | -- | -- |  | -- | -- |  | 8.24152 | 4.4686 |  | 26.90722 | 4.3337 |  | 47.89407 | 4.0637
|  | 7.41877 | 4.3684 |  | -- | -- |  | -- | -- |  | 8.24913 | 4.4686 |  | 26.92243 | 4.3337 |  | 47.90167 | 4.0637
|  | 7.43397 | 4.3684 |  | -- | -- |  | -- | -- |  | 8.26435 | 4.4686 |  | 26.94524 | 4.3337 |  | 47.92447 | 4.0637
|  | 7.44918 | 4.3684 |  | -- | -- |  | -- | -- |  | 8.27957 | 4.4686 |  | 26.96045 | 4.3334 |  | 47.93206 | 4.0634
|  | 7.46438 | 4.3681 |  | -- | -- |  | -- | -- |  | 8.3024 | 4.4686 |  | 26.96806 | 4.3334 |  | 47.94726 | 4.0634
|  | 7.47958 | 4.3681 |  | -- | -- |  | -- | -- |  | 8.31001 | 4.4686 |  | 26.98327 | 4.3334 |  | 47.97005 | 4.0631
|  | 7.49478 | 4.3681 |  | -- | -- |  | -- | -- |  | 8.32523 | 4.4683 |  | 26.99848 | 4.3331 |  | 47.97766 | 4.0631
|  | 7.50999 | 4.3678 |  | -- | -- |  | -- | -- |  | 8.34045 | 4.4683 |  | 27.0213 | 4.3331 |  | 48.00046 | 4.0631
|  | 7.52519 | 4.3675 |  | -- | -- |  | -- | -- |  | 8.35567 | 4.4683 |  | 27.0289 | 4.3331 |  | 48.01566 | 4.0628
|  | 7.54039 | 4.3675 |  | -- | -- |  | -- | -- |  | 8.3785 | 4.4683 |  | 27.04411 | 4.3328 |  | 48.02325 | 4.0628
|  | 7.55559 | 4.3675 |  | -- | -- |  | -- | -- |  | 8.39372 | 4.4683 |  | 27.05932 | 4.3328 |  | 48.03845 | 4.0625
|  | 7.5708 | 4.3672 |  | -- | -- |  | -- | -- |  | 8.40133 | 4.4683 |  | 27.07453 | 4.3328 |  | 48.05364 | 4.0625
|  | 7.586 | 4.3672 |  | -- | -- |  | -- | -- |  | 8.42415 | 4.4683 |  | 27.08974 | 4.3328 |  | 48.07643 | 4.0625
|  | 7.6012 | 4.3669 |  | -- | -- |  | -- | -- |  | 8.43176 | 4.4683 |  | 27.11256 | 4.3325 |  | 48.08403 | 4.0625
|  | 7.6164 | 4.3669 |  | -- | -- |  | -- | -- |  | 8.45459 | 4.4683 |  | 27.12016 | 4.3325 |  | 48.09923 | 4.0621
|  | 7.63161 | 4.3669 |  | -- | -- |  | -- | -- |  | 8.4622 | 4.4683 |  | 27.13537 | 4.3325 |  | 48.11443 | 4.0618
|  | 7.64681 | 4.3666 |  | -- | -- |  | -- | -- |  | 8.47742 | 4.4683 |  | 27.15058 | 4.3322 |  | 48.13722 | 4.0618
|  | 7.66201 | 4.3666 |  | -- | -- |  | -- | -- |  | 8.49264 | 4.4683 |  | 27.16579 | 4.3322 |  | 48.14482 | 4.0618
|  | 7.67721 | 4.3663 |  | -- | -- |  | -- | -- |  | 8.50786 | 4.4683 |  | 27.18861 | 4.3319 |  | 48.16002 | 4.0618
|  | 7.69242 | 4.3663 |  | -- | -- |  | -- | -- |  | 8.52308 | 4.4683 |  | 27.19622 | 4.3319 |  | 48.17521 | 4.0615
|  | 7.70762 | 4.3663 |  | -- | -- |  | -- | -- |  | 8.5383 | 4.4683 |  | 27.21143 | 4.3319 |  | 48.19041 | 4.0612
|  | 7.72282 | 4.366 |  | -- | -- |  | -- | -- |  | 8.55352 | 4.4683 |  | 27.22664 | 4.3319 |  | 48.2056 | 4.0612
|  | 7.73802 | 4.366 |  | -- | -- |  | -- | -- |  | 8.56874 | 4.4683 |  | 27.24185 | 4.3315 |  | 48.2208 | 4.0612
|  | 7.75322 | 4.3656 |  | -- | -- |  | -- | -- |  | 8.58396 | 4.4683 |  | 27.25706 | 4.3315 |  | 48.23599 | 4.0612
|  | 7.76843 | 4.3656 |  | -- | -- |  | -- | -- |  | 8.59918 | 4.4683 |  | 27.27987 | 4.3315 |  | 48.25879 | 4.0609
|  | 7.78363 | 4.3656 |  | -- | -- |  | -- | -- |  | 8.6144 | 4.468 |  | 27.28748 | 4.3312 |  | 48.26639 | 4.0609
|  | 7.79883 | 4.3653 |  | -- | -- |  | -- | -- |  | 8.62962 | 4.468 |  | 27.30269 | 4.3312 |  | 48.28158 | 4.0606
|  | 7.81403 | 4.3653 |  | -- | -- |  | -- | -- |  | 8.64484 | 4.468 |  | 27.3179 | 4.3309 |  | 48.30437 | 4.0606
|  | 7.82924 | 4.365 |  | -- | -- |  | -- | -- |  | 8.66006 | 4.468 |  | 27.33311 | 4.3309 |  | 48.31197 | 4.0606
|  | 7.84444 | 4.365 |  | -- | -- |  | -- | -- |  | 8.68289 | 4.468 |  | 27.34832 | 4.3309 |  | 48.32717 | 4.0603
|  | 7.85964 | 4.365 |  | -- | -- |  | -- | -- |  | 8.6905 | 4.468 |  | 27.36353 | 4.3309 |  | 48.34236 | 4.0603
|  | 7.87484 | 4.365 |  | -- | -- |  | -- | -- |  | 8.71333 | 4.468 |  | 27.38635 | 4.3306 |  | 48.35755 | 4.06
|  | 7.89005 | 4.3647 |  | -- | -- |  | -- | -- |  | 8.72855 | 4.468 |  | 27.39395 | 4.3306 |  | 48.37276 | 4.06
|  | 7.90525 | 4.3644 |  | -- | -- |  | -- | -- |  | 8.73616 | 4.468 |  | 27.40916 | 4.3306 |  | 48.38796 | 4.06
|  | 7.92045 | 4.3644 |  | -- | -- |  | -- | -- |  | 8.75138 | 4.468 |  | 27.42437 | 4.3303 |  | 48.40315 | 4.0597
|  | 7.93565 | 4.3644 |  | -- | -- |  | -- | -- |  | 8.7666 | 4.468 |  | 27.44719 | 4.3303 |  | 48.42594 | 4.0597
|  | 7.95086 | 4.3644 |  | -- | -- |  | -- | -- |  | 8.78182 | 4.468 |  | 27.45479 | 4.3303 |  | 48.43354 | 4.0597
|  | 7.96606 | 4.3641 |  | -- | -- |  | -- | -- |  | 8.79704 | 4.468 |  | 27.47761 | 4.33 |  | 48.44874 | 4.0593
|  | 7.98126 | 4.3638 |  | -- | -- |  | -- | -- |  | 8.81987 | 4.468 |  | 27.48521 | 4.33 |  | 48.46393 | 4.0593
|  | 7.99646 | 4.3638 |  | -- | -- |  | -- | -- |  | 8.82748 | 4.4676 |  | 27.50042 | 4.3297 |  | 48.47912 | 4.059
|  | 8.01167 | 4.3638 |  | -- | -- |  | -- | -- |  | 8.85031 | 4.4676 |  | 27.51563 | 4.3297 |  | 48.49433 | 4.059
|  | 8.02687 | 4.3635 |  | -- | -- |  | -- | -- |  | 8.85792 | 4.4676 |  | 27.53845 | 4.3297 |  | 48.51711 | 4.0587
|  | 8.04207 | 4.3635 |  | -- | -- |  | -- | -- |  | 8.87314 | 4.468 |  | 27.54605 | 4.3297 |  | 48.52471 | 4.0587
|  | 8.05727 | 4.3635 |  | -- | -- |  | -- | -- |  | 8.88836 | 4.4676 |  | 27.56126 | 4.3294 |  | 48.54751 | 4.0587
|  | 8.07248 | 4.3632 |  | -- | -- |  | -- | -- |  | 8.91119 | 4.4676 |  | 27.58408 | 4.3294 |  | 48.55511 | 4.0584
|  | 8.08768 | 4.3632 |  | -- | -- |  | -- | -- |  | 8.9188 | 4.4676 |  | 27.59929 | 4.3294 |  | 48.57031 | 4.0584
|  | 8.10288 | 4.3632 |  | -- | -- |  | -- | -- |  | 8.94163 | 4.4676 |  | 27.6069 | 4.3291 |  | 48.58551 | 4.0581
|  | 8.11808 | 4.3629 |  | -- | -- |  | -- | -- |  | 8.94924 | 4.4676 |  | 27.62211 | 4.3291 |  | 48.60071 | 4.0581
|  | 8.13329 | 4.3625 |  | -- | -- |  | -- | -- |  | 8.97207 | 4.4676 |  | 27.63732 | 4.3291 |  | 48.62351 | 4.0581
|  | 8.14849 | 4.3625 |  | -- | -- |  | -- | -- |  | 8.97968 | 4.4676 |  | 27.66013 | 4.3288 |  | 48.63111 | 4.0581
|  | 8.16369 | 4.3625 |  | -- | -- |  | -- | -- |  | 8.9949 | 4.4676 |  | 27.66774 | 4.3288 |  | 48.6539 | 4.0578
|  | 8.17889 | 4.3625 |  | -- | -- |  | -- | -- |  | 9.01773 | 4.4676 |  | 27.69055 | 4.3288 |  | 48.6615 | 4.0578
|  | 8.19409 | 4.3622 |  | -- | -- |  | -- | -- |  | 9.03295 | 4.4676 |  | 27.69816 | 4.3284 |  | 48.6843 | 4.0575
|  | 8.2093 | 4.3622 |  | -- | -- |  | -- | -- |  | 9.04056 | 4.4676 |  | 27.72097 | 4.3284 |  | 48.6919 | 4.0575
|  | 8.2245 | 4.3619 |  | -- | -- |  | -- | -- |  | 9.06339 | 4.4676 |  | 27.72858 | 4.3284 |  | 48.7071 | 4.0575
|  | 8.2397 | 4.3619 |  | -- | -- |  | -- | -- |  | 9.071 | 4.4676 |  | 27.74379 | 4.3281 |  | 48.72229 | 4.0572
|  | 8.2549 | 4.3619 |  | -- | -- |  | -- | -- |  | 9.08622 | 4.4676 |  | 27.759 | 4.3281 |  | 48.73749 | 4.0572
|  | 8.27011 | 4.3619 |  | -- | -- |  | -- | -- |  | 9.10144 | 4.4676 |  | 27.77421 | 4.3278 |  | 48.76029 | 4.0569
|  | 8.28531 | 4.3616 |  | -- | -- |  | -- | -- |  | 9.11666 | 4.4676 |  | 27.78942 | 4.3278 |  | 48.76789 | 4.0569
|  | 8.30051 | 4.3616 |  | -- | -- |  | -- | -- |  | 9.13188 | 4.4676 |  | 27.80463 | 4.3278 |  | 48.78309 | 4.0569
|  | 8.31571 | 4.3613 |  | -- | -- |  | -- | -- |  | 9.1471 | 4.4676 |  | 27.81984 | 4.3278 |  | 48.79829 | 4.0566
|  | 8.33092 | 4.3613 |  | -- | -- |  | -- | -- |  | 9.16232 | 4.4676 |  | 27.83505 | 4.3275 |  | 48.81348 | 4.0566
|  | 8.34612 | 4.3613 |  | -- | -- |  | -- | -- |  | 9.18514 | 4.4676 |  | 27.85026 | 4.3275 |  | 48.83627 | 4.0562
|  | 8.36132 | 4.361 |  | -- | -- |  | -- | -- |  | 9.19275 | 4.4676 |  | 27.87308 | 4.3275 |  | 48.84387 | 4.0562
|  | 8.37652 | 4.361 |  | -- | -- |  | -- | -- |  | 9.20797 | 4.4676 |  | 27.88829 | 4.3272 |  | 48.86667 | 4.0562
|  | 8.39173 | 4.3607 |  | -- | -- |  | -- | -- |  | 9.22319 | 4.4676 |  | 27.89589 | 4.3272 |  | 48.88186 | 4.0559
|  | 8.40693 | 4.3607 |  | -- | -- |  | -- | -- |  | 9.23841 | 4.4676 |  | 27.9111 | 4.3272 |  | 48.88945 | 4.0559
|  | 8.42213 | 4.3607 |  | -- | -- |  | -- | -- |  | 9.25363 | 4.4676 |  | 27.92631 | 4.3269 |  | 48.90465 | 4.0559
|  | 8.43733 | 4.3607 |  | -- | -- |  | -- | -- |  | 9.27646 | 4.4676 |  | 27.94153 | 4.3269 |  | 48.91985 | 4.0556
|  | 8.45254 | 4.3604 |  | -- | -- |  | -- | -- |  | 9.28407 | 4.4676 |  | 27.96434 | 4.3269 |  | 48.93504 | 4.0556
|  | 8.46774 | 4.3604 |  | -- | -- |  | -- | -- |  | 9.29929 | 4.4673 |  | 27.97195 | 4.3266 |  | 48.95024 | 4.0553
|  | 8.48294 | 4.3601 |  | -- | -- |  | -- | -- |  | 9.32212 | 4.4676 |  | 27.98716 | 4.3266 |  | 48.97305 | 4.0553
|  | 8.49814 | 4.3601 |  | -- | -- |  | -- | -- |  | 9.32973 | 4.4673 |  | 28.00237 | 4.3266 |  | 48.98065 | 4.055
|  | 8.51335 | 4.3601 |  | -- | -- |  | -- | -- |  | 9.34495 | 4.4676 |  | 28.01758 | 4.3263 |  | 48.99585 | 4.055
|  | 8.52855 | 4.3598 |  | -- | -- |  | -- | -- |  | 9.36778 | 4.4676 |  | 28.03279 | 4.3263 |  | 49.01104 | 4.055
|  | 8.54375 | 4.3598 |  | -- | -- |  | -- | -- |  | 9.37539 | 4.4673 |  | 28.048 | 4.3263 |  | 49.02624 | 4.0547
|  | 8.55895 | 4.3598 |  | -- | -- |  | -- | -- |  | 9.39061 | 4.4673 |  | 28.06321 | 4.326 |  | 49.04144 | 4.0547
|  | 8.57415 | 4.3594 |  | -- | -- |  | -- | -- |  | 9.41344 | 4.4673 |  | 28.07842 | 4.326 |  | 49.05663 | 4.0544
|  | 8.58936 | 4.3594 |  | -- | -- |  | -- | -- |  | 9.42105 | 4.4673 |  | 28.10123 | 4.3253 |  | 49.07183 | 4.0544
|  | 8.60456 | 4.3594 |  | -- | -- |  | -- | -- |  | 9.43627 | 4.4676 |  | 28.10884 | 4.3253 |  | 49.09463 | 4.0541
|  | 8.61976 | 4.3594 |  | -- | -- |  | -- | -- |  | 9.45149 | 4.4673 |  | 28.13166 | 4.3253 |  | 49.10223 | 4.0541
|  | 8.63496 | 4.3591 |  | -- | -- |  | -- | -- |  | 9.46671 | 4.4673 |  | 28.13926 | 4.325 |  | 49.11743 | 4.0541
|  | 8.65017 | 4.3588 |  | -- | -- |  | -- | -- |  | 9.48193 | 4.4673 |  | 28.16208 | 4.325 |  | 49.13263 | 4.0538
|  | 8.66537 | 4.3588 |  | -- | -- |  | -- | -- |  | 9.49715 | 4.4673 |  | 28.17729 | 4.325 |  | 49.14782 | 4.0535
|  | 8.68057 | 4.3588 |  | -- | -- |  | -- | -- |  | 9.51237 | 4.4673 |  | 28.18489 | 4.325 |  | 49.16303 | 4.0535
|  | 8.69577 | 4.3588 |  | -- | -- |  | -- | -- |  | 9.52759 | 4.4673 |  | 28.2001 | 4.3247 |  | 49.17822 | 4.0535
|  | 8.71098 | 4.3588 |  | -- | -- |  | -- | -- |  | 9.55042 | 4.4673 |  | 28.21531 | 4.3247 |  | 49.19342 | 4.0531
|  | 8.72618 | 4.3585 |  | -- | -- |  | -- | -- |  | 9.55803 | 4.4673 |  | 28.23052 | 4.3247 |  | 49.20862 | 4.0531
|  | 8.74138 | 4.3585 |  | -- | -- |  | -- | -- |  | 9.57325 | 4.4673 |  | 28.24573 | 4.3244 |  | 49.22382 | 4.0531
|  | 8.75658 | 4.3582 |  | -- | -- |  | -- | -- |  | 9.58847 | 4.4673 |  | 28.26094 | 4.3244 |  | 49.23902 | 4.0528
|  | 8.77179 | 4.3582 |  | -- | -- |  | -- | -- |  | 9.60369 | 4.4673 |  | 28.27615 | 4.3244 |  | 49.26182 | 4.0528
|  | 8.78699 | 4.3582 |  | -- | -- |  | -- | -- |  | 9.62652 | 4.4673 |  | 28.29136 | 4.3241 |  | 49.26942 | 4.0525
|  | 8.80219 | 4.3582 |  | -- | -- |  | -- | -- |  | 9.63413 | 4.4673 |  | 28.30658 | 4.3241 |  | 49.28462 | 4.0525
|  | 8.81739 | 4.3579 |  | -- | -- |  | -- | -- |  | 9.64935 | 4.4673 |  | 28.32179 | 4.3238 |  | 49.30742 | 4.0525
|  | 8.8326 | 4.3579 |  | -- | -- |  | -- | -- |  | 9.66457 | 4.4673 |  | 28.337 | 4.3238 |  | 49.31502 | 4.0522
|  | 8.8478 | 4.3576 |  | -- | -- |  | -- | -- |  | 9.67979 | 4.4673 |  | 28.35221 | 4.3238 |  | 49.33022 | 4.0522
|  | 8.863 | 4.3576 |  | -- | -- |  | -- | -- |  | 9.69501 | 4.4673 |  | 28.36742 | 4.3238 |  | 49.34542 | 4.0519
|  | 8.8782 | 4.3576 |  | -- | -- |  | -- | -- |  | 9.71023 | 4.4673 |  | 28.38263 | 4.3235 |  | 49.36822 | 4.0519
|  | 8.89341 | 4.3576 |  | -- | -- |  | -- | -- |  | 9.72545 | 4.4673 |  | 28.39784 | 4.3235 |  | 49.38342 | 4.0516
|  | 8.90861 | 4.3573 |  | -- | -- |  | -- | -- |  | 9.74067 | 4.4673 |  | 28.41305 | 4.3232 |  | 49.39102 | 4.0516
|  | 8.92381 | 4.3573 |  | -- | -- |  | -- | -- |  | 9.75589 | 4.4673 |  | 28.42826 | 4.3232 |  | 49.41381 | 4.051
|  | 8.93901 | 4.357 |  | -- | -- |  | -- | -- |  | 9.77872 | 4.4673 |  | 28.44347 | 4.3232 |  | 49.42141 | 4.051
|  | 8.95421 | 4.357 |  | -- | -- |  | -- | -- |  | 9.79394 | 4.4673 |  | 28.45868 | 4.3229 |  | 49.43662 | 4.051
|  | 8.96942 | 4.357 |  | -- | -- |  | -- | -- |  | 9.80155 | 4.4673 |  | 28.48149 | 4.3229 |  | 49.45182 | 4.0507
|  | 8.98462 | 4.357 |  | -- | -- |  | -- | -- |  | 9.82438 | 4.4673 |  | 28.49671 | 4.3229 |  | 49.46702 | 4.0507
|  | 8.99982 | 4.357 |  | -- | -- |  | -- | -- |  | 9.8396 | 4.4673 |  | 28.50431 | 4.3226 |  | 49.48222 | 4.0504
|  | 9.01502 | 4.3567 |  | -- | -- |  | -- | -- |  | 9.84721 | 4.4673 |  | 28.51952 | 4.3226 |  | 49.50502 | 4.0504
|  | 9.03023 | 4.3567 |  | -- | -- |  | -- | -- |  | 9.87004 | 4.4673 |  | 28.54234 | 4.3226 |  | 49.51262 | 4.05
|  | 9.04543 | 4.3563 |  | -- | -- |  | -- | -- |  | 9.88526 | 4.467 |  | 28.54994 | 4.3222 |  | 49.52782 | 4.05
|  | 9.06063 | 4.3563 |  | -- | -- |  | -- | -- |  | 9.89287 | 4.467 |  | 28.56515 | 4.3222 |  | 49.54302 | 4.05
|  | 9.07583 | 4.3563 |  | -- | -- |  | -- | -- |  | 9.9157 | 4.467 |  | 28.58036 | 4.3222 |  | 49.55822 | 4.0497
|  | 9.09104 | 4.3563 |  | -- | -- |  | -- | -- |  | 9.93092 | 4.467 |  | 28.59557 | 4.3219 |  | 49.57342 | 4.0497
|  | 9.10624 | 4.356 |  | -- | -- |  | -- | -- |  | 9.94613 | 4.467 |  | 28.61839 | 4.3219 |  | 49.58862 | 4.0497
|  | 9.12144 | 4.356 |  | -- | -- |  | -- | -- |  | 9.95374 | 4.467 |  | 28.62599 | 4.3219 |  | 49.60381 | 4.0494
|  | 9.13664 | 4.356 |  | -- | -- |  | -- | -- |  | 9.96896 | 4.467 |  | 28.6412 | 4.3219 |  | 49.61901 | 4.0491
|  | 9.15185 | 4.3557 |  | -- | -- |  | -- | -- |  | 9.98418 | 4.467 |  | 28.65641 | 4.3216 |  | 49.63421 | 4.0491
|  | 9.16705 | 4.3557 |  | -- | -- |  | -- | -- |  | 9.9994 | 4.467 |  | 28.67162 | 4.3216 |  | 49.64941 | 4.0491
|  | 9.18225 | 4.3557 |  | -- | -- |  | -- | -- |  | 10.02223 | 4.467 |  | 28.69444 | 4.3213 |  | 49.66461 | 4.0488
|  | 9.19745 | 4.3557 |  | -- | -- |  | -- | -- |  | 10.03745 | 4.467 |  | 28.70205 | 4.3213 |  | 49.67981 | 4.0488
|  | 9.21266 | 4.3554 |  | -- | -- |  | -- | -- |  | 10.04506 | 4.467 |  | 28.71726 | 4.3213 |  | 49.69501 | 4.0485
|  | 9.22786 | 4.3554 |  | -- | -- |  | -- | -- |  | 10.06789 | 4.467 |  | 28.74007 | 4.321 |  | 49.71021 | 4.0485
|  | 9.24306 | 4.3554 |  | -- | -- |  | -- | -- |  | 10.0755 | 4.467 |  | 28.75528 | 4.321 |  | 49.72541 | 4.0482
|  | 9.25826 | 4.3551 |  | -- | -- |  | -- | -- |  | 10.09072 | 4.467 |  | 28.77049 | 4.321 |  | 49.74061 | 4.0482
|  | 9.27347 | 4.3551 |  | -- | -- |  | -- | -- |  | 10.10594 | 4.467 |  | 28.7781 | 4.3207 |  | 49.75581 | 4.0479
|  | 9.28867 | 4.3551 |  | -- | -- |  | -- | -- |  | 10.12116 | 4.467 |  | 28.79331 | 4.3207 |  | 49.77101 | 4.0479
|  | 9.30387 | 4.3548 |  | -- | -- |  | -- | -- |  | 10.13638 | 4.467 |  | 28.80852 | 4.3207 |  | 49.78621 | 4.0479
|  | 9.31907 | 4.3548 |  | -- | -- |  | -- | -- |  | 10.15921 | 4.467 |  | 28.82373 | 4.3207 |  | 49.80141 | 4.0476
|  | 9.33427 | 4.3548 |  | -- | -- |  | -- | -- |  | 10.16682 | 4.467 |  | 28.83894 | 4.3204 |  | 49.81661 | 4.0476
|  | 9.34948 | 4.3545 |  | -- | -- |  | -- | -- |  | 10.18204 | 4.467 |  | 28.85415 | 4.3204 |  | 49.83181 | 4.0473
|  | 9.36468 | 4.3545 |  | -- | -- |  | -- | -- |  | 10.19726 | 4.467 |  | 28.86936 | 4.3201 |  | 49.84701 | 4.0473
|  | 9.37988 | 4.3545 |  | -- | -- |  | -- | -- |  | 10.22009 | 4.467 |  | 28.88457 | 4.3201 |  | 49.8622 | 4.0469
|  | 9.39508 | 4.3545 |  | -- | -- |  | -- | -- |  | 10.2277 | 4.467 |  | 28.89978 | 4.3201 |  | 49.87739 | 4.0469
|  | 9.41029 | 4.3545 |  | -- | -- |  | -- | -- |  | 10.24292 | 4.467 |  | 28.9226 | 4.3198 |  | 49.89259 | 4.0466
|  | 9.42549 | 4.3542 |  | -- | -- |  | -- | -- |  | 10.25814 | 4.4667 |  | 28.9302 | 4.3198 |  | 49.9078 | 4.0466
|  | 9.44069 | 4.3542 |  | -- | -- |  | -- | -- |  | 10.27336 | 4.4667 |  | 28.94541 | 4.3195 |  | 49.923 | 4.0463
|  | 9.45589 | 4.3539 |  | -- | -- |  | -- | -- |  | 10.28858 | 4.4667 |  | 28.96062 | 4.3195 |  | 49.9382 | 4.0463
|  | 9.4711 | 4.3539 |  | -- | -- |  | -- | -- |  | 10.31141 | 4.4667 |  | 28.97583 | 4.3195 |  | 49.96099 | 4.046
|  | 9.4863 | 4.3539 |  | -- | -- |  | -- | -- |  | 10.31902 | 4.4667 |  | 28.99865 | 4.3195 |  | 49.96859 | 4.046
|  | 9.5015 | 4.3539 |  | -- | -- |  | -- | -- |  | 10.33424 | 4.4667 |  | 29.00625 | 4.3191 |  | 49.99138 | 4.046
|  | 9.5167 | 4.3536 |  | -- | -- |  | -- | -- |  | 10.35707 | 4.4667 |  | 29.02907 | 4.3191 |  | 49.99898 | 4.0457
|  | 9.53191 | 4.3536 |  | -- | -- |  | -- | -- |  | 10.36468 | 4.4667 |  | 29.04428 | 4.3191 |  | 50.01417 | 4.0457
|  | 9.54711 | 4.3536 |  | -- | -- |  | -- | -- |  | 10.3799 | 4.4667 |  | 29.05949 | 4.3188 |  | 50.03697 | 4.0454
|  | 9.56231 | 4.3532 |  | -- | -- |  | -- | -- |  | 10.39512 | 4.4667 |  | 29.0671 | 4.3188 |  | 50.04457 | 4.0454
|  | 9.57751 | 4.3532 |  | -- | -- |  | -- | -- |  | 10.41795 | 4.4667 |  | 29.08231 | 4.3188 |  | 50.05977 | 4.0451
|  | 9.59272 | 4.3532 |  | -- | -- |  | -- | -- |  | 10.42556 | 4.4664 |  | 29.09752 | 4.3185 |  | 50.08257 | 4.0451
|  | 9.60792 | 4.3532 |  | -- | -- |  | -- | -- |  | 10.44078 | 4.4664 |  | 29.11273 | 4.3185 |  | 50.09017 | 4.0448
|  | 9.62312 | 4.3529 |  | -- | -- |  | -- | -- |  | 10.456 | 4.4664 |  | 29.13554 | 4.3185 |  | 50.10537 | 4.0448
|  | 9.63832 | 4.3529 |  | -- | -- |  | -- | -- |  | 10.47122 | 4.4664 |  | 29.15075 | 4.3185 |  | 50.12817 | 4.0448
|  | 9.65353 | 4.3526 |  | -- | -- |  | -- | -- |  | 10.48644 | 4.4664 |  | 29.15836 | 4.3182 |  | 50.13577 | 4.0445
|  | 9.66873 | 4.3526 |  | -- | -- |  | -- | -- |  | 10.50927 | 4.4664 |  | 29.17357 | 4.3182 |  | 50.15097 | 4.0445
|  | 9.68393 | 4.3526 |  | -- | -- |  | -- | -- |  | 10.51688 | 4.4664 |  | 29.19638 | 4.3182 |  | 50.16618 | 4.0442
|  | 9.69913 | 4.3526 |  | -- | -- |  | -- | -- |  | 10.5321 | 4.4664 |  | 29.21159 | 4.3179 |  | 50.18137 | 4.0442
|  | 9.71433 | 4.3523 |  | -- | -- |  | -- | -- |  | 10.54732 | 4.4664 |  | 29.2192 | 4.3179 |  | 50.20417 | 4.0438
|  | 9.72954 | 4.3523 |  | -- | -- |  | -- | -- |  | 10.56254 | 4.4664 |  | 29.23441 | 4.3176 |  | 50.21177 | 4.0438
|  | 9.74474 | 4.3523 |  | -- | -- |  | -- | -- |  | 10.57776 | 4.4664 |  | 29.25723 | 4.3176 |  | 50.22697 | 4.0435
|  | 9.75994 | 4.352 |  | -- | -- |  | -- | -- |  | 10.59298 | 4.4664 |  | 29.26483 | 4.3176 |  | 50.24217 | 4.0435
|  | 9.77514 | 4.352 |  | -- | -- |  | -- | -- |  | 10.6082 | 4.4664 |  | 29.28004 | 4.3176 |  | 50.25737 | 4.0435
|  | 9.79035 | 4.352 |  | -- | -- |  | -- | -- |  | 10.63103 | 4.4664 |  | 29.30286 | 4.3173 |  | 50.28017 | 4.0432
|  | 9.80555 | 4.352 |  | -- | -- |  | -- | -- |  | 10.63864 | 4.4664 |  | 29.31046 | 4.3173 |  | 50.28777 | 4.0432
|  | 9.82075 | 4.3517 |  | -- | -- |  | -- | -- |  | 10.65386 | 4.4661 |  | 29.32567 | 4.317 |  | 50.31057 | 4.0429
|  | 9.83595 | 4.3517 |  | -- | -- |  | -- | -- |  | 10.66908 | 4.4661 |  | 29.34088 | 4.317 |  | 50.31817 | 4.0429
|  | 9.85116 | 4.3517 |  | -- | -- |  | -- | -- |  | 10.6843 | 4.4661 |  | 29.35609 | 4.317 |  | 50.33336 | 4.0426
|  | 9.86636 | 4.3514 |  | -- | -- |  | -- | -- |  | 10.69951 | 4.4661 |  | 29.3713 | 4.317 |  | 50.34856 | 4.0426
|  | 9.88156 | 4.3514 |  | -- | -- |  | -- | -- |  | 10.71473 | 4.4661 |  | 29.39412 | 4.3167 |  | 50.37136 | 4.0426
|  | 9.89676 | 4.3514 |  | -- | -- |  | -- | -- |  | 10.72995 | 4.4661 |  | 29.40172 | 4.3167 |  | 50.38656 | 4.0423
|  | 9.91197 | 4.3511 |  | -- | -- |  | -- | -- |  | 10.74517 | 4.4661 |  | 29.42454 | 4.3164 |  | 50.39416 | 4.0423
|  | 9.92717 | 4.3511 |  | -- | -- |  | -- | -- |  | 10.76039 | 4.4658 |  | 29.43215 | 4.3164 |  | 50.40935 | 4.042
|  | 9.94237 | 4.3511 |  | -- | -- |  | -- | -- |  | 10.77561 | 4.4661 |  | 29.44736 | 4.3164 |  | 50.43216 | 4.042
|  | 9.95757 | 4.3511 |  | -- | -- |  | -- | -- |  | 10.79083 | 4.4658 |  | 29.46257 | 4.3164 |  | 50.43976 | 4.0417
|  | 9.97278 | 4.3508 |  | -- | -- |  | -- | -- |  | 10.80605 | 4.4661 |  | 29.47778 | 4.316 |  | 50.45496 | 4.0417
|  | 9.98798 | 4.3508 |  | -- | -- |  | -- | -- |  | 10.82127 | 4.4658 |  | 29.49299 | 4.316 |  | 50.47015 | 4.0417
|  | 10.00318 | 4.3508 |  | -- | -- |  | -- | -- |  | 10.83649 | 4.4658 |  | 29.5158 | 4.3157 |  | 50.49295 | 4.0414
|  | 10.01838 | 4.3505 |  | -- | -- |  | -- | -- |  | 10.85171 | 4.4658 |  | 29.52341 | 4.3157 |  | 50.50055 | 4.0414
|  | 10.03359 | 4.3505 |  | -- | -- |  | -- | -- |  | 10.86693 | 4.4658 |  | 29.53862 | 4.3157 |  | 50.52335 | 4.0411
|  | 10.04879 | 4.3505 |  | -- | -- |  | -- | -- |  | 10.88976 | 4.4658 |  | 29.55383 | 4.3157 |  | 50.53855 | 4.0411
|  | 10.06399 | 4.3501 |  | -- | -- |  | -- | -- |  | 10.89737 | 4.4658 |  | 29.57664 | 4.3154 |  | 50.54615 | 4.0407
|  | 10.07919 | 4.3501 |  | -- | -- |  | -- | -- |  | 10.91259 | 4.4658 |  | 29.58425 | 4.3154 |  | 50.56135 | 4.0407
|  | 10.0944 | 4.3501 |  | -- | -- |  | -- | -- |  | 10.92781 | 4.4658 |  | 29.59946 | 4.3154 |  | 50.57655 | 4.0404
|  | 10.1096 | 4.3501 |  | -- | -- |  | -- | -- |  | 10.94303 | 4.4658 |  | 29.62228 | 4.3151 |  | 50.59175 | 4.0404
|  | 10.1248 | 4.3498 |  | -- | -- |  | -- | -- |  | 10.95825 | 4.4658 |  | 29.62988 | 4.3151 |  | 50.60695 | 4.0404
|  | 10.14 | 4.3498 |  | -- | -- |  | -- | -- |  | 10.97347 | 4.4658 |  | 29.64509 | 4.3148 |  | 50.62214 | 4.0401
|  | 10.1552 | 4.3495 |  | -- | -- |  | -- | -- |  | 10.98869 | 4.4658 |  | 29.6603 | 4.3148 |  | 50.64494 | 4.0401
|  | 10.17041 | 4.3495 |  | -- | -- |  | -- | -- |  | 11.00391 | 4.4658 |  | 29.68312 | 4.3148 |  | 50.65253 | 4.0398
|  | 10.18561 | 4.3495 |  | -- | -- |  | -- | -- |  | 11.01913 | 4.4658 |  | 29.69072 | 4.3145 |  | 50.66773 | 4.0398
|  | 10.20081 | 4.3495 |  | -- | -- |  | -- | -- |  | 11.03435 | 4.4655 |  | 29.70593 | 4.3145 |  | 50.68293 | 4.0395
|  | 10.21601 | 4.3492 |  | -- | -- |  | -- | -- |  | 11.04957 | 4.4655 |  | 29.72114 | 4.3145 |  | 50.69813 | 4.0395
|  | 10.23122 | 4.3492 |  | -- | -- |  | -- | -- |  | 11.06479 | 4.4655 |  | 29.74396 | 4.3142 |  | 50.71333 | 4.0392
|  | 10.24642 | 4.3489 |  | -- | -- |  | -- | -- |  | 11.08762 | 4.4655 |  | 29.75156 | 4.3142 |  | 50.72853 | 4.0392
|  | 10.26162 | 4.3489 |  | -- | -- |  | -- | -- |  | 11.10284 | 4.4655 |  | 29.76677 | 4.3142 |  | 50.74373 | 4.0392
|  | 10.27682 | 4.3489 |  | -- | -- |  | -- | -- |  | 11.11806 | 4.4655 |  | 29.78198 | 4.3142 |  | 50.75893 | 4.0389
|  | 10.29203 | 4.3489 |  | -- | -- |  | -- | -- |  | 11.13328 | 4.4655 |  | 29.7972 | 4.3139 |  | 50.77413 | 4.0386
|  | 10.30723 | 4.3486 |  | -- | -- |  | -- | -- |  | 11.14089 | 4.4655 |  | 29.82001 | 4.3139 |  | 50.78933 | 4.0386
|  | 10.32243 | 4.3486 |  | -- | -- |  | -- | -- |  | 11.15611 | 4.4655 |  | 29.82762 | 4.3139 |  | 50.80453 | 4.0386
|  | 10.33763 | 4.3486 |  | -- | -- |  | -- | -- |  | 11.17133 | 4.4655 |  | 29.84283 | 4.3136 |  | 50.81973 | 4.0383
|  | 10.35284 | 4.3483 |  | -- | -- |  | -- | -- |  | 11.19416 | 4.4652 |  | 29.85804 | 4.3136 |  | 50.83493 | 4.0383
|  | 10.36804 | 4.3483 |  | -- | -- |  | -- | -- |  | 11.20938 | 4.4652 |  | 29.88085 | 4.3136 |  | 50.85013 | 4.038
|  | 10.38324 | 4.3483 |  | -- | -- |  | -- | -- |  | 11.2246 | 4.4652 |  | 29.88846 | 4.3133 |  | 50.87292 | 4.038
|  | 10.39844 | 4.3483 |  | -- | -- |  | -- | -- |  | 11.23982 | 4.4652 |  | 29.90367 | 4.3133 |  | 50.88052 | 4.0376
|  | 10.41365 | 4.348 |  | -- | -- |  | -- | -- |  | 11.24743 | 4.4652 |  | 29.92648 | 4.3133 |  | 50.90332 | 4.0376
|  | 10.42885 | 4.348 |  | -- | -- |  | -- | -- |  | 11.27026 | 4.4652 |  | 29.93409 | 4.3129 |  | 50.91092 | 4.0373
|  | 10.44405 | 4.3477 |  | -- | -- |  | -- | -- |  | 11.27787 | 4.4652 |  | 29.9493 | 4.3129 |  | 50.92612 | 4.0373
|  | 10.45925 | 4.3477 |  | -- | -- |  | -- | -- |  | 11.3007 | 4.4652 |  | 29.97212 | 4.3129 |  | 50.94132 | 4.0373
|  | 10.47446 | 4.3477 |  | -- | -- |  | -- | -- |  | 11.30831 | 4.4649 |  | 29.97972 | 4.3126 |  | 50.96412 | 4.037
|  | 10.48966 | 4.3477 |  | -- | -- |  | -- | -- |  | 11.33114 | 4.4652 |  | 30.00254 | 4.3126 |  | 50.97932 | 4.0367
|  | 10.50486 | 4.3474 |  | -- | -- |  | -- | -- |  | 11.33875 | 4.4649 |  | 30.01014 | 4.3126 |  | 50.98691 | 4.0367
|  | 10.52006 | 4.3474 |  | -- | -- |  | -- | -- |  | 11.35397 | 4.4649 |  | 30.03296 | 4.3126 |  | 51.00971 | 4.0367
|  | 10.53526 | 4.3474 |  | -- | -- |  | -- | -- |  | 11.36919 | 4.4649 |  | 30.04056 | 4.3123 |  | 51.0249 | 4.0364
|  | 10.55047 | 4.347 |  | -- | -- |  | -- | -- |  | 11.38441 | 4.4649 |  | 30.05577 | 4.312 |  | 51.04009 | 4.0364
|  | 10.56567 | 4.347 |  | -- | -- |  | -- | -- |  | 11.40724 | 4.4649 |  | 30.07098 | 4.312 |  | 51.04769 | 4.0361
|  | 10.58087 | 4.347 |  | -- | -- |  | -- | -- |  | 11.41485 | 4.4649 |  | 30.08619 | 4.312 |  | 51.06289 | 4.0361
|  | 10.59607 | 4.3467 |  | -- | -- |  | -- | -- |  | 11.43007 | 4.4649 |  | 30.1014 | 4.312 |  | 51.07808 | 4.0358
|  | 10.61128 | 4.3467 |  | -- | -- |  | -- | -- |  | 11.4529 | 4.4649 |  | 30.11661 | 4.3117 |  | 51.09328 | 4.0358
|  | 10.62648 | 4.3464 |  | -- | -- |  | -- | -- |  | 11.4605 | 4.4645 |  | 30.13182 | 4.3117 |  | 51.11607 | 4.0355
|  | 10.64168 | 4.3464 |  | -- | -- |  | -- | -- |  | 11.48333 | 4.4645 |  | 30.14703 | 4.3117 |  | 51.12367 | 4.0355
|  | 10.65688 | 4.3464 |  | -- | -- |  | -- | -- |  | 11.49094 | 4.4645 |  | 30.16225 | 4.3114 |  | 51.13887 | 4.0352
|  | 10.67209 | 4.3464 |  | -- | -- |  | -- | -- |  | 11.50616 | 4.4645 |  | 30.17746 | 4.3114 |  | 51.15407 | 4.0352
|  | 10.68729 | 4.3461 |  | -- | -- |  | -- | -- |  | 11.52138 | 4.4645 |  | 30.19267 | 4.3114 |  | 51.16926 | 4.0349
|  | 10.70249 | 4.3461 |  | -- | -- |  | -- | -- |  | 11.5366 | 4.4645 |  | 30.20788 | 4.3111 |  | 51.18446 | 4.0349
|  | 10.71769 | 4.3458 |  | -- | -- |  | -- | -- |  | 11.55182 | 4.4645 |  | 30.22309 | 4.3111 |  | 51.19966 | 4.0349
|  | 10.7329 | 4.3458 |  | -- | -- |  | -- | -- |  | 11.56704 | 4.4645 |  | 30.2459 | 4.3111 |  | 51.22245 | 4.0345
|  | 10.7481 | 4.3458 |  | -- | -- |  | -- | -- |  | 11.58226 | 4.4645 |  | 30.25351 | 4.3108 |  | 51.23765 | 4.0345
|  | 10.7633 | 4.3458 |  | -- | -- |  | -- | -- |  | 11.59748 | 4.4645 |  | 30.26872 | 4.3108 |  | 51.24525 | 4.0342
|  | 10.7785 | 4.3455 |  | -- | -- |  | -- | -- |  | 11.6127 | 4.4645 |  | 30.28393 | 4.3108 |  | 51.26045 | 4.0342
|  | 10.79371 | 4.3455 |  | -- | -- |  | -- | -- |  | 11.62792 | 4.4642 |  | 30.29914 | 4.3108 |  | 51.28324 | 4.0342
|  | 10.80891 | 4.3452 |  | -- | -- |  | -- | -- |  | 11.64314 | 4.4645 |  | 30.31435 | 4.3105 |  | 51.29084 | 4.0339
|  | 10.82411 | 4.3452 |  | -- | -- |  | -- | -- |  | 11.65836 | 4.4642 |  | 30.33716 | 4.3105 |  | 51.30603 | 4.0336
|  | 10.83931 | 4.3452 |  | -- | -- |  | -- | -- |  | 11.68119 | 4.4642 |  | 30.34477 | 4.3102 |  | 51.32123 | 4.0336
|  | 10.85452 | 4.3452 |  | -- | -- |  | -- | -- |  | 11.69641 | 4.4642 |  | 30.35998 | 4.3102 |  | 51.34403 | 4.0333
|  | 10.86972 | 4.3446 |  | -- | -- |  | -- | -- |  | 11.70402 | 4.4642 |  | 30.3828 | 4.3102 |  | 51.35163 | 4.0333
|  | 10.88492 | 4.3446 |  | -- | -- |  | -- | -- |  | 11.72685 | 4.4642 |  | 30.3904 | 4.3102 |  | 51.37444 | 4.0333
|  | 10.90012 | 4.3443 |  | -- | -- |  | -- | -- |  | 11.74207 | 4.4642 |  | 30.41322 | 4.3098 |  | 51.38963 | 4.033
|  | 10.91532 | 4.3443 |  | -- | -- |  | -- | -- |  | 11.74968 | 4.4642 |  | 30.42082 | 4.3098 |  | 51.39723 | 4.033
|  | 10.93053 | 4.3443 |  | -- | -- |  | -- | -- |  | 11.7649 | 4.4642 |  | 30.43603 | 4.3095 |  | 51.42003 | 4.033
|  | 10.94573 | 4.3443 |  | -- | -- |  | -- | -- |  | 11.78773 | 4.4642 |  | 30.45124 | 4.3095 |  | 51.43523 | 4.0327
|  | 10.96093 | 4.3439 |  | -- | -- |  | -- | -- |  | 11.79534 | 4.4639 |  | 30.46645 | 4.3095 |  | 51.44283 | 4.0327
|  | 10.97613 | 4.3439 |  | -- | -- |  | -- | -- |  | 11.81817 | 4.4639 |  | 30.48166 | 4.3095 |  | 51.46563 | 4.0324
|  | 10.99134 | 4.3436 |  | -- | -- |  | -- | -- |  | 11.83339 | 4.4639 |  | 30.49687 | 4.3092 |  | 51.47323 | 4.0324
|  | 11.00654 | 4.3436 |  | -- | -- |  | -- | -- |  | 11.841 | 4.4639 |  | 30.51208 | 4.3092 |  | 51.49603 | 4.0324
|  | 11.02174 | 4.3436 |  | -- | -- |  | -- | -- |  | 11.85622 | 4.4639 |  | 30.5273 | 4.3092 |  | 51.51123 | 4.0321
|  | 11.03694 | 4.3436 |  | -- | -- |  | -- | -- |  | 11.87144 | 4.4639 |  | 30.55011 | 4.3089 |  | 51.51883 | 4.0318
|  | 11.05215 | 4.3433 |  | -- | -- |  | -- | -- |  | 11.89427 | 4.4639 |  | 30.55772 | 4.3089 |  | 51.53402 | 4.0318
|  | 11.06735 | 4.3433 |  | -- | -- |  | -- | -- |  | 11.90949 | 4.4639 |  | 30.57293 | 4.3089 |  | 51.54922 | 4.0318
|  | 11.08255 | 4.343 |  | -- | -- |  | -- | -- |  | 11.9171 | 4.4639 |  | 30.59574 | 4.3086 |  | 51.57202 | 4.0314
|  | 11.09775 | 4.343 |  | -- | -- |  | -- | -- |  | 11.93232 | 4.4639 |  | 30.60335 | 4.3086 |  | 51.57962 | 4.0314
|  | 11.11296 | 4.343 |  | -- | -- |  | -- | -- |  | 11.95515 | 4.4636 |  | 30.62616 | 4.3086 |  | 51.59482 | 4.0311
|  | 11.12816 | 4.343 |  | -- | -- |  | -- | -- |  | 11.97037 | 4.4636 |  | 30.63377 | 4.3083 |  | 51.61762 | 4.0311
|  | 11.14336 | 4.3427 |  | -- | -- |  | -- | -- |  | 11.97798 | 4.4636 |  | 30.64898 | 4.3083 |  | 51.63281 | 4.0311
|  | 11.15856 | 4.3427 |  | -- | -- |  | -- | -- |  | 11.9932 | 4.4636 |  | 30.66419 | 4.3083 |  | 51.64041 | 4.0308
|  | 11.17377 | 4.3424 |  | -- | -- |  | -- | -- |  | 12.00842 | 4.4636 |  | 30.687 | 4.3083 |  | 51.65561 | 4.0308
|  | 11.18897 | 4.3424 |  | -- | -- |  | -- | -- |  | 12.02364 | 4.4636 |  | 30.69461 | 4.308 |  | 51.67081 | 4.0305
|  | 11.20417 | 4.3424 |  | -- | -- |  | -- | -- |  | 12.03886 | 4.4636 |  | 30.70982 | 4.308 |  | 51.68601 | 4.0305
|  | 11.21937 | 4.3424 |  | -- | -- |  | -- | -- |  | 12.05408 | 4.4636 |  | 30.72503 | 4.308 |  | 51.70121 | 4.0305
|  | 11.23458 | 4.3421 |  | -- | -- |  | -- | -- |  | 12.0693 | 4.4633 |  | 30.74024 | 4.3077 |  | 51.71641 | 4.0302
|  | 11.24978 | 4.3421 |  | -- | -- |  | -- | -- |  | 12.08452 | 4.4633 |  | 30.75545 | 4.3077 |  | 51.7316 | 4.0302
|  | 11.26498 | 4.3421 |  | -- | -- |  | -- | -- |  | 12.09974 | 4.4633 |  | 30.77066 | 4.3077 |  | 51.7468 | 4.0299
|  | 11.28018 | 4.3418 |  | -- | -- |  | -- | -- |  | 12.11496 | 4.4633 |  | 30.78587 | 4.3077 |  | 51.762 | 4.0299
|  | 11.29538 | 4.3418 |  | -- | -- |  | -- | -- |  | 12.13018 | 4.4633 |  | 30.80869 | 4.3074 |  | 51.7772 | 4.0299
|  | 11.31059 | 4.3418 |  | -- | -- |  | -- | -- |  | 12.1454 | 4.4633 |  | 30.81629 | 4.3074 |  | 51.79999 | 4.0296
|  | 11.32579 | 4.3415 |  | -- | -- |  | -- | -- |  | 12.16823 | 4.4633 |  | 30.8315 | 4.3074 |  | 51.80759 | 4.0296
|  | 11.34099 | 4.3415 |  | -- | -- |  | -- | -- |  | 12.17584 | 4.4633 |  | 30.84671 | 4.3071 |  | 51.82279 | 4.0293
|  | 11.35619 | 4.3415 |  | -- | -- |  | -- | -- |  | 12.19106 | 4.4633 |  | 30.86953 | 4.3071 |  | 51.83799 | 4.0293
|  | 11.3714 | 4.3412 |  | -- | -- |  | -- | -- |  | 12.20628 | 4.4633 |  | 30.87713 | 4.3071 |  | 51.86079 | 4.0293
|  | 11.3866 | 4.3412 |  | -- | -- |  | -- | -- |  | 12.22149 | 4.4627 |  | 30.89234 | 4.3067 |  | 51.86838 | 4.029
|  | 11.4018 | 4.3412 |  | -- | -- |  | -- | -- |  | 12.24432 | 4.4627 |  | 30.90756 | 4.3067 |  | 51.88358 | 4.029
|  | 11.417 | 4.3412 |  | -- | -- |  | -- | -- |  | 12.25193 | 4.4627 |  | 30.92277 | 4.3067 |  | 51.89877 | 4.0287
|  | 11.43221 | 4.3408 |  | -- | -- |  | -- | -- |  | 12.26715 | 4.4627 |  | 30.93798 | 4.3064 |  | 51.92156 | 4.0287
|  | 11.44741 | 4.3408 |  | -- | -- |  | -- | -- |  | 12.28998 | 4.4627 |  | 30.95319 | 4.3064 |  | 51.92917 | 4.0283
|  | 11.46261 | 4.3405 |  | -- | -- |  | -- | -- |  | 12.29759 | 4.4627 |  | 30.9684 | 4.3064 |  | 51.94437 | 4.0283
|  | 11.47781 | 4.3405 |  | -- | -- |  | -- | -- |  | 12.31281 | 4.4627 |  | 30.98361 | 4.3064 |  | 51.95957 | 4.028
|  | 11.49302 | 4.3405 |  | -- | -- |  | -- | -- |  | 12.32803 | 4.4627 |  | 31.00642 | 4.3061 |  | 51.98236 | 4.028
|  | 11.50822 | 4.3405 |  | -- | -- |  | -- | -- |  | 12.34325 | 4.4624 |  | 31.02163 | 4.3061 |  | 51.98996 | 4.028
|  | 11.52342 | 4.3402 |  | -- | -- |  | -- | -- |  | 12.35847 | 4.4624 |  | 31.02924 | 4.3061 |  | 52.01275 | 4.0277
|  | 11.53862 | 4.3402 |  | -- | -- |  | -- | -- |  | 12.37369 | 4.4624 |  | 31.04445 | 4.3058 |  | 52.02035 | 4.0277
|  | 11.55383 | 4.3399 |  | -- | -- |  | -- | -- |  | 12.38891 | 4.4624 |  | 31.05966 | 4.3058 |  | 52.04315 | 4.0277
|  | 11.56903 | 4.3399 |  | -- | -- |  | -- | -- |  | 12.40413 | 4.4624 |  | 31.07487 | 4.3058 |  | 52.05075 | 4.0274
|  | 11.58423 | 4.3399 |  | -- | -- |  | -- | -- |  | 12.41935 | 4.4624 |  | 31.09008 | 4.3058 |  | 52.06595 | 4.0274
|  | 11.59943 | 4.3399 |  | -- | -- |  | -- | -- |  | 12.43457 | 4.4624 |  | 31.10529 | 4.3055 |  | 52.08873 | 4.0271
|  | 11.61464 | 4.3396 |  | -- | -- |  | -- | -- |  | 12.44979 | 4.4624 |  | 31.1205 | 4.3055 |  | 52.09633 | 4.0271
|  | 11.62984 | 4.3396 |  | -- | -- |  | -- | -- |  | 12.46501 | 4.4624 |  | 31.13571 | 4.3055 |  | 52.11153 | 4.0268
|  | 11.64504 | 4.3393 |  | -- | -- |  | -- | -- |  | 12.48023 | 4.4624 |  | 31.15092 | 4.3052 |  | 52.13433 | 4.0268
|  | 11.66024 | 4.3396 |  | -- | -- |  | -- | -- |  | 12.49545 | 4.4624 |  | 31.16613 | 4.3052 |  | 52.14193 | 4.0268
|  | 11.67544 | 4.3393 |  | -- | -- |  | -- | -- |  | 12.51828 | 4.4624 |  | 31.18134 | 4.3052 |  | 52.15712 | 4.0265
|  | 11.69065 | 4.3393 |  | -- | -- |  | -- | -- |  | 12.5335 | 4.4624 |  | 31.20416 | 4.3052 |  | 52.17992 | 4.0265
|  | 11.70585 | 4.3393 |  | -- | -- |  | -- | -- |  | 12.54111 | 4.4621 |  | 31.21937 | 4.3049 |  | 52.19512 | 4.0262
|  | 11.72105 | 4.339 |  | -- | -- |  | -- | -- |  | 12.55633 | 4.4621 |  | 31.22697 | 4.3049 |  | 52.21032 | 4.0262
|  | 11.73625 | 4.339 |  | -- | -- |  | -- | -- |  | 12.57155 | 4.4621 |  | 31.24218 | 4.3049 |  | 52.21791 | 4.0259
|  | 11.75146 | 4.3387 |  | -- | -- |  | -- | -- |  | 12.58677 | 4.4621 |  | 31.25739 | 4.3046 |  | 52.23312 | 4.0259
|  | 11.76666 | 4.3387 |  | -- | -- |  | -- | -- |  | 12.60199 | 4.4621 |  | 31.27261 | 4.3046 |  | 52.25592 | 4.0256
|  | 11.78186 | 4.3387 |  | -- | -- |  | -- | -- |  | 12.61721 | 4.4621 |  | 31.28782 | 4.3046 |  | 52.27112 | 4.0256
|  | 11.79706 | 4.3384 |  | -- | -- |  | -- | -- |  | 12.63243 | 4.4618 |  | 31.30303 | 4.3046 |  | 52.28631 | 4.0256
|  | 11.81227 | 4.3384 |  | -- | -- |  | -- | -- |  | 12.64765 | 4.4618 |  | 31.31824 | 4.3043 |  | 52.29391 | 4.0252
|  | 11.82747 | 4.3384 |  | -- | -- |  | -- | -- |  | 12.66287 | 4.4618 |  | 31.33345 | 4.3043 |  | 52.31671 | 4.0252
|  | 11.84267 | 4.3381 |  | -- | -- |  | -- | -- |  | 12.67809 | 4.4618 |  | 31.34866 | 4.3043 |  | 52.32431 | 4.0249
|  | 11.85787 | 4.3381 |  | -- | -- |  | -- | -- |  | 12.69331 | 4.4618 |  | 31.36387 | 4.304 |  | 52.3395 | 4.0249
|  | 11.87308 | 4.3381 |  | -- | -- |  | -- | -- |  | 12.70853 | 4.4618 |  | 31.37908 | 4.304 |  | 52.36229 | 4.0249
|  | 11.88828 | 4.3381 |  | -- | -- |  | -- | -- |  | 12.72375 | 4.4618 |  | 31.39429 | 4.304 |  | 52.36989 | 4.0246
|  | 11.90348 | 4.3377 |  | -- | -- |  | -- | -- |  | 12.73897 | 4.4618 |  | 31.4095 | 4.3036 |  | 52.39269 | 4.0243
|  | 11.91868 | 4.3377 |  | -- | -- |  | -- | -- |  | 12.75419 | 4.4618 |  | 31.43231 | 4.3036 |  | 52.40029 | 4.0243
|  | 11.93389 | 4.3377 |  | -- | -- |  | -- | -- |  | 12.76941 | 4.4618 |  | 31.43992 | 4.3036 |  | 52.42309 | 4.0243
|  | 11.94909 | 4.3374 |  | -- | -- |  | -- | -- |  | 12.79224 | 4.4618 |  | 31.45513 | 4.3036 |  | 52.43829 | 4.0243
|  | 11.96429 | 4.3374 |  | -- | -- |  | -- | -- |  | 12.80746 | 4.4618 |  | 31.47034 | 4.3033 |  | 52.44589 | 4.0237
|  | 11.97949 | 4.3374 |  | -- | -- |  | -- | -- |  | 12.81507 | 4.4618 |  | 31.49316 | 4.3033 |  | 52.46108 | 4.0237
|  | 11.9947 | 4.3371 |  | -- | -- |  | -- | -- |  | 12.83029 | 4.4614 |  | 31.50076 | 4.3033 |  | 52.47628 | 4.0234
|  | 12.0099 | 4.3371 |  | -- | -- |  | -- | -- |  | 12.84551 | 4.4614 |  | 31.52358 | 4.303 |  | 52.49148 | 4.0234
|  | 12.0251 | 4.3371 |  | -- | -- |  | -- | -- |  | 12.86834 | 4.4614 |  | 31.53118 | 4.303 |  | 52.50668 | 4.0231
|  | 12.0403 | 4.3368 |  | -- | -- |  | -- | -- |  | 12.87595 | 4.4614 |  | 31.54639 | 4.303 |  | 52.52187 | 4.0231
|  | 12.0555 | 4.3368 |  | -- | -- |  | -- | -- |  | 12.89117 | 4.4614 |  | 31.5616 | 4.303 |  | 52.53706 | 4.0228
|  | 12.07071 | 4.3368 |  | -- | -- |  | -- | -- |  | 12.90639 | 4.4614 |  | 31.57681 | 4.3027 |  | 52.55226 | 4.0228
|  | 12.08591 | 4.3368 |  | -- | -- |  | -- | -- |  | 12.92161 | 4.4614 |  | 31.59202 | 4.3027 |  | 52.56746 | 4.0228
|  | 12.10111 | 4.3365 |  | -- | -- |  | -- | -- |  | 12.93683 | 4.4611 |  | 31.60723 | 4.3027 |  | 52.58266 | 4.0225
|  | 12.11631 | 4.3365 |  | -- | -- |  | -- | -- |  | 12.95205 | 4.4614 |  | 31.62244 | 4.3024 |  | 52.59786 | 4.0225
|  | 12.13152 | 4.3365 |  | -- | -- |  | -- | -- |  | 12.97488 | 4.4611 |  | 31.63766 | 4.3024 |  | 52.62066 | 4.0221
|  | 12.14672 | 4.3362 |  | -- | -- |  | -- | -- |  | 12.98249 | 4.4611 |  | 31.65287 | 4.3024 |  | 52.62826 | 4.0221
|  | 12.16192 | 4.3362 |  | -- | -- |  | -- | -- |  | 12.9977 | 4.4611 |  | 31.66808 | 4.3021 |  | 52.65105 | 4.0221
|  | 12.17712 | 4.3362 |  | -- | -- |  | -- | -- |  | 13.01292 | 4.4611 |  | 31.69089 | 4.3021 |  | 52.65865 | 4.0218
|  | 12.19233 | 4.3359 |  | -- | -- |  | -- | -- |  | 13.02814 | 4.4611 |  | 31.7061 | 4.3021 |  | 52.67385 | 4.0215
|  | 12.20753 | 4.3359 |  | -- | -- |  | -- | -- |  | 13.04336 | 4.4611 |  | 31.71371 | 4.3018 |  | 52.68904 | 4.0215
|  | 12.22273 | 4.3356 |  | -- | -- |  | -- | -- |  | 13.05858 | 4.4611 |  | 31.73652 | 4.3018 |  | 52.70424 | 4.0215
|  | 12.23793 | 4.3356 |  | -- | -- |  | -- | -- |  | 13.0738 | 4.4608 |  | 31.74413 | 4.3018 |  | 52.71944 | 4.0212
|  | 12.25314 | 4.3356 |  | -- | -- |  | -- | -- |  | 13.08902 | 4.4608 |  | 31.75934 | 4.3018 |  | 52.74223 | 4.0212
|  | 12.26834 | 4.3356 |  | -- | -- |  | -- | -- |  | 13.10424 | 4.4608 |  | 31.77455 | 4.3015 |  | 52.75743 | 4.0209
|  | 12.28354 | 4.3353 |  | -- | -- |  | -- | -- |  | 13.11946 | 4.4608 |  | 31.78976 | 4.3015 |  | 52.76502 | 4.0209
|  | 12.29874 | 4.3353 |  | -- | -- |  | -- | -- |  | 13.13468 | 4.4608 |  | 31.80497 | 4.3015 |  | 52.78022 | 4.0209
|  | 12.31395 | 4.3353 |  | -- | -- |  | -- | -- |  | 13.1499 | 4.4608 |  | 31.82018 | 4.3012 |  | 52.79542 | 4.0206
|  | 12.32915 | 4.335 |  | -- | -- |  | -- | -- |  | 13.16512 | 4.4608 |  | 31.83539 | 4.3012 |  | 52.81061 | 4.0206
|  | 12.34435 | 4.335 |  | -- | -- |  | -- | -- |  | 13.18034 | 4.4608 |  | 31.8506 | 4.3012 |  | 52.8258 | 4.0203
|  | 12.35955 | 4.335 |  | -- | -- |  | -- | -- |  | 13.19556 | 4.4608 |  | 31.86581 | 4.3009 |  | 52.8486 | 4.0203
|  | 12.37476 | 4.335 |  | -- | -- |  | -- | -- |  | 13.21078 | 4.4605 |  | 31.88102 | 4.3009 |  | 52.8562 | 4.0203
|  | 12.38996 | 4.3346 |  | -- | -- |  | -- | -- |  | 13.226 | 4.4605 |  | 31.90384 | 4.3009 |  | 52.8714 | 4.02
|  | 12.40516 | 4.3346 |  | -- | -- |  | -- | -- |  | 13.24122 | 4.4605 |  | 31.91144 | 4.3009 |  | 52.88659 | 4.02
|  | 12.42036 | 4.3343 |  | -- | -- |  | -- | -- |  | 13.25644 | 4.4605 |  | 31.92665 | 4.3005 |  | 52.90179 | 4.0197
|  | 12.43556 | 4.3343 |  | -- | -- |  | -- | -- |  | 13.27166 | 4.4605 |  | 31.94947 | 4.3005 |  | 52.92458 | 4.0197
|  | 12.45077 | 4.3343 |  | -- | -- |  | -- | -- |  | 13.28688 | 4.4605 |  | 31.95707 | 4.3002 |  | 52.93218 | 4.0194
|  | 12.46597 | 4.3343 |  | -- | -- |  | -- | -- |  | 13.3021 | 4.4605 |  | 31.97228 | 4.3002 |  | 52.94738 | 4.0194
|  | 12.48117 | 4.3343 |  | -- | -- |  | -- | -- |  | 13.31732 | 4.4605 |  | 31.98749 | 4.3002 |  | 52.96257 | 4.019
|  | 12.49637 | 4.334 |  | -- | -- |  | -- | -- |  | 13.34015 | 4.4602 |  | 32.00271 | 4.2999 |  | 52.97777 | 4.019
|  | 12.51158 | 4.334 |  | -- | -- |  | -- | -- |  | 13.34776 | 4.4605 |  | 32.02552 | 4.2999 |  | 52.99296 | 4.019
|  | 12.52678 | 4.3337 |  | -- | -- |  | -- | -- |  | 13.36298 | 4.4602 |  | 32.03313 | 4.2999 |  | 53.00816 | 4.0187
|  | 12.54198 | 4.3337 |  | -- | -- |  | -- | -- |  | 13.38581 | 4.4602 |  | 32.05594 | 4.2999 |  | 53.02335 | 4.0187
|  | 12.55718 | 4.3337 |  | -- | -- |  | -- | -- |  | 13.39342 | 4.4602 |  | 32.06355 | 4.2999 |  | 53.03854 | 4.0184
|  | 12.57239 | 4.3334 |  | -- | -- |  | -- | -- |  | 13.40864 | 4.4602 |  | 32.07876 | 4.2996 |  | 53.06135 | 4.0184
|  | 12.58759 | 4.3334 |  | -- | -- |  | -- | -- |  | 13.42386 | 4.4602 |  | 32.09397 | 4.2996 |  | 53.06895 | 4.0184
|  | 12.60279 | 4.3334 |  | -- | -- |  | -- | -- |  | 13.43908 | 4.4602 |  | 32.10918 | 4.2996 |  | 53.08414 | 4.0181
|  | 12.61799 | 4.3331 |  | -- | -- |  | -- | -- |  | 13.4543 | 4.4602 |  | 32.13199 | 4.2993 |  | 53.10694 | 4.0181
|  | 12.6332 | 4.3331 |  | -- | -- |  | -- | -- |  | 13.46952 | 4.4602 |  | 32.1396 | 4.2993 |  | 53.11454 | 4.0178
|  | 12.6484 | 4.3331 |  | -- | -- |  | -- | -- |  | 13.48474 | 4.4599 |  | 32.15481 | 4.2993 |  | 53.12974 | 4.0178
|  | 12.6636 | 4.3331 |  | -- | -- |  | -- | -- |  | 13.49996 | 4.4599 |  | 32.17002 | 4.299 |  | 53.14493 | 4.0175
|  | 12.6788 | 4.3331 |  | -- | -- |  | -- | -- |  | 13.51518 | 4.4599 |  | 32.18523 | 4.299 |  | 53.16773 | 4.0175
|  | 12.69401 | 4.3328 |  | -- | -- |  | -- | -- |  | 13.53801 | 4.4599 |  | 32.20044 | 4.299 |  | 53.17533 | 4.0175
|  | 12.70921 | 4.3328 |  | -- | -- |  | -- | -- |  | 13.54562 | 4.4599 |  | 32.21565 | 4.2987 |  | 53.19812 | 4.0172
|  | 12.72441 | 4.3325 |  | -- | -- |  | -- | -- |  | 13.56084 | 4.4599 |  | 32.23086 | 4.2987 |  | 53.20572 | 4.0172
|  | 12.73961 | 4.3325 |  | -- | -- |  | -- | -- |  | 13.57606 | 4.4599 |  | 32.24607 | 4.2987 |  | 53.22851 | 4.0172
|  | 12.75482 | 4.3325 |  | -- | -- |  | -- | -- |  | 13.59128 | 4.4599 |  | 32.26128 | 4.2981 |  | 53.23611 | 4.0169
|  | 12.77002 | 4.3325 |  | -- | -- |  | -- | -- |  | 13.61411 | 4.4599 |  | 32.2841 | 4.2981 |  | 53.25891 | 4.0166
|  | 12.78522 | 4.3322 |  | -- | -- |  | -- | -- |  | 13.62172 | 4.4599 |  | 32.2917 | 4.2981 |  | 53.27411 | 4.0169
|  | 12.80042 | 4.3322 |  | -- | -- |  | -- | -- |  | 13.63694 | 4.4596 |  | 32.30691 | 4.2981 |  | 53.2817 | 4.0166
|  | 12.81562 | 4.3319 |  | -- | -- |  | -- | -- |  | 13.65216 | 4.4596 |  | 32.32212 | 4.2978 |  | 53.30451 | 4.0166
|  | 12.83083 | 4.3319 |  | -- | -- |  | -- | -- |  | 13.66738 | 4.4596 |  | 32.33733 | 4.2978 |  | 53.31211 | 4.0163
|  | 12.84603 | 4.3319 |  | -- | -- |  | -- | -- |  | 13.6826 | 4.4596 |  | 32.35254 | 4.2978 |  | 53.3349 | 4.0163
|  | 12.86123 | 4.3319 |  | -- | -- |  | -- | -- |  | 13.69782 | 4.4596 |  | 32.36775 | 4.2974 |  | 53.3501 | 4.0159
|  | 12.87643 | 4.3315 |  | -- | -- |  | -- | -- |  | 13.72065 | 4.4596 |  | 32.38297 | 4.2974 |  | 53.3577 | 4.0159
|  | 12.89164 | 4.3315 |  | -- | -- |  | -- | -- |  | 13.72826 | 4.4596 |  | 32.39818 | 4.2974 |  | 53.3729 | 4.0159
|  | 12.90684 | 4.3315 |  | -- | -- |  | -- | -- |  | 13.74348 | 4.4596 |  | 32.41339 | 4.2971 |  | 53.38809 | 4.0156
|  | 12.92204 | 4.3312 |  | -- | -- |  | -- | -- |  | 13.75869 | 4.4596 |  | 32.4286 | 4.2971 |  | 53.41089 | 4.0156
|  | 12.93724 | 4.3312 |  | -- | -- |  | -- | -- |  | 13.77391 | 4.4593 |  | 32.44381 | 4.2971 |  | 53.41849 | 4.0153
|  | 12.95245 | 4.3312 |  | -- | -- |  | -- | -- |  | 13.78913 | 4.4593 |  | 32.45902 | 4.2968 |  | 53.44129 | 4.0153
|  | 12.96765 | 4.3312 |  | -- | -- |  | -- | -- |  | 13.81196 | 4.4593 |  | 32.48183 | 4.2968 |  | 53.44889 | 4.0153
|  | 12.98285 | 4.3309 |  | -- | -- |  | -- | -- |  | 13.81957 | 4.4593 |  | 32.49704 | 4.2968 |  | 53.47167 | 4.015
|  | 12.99805 | 4.3309 |  | -- | -- |  | -- | -- |  | 13.83479 | 4.4593 |  | 32.51225 | 4.2965 |  | 53.47927 | 4.015
|  | 13.01326 | 4.3309 |  | -- | -- |  | -- | -- |  | 13.85001 | 4.4593 |  | 32.52746 | 4.2965 |  | 53.50207 | 4.0147
|  | 13.02846 | 4.3306 |  | -- | -- |  | -- | -- |  | 13.86523 | 4.4593 |  | 32.53507 | 4.2965 |  | 53.50967 | 4.0147
|  | 13.04366 | 4.3306 |  | -- | -- |  | -- | -- |  | 13.88045 | 4.4593 |  | 32.55028 | 4.2962 |  | 53.52486 | 4.0147
|  | 13.05886 | 4.3306 |  | -- | -- |  | -- | -- |  | 13.89567 | 4.4593 |  | 32.56549 | 4.2962 |  | 53.54006 | 4.0144
|  | 13.07407 | 4.3306 |  | -- | -- |  | -- | -- |  | 13.91089 | 4.4593 |  | 32.5807 | 4.2962 |  | 53.55526 | 4.0144
|  | 13.08927 | 4.3303 |  | -- | -- |  | -- | -- |  | 13.92611 | 4.4593 |  | 32.59591 | 4.2962 |  | 53.57045 | 4.0144
|  | 13.10447 | 4.3303 |  | -- | -- |  | -- | -- |  | 13.94894 | 4.459 |  | 32.61112 | 4.2959 |  | 53.58565 | 4.0141
|  | 13.11967 | 4.33 |  | -- | -- |  | -- | -- |  | 13.95655 | 4.459 |  | 32.63394 | 4.2959 |  | 53.60085 | 4.0141
|  | 13.13488 | 4.33 |  | -- | -- |  | -- | -- |  | 13.97177 | 4.459 |  | 32.64154 | 4.2956 |  | 53.61605 | 4.0141
|  | 13.15008 | 4.33 |  | -- | -- |  | -- | -- |  | 13.98699 | 4.459 |  | 32.65675 | 4.2956 |  | 53.63125 | 4.0138
|  | 13.16528 | 4.33 |  | -- | -- |  | -- | -- |  | 14.00221 | 4.459 |  | 32.67196 | 4.2956 |  | 53.64645 | 4.0138
|  | 13.18048 | 4.33 |  | -- | -- |  | -- | -- |  | 14.01743 | 4.459 |  | 32.68717 | 4.2953 |  | 53.66165 | 4.0135
|  | 13.19568 | 4.3297 |  | -- | -- |  | -- | -- |  | 14.03265 | 4.4587 |  | 32.70999 | 4.2953 |  | 53.67684 | 4.0135
|  | 13.21089 | 4.3297 |  | -- | -- |  | -- | -- |  | 14.04787 | 4.4587 |  | 32.71759 | 4.2953 |  | 53.69203 | 4.0135
|  | 13.22609 | 4.3294 |  | -- | -- |  | -- | -- |  | 14.0707 | 4.4587 |  | 32.7328 | 4.295 |  | 53.70723 | 4.0132
|  | 13.24129 | 4.3294 |  | -- | -- |  | -- | -- |  | 14.07831 | 4.4587 |  | 32.74802 | 4.295 |  | 53.72243 | 4.0132
|  | 13.25649 | 4.3294 |  | -- | -- |  | -- | -- |  | 14.10114 | 4.4587 |  | 32.76323 | 4.295 |  | 53.73763 | 4.0128
|  | 13.2717 | 4.3294 |  | -- | -- |  | -- | -- |  | 14.10875 | 4.4587 |  | 32.77844 | 4.295 |  | 53.75282 | 4.0128
|  | 13.2869 | 4.3294 |  | -- | -- |  | -- | -- |  | 14.12397 | 4.4587 |  | 32.79365 | 4.2947 |  | 53.76802 | 4.0125
|  | 13.3021 | 4.3291 |  | -- | -- |  | -- | -- |  | 14.13919 | 4.4587 |  | 32.80886 | 4.2947 |  | 53.79082 | 4.0125
|  | 13.3173 | 4.3291 |  | -- | -- |  | -- | -- |  | 14.15441 | 4.4587 |  | 32.83167 | 4.2947 |  | 53.79842 | 4.0125
|  | 13.33251 | 4.3291 |  | -- | -- |  | -- | -- |  | 14.16963 | 4.4587 |  | 32.84688 | 4.2943 |  | 53.82122 | 4.0122
|  | 13.34771 | 4.3288 |  | -- | -- |  | -- | -- |  | 14.18485 | 4.4587 |  | 32.85449 | 4.2943 |  | 53.82881 | 4.0122
|  | 13.36291 | 4.3288 |  | -- | -- |  | -- | -- |  | 14.20007 | 4.4583 |  | 32.8697 | 4.2943 |  | 53.84401 | 4.0122
|  | 13.37811 | 4.3288 |  | -- | -- |  | -- | -- |  | 14.2229 | 4.4583 |  | 32.89251 | 4.294 |  | 53.85921 | 4.0122
|  | 13.39332 | 4.3288 |  | -- | -- |  | -- | -- |  | 14.23051 | 4.4583 |  | 32.90012 | 4.294 |  | 53.87441 | 4.0119
|  | 13.40852 | 4.3284 |  | -- | -- |  | -- | -- |  | 14.24573 | 4.4583 |  | 32.91533 | 4.2937 |  | 53.88961 | 4.0119
|  | 13.42372 | 4.3284 |  | -- | -- |  | -- | -- |  | 14.26856 | 4.4583 |  | 32.93815 | 4.2937 |  | 53.9048 | 4.0116
|  | 13.43892 | 4.3284 |  | -- | -- |  | -- | -- |  | 14.28378 | 4.4583 |  | 32.94575 | 4.2937 |  | 53.92 | 4.0116
|  | 13.45413 | 4.3281 |  | -- | -- |  | -- | -- |  | 14.29139 | 4.4583 |  | 32.96857 | 4.2937 |  | 53.9352 | 4.0116
|  | 13.46933 | 4.3281 |  | -- | -- |  | -- | -- |  | 14.30661 | 4.4583 |  | 32.97617 | 4.2934 |  | 53.95039 | 4.0113
|  | 13.48453 | 4.3281 |  | -- | -- |  | -- | -- |  | 14.32183 | 4.4583 |  | 32.99138 | 4.2934 |  | 53.96559 | 4.0113
|  | 13.49973 | 4.3281 |  | -- | -- |  | -- | -- |  | 14.33705 | 4.458 |  | 33.00659 | 4.2931 |  | 53.98838 | 4.011
|  | 13.51494 | 4.3281 |  | -- | -- |  | -- | -- |  | 14.35227 | 4.458 |  | 33.0218 | 4.2931 |  | 53.99598 | 4.011
|  | 13.53014 | 4.3278 |  | -- | -- |  | -- | -- |  | 14.36749 | 4.458 |  | 33.03701 | 4.2931 |  | 54.01117 | 4.0107
|  | 13.54534 | 4.3278 |  | -- | -- |  | -- | -- |  | 14.3751 | 4.458 |  | 33.05222 | 4.2931 |  | 54.02638 | 4.0107
|  | 13.56054 | 4.3278 |  | -- | -- |  | -- | -- |  | 14.39032 | 4.458 |  | 33.06743 | 4.2931 |  | 54.04917 | 4.0104
|  | 13.57575 | 4.3275 |  | -- | -- |  | -- | -- |  | 14.40554 | 4.458 |  | 33.09025 | 4.2928 |  | 54.05677 | 4.0104
|  | 13.59095 | 4.3275 |  | -- | -- |  | -- | -- |  | 14.42076 | 4.458 |  | 33.09785 | 4.2928 |  | 54.07196 | 4.0104
|  | 13.60615 | 4.3275 |  | -- | -- |  | -- | -- |  | 14.43598 | 4.458 |  | 33.11307 | 4.2925 |  | 54.08717 | 4.0104
|  | 13.62135 | 4.3275 |  | -- | -- |  | -- | -- |  | 14.4512 | 4.458 |  | 33.12828 | 4.2925 |  | 54.10236 | 4.0101
|  | 13.63655 | 4.3275 |  | -- | -- |  | -- | -- |  | 14.46642 | 4.458 |  | 33.14349 | 4.2925 |  | 54.11755 | 4.0101
|  | 13.65176 | 4.3272 |  | -- | -- |  | -- | -- |  | 14.48164 | 4.4577 |  | 33.1587 | 4.2925 |  | 54.13275 | 4.0097
|  | 13.66696 | 4.3272 |  | -- | -- |  | -- | -- |  | 14.49686 | 4.4577 |  | 33.17391 | 4.2922 |  | 54.15555 | 4.0097
|  | 13.68216 | 4.3272 |  | -- | -- |  | -- | -- |  | 14.51207 | 4.4577 |  | 33.18912 | 4.2922 |  | 54.16315 | 4.0097
|  | 13.69736 | 4.3269 |  | -- | -- |  | -- | -- |  | 14.5349 | 4.4577 |  | 33.20433 | 4.2919 |  | 54.17835 | 4.0094
|  | 13.71257 | 4.3269 |  | -- | -- |  | -- | -- |  | 14.54251 | 4.4577 |  | 33.21954 | 4.2919 |  | 54.19355 | 4.0094
|  | 13.72777 | 4.3269 |  | -- | -- |  | -- | -- |  | 14.55773 | 4.4574 |  | 33.23475 | 4.2919 |  | 54.20875 | 4.0091
|  | 13.74297 | 4.3269 |  | -- | -- |  | -- | -- |  | 14.57295 | 4.4577 |  | 33.24996 | 4.2919 |  | 54.22394 | 4.0091
|  | 13.75817 | 4.3266 |  | -- | -- |  | -- | -- |  | 14.59578 | 4.4574 |  | 33.26517 | 4.2916 |  | 54.23914 | 4.0091
|  | 13.77338 | 4.3266 |  | -- | -- |  | -- | -- |  | 14.60339 | 4.4574 |  | 33.28798 | 4.2916 |  | 54.25433 | 4.0088
|  | 13.78858 | 4.3266 |  | -- | -- |  | -- | -- |  | 14.61861 | 4.4574 |  | 33.29559 | 4.2912 |  | 54.26953 | 4.0085
|  | 13.80378 | 4.3263 |  | -- | -- |  | -- | -- |  | 14.63383 | 4.4574 |  | 33.3108 | 4.2912 |  | 54.28473 | 4.0085
|  | 13.81898 | 4.3263 |  | -- | -- |  | -- | -- |  | 14.64905 | 4.4574 |  | 33.32601 | 4.2912 |  | 54.29992 | 4.0085
|  | 13.83419 | 4.3263 |  | -- | -- |  | -- | -- |  | 14.66427 | 4.4574 |  | 33.34883 | 4.2912 |  | 54.31512 | 4.0085
|  | 13.84939 | 4.3263 |  | -- | -- |  | -- | -- |  | 14.67949 | 4.4574 |  | 33.36404 | 4.2909 |  | 54.33031 | 4.0082
|  | 13.86459 | 4.326 |  | -- | -- |  | -- | -- |  | 14.70232 | 4.4574 |  | 33.37164 | 4.2909 |  | 54.34551 | 4.0079
|  | 13.87979 | 4.326 |  | -- | -- |  | -- | -- |  | 14.70993 | 4.4574 |  | 33.38685 | 4.2906 |  | 54.3607 | 4.0079
|  | 13.895 | 4.326 |  | -- | -- |  | -- | -- |  | 14.72515 | 4.4574 |  | 33.40206 | 4.2906 |  | 54.37591 | 4.0079
|  | 13.9102 | 4.326 |  | -- | -- |  | -- | -- |  | 14.74037 | 4.4571 |  | 33.41727 | 4.2906 |  | 54.3987 | 4.0076
|  | 13.9254 | 4.3257 |  | -- | -- |  | -- | -- |  | 14.75559 | 4.4571 |  | 33.43248 | 4.2906 |  | 54.4063 | 4.0076
|  | 13.9406 | 4.3257 |  | -- | -- |  | -- | -- |  | 14.77081 | 4.4571 |  | 33.44769 | 4.2903 |  | 54.4215 | 4.0073
|  | 13.95581 | 4.3257 |  | -- | -- |  | -- | -- |  | 14.78603 | 4.4571 |  | 33.4629 | 4.2903 |  | 54.4367 | 4.0073
|  | 13.97101 | 4.3257 |  | -- | -- |  | -- | -- |  | 14.80886 | 4.4571 |  | 33.47811 | 4.2903 |  | 54.4519 | 4.0073
|  | 13.98621 | 4.3257 |  | -- | -- |  | -- | -- |  | 14.81647 | 4.4571 |  | 33.49333 | 4.29 |  | 54.4671 | 4.007
|  | 14.00141 | 4.3253 |  | -- | -- |  | -- | -- |  | 14.83169 | 4.4571 |  | 33.50854 | 4.29 |  | 54.48989 | 4.007
|  | 14.01661 | 4.3253 |  | -- | -- |  | -- | -- |  | 14.84691 | 4.4568 |  | 33.52375 | 4.29 |  | 54.50509 | 4.0066
|  | 14.03182 | 4.3253 |  | -- | -- |  | -- | -- |  | 14.86213 | 4.4568 |  | 33.53896 | 4.2897 |  | 54.51268 | 4.0066
|  | 14.04702 | 4.3253 |  | -- | -- |  | -- | -- |  | 14.87735 | 4.4568 |  | 33.56177 | 4.2897 |  | 54.52788 | 4.0066
|  | 14.06222 | 4.325 |  | -- | -- |  | -- | -- |  | 14.89257 | 4.4568 |  | 33.57698 | 4.2897 |  | 54.54307 | 4.0063
|  | 14.07742 | 4.325 |  | -- | -- |  | -- | -- |  | 14.90779 | 4.4568 |  | 33.58459 | 4.2894 |  | 54.55828 | 4.0063
|  | 14.09263 | 4.325 |  | -- | -- |  | -- | -- |  | 14.92301 | 4.4568 |  | 33.6074 | 4.2894 |  | 54.57348 | 4.006
|  | 14.10783 | 4.325 |  | -- | -- |  | -- | -- |  | 14.94584 | 4.4568 |  | 33.61501 | 4.2894 |  | 54.58867 | 4.006
|  | 14.12303 | 4.325 |  | -- | -- |  | -- | -- |  | 14.95345 | 4.4568 |  | 33.63022 | 4.2891 |  | 54.60386 | 4.006
|  | 14.13823 | 4.325 |  | -- | -- |  | -- | -- |  | 14.97628 | 4.4568 |  | 33.65303 | 4.2891 |  | 54.62666 | 4.0057
|  | 14.15344 | 4.3247 |  | -- | -- |  | -- | -- |  | 14.98389 | 4.4565 |  | 33.66825 | 4.2891 |  | 54.63425 | 4.0057
|  | 14.16864 | 4.3247 |  | -- | -- |  | -- | -- |  | 14.99911 | 4.4565 |  | 33.67585 | 4.2888 |  | 54.64945 | 4.0054
|  | 14.18384 | 4.3247 |  | -- | -- |  | -- | -- |  | 15.01433 | 4.4565 |  | 33.69106 | 4.2888 |  | 54.67224 | 4.0054
|  | 14.19904 | 4.3244 |  | -- | -- |  | -- | -- |  | 15.02955 | 4.4565 |  | 33.71388 | 4.2888 |  | 54.67984 | 4.0054
|  | 14.21425 | 4.3244 |  | -- | -- |  | -- | -- |  | 15.05238 | 4.4565 |  | 33.72148 | 4.2885 |  | 54.69503 | 4.0051
|  | 14.22945 | 4.3244 |  | -- | -- |  | -- | -- |  | 15.05999 | 4.4565 |  | 33.73669 | 4.2885 |  | 54.71783 | 4.0051
|  | 14.24465 | 4.3244 |  | -- | -- |  | -- | -- |  | 15.07521 | 4.4565 |  | 33.7519 | 4.2885 |  | 54.72543 | 4.0048
|  | 14.25985 | 4.3244 |  | -- | -- |  | -- | -- |  | 15.09043 | 4.4562 |  | 33.76711 | 4.2881 |  | 54.74063 | 4.0048
|  | 14.27506 | 4.3244 |  | -- | -- |  | -- | -- |  | 15.11326 | 4.4562 |  | 33.78993 | 4.2881 |  | 54.75583 | 4.0048
|  | 14.29026 | 4.3241 |  | -- | -- |  | -- | -- |  | 15.12087 | 4.4562 |  | 33.79753 | 4.2881 |  | 54.77102 | 4.0045
|  | 14.30546 | 4.3241 |  | -- | -- |  | -- | -- |  | 15.13609 | 4.4562 |  | 33.81274 | 4.2881 |  | 54.78623 | 4.0045
|  | 14.32066 | 4.3238 |  | -- | -- |  | -- | -- |  | 15.15131 | 4.4562 |  | 33.82795 | 4.2878 |  | 54.80903 | 4.0042
|  | 14.33587 | 4.3241 |  | -- | -- |  | -- | -- |  | 15.16653 | 4.4562 |  | 33.84316 | 4.2878 |  | 54.82422 | 4.0042
|  | 14.35107 | 4.3238 |  | -- | -- |  | -- | -- |  | 15.18175 | 4.4562 |  | 33.85838 | 4.2875 |  | 54.83181 | 4.0042
|  | 14.36627 | 4.3238 |  | -- | -- |  | -- | -- |  | 15.19697 | 4.4562 |  | 33.87359 | 4.2875 |  | 54.85461 | 4.0039
|  | 14.38147 | 4.3238 |  | -- | -- |  | -- | -- |  | 15.21219 | 4.4562 |  | 33.8888 | 4.2875 |  | 54.86221 | 4.0039
|  | 14.39667 | 4.3238 |  | -- | -- |  | -- | -- |  | 15.22741 | 4.4562 |  | 33.90401 | 4.2872 |  | 54.87741 | 4.0039
|  | 14.41188 | 4.3238 |  | -- | -- |  | -- | -- |  | 15.24263 | 4.4562 |  | 33.91922 | 4.2872 |  | 54.8926 | 4.0035
|  | 14.42708 | 4.3235 |  | -- | -- |  | -- | -- |  | 15.25785 | 4.4559 |  | 33.93443 | 4.2872 |  | 54.9078 | 4.0035
|  | 14.44228 | 4.3235 |  | -- | -- |  | -- | -- |  | 15.27306 | 4.4559 |  | 33.94964 | 4.2869 |  | 54.93059 | 4.0035
|  | 14.45748 | 4.3235 |  | -- | -- |  | -- | -- |  | 15.28828 | 4.4559 |  | 33.96485 | 4.2869 |  | 54.93819 | 4.0032
|  | 14.47269 | 4.3232 |  | -- | -- |  | -- | -- |  | 15.3035 | 4.4559 |  | 33.98766 | 4.2869 |  | 54.96099 | 4.0032
|  | 14.48789 | 4.3232 |  | -- | -- |  | -- | -- |  | 15.31872 | 4.4559 |  | 33.99527 | 4.2869 |  | 54.96858 | 4.0029
|  | 14.50309 | 4.3232 |  | -- | -- |  | -- | -- |  | 15.33394 | 4.4559 |  | 34.01048 | 4.2866 |  | 54.99138 | 4.0029
|  | 14.51829 | 4.3232 |  | -- | -- |  | -- | -- |  | 15.34916 | 4.4559 |  | 34.02569 | 4.2863 |  | 54.99898 | 4.0029
|  | 14.5335 | 4.3232 |  | -- | -- |  | -- | -- |  | 15.36438 | 4.4556 |  | 34.0409 | 4.2863 |  | 55.01418 | 4.0026
|  | 14.5487 | 4.3229 |  | -- | -- |  | -- | -- |  | 15.3796 | 4.4556 |  | 34.05611 | 4.2863 |  | 55.02938 | 4.0026
|  | 14.5639 | 4.3229 |  | -- | -- |  | -- | -- |  | 15.39482 | 4.4556 |  | 34.07132 | 4.2863 |  | 55.04458 | 4.0026
|  | 14.5791 | 4.3229 |  | -- | -- |  | -- | -- |  | 15.41004 | 4.4556 |  | 34.08653 | 4.286 |  | 55.05977 | 4.0023
|  | 14.59431 | 4.3229 |  | -- | -- |  | -- | -- |  | 15.42526 | 4.4556 |  | 34.10935 | 4.286 |  | 55.08256 | 4.0023
|  | 14.60951 | 4.3229 |  | -- | -- |  | -- | -- |  | 15.44809 | 4.4556 |  | 34.11695 | 4.286 |  | 55.09016 | 4.002
|  | 14.62471 | 4.3226 |  | -- | -- |  | -- | -- |  | 15.46331 | 4.4556 |  | 34.13216 | 4.2857 |  | 55.10536 | 4.002
|  | 14.63991 | 4.3226 |  | -- | -- |  | -- | -- |  | 15.47853 | 4.4556 |  | 34.14737 | 4.2857 |  | 55.12816 | 4.0017
|  | 14.65512 | 4.3226 |  | -- | -- |  | -- | -- |  | 15.49375 | 4.4552 |  | 34.16258 | 4.2857 |  | 55.13576 | 4.0017
|  | 14.67032 | 4.3226 |  | -- | -- |  | -- | -- |  | 15.50136 | 4.4552 |  | 34.17779 | 4.2854 |  | 55.15096 | 4.0017
|  | 14.68552 | 4.3226 |  | -- | -- |  | -- | -- |  | 15.51658 | 4.4552 |  | 34.20061 | 4.2854 |  | 55.16616 | 4.0014
|  | 14.70072 | 4.3226 |  | -- | -- |  | -- | -- |  | 15.5318 | 4.4552 |  | 34.20821 | 4.285 |  | 55.18135 | 4.0014
|  | 14.71593 | 4.3222 |  | -- | -- |  | -- | -- |  | 15.55463 | 4.4552 |  | 34.22343 | 4.285 |  | 55.19655 | 4.0011
|  | 14.73113 | 4.3222 |  | -- | -- |  | -- | -- |  | 15.56985 | 4.4552 |  | 34.23864 | 4.285 |  | 55.21175 | 4.0011
|  | 14.74633 | 4.3222 |  | -- | -- |  | -- | -- |  | 15.57746 | 4.4552 |  | 34.25385 | 4.285 |  | 55.22695 | 4.0011
|  | 14.76153 | 4.3219 |  | -- | -- |  | -- | -- |  | 15.59268 | 4.4552 |  | 34.26906 | 4.2847 |  | 55.24214 | 4.0011
|  | 14.77673 | 4.3219 |  | -- | -- |  | -- | -- |  | 15.6079 | 4.4552 |  | 34.28427 | 4.2847 |  | 55.25734 | 4.0008
|  | 14.79194 | 4.3219 |  | -- | -- |  | -- | -- |  | 15.62312 | 4.4549 |  | 34.29948 | 4.2844 |  | 55.27255 | 4.0008
|  | 14.80714 | 4.3219 |  | -- | -- |  | -- | -- |  | 15.63834 | 4.4549 |  | 34.32229 | 4.2844 |  | 55.28775 | 4.0004
|  | 14.82234 | 4.3219 |  | -- | -- |  | -- | -- |  | 15.65356 | 4.4549 |  | 34.3299 | 4.2844 |  | 55.30295 | 4.0004
|  | 14.83754 | 4.3219 |  | -- | -- |  | -- | -- |  | 15.66878 | 4.4549 |  | 34.34511 | 4.2844 |  | 55.31815 | 4.0004
|  | 14.85275 | 4.3216 |  | -- | -- |  | -- | -- |  | 15.684 | 4.4549 |  | 34.36032 | 4.2841 |  | 55.34094 | 4.0001
|  | 14.86795 | 4.3216 |  | -- | -- |  | -- | -- |  | 15.69922 | 4.4549 |  | 34.37553 | 4.2841 |  | 55.35615 | 4.0001
|  | 14.88315 | 4.3216 |  | -- | -- |  | -- | -- |  | 15.71444 | 4.4549 |  | 34.39074 | 4.2838 |  | 55.36375 | 4.0001
|  | 14.89835 | 4.3216 |  | -- | -- |  | -- | -- |  | 15.72966 | 4.4546 |  | 34.40595 | 4.2838 |  | 55.37894 | 3.9998
|  | 14.91356 | 4.3213 |  | -- | -- |  | -- | -- |  | 15.74488 | 4.4549 |  | 34.42116 | 4.2838 |  | 55.39414 | 3.9998
|  | 14.92876 | 4.3213 |  | -- | -- |  | -- | -- |  | 15.7601 | 4.4546 |  | 34.43637 | 4.2838 |  | 55.40934 | 3.9998
|  | 14.94396 | 4.3213 |  | -- | -- |  | -- | -- |  | 15.77532 | 4.4546 |  | 34.45158 | 4.2835 |  | 55.42453 | 3.9995
|  | 14.95916 | 4.3213 |  | -- | -- |  | -- | -- |  | 15.79815 | 4.4546 |  | 34.46679 | 4.2835 |  | 55.43973 | 3.9995
|  | 14.97437 | 4.3213 |  | -- | -- |  | -- | -- |  | 15.80576 | 4.4546 |  | 34.482 | 4.2835 |  | 55.46252 | 3.9995
|  | 14.98957 | 4.321 |  | -- | -- |  | -- | -- |  | 15.82098 | 4.4546 |  | 34.49721 | 4.2832 |  | 55.47013 | 3.9992
|  | 15.00477 | 4.321 |  | -- | -- |  | -- | -- |  | 15.8362 | 4.4546 |  | 34.51242 | 4.2832 |  | 55.48532 | 3.9992
|  | 15.01997 | 4.321 |  | -- | -- |  | -- | -- |  | 15.85903 | 4.4546 |  | 34.52763 | 4.2832 |  | 55.50052 | 3.9992
|  | 15.03518 | 4.3207 |  | -- | -- |  | -- | -- |  | 15.86664 | 4.4543 |  | 34.54284 | 4.2829 |  | 55.52332 | 3.9989
|  | 15.05038 | 4.321 |  | -- | -- |  | -- | -- |  | 15.88186 | 4.4543 |  | 34.55805 | 4.2829 |  | 55.53852 | 3.9989
|  | 15.06558 | 4.3207 |  | -- | -- |  | -- | -- |  | 15.89708 | 4.4543 |  | 34.57326 | 4.2829 |  | 55.55372 | 3.9989
|  | 15.08078 | 4.3207 |  | -- | -- |  | -- | -- |  | 15.9123 | 4.4543 |  | 34.58848 | 4.2826 |  | 55.56132 | 3.9986
|  | 15.09599 | 4.3207 |  | -- | -- |  | -- | -- |  | 15.92752 | 4.4543 |  | 34.60369 | 4.2826 |  | 55.57651 | 3.9986
|  | 15.11119 | 4.3207 |  | -- | -- |  | -- | -- |  | 15.94274 | 4.4543 |  | 34.6189 | 4.2826 |  | 55.59171 | 3.9986
|  | 15.12639 | 4.3204 |  | -- | -- |  | -- | -- |  | 15.95796 | 4.4543 |  | 34.63411 | 4.2823 |  | 55.60691 | 3.9983
|  | 15.14159 | 4.3204 |  | -- | -- |  | -- | -- |  | 15.97318 | 4.4543 |  | 34.65692 | 4.2823 |  | 55.62211 | 3.9983
|  | 15.15679 | 4.3204 |  | -- | -- |  | -- | -- |  | 15.9884 | 4.4543 |  | 34.66453 | 4.2823 |  | 55.63731 | 3.998
|  | 15.172 | 4.3204 |  | -- | -- |  | -- | -- |  | 16.00362 | 4.4543 |  | 34.67974 | 4.2819 |  | 55.6601 | 3.998
|  | 15.1872 | 4.3201 |  | -- | -- |  | -- | -- |  | 16.01884 | 4.454 |  | 34.69495 | 4.2819 |  | 55.6677 | 3.998
|  | 15.2024 | 4.3201 |  | -- | -- |  | -- | -- |  | 16.03405 | 4.454 |  | 34.71016 | 4.2819 |  | 55.68289 | 3.998
|  | 15.2176 | 4.3201 |  | -- | -- |  | -- | -- |  | 16.04927 | 4.454 |  | 34.72537 | 4.2816 |  | 55.70569 | 3.9977
|  | 15.23281 | 4.3201 |  | -- | -- |  | -- | -- |  | 16.06449 | 4.454 |  | 34.74818 | 4.2816 |  | 55.71328 | 3.9977
|  | 15.24801 | 4.3201 |  | -- | -- |  | -- | -- |  | 16.07971 | 4.454 |  | 34.75579 | 4.2816 |  | 55.73607 | 3.9973
|  | 15.26321 | 4.3201 |  | -- | -- |  | -- | -- |  | 16.09493 | 4.454 |  | 34.77861 | 4.2813 |  | 55.75127 | 3.9973
|  | 15.27841 | 4.3198 |  | -- | -- |  | -- | -- |  | 16.11015 | 4.4537 |  | 34.78621 | 4.2813 |  | 55.76647 | 3.9973
|  | 15.29362 | 4.3198 |  | -- | -- |  | -- | -- |  | 16.12537 | 4.4537 |  | 34.80142 | 4.2813 |  | 55.77406 | 3.997
|  | 15.30882 | 4.3198 |  | -- | -- |  | -- | -- |  | 16.14059 | 4.4537 |  | 34.81663 | 4.281 |  | 55.78926 | 3.997
|  | 15.32402 | 4.3195 |  | -- | -- |  | -- | -- |  | 16.15581 | 4.4537 |  | 34.83184 | 4.281 |  | 55.81206 | 3.997
|  | 15.33922 | 4.3195 |  | -- | -- |  | -- | -- |  | 16.17103 | 4.4537 |  | 34.84705 | 4.281 |  | 55.82726 | 3.9967
|  | 15.35443 | 4.3195 |  | -- | -- |  | -- | -- |  | 16.18625 | 4.4537 |  | 34.86987 | 4.2807 |  | 55.84245 | 3.9967
|  | 15.36963 | 4.3195 |  | -- | -- |  | -- | -- |  | 16.20147 | 4.4537 |  | 34.87747 | 4.2807 |  | 55.85005 | 3.9967
|  | 15.38483 | 4.3195 |  | -- | -- |  | -- | -- |  | 16.21669 | 4.4537 |  | 34.89268 | 4.2807 |  | 55.86525 | 3.9961
|  | 15.40003 | 4.3195 |  | -- | -- |  | -- | -- |  | 16.23952 | 4.4537 |  | 34.90789 | 4.2804 |  | 55.88045 | 3.9961
|  | 15.41524 | 4.3188 |  | -- | -- |  | -- | -- |  | 16.24713 | 4.4537 |  | 34.9231 | 4.2804 |  | 55.89565 | 3.9958
|  | 15.43044 | 4.3188 |  | -- | -- |  | -- | -- |  | 16.26996 | 4.4537 |  | 34.93831 | 4.2804 |  | 55.91084 | 3.9958
|  | 15.44564 | 4.3188 |  | -- | -- |  | -- | -- |  | 16.27757 | 4.4534 |  | 34.95352 | 4.2801 |  | 55.92604 | 3.9958
|  | 15.46084 | 4.3185 |  | -- | -- |  | -- | -- |  | 16.29279 | 4.4534 |  | 34.97634 | 4.2801 |  | 55.94124 | 3.9955
|  | 15.47605 | 4.3185 |  | -- | -- |  | -- | -- |  | 16.30801 | 4.4534 |  | 34.99155 | 4.2801 |  | 55.95643 | 3.9955
|  | 15.49125 | 4.3185 |  | -- | -- |  | -- | -- |  | 16.32323 | 4.4534 |  | 34.99916 | 4.2801 |  | 55.97163 | 3.9955
|  | 15.50645 | 4.3185 |  | -- | -- |  | -- | -- |  | 16.33845 | 4.4534 |  | 35.01437 | 4.2798 |  | 55.99442 | 3.9952
|  | 15.52165 | 4.3185 |  | -- | -- |  | -- | -- |  | 16.35367 | 4.4531 |  | 35.02958 | 4.2798 |  | 56.00202 | 3.9952
|  | 15.53685 | 4.3182 |  | -- | -- |  | -- | -- |  | 16.36889 | 4.4531 |  | 35.04479 | 4.2795 |  | 56.01722 | 3.9952
|  | 15.55206 | 4.3182 |  | -- | -- |  | -- | -- |  | 16.38411 | 4.4531 |  | 35.06 | 4.2795 |  | 56.04001 | 3.9952
|  | 15.56726 | 4.3182 |  | -- | -- |  | -- | -- |  | 16.39933 | 4.4531 |  | 35.07521 | 4.2795 |  | 56.04761 | 3.9949
|  | 15.58246 | 4.3179 |  | -- | -- |  | -- | -- |  | 16.41455 | 4.4531 |  | 35.09042 | 4.2795 |  | 56.06281 | 3.9949
|  | 15.59766 | 4.3179 |  | -- | -- |  | -- | -- |  | 16.42977 | 4.4531 |  | 35.10563 | 4.2792 |  | 56.07801 | 3.9949
|  | 15.61287 | 4.3179 |  | -- | -- |  | -- | -- |  | 16.44499 | 4.4531 |  | 35.12084 | 4.2792 |  | 56.0932 | 3.9946
|  | 15.62807 | 4.3179 |  | -- | -- |  | -- | -- |  | 16.46782 | 4.4531 |  | 35.13605 | 4.2788 |  | 56.116 | 3.9946
|  | 15.64327 | 4.3179 |  | -- | -- |  | -- | -- |  | 16.47543 | 4.4531 |  | 35.15887 | 4.2788 |  | 56.1236 | 3.9946
|  | 15.65847 | 4.3176 |  | -- | -- |  | -- | -- |  | 16.49065 | 4.4531 |  | 35.17408 | 4.2788 |  | 56.13879 | 3.9942
|  | 15.67368 | 4.3176 |  | -- | -- |  | -- | -- |  | 16.50587 | 4.4528 |  | 35.18168 | 4.2788 |  | 56.15399 | 3.9942
|  | 15.68888 | 4.3176 |  | -- | -- |  | -- | -- |  | 16.52109 | 4.4528 |  | 35.19689 | 4.2785 |  | 56.16918 | 3.9939
|  | 15.70408 | 4.3173 |  | -- | -- |  | -- | -- |  | 16.54392 | 4.4528 |  | 35.2121 | 4.2785 |  | 56.18438 | 3.9939
|  | 15.71928 | 4.3173 |  | -- | -- |  | -- | -- |  | 16.55914 | 4.4528 |  | 35.23492 | 4.2785 |  | 56.20717 | 3.9939
|  | 15.73449 | 4.3173 |  | -- | -- |  | -- | -- |  | 16.56675 | 4.4528 |  | 35.24252 | 4.2782 |  | 56.21477 | 3.9939
|  | 15.74969 | 4.3173 |  | -- | -- |  | -- | -- |  | 16.58958 | 4.4528 |  | 35.25773 | 4.2782 |  | 56.22997 | 3.9936
|  | 15.76489 | 4.3173 |  | -- | -- |  | -- | -- |  | 16.6048 | 4.4525 |  | 35.27294 | 4.2782 |  | 56.24517 | 3.9936
|  | 15.78009 | 4.3173 |  | -- | -- |  | -- | -- |  | 16.61241 | 4.4525 |  | 35.28815 | 4.2779 |  | 56.26037 | 3.9936
|  | 15.7953 | 4.317 |  | -- | -- |  | -- | -- |  | 16.62763 | 4.4525 |  | 35.31097 | 4.2779 |  | 56.28316 | 3.9933
|  | 15.8105 | 4.317 |  | -- | -- |  | -- | -- |  | 16.64285 | 4.4525 |  | 35.32618 | 4.2779 |  | 56.29076 | 3.9933
|  | 15.8257 | 4.3167 |  | -- | -- |  | -- | -- |  | 16.65807 | 4.4525 |  | 35.33379 | 4.2776 |  | 56.30596 | 3.9933
|  | 15.8409 | 4.3167 |  | -- | -- |  | -- | -- |  | 16.67329 | 4.4525 |  | 35.349 | 4.2776 |  | 56.32875 | 3.993
|  | 15.85611 | 4.3167 |  | -- | -- |  | -- | -- |  | 16.68851 | 4.4525 |  | 35.36421 | 4.2776 |  | 56.33635 | 3.993
|  | 15.87131 | 4.3167 |  | -- | -- |  | -- | -- |  | 16.71134 | 4.4525 |  | 35.37942 | 4.2773 |  | 56.35155 | 3.993
|  | 15.88651 | 4.3167 |  | -- | -- |  | -- | -- |  | 16.71895 | 4.4521 |  | 35.40223 | 4.2773 |  | 56.36675 | 3.9927
|  | 15.90171 | 4.3164 |  | -- | -- |  | -- | -- |  | 16.74178 | 4.4521 |  | 35.40984 | 4.2773 |  | 56.38955 | 3.9927
|  | 15.91691 | 4.3164 |  | -- | -- |  | -- | -- |  | 16.74939 | 4.4521 |  | 35.42505 | 4.277 |  | 56.39715 | 3.9927
|  | 15.93212 | 4.3164 |  | -- | -- |  | -- | -- |  | 16.77222 | 4.4521 |  | 35.44786 | 4.277 |  | 56.41995 | 3.9924
|  | 15.94732 | 4.3164 |  | -- | -- |  | -- | -- |  | 16.78743 | 4.4521 |  | 35.46307 | 4.277 |  | 56.43515 | 3.9924
|  | 15.96252 | 4.316 |  | -- | -- |  | -- | -- |  | 16.80265 | 4.4521 |  | 35.47068 | 4.2767 |  | 56.44275 | 3.9921
|  | 15.97772 | 4.316 |  | -- | -- |  | -- | -- |  | 16.81026 | 4.4521 |  | 35.49349 | 4.2767 |  | 56.45794 | 3.9921
|  | 15.99293 | 4.316 |  | -- | -- |  | -- | -- |  | 16.83309 | 4.4518 |  | 35.5011 | 4.2767 |  | 56.48074 | 3.9921
|  | 16.00813 | 4.316 |  | -- | -- |  | -- | -- |  | 16.84831 | 4.4521 |  | 35.51631 | 4.2764 |  | 56.49593 | 3.9921
|  | 16.02333 | 4.316 |  | -- | -- |  | -- | -- |  | 16.85592 | 4.4518 |  | 35.53152 | 4.2764 |  | 56.50352 | 3.9918
|  | 16.03853 | 4.3157 |  | -- | -- |  | -- | -- |  | 16.87875 | 4.4518 |  | 35.55434 | 4.2764 |  | 56.51871 | 3.9918
|  | 16.05374 | 4.3157 |  | -- | -- |  | -- | -- |  | 16.89397 | 4.4518 |  | 35.56194 | 4.2764 |  | 56.54151 | 3.9915
|  | 16.06894 | 4.3157 |  | -- | -- |  | -- | -- |  | 16.90919 | 4.4518 |  | 35.57715 | 4.2761 |  | 56.54911 | 3.9915
|  | 16.08414 | 4.3154 |  | -- | -- |  | -- | -- |  | 16.9168 | 4.4518 |  | 35.59236 | 4.2761 |  | 56.56431 | 3.9915
|  | 16.09934 | 4.3154 |  | -- | -- |  | -- | -- |  | 16.93202 | 4.4518 |  | 35.60757 | 4.2757 |  | 56.57951 | 3.9911
|  | 16.11455 | 4.3154 |  | -- | -- |  | -- | -- |  | 16.95485 | 4.4518 |  | 35.63039 | 4.2757 |  | 56.60231 | 3.9911
|  | 16.12975 | 4.3154 |  | -- | -- |  | -- | -- |  | 16.96246 | 4.4518 |  | 35.6456 | 4.2757 |  | 56.60991 | 3.9911
|  | 16.14495 | 4.3151 |  | -- | -- |  | -- | -- |  | 16.98529 | 4.4515 |  | 35.66081 | 4.2757 |  | 56.62511 | 3.9908
|  | 16.16015 | 4.3151 |  | -- | -- |  | -- | -- |  | 17.00051 | 4.4515 |  | 35.67602 | 4.2754 |  | 56.6479 | 3.9908
|  | 16.17536 | 4.3151 |  | -- | -- |  | -- | -- |  | 17.00812 | 4.4515 |  | 35.68362 | 4.2754 |  | 56.6555 | 3.9908
|  | 16.19056 | 4.3148 |  | -- | -- |  | -- | -- |  | 17.02334 | 4.4515 |  | 35.69884 | 4.2754 |  | 56.67071 | 3.9905
|  | 16.20576 | 4.3148 |  | -- | -- |  | -- | -- |  | 17.03856 | 4.4515 |  | 35.71405 | 4.2751 |  | 56.6859 | 3.9905
|  | 16.22096 | 4.3148 |  | -- | -- |  | -- | -- |  | 17.05378 | 4.4515 |  | 35.73686 | 4.2751 |  | 56.70109 | 3.9905
|  | 16.23617 | 4.3148 |  | -- | -- |  | -- | -- |  | 17.069 | 4.4512 |  | 35.75207 | 4.2751 |  | 56.71629 | 3.9902
|  | 16.25137 | 4.3145 |  | -- | -- |  | -- | -- |  | 17.08422 | 4.4512 |  | 35.75968 | 4.2748 |  | 56.73149 | 3.9902
|  | 16.26657 | 4.3145 |  | -- | -- |  | -- | -- |  | 17.09944 | 4.4512 |  | 35.77489 | 4.2748 |  | 56.75427 | 3.9902
|  | 16.28177 | 4.3145 |  | -- | -- |  | -- | -- |  | 17.11466 | 4.4512 |  | 35.7901 | 4.2745 |  | 56.76187 | 3.9899
|  | 16.29698 | 4.3145 |  | -- | -- |  | -- | -- |  | 17.12988 | 4.4512 |  | 35.80531 | 4.2745 |  | 56.77708 | 3.9899
|  | 16.31218 | 4.3142 |  | -- | -- |  | -- | -- |  | 17.1451 | 4.4512 |  | 35.82052 | 4.2745 |  | 56.79227 | 3.9899
|  | 16.32738 | 4.3142 |  | -- | -- |  | -- | -- |  | 17.16032 | 4.4512 |  | 35.83573 | 4.2745 |  | 56.80746 | 3.9896
|  | 16.34258 | 4.3142 |  | -- | -- |  | -- | -- |  | 17.17554 | 4.4512 |  | 35.85094 | 4.2745 |  | 56.82265 | 3.9896
|  | 16.35778 | 4.3139 |  | -- | -- |  | -- | -- |  | 17.19076 | 4.4512 |  | 35.86615 | 4.2742 |  | 56.83785 | 3.9896
|  | 16.37299 | 4.3139 |  | -- | -- |  | -- | -- |  | 17.20598 | 4.4509 |  | 35.88136 | 4.2742 |  | 56.85305 | 3.9896
|  | 16.38819 | 4.3139 |  | -- | -- |  | -- | -- |  | 17.2212 | 4.4509 |  | 35.89657 | 4.2739 |  | 56.87585 | 3.9893
|  | 16.40339 | 4.3139 |  | -- | -- |  | -- | -- |  | 17.23642 | 4.4509 |  | 35.91178 | 4.2739 |  | 56.88344 | 3.9893
|  | 16.41859 | 4.3136 |  | -- | -- |  | -- | -- |  | 17.25164 | 4.4509 |  | 35.92699 | 4.2739 |  | 56.90624 | 3.989
|  | 16.4338 | 4.3136 |  | -- | -- |  | -- | -- |  | 17.26686 | 4.4509 |  | 35.94981 | 4.2739 |  | 56.91384 | 3.989
|  | 16.449 | 4.3136 |  | -- | -- |  | -- | -- |  | 17.28208 | 4.4509 |  | 35.95741 | 4.2736 |  | 56.92903 | 3.989
|  | 16.4642 | 4.3136 |  | -- | -- |  | -- | -- |  | 17.2973 | 4.4509 |  | 35.97262 | 4.2736 |  | 56.94423 | 3.989
|  | 16.4794 | 4.3136 |  | -- | -- |  | -- | -- |  | 17.32013 | 4.4509 |  | 35.98783 | 4.2733 |  | 56.96703 | 3.9887
|  | 16.49461 | 4.3133 |  | -- | -- |  | -- | -- |  | 17.32774 | 4.4506 |  | 36.00304 | 4.2733 |  | 56.98223 | 3.9887
|  | 16.50981 | 4.3133 |  | -- | -- |  | -- | -- |  | 17.35057 | 4.4506 |  | 36.01825 | 4.2733 |  | 56.98982 | 3.9884
|  | 16.52501 | 4.3133 |  | -- | -- |  | -- | -- |  | 17.35818 | 4.4506 |  | 36.03346 | 4.2733 |  | 57.01262 | 3.9884
|  | 16.54021 | 4.3129 |  | -- | -- |  | -- | -- |  | 17.3734 | 4.4506 |  | 36.04867 | 4.273 |  | 57.02022 | 3.9884
|  | 16.55542 | 4.3129 |  | -- | -- |  | -- | -- |  | 17.39623 | 4.4506 |  | 36.06388 | 4.273 |  | 57.03542 | 3.988
|  | 16.57062 | 4.3129 |  | -- | -- |  | -- | -- |  | 17.40384 | 4.4506 |  | 36.0867 | 4.273 |  | 57.05061 | 3.988
|  | 16.58582 | 4.3129 |  | -- | -- |  | -- | -- |  | 17.42667 | 4.4506 |  | 36.09431 | 4.2726 |  | 57.06581 | 3.9877
|  | 16.60102 | 4.3129 |  | -- | -- |  | -- | -- |  | 17.43428 | 4.4506 |  | 36.10952 | 4.2726 |  | 57.08101 | 3.9877
|  | 16.61623 | 4.3126 |  | -- | -- |  | -- | -- |  | 17.45711 | 4.4503 |  | 36.12473 | 4.2726 |  | 57.0962 | 3.9877
|  | 16.63143 | 4.3126 |  | -- | -- |  | -- | -- |  | 17.46472 | 4.4503 |  | 36.13994 | 4.2723 |  | 57.11139 | 3.9877
|  | 16.64663 | 4.3123 |  | -- | -- |  | -- | -- |  | 17.47994 | 4.4503 |  | 36.15515 | 4.2723 |  | 57.1266 | 3.9874
|  | 16.66183 | 4.3123 |  | -- | -- |  | -- | -- |  | 17.49516 | 4.4503 |  | 36.17036 | 4.2723 |  | 57.14179 | 3.9874
|  | 16.67704 | 4.3123 |  | -- | -- |  | -- | -- |  | 17.51038 | 4.4503 |  | 36.18557 | 4.272 |  | 57.15699 | 3.9874
|  | 16.69224 | 4.3123 |  | -- | -- |  | -- | -- |  | 17.5256 | 4.45 |  | 36.20078 | 4.272 |  | 57.17979 | 3.9871
|  | 16.70744 | 4.3123 |  | -- | -- |  | -- | -- |  | 17.54082 | 4.45 |  | 36.21599 | 4.272 |  | 57.18739 | 3.9871
|  | 16.72264 | 4.312 |  | -- | -- |  | -- | -- |  | 17.55603 | 4.45 |  | 36.2312 | 4.272 |  | 57.20258 | 3.9871
|  | 16.73784 | 4.312 |  | -- | -- |  | -- | -- |  | 17.57125 | 4.45 |  | 36.24641 | 4.2717 |  | 57.22537 | 3.9868
|  | 16.75305 | 4.312 |  | -- | -- |  | -- | -- |  | 17.59408 | 4.45 |  | 36.26923 | 4.2717 |  | 57.23297 | 3.9868
|  | 16.76825 | 4.3117 |  | -- | -- |  | -- | -- |  | 17.60169 | 4.45 |  | 36.28444 | 4.2714 |  | 57.24817 | 3.9868
|  | 16.78345 | 4.3117 |  | -- | -- |  | -- | -- |  | 17.61691 | 4.45 |  | 36.29204 | 4.2714 |  | 57.26337 | 3.9868
|  | 16.79865 | 4.3117 |  | -- | -- |  | -- | -- |  | 17.63213 | 4.45 |  | 36.30725 | 4.2714 |  | 57.28616 | 3.9865
|  | 16.81386 | 4.3117 |  | -- | -- |  | -- | -- |  | 17.64735 | 4.4497 |  | 36.33007 | 4.2714 |  | 57.30135 | 3.9865
|  | 16.82906 | 4.3117 |  | -- | -- |  | -- | -- |  | 17.66257 | 4.45 |  | 36.33767 | 4.2711 |  | 57.31655 | 3.9865
|  | 16.84426 | 4.3114 |  | -- | -- |  | -- | -- |  | 17.67779 | 4.4497 |  | 36.35288 | 4.2711 |  | 57.33175 | 3.9862
|  | 16.85946 | 4.3114 |  | -- | -- |  | -- | -- |  | 17.69301 | 4.4497 |  | 36.3757 | 4.2711 |  | 57.33935 | 3.9862
|  | 16.87467 | 4.3111 |  | -- | -- |  | -- | -- |  | 17.70823 | 4.4497 |  | 36.3833 | 4.2705 |  | 57.35455 | 3.9859
|  | 16.88987 | 4.3111 |  | -- | -- |  | -- | -- |  | 17.73106 | 4.4497 |  | 36.40612 | 4.2705 |  | 57.36974 | 3.9859
|  | 16.90507 | 4.3111 |  | -- | -- |  | -- | -- |  | 17.73867 | 4.4497 |  | 36.41372 | 4.2705 |  | 57.38494 | 3.9859
|  | 16.92027 | 4.3111 |  | -- | -- |  | -- | -- |  | 17.75389 | 4.4497 |  | 36.42893 | 4.2705 |  | 57.40013 | 3.9859
|  | 16.93548 | 4.3111 |  | -- | -- |  | -- | -- |  | 17.76911 | 4.4494 |  | 36.44415 | 4.2702 |  | 57.41533 | 3.9856
|  | 16.95068 | 4.3108 |  | -- | -- |  | -- | -- |  | 17.78433 | 4.4494 |  | 36.45936 | 4.2702 |  | 57.43052 | 3.9856
|  | 16.96588 | 4.3108 |  | -- | -- |  | -- | -- |  | 17.80716 | 4.4494 |  | 36.47457 | 4.2699 |  | 57.45332 | 3.9853
|  | 16.98108 | 4.3108 |  | -- | -- |  | -- | -- |  | 17.81477 | 4.4494 |  | 36.48978 | 4.2702 |  | 57.46092 | 3.9853
|  | 16.99629 | 4.3108 |  | -- | -- |  | -- | -- |  | 17.82999 | 4.4494 |  | 36.50499 | 4.2699 |  | 57.47613 | 3.9853
|  | 17.01149 | 4.3105 |  | -- | -- |  | -- | -- |  | 17.84521 | 4.4494 |  | 36.5202 | 4.2699 |  | 57.49132 | 3.9853
|  | 17.02669 | 4.3105 |  | -- | -- |  | -- | -- |  | 17.86043 | 4.4494 |  | 36.53541 | 4.2699 |  | 57.50652 | 3.9849
|  | 17.04189 | 4.3105 |  | -- | -- |  | -- | -- |  | 17.88326 | 4.449 |  | 36.55062 | 4.2695 |  | 57.52172 | 3.9849
|  | 17.0571 | 4.3105 |  | -- | -- |  | -- | -- |  | 17.89087 | 4.449 |  | 36.56583 | 4.2695 |  | 57.53692 | 3.9846
|  | 17.0723 | 4.3102 |  | -- | -- |  | -- | -- |  | 17.90609 | 4.449 |  | 36.58104 | 4.2695 |  | 57.55212 | 3.9846
|  | 17.0875 | 4.3102 |  | -- | -- |  | -- | -- |  | 17.92131 | 4.449 |  | 36.59625 | 4.2692 |  | 57.56731 | 3.9846
|  | 17.1027 | 4.3102 |  | -- | -- |  | -- | -- |  | 17.93653 | 4.449 |  | 36.61146 | 4.2692 |  | 57.58251 | 3.9843
|  | 17.1179 | 4.3098 |  | -- | -- |  | -- | -- |  | 17.95936 | 4.449 |  | 36.62667 | 4.2692 |  | 57.59771 | 3.9843
|  | 17.13311 | 4.3098 |  | -- | -- |  | -- | -- |  | 17.96697 | 4.449 |  | 36.64188 | 4.2689 |  | 57.61292 | 3.9843
|  | 17.14831 | 4.3098 |  | -- | -- |  | -- | -- |  | 17.98219 | 4.4487 |  | 36.65709 | 4.2689 |  | 57.62811 | 3.984
|  | 17.16351 | 4.3098 |  | -- | -- |  | -- | -- |  | 17.99741 | 4.4487 |  | 36.6723 | 4.2689 |  | 57.64331 | 3.984
|  | 17.17871 | 4.3098 |  | -- | -- |  | -- | -- |  | 18.01263 | 4.4487 |  | 36.69512 | 4.2686 |  | 57.66611 | 3.984
|  | 17.19392 | 4.3095 |  | -- | -- |  | -- | -- |  | 18.02785 | 4.4487 |  | 36.70272 | 4.2686 |  | 57.67371 | 3.9837
|  | 17.20912 | 4.3095 |  | -- | -- |  | -- | -- |  | 18.04307 | 4.4487 |  | 36.71793 | 4.2686 |  | 57.68891 | 3.9837
|  | 17.22432 | 4.3095 |  | -- | -- |  | -- | -- |  | 18.05829 | 4.4487 |  | 36.73314 | 4.2686 |  | 57.7117 | 3.9837
|  | 17.23952 | 4.3095 |  | -- | -- |  | -- | -- |  | 18.07351 | 4.4484 |  | 36.74835 | 4.2683 |  | 57.7193 | 3.9834
|  | 17.25473 | 4.3092 |  | -- | -- |  | -- | -- |  | 18.08873 | 4.4484 |  | 36.76356 | 4.2683 |  | 57.7345 | 3.9834
|  | 17.26993 | 4.3092 |  | -- | -- |  | -- | -- |  | 18.11156 | 4.4484 |  | 36.77877 | 4.2683 |  | 57.7497 | 3.9834
|  | 17.28513 | 4.3092 |  | -- | -- |  | -- | -- |  | 18.11917 | 4.4484 |  | 36.79398 | 4.268 |  | 57.7649 | 3.9831
|  | 17.30033 | 4.3092 |  | -- | -- |  | -- | -- |  | 18.13439 | 4.4484 |  | 36.8092 | 4.268 |  | 57.7877 | 3.9831
|  | 17.31554 | 4.3089 |  | -- | -- |  | -- | -- |  | 18.14961 | 4.4481 |  | 36.82441 | 4.268 |  | 57.7953 | 3.9831
|  | 17.33074 | 4.3089 |  | -- | -- |  | -- | -- |  | 18.16483 | 4.4484 |  | 36.83962 | 4.268 |  | 57.8181 | 3.9828
|  | 17.34594 | 4.3089 |  | -- | -- |  | -- | -- |  | 18.18005 | 4.4481 |  | 36.85483 | 4.2677 |  | 57.8257 | 3.9828
|  | 17.36114 | 4.3089 |  | -- | -- |  | -- | -- |  | 18.19527 | 4.4481 |  | 36.87004 | 4.2677 |  | 57.8409 | 3.9828
|  | 17.37635 | 4.3086 |  | -- | -- |  | -- | -- |  | 18.21049 | 4.4481 |  | 36.88525 | 4.2674 |  | 57.8561 | 3.9825
|  | 17.39155 | 4.3086 |  | -- | -- |  | -- | -- |  | 18.22571 | 4.4481 |  | 36.90046 | 4.2674 |  | 57.8713 | 3.9825
|  | 17.40675 | 4.3086 |  | -- | -- |  | -- | -- |  | 18.24093 | 4.4481 |  | 36.91567 | 4.2674 |  | 57.89409 | 3.9825
|  | 17.42195 | 4.3086 |  | -- | -- |  | -- | -- |  | 18.25615 | 4.4481 |  | 36.93088 | 4.2674 |  | 57.90169 | 3.9822
|  | 17.43716 | 4.3086 |  | -- | -- |  | -- | -- |  | 18.27137 | 4.4481 |  | 36.94609 | 4.2674 |  | 57.91688 | 3.9822
|  | 17.45236 | 4.3083 |  | -- | -- |  | -- | -- |  | 18.28659 | 4.4481 |  | 36.9613 | 4.2671 |  | 57.93208 | 3.9822
|  | 17.46756 | 4.3083 |  | -- | -- |  | -- | -- |  | 18.30942 | 4.4481 |  | 36.97651 | 4.2671 |  | 57.94727 | 3.9818
|  | 17.48276 | 4.308 |  | -- | -- |  | -- | -- |  | 18.32463 | 4.4478 |  | 36.99172 | 4.2671 |  | 57.96247 | 3.9818
|  | 17.49796 | 4.308 |  | -- | -- |  | -- | -- |  | 18.33224 | 4.4478 |  | 37.01454 | 4.2668 |  | 57.97767 | 3.9815
|  | 17.51317 | 4.308 |  | -- | -- |  | -- | -- |  | 18.34746 | 4.4478 |  | 37.02214 | 4.2668 |  | 57.99287 | 3.9815
|  | 17.52837 | 4.308 |  | -- | -- |  | -- | -- |  | 18.36268 | 4.4478 |  | 37.03735 | 4.2668 |  | 58.01567 | 3.9815
|  | 17.54357 | 4.308 |  | -- | -- |  | -- | -- |  | 18.38551 | 4.4478 |  | 37.05256 | 4.2668 |  | 58.02327 | 3.9815
|  | 17.55877 | 4.3077 |  | -- | -- |  | -- | -- |  | 18.39312 | 4.4475 |  | 37.07538 | 4.2664 |  | 58.03847 | 3.9812
|  | 17.57398 | 4.3077 |  | -- | -- |  | -- | -- |  | 18.41595 | 4.4475 |  | 37.09059 | 4.2664 |  | 58.05367 | 3.9812
|  | 17.58918 | 4.3077 |  | -- | -- |  | -- | -- |  | 18.42356 | 4.4475 |  | 37.09819 | 4.2664 |  | 58.06887 | 3.9812
|  | 17.60438 | 4.3077 |  | -- | -- |  | -- | -- |  | 18.43878 | 4.4475 |  | 37.12101 | 4.2661 |  | 58.08407 | 3.9809
|  | 17.61958 | 4.3074 |  | -- | -- |  | -- | -- |  | 18.454 | 4.4475 |  | 37.13622 | 4.2661 |  | 58.09927 | 3.9809
|  | 17.63479 | 4.3074 |  | -- | -- |  | -- | -- |  | 18.47683 | 4.4475 |  | 37.14382 | 4.2661 |  | 58.12207 | 3.9809
|  | 17.64999 | 4.3074 |  | -- | -- |  | -- | -- |  | 18.49205 | 4.4472 |  | 37.15903 | 4.2658 |  | 58.12967 | 3.9806
|  | 17.66519 | 4.3074 |  | -- | -- |  | -- | -- |  | 18.50727 | 4.4475 |  | 37.17424 | 4.2658 |  | 58.14487 | 3.9806
|  | 17.68039 | 4.3071 |  | -- | -- |  | -- | -- |  | 18.51488 | 4.4472 |  | 37.18946 | 4.2658 |  | 58.16767 | 3.9806
|  | 17.6956 | 4.3071 |  | -- | -- |  | -- | -- |  | 18.5301 | 4.4472 |  | 37.20467 | 4.2655 |  | 58.17527 | 3.9803
|  | 17.7108 | 4.3071 |  | -- | -- |  | -- | -- |  | 18.54532 | 4.4472 |  | 37.21988 | 4.2655 |  | 58.19807 | 3.9803
|  | 17.726 | 4.3067 |  | -- | -- |  | -- | -- |  | 18.56054 | 4.4472 |  | 37.24269 | 4.2655 |  | 58.21327 | 3.9803
|  | 17.7412 | 4.3067 |  | -- | -- |  | -- | -- |  | 18.57576 | 4.4472 |  | 37.2503 | 4.2655 |  | 58.22087 | 3.98
|  | 17.75641 | 4.3067 |  | -- | -- |  | -- | -- |  | 18.59098 | 4.4469 |  | 37.26551 | 4.2652 |  | 58.23607 | 3.98
|  | 17.77161 | 4.3067 |  | -- | -- |  | -- | -- |  | 18.61381 | 4.4469 |  | 37.28072 | 4.2652 |  | 58.25126 | 3.98
|  | 17.78681 | 4.3067 |  | -- | -- |  | -- | -- |  | 18.62142 | 4.4469 |  | 37.29593 | 4.2652 |  | 58.27407 | 3.9797
|  | 17.80201 | 4.3064 |  | -- | -- |  | -- | -- |  | 18.63664 | 4.4469 |  | 37.31114 | 4.2649 |  | 58.28166 | 3.9797
|  | 17.81722 | 4.3064 |  | -- | -- |  | -- | -- |  | 18.65186 | 4.4469 |  | 37.32635 | 4.2649 |  | 58.29686 | 3.9797
|  | 17.83242 | 4.3064 |  | -- | -- |  | -- | -- |  | 18.66708 | 4.4469 |  | 37.34156 | 4.2649 |  | 58.31206 | 3.9794
|  | 17.84762 | 4.3061 |  | -- | -- |  | -- | -- |  | 18.6823 | 4.4469 |  | 37.35677 | 4.2649 |  | 58.32726 | 3.9794
|  | 17.86282 | 4.3061 |  | -- | -- |  | -- | -- |  | 18.69752 | 4.4469 |  | 37.37198 | 4.2649 |  | 58.34246 | 3.9794
|  | 17.87802 | 4.3061 |  | -- | -- |  | -- | -- |  | 18.71274 | 4.4469 |  | 37.38719 | 4.2646 |  | 58.35766 | 3.9794
|  | 17.89323 | 4.3061 |  | -- | -- |  | -- | -- |  | 18.72796 | 4.4466 |  | 37.41001 | 4.2643 |  | 58.36526 | 3.9791
|  | 17.90843 | 4.3061 |  | -- | -- |  | -- | -- |  | 18.75079 | 4.4466 |  | 37.41761 | 4.2643 |  | 58.38045 | 3.9791
|  | 17.92363 | 4.3058 |  | -- | -- |  | -- | -- |  | 18.7584 | 4.4466 |  | 37.43282 | 4.2643 |  | 58.39564 | 3.9791
|  | 17.93883 | 4.3058 |  | -- | -- |  | -- | -- |  | 18.78123 | 4.4466 |  | 37.44803 | 4.2643 |  | 58.41084 | 3.9787
|  | 17.95404 | 4.3055 |  | -- | -- |  | -- | -- |  | 18.78884 | 4.4466 |  | 37.46324 | 4.2643 |  | 58.43363 | 3.9787
|  | 17.96924 | 4.3055 |  | -- | -- |  | -- | -- |  | 18.80406 | 4.4466 |  | 37.47845 | 4.264 |  | 58.44123 | 3.9787
|  | 17.98444 | 4.3055 |  | -- | -- |  | -- | -- |  | 18.81928 | 4.4463 |  | 37.50127 | 4.264 |  | 58.45643 | 3.9784
|  | 17.99964 | 4.3055 |  | -- | -- |  | -- | -- |  | 18.8345 | 4.4463 |  | 37.51648 | 4.264 |  | 58.47162 | 3.9784
|  | 18.01485 | 4.3055 |  | -- | -- |  | -- | -- |  | 18.85733 | 4.4463 |  | 37.53169 | 4.2637 |  | 58.48682 | 3.9784
|  | 18.03005 | 4.3052 |  | -- | -- |  | -- | -- |  | 18.86494 | 4.4463 |  | 37.53929 | 4.2637 |  | 58.50202 | 3.9781
|  | 18.04525 | 4.3052 |  | -- | -- |  | -- | -- |  | 18.88016 | 4.4463 |  | 37.55451 | 4.2637 |  | 58.51721 | 3.9781
|  | 18.06045 | 4.3052 |  | -- | -- |  | -- | -- |  | 18.89538 | 4.4463 |  | 37.57732 | 4.2637 |  | 58.53241 | 3.9781
|  | 18.07566 | 4.3052 |  | -- | -- |  | -- | -- |  | 18.91821 | 4.4463 |  | 37.58493 | 4.2633 |  | 58.54761 | 3.9781
|  | 18.09086 | 4.3052 |  | -- | -- |  | -- | -- |  | 18.92582 | 4.4459 |  | 37.60014 | 4.2633 |  | 58.5628 | 3.9778
|  | 18.10606 | 4.3049 |  | -- | -- |  | -- | -- |  | 18.94104 | 4.4459 |  | 37.61535 | 4.263 |  | 58.578 | 3.9778
|  | 18.12126 | 4.3049 |  | -- | -- |  | -- | -- |  | 18.95626 | 4.4459 |  | 37.63056 | 4.263 |  | 58.5932 | 3.9778
|  | 18.13647 | 4.3049 |  | -- | -- |  | -- | -- |  | 18.97148 | 4.4459 |  | 37.64577 | 4.263 |  | 58.616 | 3.9778
|  | 18.15167 | 4.3049 |  | -- | -- |  | -- | -- |  | 18.9867 | 4.4459 |  | 37.66098 | 4.263 |  | 58.6236 | 3.9775
|  | 18.16687 | 4.3046 |  | -- | -- |  | -- | -- |  | 19.00192 | 4.4459 |  | 37.67619 | 4.2627 |  | 58.64639 | 3.9775
|  | 18.18207 | 4.3046 |  | -- | -- |  | -- | -- |  | 19.01714 | 4.4459 |  | 37.6914 | 4.2627 |  | 58.65399 | 3.9775
|  | 18.19728 | 4.3043 |  | -- | -- |  | -- | -- |  | 19.03236 | 4.4456 |  | 37.71421 | 4.2627 |  | 58.66919 | 3.9772
|  | 18.21248 | 4.3043 |  | -- | -- |  | -- | -- |  | 19.04758 | 4.4456 |  | 37.72182 | 4.2624 |  | 58.6844 | 3.9772
|  | 18.22768 | 4.3043 |  | -- | -- |  | -- | -- |  | 19.0628 | 4.4456 |  | 37.73703 | 4.2624 |  | 58.6996 | 3.9772
|  | 18.24288 | 4.3043 |  | -- | -- |  | -- | -- |  | 19.07802 | 4.4456 |  | 37.75224 | 4.2624 |  | 58.71479 | 3.9769
|  | 18.25808 | 4.3043 |  | -- | -- |  | -- | -- |  | 19.09323 | 4.4456 |  | 37.76745 | 4.2621 |  | 58.73759 | 3.9769
|  | 18.27329 | 4.3043 |  | -- | -- |  | -- | -- |  | 19.10845 | 4.4456 |  | 37.78266 | 4.2621 |  | 58.74519 | 3.9769
|  | 18.28849 | 4.304 |  | -- | -- |  | -- | -- |  | 19.12367 | 4.4456 |  | 37.79787 | 4.2621 |  | 58.76039 | 3.9769
|  | 18.30369 | 4.304 |  | -- | -- |  | -- | -- |  | 19.1465 | 4.4453 |  | 37.82069 | 4.2618 |  | 58.78318 | 3.9766
|  | 18.31889 | 4.304 |  | -- | -- |  | -- | -- |  | 19.16172 | 4.4453 |  | 37.82829 | 4.2618 |  | 58.79078 | 3.9766
|  | 18.3341 | 4.3036 |  | -- | -- |  | -- | -- |  | 19.16933 | 4.4453 |  | 37.8435 | 4.2618 |  | 58.80598 | 3.9766
|  | 18.3493 | 4.3036 |  | -- | -- |  | -- | -- |  | 19.18455 | 4.4453 |  | 37.85871 | 4.2615 |  | 58.82117 | 3.9763
|  | 18.3645 | 4.3036 |  | -- | -- |  | -- | -- |  | 19.19977 | 4.4453 |  | 37.87392 | 4.2615 |  | 58.84396 | 3.9763
|  | 18.3797 | 4.3036 |  | -- | -- |  | -- | -- |  | 19.21499 | 4.4453 |  | 37.88913 | 4.2615 |  | 58.85916 | 3.9763
|  | 18.39491 | 4.3033 |  | -- | -- |  | -- | -- |  | 19.23782 | 4.445 |  | 37.90434 | 4.2615 |  | 58.87436 | 3.976
|  | 18.41011 | 4.3033 |  | -- | -- |  | -- | -- |  | 19.24543 | 4.445 |  | 37.91956 | 4.2612 |  | 58.88196 | 3.976
|  | 18.42531 | 4.3033 |  | -- | -- |  | -- | -- |  | 19.26826 | 4.445 |  | 37.93477 | 4.2612 |  | 58.89716 | 3.976
|  | 18.44051 | 4.3033 |  | -- | -- |  | -- | -- |  | 19.27587 | 4.445 |  | 37.94998 | 4.2612 |  | 58.91236 | 3.9756
|  | 18.45572 | 4.303 |  | -- | -- |  | -- | -- |  | 19.29109 | 4.445 |  | 37.96519 | 4.2609 |  | 58.93516 | 3.9756
|  | 18.47092 | 4.303 |  | -- | -- |  | -- | -- |  | 19.31392 | 4.445 |  | 37.9804 | 4.2609 |  | 58.94276 | 3.9756
|  | 18.48612 | 4.303 |  | -- | -- |  | -- | -- |  | 19.32153 | 4.445 |  | 37.99561 | 4.2609 |  | 58.96556 | 3.9756
|  | 18.50132 | 4.303 |  | -- | -- |  | -- | -- |  | 19.33675 | 4.445 |  | 38.01082 | 4.2609 |  | 58.97316 | 3.9753
|  | 18.51653 | 4.3027 |  | -- | -- |  | -- | -- |  | 19.35197 | 4.445 |  | 38.02603 | 4.2606 |  | 58.98836 | 3.9753
|  | 18.53173 | 4.3027 |  | -- | -- |  | -- | -- |  | 19.3748 | 4.4447 |  | 38.04124 | 4.2606 |  | 59.00357 | 3.9753
|  | 18.54693 | 4.3024 |  | -- | -- |  | -- | -- |  | 19.38241 | 4.4447 |  | 38.06405 | 4.2606 |  | 59.01876 | 3.9753
|  | 18.56213 | 4.3027 |  | -- | -- |  | -- | -- |  | 19.39763 | 4.4447 |  | 38.07166 | 4.2602 |  | 59.03396 | 3.975
|  | 18.57734 | 4.3024 |  | -- | -- |  | -- | -- |  | 19.42046 | 4.4447 |  | 38.08687 | 4.2602 |  | 59.04916 | 3.975
|  | 18.59254 | 4.3024 |  | -- | -- |  | -- | -- |  | 19.42807 | 4.4444 |  | 38.10208 | 4.2599 |  | 59.06436 | 3.975
|  | 18.60774 | 4.3024 |  | -- | -- |  | -- | -- |  | 19.4509 | 4.4444 |  | 38.1249 | 4.2599 |  | 59.08717 | 3.9747
|  | 18.62294 | 4.3024 |  | -- | -- |  | -- | -- |  | 19.45851 | 4.4444 |  | 38.14011 | 4.2599 |  | 59.10237 | 3.9747
|  | 18.63814 | 4.3024 |  | -- | -- |  | -- | -- |  | 19.47373 | 4.4444 |  | 38.14771 | 4.2599 |  | 59.10996 | 3.9747
|  | 18.65335 | 4.3021 |  | -- | -- |  | -- | -- |  | 19.48895 | 4.4444 |  | 38.17053 | 4.2596 |  | 59.12516 | 3.9747
|  | 18.66855 | 4.3021 |  | -- | -- |  | -- | -- |  | 19.50417 | 4.4444 |  | 38.17813 | 4.2596 |  | 59.14036 | 3.9744
|  | 18.68375 | 4.3021 |  | -- | -- |  | -- | -- |  | 19.51939 | 4.4444 |  | 38.19334 | 4.2593 |  | 59.15556 | 3.9744
|  | 18.69895 | 4.3018 |  | -- | -- |  | -- | -- |  | 19.54222 | 4.4441 |  | 38.20855 | 4.2593 |  | 59.17075 | 3.9744
|  | 18.71416 | 4.3018 |  | -- | -- |  | -- | -- |  | 19.55744 | 4.4441 |  | 38.23137 | 4.2593 |  | 59.18595 | 3.9744
|  | 18.72936 | 4.3018 |  | -- | -- |  | -- | -- |  | 19.56505 | 4.4441 |  | 38.23897 | 4.2593 |  | 59.20115 | 3.9741
|  | 18.74456 | 4.3018 |  | -- | -- |  | -- | -- |  | 19.58788 | 4.4441 |  | 38.25418 | 4.259 |  | 59.21635 | 3.9741
|  | 18.75976 | 4.3018 |  | -- | -- |  | -- | -- |  | 19.59549 | 4.4441 |  | 38.277 | 4.259 |  | 59.23155 | 3.9741
|  | 18.77497 | 4.3015 |  | -- | -- |  | -- | -- |  | 19.61071 | 4.4441 |  | 38.2846 | 4.2587 |  | 59.25435 | 3.9741
|  | 18.79017 | 4.3015 |  | -- | -- |  | -- | -- |  | 19.62593 | 4.4438 |  | 38.30742 | 4.2587 |  | 59.26195 | 3.9738
|  | 18.80537 | 4.3015 |  | -- | -- |  | -- | -- |  | 19.64115 | 4.4438 |  | 38.31503 | 4.2587 |  | 59.27715 | 3.9738
|  | 18.82057 | 4.3015 |  | -- | -- |  | -- | -- |  | 19.65637 | 4.4438 |  | 38.33024 | 4.2587 |  | 59.29234 | 3.9738
|  | 18.83578 | 4.3012 |  | -- | -- |  | -- | -- |  | 19.67159 | 4.4438 |  | 38.34545 | 4.2587 |  | 59.31514 | 3.9735
|  | 18.85098 | 4.3012 |  | -- | -- |  | -- | -- |  | 19.68681 | 4.4438 |  | 38.36826 | 4.2584 |  | 59.33034 | 3.9735
|  | 18.86618 | 4.3012 |  | -- | -- |  | -- | -- |  | 19.70203 | 4.4438 |  | 38.38347 | 4.2584 |  | 59.33793 | 3.9735
|  | 18.88138 | 4.3012 |  | -- | -- |  | -- | -- |  | 19.71725 | 4.4435 |  | 38.39108 | 4.2581 |  | 59.35312 | 3.9735
|  | 18.89659 | 4.3009 |  | -- | -- |  | -- | -- |  | 19.74008 | 4.4435 |  | 38.40629 | 4.2581 |  | 59.36832 | 3.9732
|  | 18.91179 | 4.3009 |  | -- | -- |  | -- | -- |  | 19.74769 | 4.4435 |  | 38.4215 | 4.2581 |  | 59.38352 | 3.9732
|  | 18.92699 | 4.3009 |  | -- | -- |  | -- | -- |  | 19.76291 | 4.4435 |  | 38.43671 | 4.2578 |  | 59.39872 | 3.9732
|  | 18.94219 | 4.3009 |  | -- | -- |  | -- | -- |  | 19.78574 | 4.4432 |  | 38.45192 | 4.2578 |  | 59.41391 | 3.9729
|  | 18.9574 | 4.3005 |  | -- | -- |  | -- | -- |  | 19.79335 | 4.4432 |  | 38.46713 | 4.2578 |  | 59.43671 | 3.9729
|  | 18.9726 | 4.3005 |  | -- | -- |  | -- | -- |  | 19.80857 | 4.4432 |  | 38.48995 | 4.2578 |  | 59.44431 | 3.9729
|  | 18.9878 | 4.3005 |  | -- | -- |  | -- | -- |  | 19.82379 | 4.4432 |  | 38.49755 | 4.2575 |  | 59.46711 | 3.9729
|  | 19.003 | 4.3005 |  | -- | -- |  | -- | -- |  | 19.83901 | 4.4432 |  | 38.51276 | 4.2575 |  | 59.47471 | 3.9725
|  | 19.0182 | 4.3005 |  | -- | -- |  | -- | -- |  | 19.85422 | 4.4432 |  | 38.52797 | 4.2575 |  | 59.4899 | 3.9725
|  | 19.03341 | 4.3002 |  | -- | -- |  | -- | -- |  | 19.86944 | 4.4432 |  | 38.55079 | 4.2571 |  | 59.5127 | 3.9725
|  | 19.04861 | 4.3002 |  | -- | -- |  | -- | -- |  | 19.88466 | 4.4432 |  | 38.55839 | 4.2571 |  | 59.5279 | 3.9722
|  | 19.06381 | 4.3002 |  | -- | -- |  | -- | -- |  | 19.90749 | 4.4428 |  | 38.5736 | 4.2568 |  | 59.54309 | 3.9722
|  | 19.07901 | 4.2999 |  | -- | -- |  | -- | -- |  | 19.92271 | 4.4428 |  | 38.58881 | 4.2568 |  | 59.55069 | 3.9722
|  | 19.09422 | 4.2999 |  | -- | -- |  | -- | -- |  | 19.93032 | 4.4428 |  | 38.60402 | 4.2568 |  | 59.56589 | 3.9722
|  | 19.10942 | 4.2999 |  | -- | -- |  | -- | -- |  | 19.95315 | 4.4428 |  | 38.61923 | 4.2568 |  | 59.58869 | 3.9722
|  | 19.12462 | 4.2999 |  | -- | -- |  | -- | -- |  | 19.96837 | 4.4428 |  | 38.63444 | 4.2565 |  | 59.59629 | 3.9719
|  | 19.13982 | 4.2999 |  | -- | -- |  | -- | -- |  | 19.97598 | 4.4425 |  | 38.64965 | 4.2565 |  | 59.61149 | 3.9719
|  | 19.15503 | 4.2999 |  | -- | -- |  | -- | -- |  | 19.9912 | 4.4425 |  | 38.66487 | 4.2562 |  | 59.63428 | 3.9719
|  | 19.17023 | 4.2996 |  | -- | -- |  | -- | -- |  | 20.00642 | 4.4425 |  | 38.68008 | 4.2562 |  | 59.64188 | 3.9716
|  | 19.18543 | 4.2996 |  | -- | -- |  | -- | -- |  | 20.02164 | 4.4425 |  | 38.69529 | 4.2562 |  | 59.65707 | 3.9716
|  | 19.20063 | 4.2996 |  | -- | -- |  | -- | -- |  | 20.03686 | 4.4425 |  | 38.7105 | 4.2562 |  | 59.67227 | 3.9716
|  | 19.21584 | 4.2996 |  | -- | -- |  | -- | -- |  | 20.05208 | 4.4425 |  | 38.73331 | 4.2562 |  | 59.68747 | 3.9716
|  | 19.23104 | 4.2993 |  | -- | -- |  | -- | -- |  | 20.0673 | 4.4422 |  | 38.74092 | 4.2559 |  | 59.70267 | 3.9716
|  | 19.24624 | 4.2993 |  | -- | -- |  | -- | -- |  | 20.09013 | 4.4422 |  | 38.75613 | 4.2559 |  | 59.71787 | 3.9713
|  | 19.26144 | 4.2993 |  | -- | -- |  | -- | -- |  | 20.09774 | 4.4422 |  | 38.77134 | 4.2556 |  | 59.74067 | 3.9713
|  | 19.27665 | 4.2993 |  | -- | -- |  | -- | -- |  | 20.11296 | 4.4422 |  | 38.78655 | 4.2556 |  | 59.74827 | 3.9713
|  | 19.29185 | 4.2993 |  | -- | -- |  | -- | -- |  | 20.12818 | 4.4419 |  | 38.80176 | 4.2556 |  | 59.76347 | 3.9713
|  | 19.30705 | 4.2993 |  | -- | -- |  | -- | -- |  | 20.1434 | 4.4419 |  | 38.81697 | 4.2553 |  | 59.77866 | 3.971
|  | 19.32225 | 4.299 |  | -- | -- |  | -- | -- |  | 20.15862 | 4.4419 |  | 38.83218 | 4.2553 |  | 59.79386 | 3.971
|  | 19.33746 | 4.299 |  | -- | -- |  | -- | -- |  | 20.18145 | 4.4419 |  | 38.84739 | 4.2553 |  | 59.80906 | 3.971
|  | 19.35266 | 4.299 |  | -- | -- |  | -- | -- |  | 20.18906 | 4.4419 |  | 38.8626 | 4.255 |  | 59.82426 | 3.971
|  | 19.36786 | 4.2987 |  | -- | -- |  | -- | -- |  | 20.21189 | 4.4419 |  | 38.87781 | 4.255 |  | 59.83945 | 3.9707
|  | 19.38306 | 4.2987 |  | -- | -- |  | -- | -- |  | 20.2195 | 4.4419 |  | 38.89302 | 4.255 |  | 59.85465 | 3.9707
|  | 19.39826 | 4.2987 |  | -- | -- |  | -- | -- |  | 20.23472 | 4.4416 |  | 38.90823 | 4.2547 |  | 59.86984 | 3.9707
|  | 19.41347 | 4.2987 |  | -- | -- |  | -- | -- |  | 20.24994 | 4.4416 |  | 38.92344 | 4.2547 |  | 59.88504 | 3.9707
|  | 19.42867 | 4.2987 |  | -- | -- |  | -- | -- |  | 20.27277 | 4.4416 |  | 38.93865 | 4.2547 |  | 59.90023 | 3.9704
|  | 19.44387 | 4.2984 |  | -- | -- |  | -- | -- |  | 20.28038 | 4.4416 |  | 38.95386 | 4.2544 |  | 59.92303 | 3.9704
|  | 19.45907 | 4.2984 |  | -- | -- |  | -- | -- |  | 20.2956 | 4.4416 |  | 38.96907 | 4.2544 |  | 59.93063 | 3.9701
|  | 19.47428 | 4.2984 |  | -- | -- |  | -- | -- |  | 20.31843 | 4.4413 |  | 38.98428 | 4.2544 |  | 59.94584 | 3.9701
|  | 19.48948 | 4.2984 |  | -- | -- |  | -- | -- |  | 20.32604 | 4.4413 |  | 38.99949 | 4.254 |  | 59.96864 | 3.9701
|  | 19.50468 | 4.2984 |  | -- | -- |  | -- | -- |  | 20.34126 | 4.4413 |  | 39.0147 | 4.254 |  | 59.97623 | 3.9701
|  | 19.51988 | 4.2981 |  | -- | -- |  | -- | -- |  | 20.35648 | 4.4413 |  | 39.02992 | 4.254 |  | 59.99142 | 3.9701
|  | 19.53509 | 4.2981 |  | -- | -- |  | -- | -- |  | 20.3717 | 4.4413 |  | 39.04513 | 4.2537 |  | 60.00662 | 3.9698
|  | 19.55029 | 4.2981 |  | -- | -- |  | -- | -- |  | 20.38692 | 4.4413 |  | 39.06034 | 4.2537 |  | 60.02181 | 3.9698
|  | 19.56549 | 4.2981 |  | -- | -- |  | -- | -- |  | 20.40214 | 4.4413 |  | 39.07555 | 4.2537 |  | 60.03701 | 3.9698
|  | 19.58069 | 4.2981 |  | -- | -- |  | -- | -- |  | 20.41736 | 4.441 |  | 39.09076 | 4.2534 |  | 60.05221 | 3.9698
|  | 19.5959 | 4.2978 |  | -- | -- |  | -- | -- |  | 20.43258 | 4.441 |  | 39.10597 | 4.2534 |  | 60.075 | 3.9694
|  | 19.6111 | 4.2978 |  | -- | -- |  | -- | -- |  | 20.4478 | 4.441 |  | 39.12118 | 4.2534 |  | 60.0826 | 3.9694
|  | 19.6263 | 4.2978 |  | -- | -- |  | -- | -- |  | 20.46302 | 4.441 |  | 39.14399 | 4.2531 |  | 60.09779 | 3.9694
|  | 19.6415 | 4.2978 |  | -- | -- |  | -- | -- |  | 20.48585 | 4.441 |  | 39.1516 | 4.2531 |  | 60.11299 | 3.9688
|  | 19.65671 | 4.2974 |  | -- | -- |  | -- | -- |  | 20.50107 | 4.4407 |  | 39.16681 | 4.2531 |  | 60.12818 | 3.9688
|  | 19.67191 | 4.2974 |  | -- | -- |  | -- | -- |  | 20.50868 | 4.4407 |  | 39.18202 | 4.2528 |  | 60.14338 | 3.9688
|  | 19.68711 | 4.2974 |  | -- | -- |  | -- | -- |  | 20.5239 | 4.4407 |  | 39.19723 | 4.2528 |  | 60.15858 | 3.9688
|  | 19.70231 | 4.2974 |  | -- | -- |  | -- | -- |  | 20.53912 | 4.4407 |  | 39.21244 | 4.2528 |  | 60.18137 | 3.9688
|  | 19.71752 | 4.2974 |  | -- | -- |  | -- | -- |  | 20.55434 | 4.4407 |  | 39.23526 | 4.2525 |  | 60.18897 | 3.9685
|  | 19.73272 | 4.2974 |  | -- | -- |  | -- | -- |  | 20.57717 | 4.4407 |  | 39.24286 | 4.2525 |  | 60.20417 | 3.9685
|  | 19.74792 | 4.2971 |  | -- | -- |  | -- | -- |  | 20.58478 | 4.4404 |  | 39.25807 | 4.2525 |  | 60.22696 | 3.9685
|  | 19.76312 | 4.2971 |  | -- | -- |  | -- | -- |  | 20.6 | 4.4404 |  | 39.27328 | 4.2522 |  | 60.24216 | 3.9682
|  | 19.77833 | 4.2971 |  | -- | -- |  | -- | -- |  | 20.61521 | 4.4404 |  | 39.28849 | 4.2522 |  | 60.25736 | 3.9682
|  | 19.79353 | 4.2971 |  | -- | -- |  | -- | -- |  | 20.63043 | 4.4404 |  | 39.31131 | 4.2522 |  | 60.26496 | 3.9682
|  | 19.80873 | 4.2971 |  | -- | -- |  | -- | -- |  | 20.64565 | 4.4401 |  | 39.31891 | 4.2519 |  | 60.28776 | 3.9682
|  | 19.82393 | 4.2968 |  | -- | -- |  | -- | -- |  | 20.66087 | 4.4401 |  | 39.34173 | 4.2519 |  | 60.29536 | 3.9679
|  | 19.83913 | 4.2968 |  | -- | -- |  | -- | -- |  | 20.67609 | 4.4401 |  | 39.34933 | 4.2519 |  | 60.31055 | 3.9679
|  | 19.85434 | 4.2968 |  | -- | -- |  | -- | -- |  | 20.69892 | 4.4401 |  | 39.36454 | 4.2516 |  | 60.32575 | 3.9679
|  | 19.86954 | 4.2968 |  | -- | -- |  | -- | -- |  | 20.70653 | 4.4401 |  | 39.37975 | 4.2516 |  | 60.34095 | 3.9676
|  | 19.88474 | 4.2968 |  | -- | -- |  | -- | -- |  | 20.72175 | 4.4397 |  | 39.39496 | 4.2513 |  | 60.35615 | 3.9676
|  | 19.89994 | 4.2968 |  | -- | -- |  | -- | -- |  | 20.73697 | 4.4397 |  | 39.41778 | 4.2513 |  | 60.37894 | 3.9676
|  | 19.91515 | 4.2965 |  | -- | -- |  | -- | -- |  | 20.75219 | 4.4397 |  | 39.42539 | 4.2513 |  | 60.39413 | 3.9676
|  | 19.93035 | 4.2965 |  | -- | -- |  | -- | -- |  | 20.76741 | 4.4397 |  | 39.4482 | 4.2513 |  | 60.40933 | 3.9676
|  | 19.94555 | 4.2965 |  | -- | -- |  | -- | -- |  | 20.78263 | 4.4397 |  | 39.45581 | 4.2509 |  | 60.42452 | 3.9673
|  | 19.96075 | 4.2965 |  | -- | -- |  | -- | -- |  | 20.79785 | 4.4397 |  | 39.47862 | 4.2509 |  | 60.43972 | 3.9673
|  | 19.97596 | 4.2962 |  | -- | -- |  | -- | -- |  | 20.81307 | 4.4394 |  | 39.48623 | 4.2509 |  | 60.44732 | 3.9673
|  | 19.99116 | 4.2962 |  | -- | -- |  | -- | -- |  | 20.8359 | 4.4394 |  | 39.50144 | 4.2506 |  | 60.46251 | 3.967
|  | 20.00636 | 4.2962 |  | -- | -- |  | -- | -- |  | 20.84351 | 4.4394 |  | 39.51665 | 4.2506 |  | 60.47771 | 3.967
|  | 20.02156 | 4.2962 |  | -- | -- |  | -- | -- |  | 20.85873 | 4.4394 |  | 39.53186 | 4.2506 |  | 60.49291 | 3.967
|  | 20.03677 | 4.2962 |  | -- | -- |  | -- | -- |  | 20.87395 | 4.4394 |  | 39.54707 | 4.2503 |  | 60.51571 | 3.9667
|  | 20.05197 | 4.2962 |  | -- | -- |  | -- | -- |  | 20.89678 | 4.4394 |  | 39.56228 | 4.2503 |  | 60.53091 | 3.9667
|  | 20.06717 | 4.2959 |  | -- | -- |  | -- | -- |  | 20.90439 | 4.4394 |  | 39.57749 | 4.2503 |  | 60.53851 | 3.9667
|  | 20.08237 | 4.2959 |  | -- | -- |  | -- | -- |  | 20.91961 | 4.4391 |  | 39.5927 | 4.25 |  | 60.55371 | 3.9667
|  | 20.09758 | 4.2959 |  | -- | -- |  | -- | -- |  | 20.93483 | 4.4391 |  | 39.60791 | 4.25 |  | 60.5689 | 3.9663
|  | 20.11278 | 4.2959 |  | -- | -- |  | -- | -- |  | 20.95005 | 4.4391 |  | 39.62312 | 4.25 |  | 60.5841 | 3.9663
|  | 20.12798 | 4.2959 |  | -- | -- |  | -- | -- |  | 20.97288 | 4.4391 |  | 39.63833 | 4.25 |  | 60.5993 | 3.9663
|  | 20.14318 | 4.2959 |  | -- | -- |  | -- | -- |  | 20.98049 | 4.4388 |  | 39.65354 | 4.2497 |  | 60.6145 | 3.9663
|  | 20.15839 | 4.2956 |  | -- | -- |  | -- | -- |  | 20.99571 | 4.4388 |  | 39.66875 | 4.2497 |  | 60.6297 | 3.9663
|  | 20.17359 | 4.2956 |  | -- | -- |  | -- | -- |  | 21.01093 | 4.4388 |  | 39.68396 | 4.2494 |  | 60.6449 | 3.966
|  | 20.18879 | 4.2956 |  | -- | -- |  | -- | -- |  | 21.02615 | 4.4388 |  | 39.69917 | 4.2494 |  | 60.66009 | 3.966
|  | 20.20399 | 4.2956 |  | -- | -- |  | -- | -- |  | 21.04137 | 4.4388 |  | 39.71438 | 4.2494 |  | 60.67529 | 3.966
|  | 20.21919 | 4.2956 |  | -- | -- |  | -- | -- |  | 21.05659 | 4.4385 |  | 39.72959 | 4.2491 |  | 60.69048 | 3.966
|  | 20.2344 | 4.2953 |  | -- | -- |  | -- | -- |  | 21.07181 | 4.4385 |  | 39.7448 | 4.2491 |  | 60.70568 | 3.9657
|  | 20.2496 | 4.2953 |  | -- | -- |  | -- | -- |  | 21.08703 | 4.4385 |  | 39.76001 | 4.2491 |  | 60.72088 | 3.9657
|  | 20.2648 | 4.2953 |  | -- | -- |  | -- | -- |  | 21.10225 | 4.4385 |  | 39.77523 | 4.2488 |  | 60.74367 | 3.9657
|  | 20.28 | 4.2953 |  | -- | -- |  | -- | -- |  | 21.12508 | 4.4385 |  | 39.79044 | 4.2488 |  | 60.75127 | 3.9654
|  | 20.29521 | 4.295 |  | -- | -- |  | -- | -- |  | 21.13269 | 4.4385 |  | 39.81325 | 4.2488 |  | 60.77406 | 3.9654
|  | 20.31041 | 4.295 |  | -- | -- |  | -- | -- |  | 21.15552 | 4.4382 |  | 39.82086 | 4.2485 |  | 60.78926 | 3.9654
|  | 20.32561 | 4.295 |  | -- | -- |  | -- | -- |  | 21.16313 | 4.4382 |  | 39.83607 | 4.2485 |  | 60.79686 | 3.9651
|  | 20.34081 | 4.295 |  | -- | -- |  | -- | -- |  | 21.17835 | 4.4382 |  | 39.85128 | 4.2485 |  | 60.81206 | 3.9651
|  | 20.35602 | 4.295 |  | -- | -- |  | -- | -- |  | 21.19357 | 4.4382 |  | 39.86649 | 4.2482 |  | 60.82726 | 3.9651
|  | 20.37122 | 4.295 |  | -- | -- |  | -- | -- |  | 21.20879 | 4.4382 |  | 39.8817 | 4.2482 |  | 60.85006 | 3.9651
|  | 20.38642 | 4.2947 |  | -- | -- |  | -- | -- |  | 21.22401 | 4.4379 |  | 39.89691 | 4.2482 |  | 60.85766 | 3.9648
|  | 20.40162 | 4.2947 |  | -- | -- |  | -- | -- |  | 21.23923 | 4.4379 |  | 39.91212 | 4.2482 |  | 60.87286 | 3.9648
|  | 20.41683 | 4.2947 |  | -- | -- |  | -- | -- |  | 21.25445 | 4.4379 |  | 39.92733 | 4.2478 |  | 60.88806 | 3.9648
|  | 20.43203 | 4.2947 |  | -- | -- |  | -- | -- |  | 21.27728 | 4.4379 |  | 39.94254 | 4.2478 |  | 60.90325 | 3.9645
|  | 20.44723 | 4.2943 |  | -- | -- |  | -- | -- |  | 21.28489 | 4.4379 |  | 39.95775 | 4.2475 |  | 60.91845 | 3.9645
|  | 20.46243 | 4.2943 |  | -- | -- |  | -- | -- |  | 21.30011 | 4.4376 |  | 39.97296 | 4.2475 |  | 60.93365 | 3.9645
|  | 20.47764 | 4.2943 |  | -- | -- |  | -- | -- |  | 21.32294 | 4.4376 |  | 39.98817 | 4.2475 |  | 60.94885 | 3.9645
|  | 20.49284 | 4.2943 |  | -- | -- |  | -- | -- |  | 21.33055 | 4.4376 |  | 40.00338 | 4.2472 |  | 60.96405 | 3.9645
|  | 20.50804 | 4.2943 |  | -- | -- |  | -- | -- |  | 21.34577 | 4.4376 |  | 40.0262 | 4.2472 |  | 60.97925 | 3.9642
|  | 20.52324 | 4.2943 |  | -- | -- |  | -- | -- |  | 21.36098 | 4.4376 |  | 40.0338 | 4.2472 |  | 60.99445 | 3.9642
|  | 20.53845 | 4.294 |  | -- | -- |  | -- | -- |  | 21.3762 | 4.4373 |  | 40.04901 | 4.2469 |  | 61.00965 | 3.9642
|  | 20.55365 | 4.294 |  | -- | -- |  | -- | -- |  | 21.39142 | 4.4373 |  | 40.06422 | 4.2469 |  | 61.02485 | 3.9642
|  | 20.56885 | 4.294 |  | -- | -- |  | -- | -- |  | 21.40664 | 4.4373 |  | 40.07943 | 4.2469 |  | 61.04004 | 3.9639
|  | 20.58405 | 4.2937 |  | -- | -- |  | -- | -- |  | 21.42186 | 4.4373 |  | 40.09464 | 4.2466 |  | 61.05523 | 3.9639
|  | 20.59925 | 4.2937 |  | -- | -- |  | -- | -- |  | 21.43708 | 4.4373 |  | 40.10985 | 4.2466 |  | 61.07043 | 3.9639
|  | 20.61446 | 4.2937 |  | -- | -- |  | -- | -- |  | 21.4523 | 4.4373 |  | 40.12506 | 4.2466 |  | 61.08562 | 3.9639
|  | 20.62966 | 4.2937 |  | -- | -- |  | -- | -- |  | 21.47513 | 4.437 |  | 40.14028 | 4.2463 |  | 61.10081 | 3.9636
|  | 20.64486 | 4.2937 |  | -- | -- |  | -- | -- |  | 21.48274 | 4.437 |  | 40.15549 | 4.2463 |  | 61.11601 | 3.9636
|  | 20.66006 | 4.2937 |  | -- | -- |  | -- | -- |  | 21.49796 | 4.437 |  | 40.1707 | 4.2463 |  | 61.13121 | 3.9636
|  | 20.67527 | 4.2937 |  | -- | -- |  | -- | -- |  | 21.51318 | 4.437 |  | 40.18591 | 4.2463 |  | 61.1464 | 3.9636
|  | 20.69047 | 4.2934 |  | -- | -- |  | -- | -- |  | 21.5284 | 4.437 |  | 40.20872 | 4.246 |  | 61.1616 | 3.9632
|  | 20.70567 | 4.2934 |  | -- | -- |  | -- | -- |  | 21.54362 | 4.437 |  | 40.21633 | 4.246 |  | 61.1844 | 3.9632
|  | 20.72087 | 4.2928 |  | -- | -- |  | -- | -- |  | 21.55884 | 4.4366 |  | 40.23154 | 4.2457 |  | 61.192 | 3.9632
|  | 20.73608 | 4.2928 |  | -- | -- |  | -- | -- |  | 21.57406 | 4.4366 |  | 40.24675 | 4.2457 |  | 61.2072 | 3.9632
|  | 20.75128 | 4.2928 |  | -- | -- |  | -- | -- |  | 21.59689 | 4.4366 |  | 40.26196 | 4.2457 |  | 61.2224 | 3.9632
|  | 20.76648 | 4.2928 |  | -- | -- |  | -- | -- |  | 21.6045 | 4.4366 |  | 40.27717 | 4.2454 |  | 61.2376 | 3.9629
|  | 20.78168 | 4.2928 |  | -- | -- |  | -- | -- |  | 21.62733 | 4.4363 |  | 40.29238 | 4.2454 |  | 61.2528 | 3.9629
|  | 20.79689 | 4.2928 |  | -- | -- |  | -- | -- |  | 21.63494 | 4.4363 |  | 40.30759 | 4.2451 |  | 61.268 | 3.9629
|  | 20.81209 | 4.2925 |  | -- | -- |  | -- | -- |  | 21.65016 | 4.4363 |  | 40.3228 | 4.2451 |  | 61.2832 | 3.9626
|  | 20.82729 | 4.2925 |  | -- | -- |  | -- | -- |  | 21.66538 | 4.4363 |  | 40.33801 | 4.2451 |  | 61.2984 | 3.9626
|  | 20.84249 | 4.2925 |  | -- | -- |  | -- | -- |  | 21.68821 | 4.4363 |  | 40.35322 | 4.2451 |  | 61.3136 | 3.9626
|  | 20.8577 | 4.2925 |  | -- | -- |  | -- | -- |  | 21.69582 | 4.4363 |  | 40.37604 | 4.2451 |  | 61.3364 | 3.9626
|  | 20.8729 | 4.2922 |  | -- | -- |  | -- | -- |  | 21.71865 | 4.4363 |  | 40.38364 | 4.2447 |  | 61.34399 | 3.9623
|  | 20.8881 | 4.2922 |  | -- | -- |  | -- | -- |  | 21.72626 | 4.436 |  | 40.39885 | 4.2447 |  | 61.35918 | 3.9623
|  | 20.9033 | 4.2922 |  | -- | -- |  | -- | -- |  | 21.74148 | 4.436 |  | 40.41406 | 4.2444 |  | 61.37438 | 3.9623
|  | 20.91851 | 4.2922 |  | -- | -- |  | -- | -- |  | 21.7567 | 4.436 |  | 40.42927 | 4.2444 |  | 61.38958 | 3.962
|  | 20.93371 | 4.2922 |  | -- | -- |  | -- | -- |  | 21.77192 | 4.436 |  | 40.44448 | 4.2444 |  | 61.40477 | 3.962
|  | 20.94891 | 4.2919 |  | -- | -- |  | -- | -- |  | 21.78714 | 4.4357 |  | 40.45969 | 4.2441 |  | 61.41997 | 3.962
|  | 20.96411 | 4.2919 |  | -- | -- |  | -- | -- |  | 21.80236 | 4.4357 |  | 40.4749 | 4.2441 |  | 61.44277 | 3.962
|  | 20.97931 | 4.2919 |  | -- | -- |  | -- | -- |  | 21.81758 | 4.4357 |  | 40.49011 | 4.2441 |  | 61.45036 | 3.9617
|  | 20.99452 | 4.2919 |  | -- | -- |  | -- | -- |  | 21.8328 | 4.4357 |  | 40.50532 | 4.2438 |  | 61.46556 | 3.962
|  | 21.00972 | 4.2916 |  | -- | -- |  | -- | -- |  | 21.85563 | 4.4357 |  | 40.52054 | 4.2438 |  | 61.48836 | 3.9617
|  | 21.02492 | 4.2916 |  | -- | -- |  | -- | -- |  | 21.86324 | 4.4357 |  | 40.53575 | 4.2438 |  | 61.49596 | 3.9617
|  | 21.04012 | 4.2916 |  | -- | -- |  | -- | -- |  | 21.87846 | 4.4357 |  | 40.55096 | 4.2432 |  | 61.51116 | 3.9614
|  | 21.05533 | 4.2916 |  | -- | -- |  | -- | -- |  | 21.89368 | 4.4351 |  | 40.56617 | 4.2432 |  | 61.52636 | 3.9614
|  | 21.07053 | 4.2916 |  | -- | -- |  | -- | -- |  | 21.9089 | 4.4351 |  | 40.58138 | 4.2432 |  | 61.54916 | 3.9614
|  | 21.08573 | 4.2912 |  | -- | -- |  | -- | -- |  | 21.92412 | 4.4351 |  | 40.60419 | 4.2429 |  | 61.55676 | 3.9614
|  | 21.10093 | 4.2912 |  | -- | -- |  | -- | -- |  | 21.93934 | 4.4351 |  | 40.6194 | 4.2429 |  | 61.57196 | 3.9614
|  | 21.11614 | 4.2912 |  | -- | -- |  | -- | -- |  | 21.95456 | 4.4348 |  | 40.63461 | 4.2429 |  | 61.59474 | 3.9614
|  | 21.13134 | 4.2912 |  | -- | -- |  | -- | -- |  | 21.96978 | 4.4348 |  | 40.64222 | 4.2426 |  | 61.60234 | 3.9611
|  | 21.14654 | 4.2909 |  | -- | -- |  | -- | -- |  | 21.99261 | 4.4348 |  | 40.65743 | 4.2426 |  | 61.61754 | 3.9611
|  | 21.16174 | 4.2909 |  | -- | -- |  | -- | -- |  | 22.00022 | 4.4348 |  | 40.67264 | 4.2426 |  | 61.63274 | 3.9611
|  | 21.17695 | 4.2909 |  | -- | -- |  | -- | -- |  | 22.01544 | 4.4348 |  | 40.68785 | 4.2423 |  | 61.64793 | 3.9608
|  | 21.19215 | 4.2909 |  | -- | -- |  | -- | -- |  | 22.03066 | 4.4348 |  | 40.70306 | 4.2423 |  | 61.66313 | 3.9608
|  | 21.20735 | 4.2909 |  | -- | -- |  | -- | -- |  | 22.05349 | 4.4345 |  | 40.71827 | 4.2423 |  | 61.68593 | 3.9608
|  | 21.22255 | 4.2906 |  | -- | -- |  | -- | -- |  | 22.0611 | 4.4345 |  | 40.73348 | 4.242 |  | 61.69353 | 3.9608
|  | 21.23776 | 4.2906 |  | -- | -- |  | -- | -- |  | 22.07632 | 4.4345 |  | 40.74869 | 4.242 |  | 61.70873 | 3.9608
|  | 21.25296 | 4.2906 |  | -- | -- |  | -- | -- |  | 22.09154 | 4.4345 |  | 40.7639 | 4.242 |  | 61.72393 | 3.9605
|  | 21.26816 | 4.2906 |  | -- | -- |  | -- | -- |  | 22.10676 | 4.4342 |  | 40.78672 | 4.2416 |  | 61.73913 | 3.9605
|  | 21.28336 | 4.2906 |  | -- | -- |  | -- | -- |  | 22.12197 | 4.4342 |  | 40.79432 | 4.2416 |  | 61.75433 | 3.9605
|  | 21.29857 | 4.2903 |  | -- | -- |  | -- | -- |  | 22.1448 | 4.4342 |  | 40.80953 | 4.2416 |  | 61.76952 | 3.9601
|  | 21.31377 | 4.2903 |  | -- | -- |  | -- | -- |  | 22.15241 | 4.4342 |  | 40.82474 | 4.2416 |  | 61.79231 | 3.9601
|  | 21.32897 | 4.2903 |  | -- | -- |  | -- | -- |  | 22.16763 | 4.4342 |  | 40.84756 | 4.2413 |  | 61.79991 | 3.9601
|  | 21.34417 | 4.2903 |  | -- | -- |  | -- | -- |  | 22.18285 | 4.4342 |  | 40.85516 | 4.2413 |  | 61.81511 | 3.9601
|  | 21.35937 | 4.2903 |  | -- | -- |  | -- | -- |  | 22.19807 | 4.4342 |  | 40.87037 | 4.2413 |  | 61.83031 | 3.9598
|  | 21.37458 | 4.29 |  | -- | -- |  | -- | -- |  | 22.21329 | 4.4339 |  | 40.88559 | 4.241 |  | 61.84551 | 3.9598
|  | 21.38978 | 4.29 |  | -- | -- |  | -- | -- |  | 22.22851 | 4.4339 |  | 40.9008 | 4.241 |  | 61.86071 | 3.9598
|  | 21.40498 | 4.29 |  | -- | -- |  | -- | -- |  | 22.24373 | 4.4339 |  | 40.9084 | 4.241 |  | 61.87591 | 3.9598
|  | 21.42018 | 4.2897 |  | -- | -- |  | -- | -- |  | 22.25895 | 4.4335 |  | 40.92361 | 4.2407 |  | 61.89871 | 3.9595
|  | 21.43539 | 4.2897 |  | -- | -- |  | -- | -- |  | 22.27417 | 4.4335 |  | 40.93882 | 4.2407 |  | 61.90631 | 3.9595
|  | 21.45059 | 4.2897 |  | -- | -- |  | -- | -- |  | 22.28939 | 4.4335 |  | 40.95403 | 4.2404 |  | 61.9215 | 3.9595
|  | 21.46579 | 4.2897 |  | -- | -- |  | -- | -- |  | 22.30461 | 4.4335 |  | 40.97685 | 4.2404 |  | 61.9367 | 3.9595
|  | 21.48099 | 4.2897 |  | -- | -- |  | -- | -- |  | 22.31983 | 4.4335 |  | 40.98445 | 4.2404 |  | 61.9519 | 3.9595
|  | 21.4962 | 4.2894 |  | -- | -- |  | -- | -- |  | 22.33505 | 4.4335 |  | 41.00727 | 4.2404 |  | 61.9671 | 3.9592
|  | 21.5114 | 4.2894 |  | -- | -- |  | -- | -- |  | 22.35027 | 4.4335 |  | 41.01487 | 4.2401 |  | 61.98229 | 3.9592
|  | 21.5266 | 4.2894 |  | -- | -- |  | -- | -- |  | 22.36549 | 4.4335 |  | 41.03008 | 4.2401 |  | 61.99749 | 3.9592
|  | 21.5418 | 4.2894 |  | -- | -- |  | -- | -- |  | 22.38071 | 4.4332 |  | 41.04529 | 4.2398 |  | 62.01268 | 3.9589
|  | 21.55701 | 4.2894 |  | -- | -- |  | -- | -- |  | 22.39593 | 4.4332 |  | 41.0605 | 4.2398 |  | 62.02787 | 3.9589
|  | 21.57221 | 4.2891 |  | -- | -- |  | -- | -- |  | 22.41876 | 4.4332 |  | 41.07572 | 4.2398 |  | 62.04307 | 3.9589
|  | 21.58741 | 4.2891 |  | -- | -- |  | -- | -- |  | 22.42637 | 4.4329 |  | 41.09853 | 4.2398 |  | 62.06586 | 3.9589
|  | 21.60261 | 4.2891 |  | -- | -- |  | -- | -- |  | 22.44159 | 4.4329 |  | 41.10614 | 4.2395 |  | 62.07345 | 3.9586
|  | 21.61782 | 4.2891 |  | -- | -- |  | -- | -- |  | 22.45681 | 4.4329 |  | 41.12135 | 4.2395 |  | 62.08865 | 3.9586
|  | 21.63302 | 4.2891 |  | -- | -- |  | -- | -- |  | 22.47203 | 4.4329 |  | 41.13656 | 4.2392 |  | 62.10385 | 3.9586
|  | 21.64822 | 4.2888 |  | -- | -- |  | -- | -- |  | 22.48725 | 4.4329 |  | 41.15177 | 4.2392 |  | 62.12664 | 3.9586
|  | 21.66342 | 4.2888 |  | -- | -- |  | -- | -- |  | 22.50247 | 4.4329 |  | 41.17458 | 4.2392 |  | 62.14184 | 3.9586
|  | 21.67863 | 4.2888 |  | -- | -- |  | -- | -- |  | 22.51769 | 4.4326 |  | 41.18219 | 4.2392 |  | 62.14944 | 3.9583
|  | 21.69383 | 4.2885 |  | -- | -- |  | -- | -- |  | 22.5329 | 4.4326 |  | 41.1974 | 4.2389 |  | 62.16464 | 3.9583
|  | 21.70903 | 4.2885 |  | -- | -- |  | -- | -- |  | 22.54812 | 4.4326 |  | 41.21261 | 4.2389 |  | 62.17984 | 3.9583
|  | 21.72423 | 4.2885 |  | -- | -- |  | -- | -- |  | 22.56334 | 4.4326 |  | 41.22782 | 4.2389 |  | 62.19503 | 3.9583
|  | 21.73943 | 4.2885 |  | -- | -- |  | -- | -- |  | 22.58617 | 4.4326 |  | 41.24303 | 4.2385 |  | 62.21023 | 3.958
|  | 21.75464 | 4.2885 |  | -- | -- |  | -- | -- |  | 22.59378 | 4.4323 |  | 41.25824 | 4.2385 |  | 62.22543 | 3.958
|  | 21.76984 | 4.2881 |  | -- | -- |  | -- | -- |  | 22.609 | 4.4323 |  | 41.27345 | 4.2385 |  | 62.24063 | 3.958
|  | 21.78504 | 4.2881 |  | -- | -- |  | -- | -- |  | 22.62422 | 4.4323 |  | 41.28866 | 4.2385 |  | 62.26343 | 3.958
|  | 21.80024 | 4.2881 |  | -- | -- |  | -- | -- |  | 22.63944 | 4.4323 |  | 41.31148 | 4.2382 |  | 62.27103 | 3.958
|  | 21.81545 | 4.2881 |  | -- | -- |  | -- | -- |  | 22.66227 | 4.4323 |  | 41.32669 | 4.2382 |  | 62.28623 | 3.9577
|  | 21.83065 | 4.2881 |  | -- | -- |  | -- | -- |  | 22.66988 | 4.4323 |  | 41.33429 | 4.2379 |  | 62.30142 | 3.9577
|  | 21.84585 | 4.2878 |  | -- | -- |  | -- | -- |  | 22.6851 | 4.432 |  | 41.3495 | 4.2379 |  | 62.32422 | 3.9577
|  | 21.86105 | 4.2878 |  | -- | -- |  | -- | -- |  | 22.70032 | 4.432 |  | 41.36471 | 4.2379 |  | 62.33942 | 3.9577
|  | 21.87626 | 4.2878 |  | -- | -- |  | -- | -- |  | 22.71554 | 4.432 |  | 41.37992 | 4.2379 |  | 62.34702 | 3.9574
|  | 21.89146 | 4.2878 |  | -- | -- |  | -- | -- |  | 22.73076 | 4.4317 |  | 41.39513 | 4.2376 |  | 62.36222 | 3.9574
|  | 21.90666 | 4.2878 |  | -- | -- |  | -- | -- |  | 22.74598 | 4.4317 |  | 41.41034 | 4.2376 |  | 62.37741 | 3.9574
|  | 21.92186 | 4.2875 |  | -- | -- |  | -- | -- |  | 22.7612 | 4.4317 |  | 41.42555 | 4.2373 |  | 62.3926 | 3.9574
|  | 21.93707 | 4.2875 |  | -- | -- |  | -- | -- |  | 22.77642 | 4.4317 |  | 41.44077 | 4.2373 |  | 62.4078 | 3.957
|  | 21.95227 | 4.2872 |  | -- | -- |  | -- | -- |  | 22.79925 | 4.4317 |  | 41.45598 | 4.2373 |  | 62.423 | 3.957
|  | 21.96747 | 4.2872 |  | -- | -- |  | -- | -- |  | 22.80686 | 4.4317 |  | 41.47119 | 4.2373 |  | 62.44579 | 3.957
|  | 21.98267 | 4.2872 |  | -- | -- |  | -- | -- |  | 22.82208 | 4.4314 |  | 41.494 | 4.237 |  | 62.45339 | 3.957
|  | 21.99788 | 4.2872 |  | -- | -- |  | -- | -- |  | 22.8373 | 4.4314 |  | 41.50161 | 4.237 |  | 62.4686 | 3.9567
|  | 22.01308 | 4.2872 |  | -- | -- |  | -- | -- |  | 22.85252 | 4.4314 |  | 41.51682 | 4.237 |  | 62.48379 | 3.9567
|  | 22.02828 | 4.2872 |  | -- | -- |  | -- | -- |  | 22.87535 | 4.4314 |  | 41.53963 | 4.2367 |  | 62.49899 | 3.9567
|  | 22.04348 | 4.2869 |  | -- | -- |  | -- | -- |  | 22.88296 | 4.4314 |  | 41.54724 | 4.2367 |  | 62.51418 | 3.9564
|  | 22.05869 | 4.2872 |  | -- | -- |  | -- | -- |  | 22.90579 | 4.4311 |  | 41.56245 | 4.2367 |  | 62.53698 | 3.9564
|  | 22.07389 | 4.2869 |  | -- | -- |  | -- | -- |  | 22.92101 | 4.4311 |  | 41.57766 | 4.2364 |  | 62.54457 | 3.9564
|  | 22.08909 | 4.2869 |  | -- | -- |  | -- | -- |  | 22.92862 | 4.4311 |  | 41.59287 | 4.2364 |  | 62.55977 | 3.9564
|  | 22.10429 | 4.2866 |  | -- | -- |  | -- | -- |  | 22.94384 | 4.4311 |  | 41.60808 | 4.2364 |  | 62.57497 | 3.9564
|  | 22.1195 | 4.2866 |  | -- | -- |  | -- | -- |  | 22.95906 | 4.4311 |  | 41.62329 | 4.2361 |  | 62.59017 | 3.9561
|  | 22.1347 | 4.2866 |  | -- | -- |  | -- | -- |  | 22.97428 | 4.4311 |  | 41.6385 | 4.2361 |  | 62.60537 | 3.9561
|  | 22.1499 | 4.2866 |  | -- | -- |  | -- | -- |  | 22.9895 | 4.4311 |  | 41.65371 | 4.2361 |  | 62.62057 | 3.9561
|  | 22.1651 | 4.2866 |  | -- | -- |  | -- | -- |  | 23.00472 | 4.4308 |  | 41.66892 | 4.2361 |  | 62.64336 | 3.9561
|  | 22.1803 | 4.2863 |  | -- | -- |  | -- | -- |  | 23.01994 | 4.4308 |  | 41.68413 | 4.2358 |  | 62.65856 | 3.9558
|  | 22.19551 | 4.2863 |  | -- | -- |  | -- | -- |  | 23.03516 | 4.4308 |  | 41.69934 | 4.2358 |  | 62.67376 | 3.9558
|  | 22.21071 | 4.2863 |  | -- | -- |  | -- | -- |  | 23.05038 | 4.4304 |  | 41.71455 | 4.2358 |  | 62.68895 | 3.9558
|  | 22.22591 | 4.286 |  | -- | -- |  | -- | -- |  | 23.0656 | 4.4304 |  | 41.72976 | 4.2354 |  | 62.70415 | 3.9558
|  | 22.24111 | 4.286 |  | -- | -- |  | -- | -- |  | 23.08082 | 4.4304 |  | 41.74497 | 4.2354 |  | 62.71175 | 3.9555
|  | 22.25632 | 4.286 |  | -- | -- |  | -- | -- |  | 23.09604 | 4.4304 |  | 41.76018 | 4.2354 |  | 62.73455 | 3.9555
|  | 22.27152 | 4.286 |  | -- | -- |  | -- | -- |  | 23.11126 | 4.4304 |  | 41.77539 | 4.2351 |  | 62.74215 | 3.9555
|  | 22.28672 | 4.2857 |  | -- | -- |  | -- | -- |  | 23.12648 | 4.4304 |  | 41.7906 | 4.2351 |  | 62.75734 | 3.9552
|  | 22.30192 | 4.2857 |  | -- | -- |  | -- | -- |  | 23.14931 | 4.4301 |  | 41.80582 | 4.2351 |  | 62.77254 | 3.9552
|  | 22.31713 | 4.2857 |  | -- | -- |  | -- | -- |  | 23.15692 | 4.4301 |  | 41.82103 | 4.2348 |  | 62.78773 | 3.9552
|  | 22.33233 | 4.2857 |  | -- | -- |  | -- | -- |  | 23.17214 | 4.4301 |  | 41.83624 | 4.2348 |  | 62.80292 | 3.9552
|  | 22.34753 | 4.2854 |  | -- | -- |  | -- | -- |  | 23.18736 | 4.4298 |  | 41.85145 | 4.2348 |  | 62.82573 | 3.9549
|  | 22.36273 | 4.2854 |  | -- | -- |  | -- | -- |  | 23.20258 | 4.4298 |  | 41.86666 | 4.2345 |  | 62.83332 | 3.9549
|  | 22.37794 | 4.2854 |  | -- | -- |  | -- | -- |  | 23.2178 | 4.4298 |  | 41.88187 | 4.2345 |  | 62.84852 | 3.9549
|  | 22.39314 | 4.2854 |  | -- | -- |  | -- | -- |  | 23.24063 | 4.4298 |  | 41.89708 | 4.2345 |  | 62.86371 | 3.9546
|  | 22.40834 | 4.2854 |  | -- | -- |  | -- | -- |  | 23.24824 | 4.4298 |  | 41.91229 | 4.2342 |  | 62.87891 | 3.9546
|  | 22.42354 | 4.285 |  | -- | -- |  | -- | -- |  | 23.26346 | 4.4298 |  | 41.9275 | 4.2342 |  | 62.8941 | 3.9546
|  | 22.43875 | 4.285 |  | -- | -- |  | -- | -- |  | 23.28629 | 4.4295 |  | 41.94271 | 4.2342 |  | 62.90929 | 3.9546
|  | 22.45395 | 4.285 |  | -- | -- |  | -- | -- |  | 23.29389 | 4.4295 |  | 41.95792 | 4.2342 |  | 62.92449 | 3.9543
|  | 22.46915 | 4.2847 |  | -- | -- |  | -- | -- |  | 23.30911 | 4.4295 |  | 41.97313 | 4.2339 |  | 62.93969 | 3.9543
|  | 22.48435 | 4.2847 |  | -- | -- |  | -- | -- |  | 23.32433 | 4.4295 |  | 41.98834 | 4.2339 |  | 62.96248 | 3.9543
|  | 22.49956 | 4.2847 |  | -- | -- |  | -- | -- |  | 23.33955 | 4.4292 |  | 42.00355 | 4.2339 |  | 62.97008 | 3.9543
|  | 22.51476 | 4.2847 |  | -- | -- |  | -- | -- |  | 23.35477 | 4.4292 |  | 42.01876 | 4.2336 |  | 62.99287 | 3.9539
|  | 22.52996 | 4.2847 |  | -- | -- |  | -- | -- |  | 23.36999 | 4.4292 |  | 42.03397 | 4.2336 |  | 63.00047 | 3.9539
|  | 22.54516 | 4.2844 |  | -- | -- |  | -- | -- |  | 23.38521 | 4.4292 |  | 42.04918 | 4.2336 |  | 63.01567 | 3.9539
|  | 22.56036 | 4.2844 |  | -- | -- |  | -- | -- |  | 23.40043 | 4.4292 |  | 42.06439 | 4.2333 |  | 63.03087 | 3.9539
|  | 22.57557 | 4.2844 |  | -- | -- |  | -- | -- |  | 23.41565 | 4.4292 |  | 42.0796 | 4.2333 |  | 63.04607 | 3.9536
|  | 22.59077 | 4.2841 |  | -- | -- |  | -- | -- |  | 23.43087 | 4.4289 |  | 42.09481 | 4.2333 |  | 63.06127 | 3.9536
|  | 22.60597 | 4.2841 |  | -- | -- |  | -- | -- |  | 23.44609 | 4.4289 |  | 42.11002 | 4.233 |  | 63.07647 | 3.9536
|  | 22.62117 | 4.2841 |  | -- | -- |  | -- | -- |  | 23.46131 | 4.4289 |  | 42.12523 | 4.233 |  | 63.09166 | 3.9536
|  | 22.63638 | 4.2841 |  | -- | -- |  | -- | -- |  | 23.47653 | 4.4289 |  | 42.14805 | 4.233 |  | 63.10686 | 3.9533
|  | 22.65158 | 4.2841 |  | -- | -- |  | -- | -- |  | 23.49175 | 4.4289 |  | 42.15565 | 4.233 |  | 63.12207 | 3.9533
|  | 22.66678 | 4.2838 |  | -- | -- |  | -- | -- |  | 23.50697 | 4.4286 |  | 42.17847 | 4.2327 |  | 63.13727 | 3.9533
|  | 22.68198 | 4.2838 |  | -- | -- |  | -- | -- |  | 23.52219 | 4.4286 |  | 42.18608 | 4.2327 |  | 63.15246 | 3.9533
|  | 22.69719 | 4.2835 |  | -- | -- |  | -- | -- |  | 23.53741 | 4.4286 |  | 42.20129 | 4.2327 |  | 63.16765 | 3.9533
|  | 22.71239 | 4.2835 |  | -- | -- |  | -- | -- |  | 23.55263 | 4.4286 |  | 42.2165 | 4.2327 |  | 63.18285 | 3.9533
|  | 22.72759 | 4.2835 |  | -- | -- |  | -- | -- |  | 23.56785 | 4.4286 |  | 42.23171 | 4.2323 |  | 63.19804 | 3.953
|  | 22.74279 | 4.2835 |  | -- | -- |  | -- | -- |  | 23.58307 | 4.4283 |  | 42.24692 | 4.2323 |  | 63.21324 | 3.953
|  | 22.758 | 4.2835 |  | -- | -- |  | -- | -- |  | 23.6059 | 4.4283 |  | 42.26213 | 4.2323 |  | 63.22844 | 3.953
|  | 22.7732 | 4.2832 |  | -- | -- |  | -- | -- |  | 23.61351 | 4.4283 |  | 42.27734 | 4.232 |  | 63.25123 | 3.9527
|  | 22.7884 | 4.2832 |  | -- | -- |  | -- | -- |  | 23.63634 | 4.4283 |  | 42.29255 | 4.232 |  | 63.25883 | 3.9527
|  | 22.8036 | 4.2832 |  | -- | -- |  | -- | -- |  | 23.64395 | 4.428 |  | 42.30776 | 4.232 |  | 63.27402 | 3.9527
|  | 22.81881 | 4.2832 |  | -- | -- |  | -- | -- |  | 23.66678 | 4.428 |  | 42.32297 | 4.2317 |  | 63.29682 | 3.9527
|  | 22.83401 | 4.2829 |  | -- | -- |  | -- | -- |  | 23.682 | 4.428 |  | 42.33818 | 4.2317 |  | 63.30442 | 3.9524
|  | 22.84921 | 4.2829 |  | -- | -- |  | -- | -- |  | 23.68961 | 4.428 |  | 42.361 | 4.2317 |  | 63.31961 | 3.9524
|  | 22.86441 | 4.2829 |  | -- | -- |  | -- | -- |  | 23.70483 | 4.428 |  | 42.3686 | 4.2317 |  | 63.34241 | 3.9524
|  | 22.87962 | 4.2829 |  | -- | -- |  | -- | -- |  | 23.72005 | 4.428 |  | 42.38381 | 4.2314 |  | 63.35001 | 3.9524
|  | 22.89482 | 4.2826 |  | -- | -- |  | -- | -- |  | 23.73527 | 4.428 |  | 42.39902 | 4.2314 |  | 63.36521 | 3.9521
|  | 22.91002 | 4.2826 |  | -- | -- |  | -- | -- |  | 23.75049 | 4.4277 |  | 42.42184 | 4.2314 |  | 63.38041 | 3.9521
|  | 22.92522 | 4.2823 |  | -- | -- |  | -- | -- |  | 23.76571 | 4.4277 |  | 42.42944 | 4.2311 |  | 63.3956 | 3.9521
|  | 22.94042 | 4.2823 |  | -- | -- |  | -- | -- |  | 23.78093 | 4.4277 |  | 42.44465 | 4.2311 |  | 63.4108 | 3.9521
|  | 22.95563 | 4.2823 |  | -- | -- |  | -- | -- |  | 23.79615 | 4.4277 |  | 42.45986 | 4.2311 |  | 63.4336 | 3.9518
|  | 22.97083 | 4.2823 |  | -- | -- |  | -- | -- |  | 23.81137 | 4.4273 |  | 42.47507 | 4.2311 |  | 63.4412 | 3.9518
|  | 22.98603 | 4.2823 |  | -- | -- |  | -- | -- |  | 23.82659 | 4.4273 |  | 42.49028 | 4.2308 |  | 63.45639 | 3.9518
|  | 23.00123 | 4.2823 |  | -- | -- |  | -- | -- |  | 23.84181 | 4.4273 |  | 42.50549 | 4.2308 |  | 63.47159 | 3.9518
|  | 23.01644 | 4.2819 |  | -- | -- |  | -- | -- |  | 23.85703 | 4.4273 |  | 42.5207 | 4.2305 |  | 63.48678 | 3.9515
|  | 23.03164 | 4.2819 |  | -- | -- |  | -- | -- |  | 23.87986 | 4.4273 |  | 42.53591 | 4.2305 |  | 63.50197 | 3.9515
|  | 23.04684 | 4.2816 |  | -- | -- |  | -- | -- |  | 23.88747 | 4.4273 |  | 42.55873 | 4.2305 |  | 63.51717 | 3.9515
|  | 23.06204 | 4.2816 |  | -- | -- |  | -- | -- |  | 23.90269 | 4.427 |  | 42.56634 | 4.2305 |  | 63.53237 | 3.9515
|  | 23.07725 | 4.2816 |  | -- | -- |  | -- | -- |  | 23.92552 | 4.427 |  | 42.58915 | 4.2305 |  | 63.55516 | 3.9512
|  | 23.09245 | 4.2816 |  | -- | -- |  | -- | -- |  | 23.93313 | 4.427 |  | 42.59676 | 4.2302 |  | 63.57035 | 3.9512
|  | 23.10765 | 4.2816 |  | -- | -- |  | -- | -- |  | 23.94835 | 4.427 |  | 42.61197 | 4.2302 |  | 63.58555 | 3.9512
|  | 23.12285 | 4.2813 |  | -- | -- |  | -- | -- |  | 23.97118 | 4.427 |  | 42.62718 | 4.2302 |  | 63.59315 | 3.9508
|  | 23.13806 | 4.2813 |  | -- | -- |  | -- | -- |  | 23.97879 | 4.4267 |  | 42.64239 | 4.2299 |  | 63.61595 | 3.9508
|  | 23.15326 | 4.2813 |  | -- | -- |  | -- | -- |  | 23.99401 | 4.4267 |  | 42.6652 | 4.2299 |  | 63.62355 | 3.9508
|  | 23.16846 | 4.281 |  | -- | -- |  | -- | -- |  | 24.00923 | 4.4267 |  | 42.67281 | 4.2299 |  | 63.63875 | 3.9508
|  | 23.18366 | 4.281 |  | -- | -- |  | -- | -- |  | 24.02445 | 4.4267 |  | 42.68802 | 4.2299 |  | 63.65395 | 3.9508
|  | 23.19887 | 4.281 |  | -- | -- |  | -- | -- |  | 24.03967 | 4.4267 |  | 42.70323 | 4.2296 |  | 63.66914 | 3.9505
|  | 23.21407 | 4.281 |  | -- | -- |  | -- | -- |  | 24.05488 | 4.4264 |  | 42.72604 | 4.2296 |  | 63.68433 | 3.9505
|  | 23.22927 | 4.281 |  | -- | -- |  | -- | -- |  | 24.0701 | 4.4264 |  | 42.73365 | 4.2292 |  | 63.70713 | 3.9505
|  | 23.24447 | 4.2807 |  | -- | -- |  | -- | -- |  | 24.08532 | 4.4264 |  | 42.74886 | 4.2292 |  | 63.72232 | 3.9502
|  | 23.25968 | 4.2807 |  | -- | -- |  | -- | -- |  | 24.10815 | 4.4264 |  | 42.76407 | 4.2292 |  | 63.72992 | 3.9502
|  | 23.27488 | 4.2807 |  | -- | -- |  | -- | -- |  | 24.11576 | 4.4264 |  | 42.78689 | 4.2292 |  | 63.75272 | 3.9502
|  | 23.29008 | 4.2804 |  | -- | -- |  | -- | -- |  | 24.13098 | 4.4261 |  | 42.79449 | 4.2289 |  | 63.76032 | 3.9502
|  | 23.30528 | 4.2804 |  | -- | -- |  | -- | -- |  | 24.15381 | 4.4261 |  | 42.8097 | 4.2289 |  | 63.77551 | 3.9502
|  | 23.32048 | 4.2804 |  | -- | -- |  | -- | -- |  | 24.16142 | 4.4261 |  | 42.83252 | 4.2289 |  | 63.79071 | 3.9499
|  | 23.33569 | 4.2804 |  | -- | -- |  | -- | -- |  | 24.17664 | 4.4261 |  | 42.84773 | 4.2286 |  | 63.8059 | 3.9499
|  | 23.35089 | 4.2804 |  | -- | -- |  | -- | -- |  | 24.19186 | 4.4261 |  | 42.85533 | 4.2286 |  | 63.8287 | 3.9499
|  | 23.36609 | 4.2801 |  | -- | -- |  | -- | -- |  | 24.20708 | 4.4261 |  | 42.87054 | 4.2286 |  | 63.83629 | 3.9496
|  | 23.38129 | 4.2801 |  | -- | -- |  | -- | -- |  | 24.2223 | 4.4258 |  | 42.88575 | 4.2286 |  | 63.85149 | 3.9496
|  | 23.3965 | 4.2801 |  | -- | -- |  | -- | -- |  | 24.23752 | 4.4258 |  | 42.90096 | 4.2286 |  | 63.86669 | 3.9496
|  | 23.4117 | 4.2798 |  | -- | -- |  | -- | -- |  | 24.25274 | 4.4258 |  | 42.91618 | 4.2283 |  | 63.88948 | 3.9496
|  | 23.4269 | 4.2798 |  | -- | -- |  | -- | -- |  | 24.26796 | 4.4258 |  | 42.93139 | 4.2283 |  | 63.89708 | 3.9496
|  | 23.4421 | 4.2798 |  | -- | -- |  | -- | -- |  | 24.28318 | 4.4255 |  | 42.9466 | 4.228 |  | 63.91228 | 3.9493
|  | 23.45731 | 4.2798 |  | -- | -- |  | -- | -- |  | 24.2984 | 4.4255 |  | 42.96181 | 4.228 |  | 63.93508 | 3.9493
|  | 23.47251 | 4.2795 |  | -- | -- |  | -- | -- |  | 24.31362 | 4.4255 |  | 42.98462 | 4.228 |  | 63.94267 | 3.9493
|  | 23.48771 | 4.2795 |  | -- | -- |  | -- | -- |  | 24.32884 | 4.4255 |  | 42.99223 | 4.228 |  | 63.95787 | 3.949
|  | 23.50291 | 4.2795 |  | -- | -- |  | -- | -- |  | 24.34406 | 4.4255 |  | 43.00744 | 4.2277 |  | 63.97307 | 3.949
|  | 23.51812 | 4.2795 |  | -- | -- |  | -- | -- |  | 24.35928 | 4.4255 |  | 43.02265 | 4.2277 |  | 63.98827 | 3.949
|  | 23.53332 | 4.2792 |  | -- | -- |  | -- | -- |  | 24.3745 | 4.4252 |  | 43.03786 | 4.2277 |  | 64.00347 | 3.949
|  | 23.54852 | 4.2792 |  | -- | -- |  | -- | -- |  | 24.38972 | 4.4252 |  | 43.05307 | 4.2274 |  | 64.01867 | 3.9487
|  | 23.56372 | 4.2792 |  | -- | -- |  | -- | -- |  | 24.40494 | 4.4252 |  | 43.06828 | 4.2274 |  | 64.03387 | 3.9487
|  | 23.57893 | 4.2792 |  | -- | -- |  | -- | -- |  | 24.42016 | 4.4252 |  | 43.08349 | 4.2274 |  | 64.04906 | 3.9487
|  | 23.59413 | 4.2788 |  | -- | -- |  | -- | -- |  | 24.43538 | 4.4249 |  | 43.10631 | 4.2271 |  | 64.06427 | 3.9487
|  | 23.60933 | 4.2788 |  | -- | -- |  | -- | -- |  | 24.4506 | 4.4249 |  | 43.11391 | 4.2271 |  | 64.07947 | 3.9484
|  | 23.62453 | 4.2788 |  | -- | -- |  | -- | -- |  | 24.47343 | 4.4249 |  | 43.12912 | 4.2271 |  | 64.09466 | 3.9484
|  | 23.63974 | 4.2785 |  | -- | -- |  | -- | -- |  | 24.48865 | 4.4249 |  | 43.14433 | 4.2271 |  | 64.10985 | 3.9484
|  | 23.65494 | 4.2785 |  | -- | -- |  | -- | -- |  | 24.49626 | 4.4249 |  | 43.15954 | 4.2268 |  | 64.12505 | 3.9481
|  | 23.67014 | 4.2785 |  | -- | -- |  | -- | -- |  | 24.51909 | 4.4249 |  | 43.17475 | 4.2268 |  | 64.14025 | 3.9481
|  | 23.68534 | 4.2785 |  | -- | -- |  | -- | -- |  | 24.5267 | 4.4246 |  | 43.19757 | 4.2268 |  | 64.16305 | 3.9481
|  | 23.70054 | 4.2782 |  | -- | -- |  | -- | -- |  | 24.54192 | 4.4246 |  | 43.20517 | 4.2265 |  | 64.17065 | 3.9481
|  | 23.71575 | 4.2785 |  | -- | -- |  | -- | -- |  | 24.55714 | 4.4246 |  | 43.22038 | 4.2265 |  | 64.18585 | 3.9477
|  | 23.73095 | 4.2782 |  | -- | -- |  | -- | -- |  | 24.57997 | 4.4246 |  | 43.23559 | 4.2265 |  | 64.20105 | 3.9477
|  | 23.74615 | 4.2782 |  | -- | -- |  | -- | -- |  | 24.58758 | 4.4242 |  | 43.2508 | 4.2261 |  | 64.21625 | 3.9477
|  | 23.76135 | 4.2779 |  | -- | -- |  | -- | -- |  | 24.61041 | 4.4242 |  | 43.27362 | 4.2261 |  | 64.23904 | 3.9477
|  | 23.77656 | 4.2779 |  | -- | -- |  | -- | -- |  | 24.61802 | 4.4242 |  | 43.28122 | 4.2261 |  | 64.24664 | 3.9477
|  | 23.79176 | 4.2779 |  | -- | -- |  | -- | -- |  | 24.64085 | 4.4242 |  | 43.29644 | 4.2261 |  | 64.26184 | 3.9474
|  | 23.80696 | 4.2779 |  | -- | -- |  | -- | -- |  | 24.64846 | 4.4242 |  | 43.31165 | 4.2258 |  | 64.27703 | 3.9474
|  | 23.82216 | 4.2779 |  | -- | -- |  | -- | -- |  | 24.66368 | 4.4242 |  | 43.32686 | 4.2258 |  | 64.29223 | 3.9471
|  | 23.83737 | 4.2776 |  | -- | -- |  | -- | -- |  | 24.6789 | 4.4239 |  | 43.34207 | 4.2255 |  | 64.30742 | 3.9471
|  | 23.85257 | 4.2776 |  | -- | -- |  | -- | -- |  | 24.69412 | 4.4239 |  | 43.35728 | 4.2255 |  | 64.32262 | 3.9471
|  | 23.86777 | 4.2773 |  | -- | -- |  | -- | -- |  | 24.71695 | 4.4239 |  | 43.37249 | 4.2255 |  | 64.33782 | 3.9471
|  | 23.88297 | 4.2773 |  | -- | -- |  | -- | -- |  | 24.72456 | 4.4239 |  | 43.3877 | 4.2255 |  | 64.35302 | 3.9471
|  | 23.89818 | 4.2773 |  | -- | -- |  | -- | -- |  | 24.73978 | 4.4236 |  | 43.40291 | 4.2252 |  | 64.36822 | 3.9468
|  | 23.91338 | 4.2773 |  | -- | -- |  | -- | -- |  | 24.755 | 4.4236 |  | 43.41812 | 4.2252 |  | 64.38342 | 3.9468
|  | 23.92858 | 4.2773 |  | -- | -- |  | -- | -- |  | 24.77022 | 4.4236 |  | 43.43333 | 4.2252 |  | 64.40621 | 3.9468
|  | 23.94378 | 4.277 |  | -- | -- |  | -- | -- |  | 24.78544 | 4.4236 |  | 43.44854 | 4.2249 |  | 64.42141 | 3.9465
|  | 23.95899 | 4.277 |  | -- | -- |  | -- | -- |  | 24.80066 | 4.4236 |  | 43.46375 | 4.2249 |  | 64.42901 | 3.9465
|  | 23.97419 | 4.277 |  | -- | -- |  | -- | -- |  | 24.81587 | 4.4233 |  | 43.47896 | 4.2249 |  | 64.44421 | 3.9465
|  | 23.98939 | 4.277 |  | -- | -- |  | -- | -- |  | 24.8387 | 4.4233 |  | 43.49417 | 4.2249 |  | 64.45941 | 3.9465
|  | 24.00459 | 4.2767 |  | -- | -- |  | -- | -- |  | 24.84631 | 4.4233 |  | 43.50938 | 4.2246 |  | 64.4746 | 3.9465
|  | 24.0198 | 4.2767 |  | -- | -- |  | -- | -- |  | 24.86153 | 4.4233 |  | 43.52459 | 4.2246 |  | 64.4898 | 3.9465
|  | 24.035 | 4.2767 |  | -- | -- |  | -- | -- |  | 24.87675 | 4.423 |  | 43.5398 | 4.2246 |  | 64.505 | 3.9462
|  | 24.0502 | 4.2764 |  | -- | -- |  | -- | -- |  | 24.89197 | 4.423 |  | 43.56262 | 4.2243 |  | 64.52019 | 3.9462
|  | 24.0654 | 4.2764 |  | -- | -- |  | -- | -- |  | 24.90719 | 4.423 |  | 43.57022 | 4.2243 |  | 64.53539 | 3.9459
|  | 24.0806 | 4.2764 |  | -- | -- |  | -- | -- |  | 24.92241 | 4.423 |  | 43.58543 | 4.2243 |  | 64.55059 | 3.9459
|  | 24.09581 | 4.2761 |  | -- | -- |  | -- | -- |  | 24.93763 | 4.423 |  | 43.60064 | 4.224 |  | 64.57338 | 3.9459
|  | 24.11101 | 4.2761 |  | -- | -- |  | -- | -- |  | 24.96046 | 4.4227 |  | 43.62346 | 4.224 |  | 64.58857 | 3.9459
|  | 24.12621 | 4.2761 |  | -- | -- |  | -- | -- |  | 24.97568 | 4.4227 |  | 43.63106 | 4.224 |  | 64.59618 | 3.9456
|  | 24.14141 | 4.2761 |  | -- | -- |  | -- | -- |  | 24.98329 | 4.4227 |  | 43.64627 | 4.2237 |  | 64.61138 | 3.9459
|  | 24.15662 | 4.2761 |  | -- | -- |  | -- | -- |  | 24.99851 | 4.4227 |  | 43.66149 | 4.2237 |  | 64.63417 | 3.9456
|  | 24.17182 | 4.2757 |  | -- | -- |  | -- | -- |  | 25.01373 | 4.4227 |  | 43.6767 | 4.2237 |  | 64.64176 | 3.9456
|  | 24.18702 | 4.2757 |  | -- | -- |  | -- | -- |  | 25.02895 | 4.4224 |  | 43.69191 | 4.2237 |  | 64.65697 | 3.9456
|  | 24.20222 | 4.2757 |  | -- | -- |  | -- | -- |  | 25.04417 | 4.4224 |  | 43.70712 | 4.2234 |  | 64.67216 | 3.9453
|  | 24.21743 | 4.2757 |  | -- | -- |  | -- | -- |  | 25.05939 | 4.4224 |  | 43.71472 | 4.2234 |  | 64.68736 | 3.9453
|  | 24.23263 | 4.2754 |  | -- | -- |  | -- | -- |  | 25.07461 | 4.4224 |  | 43.72993 | 4.223 |  | 64.71015 | 3.9453
|  | 24.24783 | 4.2754 |  | -- | -- |  | -- | -- |  | 25.08983 | 4.4224 |  | 43.74514 | 4.223 |  | 64.71775 | 3.9453
|  | 24.26303 | 4.2754 |  | -- | -- |  | -- | -- |  | 25.10505 | 4.4224 |  | 43.76035 | 4.223 |  | 64.73295 | 3.945
|  | 24.27824 | 4.2754 |  | -- | -- |  | -- | -- |  | 25.12027 | 4.4221 |  | 43.77556 | 4.223 |  | 64.74814 | 3.945
|  | 24.29344 | 4.2754 |  | -- | -- |  | -- | -- |  | 25.13549 | 4.4221 |  | 43.79077 | 4.2227 |  | 64.76334 | 3.945
|  | 24.30864 | 4.2751 |  | -- | -- |  | -- | -- |  | 25.15832 | 4.4221 |  | 43.80598 | 4.2227 |  | 64.77854 | 3.9446
|  | 24.32384 | 4.2751 |  | -- | -- |  | -- | -- |  | 25.17354 | 4.4218 |  | 43.82119 | 4.2224 |  | 64.80133 | 3.9446
|  | 24.33905 | 4.2748 |  | -- | -- |  | -- | -- |  | 25.18876 | 4.4218 |  | 43.8364 | 4.2224 |  | 64.80892 | 3.9446
|  | 24.35425 | 4.2748 |  | -- | -- |  | -- | -- |  | 25.19637 | 4.4218 |  | 43.85162 | 4.2224 |  | 64.83172 | 3.9446
|  | 24.36945 | 4.2748 |  | -- | -- |  | -- | -- |  | 25.21159 | 4.4218 |  | 43.86683 | 4.2224 |  | 64.84692 | 3.9446
|  | 24.38465 | 4.2748 |  | -- | -- |  | -- | -- |  | 25.23442 | 4.4218 |  | 43.88204 | 4.2221 |  | 64.85451 | 3.9446
|  | 24.39986 | 4.2748 |  | -- | -- |  | -- | -- |  | 25.24203 | 4.4215 |  | 43.89725 | 4.2221 |  | 64.86971 | 3.9443
|  | 24.41506 | 4.2745 |  | -- | -- |  | -- | -- |  | 25.25725 | 4.4215 |  | 43.92006 | 4.2221 |  | 64.88491 | 3.9443
|  | 24.43026 | 4.2745 |  | -- | -- |  | -- | -- |  | 25.27247 | 4.4215 |  | 43.93527 | 4.2218 |  | 64.90011 | 3.9443
|  | 24.44546 | 4.2745 |  | -- | -- |  | -- | -- |  | 25.28769 | 4.4215 |  | 43.94288 | 4.2218 |  | 64.9153 | 3.944
|  | 24.46066 | 4.2745 |  | -- | -- |  | -- | -- |  | 25.31052 | 4.4215 |  | 43.96569 | 4.2218 |  | 64.9305 | 3.944
|  | 24.47587 | 4.2742 |  | -- | -- |  | -- | -- |  | 25.31813 | 4.4211 |  | 43.9733 | 4.2218 |  | 64.9457 | 3.944
|  | 24.49107 | 4.2742 |  | -- | -- |  | -- | -- |  | 25.33335 | 4.4211 |  | 43.98851 | 4.2215 |  | 64.9609 | 3.944
|  | 24.50627 | 4.2742 |  | -- | -- |  | -- | -- |  | 25.34857 | 4.4211 |  | 44.00372 | 4.2215 |  | 64.97609 | 3.944
|  | 24.52147 | 4.2742 |  | -- | -- |  | -- | -- |  | 25.36379 | 4.4211 |  | 44.01893 | 4.2212 |  | 64.99129 | 3.9437
|  | 24.53668 | 4.2739 |  | -- | -- |  | -- | -- |  | 25.37901 | 4.4208 |  | 44.03414 | 4.2212 |  | 65.00649 | 3.9437
|  | 24.55188 | 4.2739 |  | -- | -- |  | -- | -- |  | 25.39423 | 4.4208 |  | 44.04935 | 4.2212 |  | 65.02169 | 3.9437
|  | 24.56708 | 4.2739 |  | -- | -- |  | -- | -- |  | 25.41706 | 4.4208 |  | 44.06456 | 4.2212 |  | 65.03688 | 3.9437
|  | 24.58228 | 4.2739 |  | -- | -- |  | -- | -- |  | 25.42467 | 4.4208 |  | 44.08738 | 4.2209 |  | 65.05207 | 3.9434
|  | 24.59749 | 4.2736 |  | -- | -- |  | -- | -- |  | 25.43989 | 4.4208 |  | 44.09498 | 4.2209 |  | 65.06726 | 3.9434
|  | 24.61269 | 4.2736 |  | -- | -- |  | -- | -- |  | 25.45511 | 4.4205 |  | 44.11019 | 4.2209 |  | 65.08245 | 3.9434
|  | 24.62789 | 4.2736 |  | -- | -- |  | -- | -- |  | 25.47794 | 4.4205 |  | 44.1254 | 4.2206 |  | 65.09765 | 3.9434
|  | 24.64309 | 4.2736 |  | -- | -- |  | -- | -- |  | 25.48555 | 4.4205 |  | 44.14061 | 4.2206 |  | 65.11285 | 3.9431
|  | 24.6583 | 4.2736 |  | -- | -- |  | -- | -- |  | 25.50077 | 4.4205 |  | 44.15582 | 4.2206 |  | 65.13564 | 3.9431
|  | 24.6735 | 4.2733 |  | -- | -- |  | -- | -- |  | 25.51599 | 4.4202 |  | 44.17103 | 4.2203 |  | 65.15084 | 3.9431
|  | 24.6887 | 4.2733 |  | -- | -- |  | -- | -- |  | 25.53121 | 4.4202 |  | 44.18624 | 4.2203 |  | 65.15844 | 3.9428
|  | 24.7039 | 4.2733 |  | -- | -- |  | -- | -- |  | 25.54643 | 4.4202 |  | 44.20145 | 4.2203 |  | 65.17364 | 3.9428
|  | 24.71911 | 4.273 |  | -- | -- |  | -- | -- |  | 25.56165 | 4.4202 |  | 44.21667 | 4.2199 |  | 65.18884 | 3.9428
|  | 24.73431 | 4.273 |  | -- | -- |  | -- | -- |  | 25.57687 | 4.4202 |  | 44.23188 | 4.2199 |  | 65.20403 | 3.9428
|  | 24.74191 | 4.273 |  | -- | -- |  | -- | -- |  | 25.59208 | 4.4199 |  | 44.24709 | 4.2199 |  | 65.21923 | 3.9428
|  | 24.75711 | 4.273 |  | -- | -- |  | -- | -- |  | 25.6073 | 4.4199 |  | 44.2623 | 4.2199 |  | 65.23443 | 3.9425
|  | 24.77231 | 4.273 |  | -- | -- |  | -- | -- |  | 25.62252 | 4.4199 |  | 44.28511 | 4.2196 |  | 65.24963 | 3.9425
|  | 24.78752 | 4.2726 |  | -- | -- |  | -- | -- |  | 25.63774 | 4.4199 |  | 44.29272 | 4.2196 |  | 65.26483 | 3.9425
|  | 24.80272 | 4.2726 |  | -- | -- |  | -- | -- |  | 25.66057 | 4.4199 |  | 44.30793 | 4.2193 |  | 65.28002 | 3.9422
|  | 24.81792 | 4.2726 |  | -- | -- |  | -- | -- |  | 25.66818 | 4.4196 |  | 44.33074 | 4.2193 |  | 65.29522 | 3.9422
|  | 24.83312 | 4.2723 |  | -- | -- |  | -- | -- |  | 25.6834 | 4.4196 |  | 44.33835 | 4.2193 |  | 65.31801 | 3.9422
|  | 24.84833 | 4.2723 |  | -- | -- |  | -- | -- |  | 25.69862 | 4.4196 |  | 44.35356 | 4.2193 |  | 65.32561 | 3.9422
|  | 24.86353 | 4.2723 |  | -- | -- |  | -- | -- |  | 25.71384 | 4.4196 |  | 44.36877 | 4.219 |  | 65.34081 | 3.9422
|  | 24.87873 | 4.2723 |  | -- | -- |  | -- | -- |  | 25.72906 | 4.4193 |  | 44.39158 | 4.219 |  | 65.36361 | 3.9422
|  | 24.89393 | 4.2723 |  | -- | -- |  | -- | -- |  | 25.74428 | 4.4193 |  | 44.39919 | 4.219 |  | 65.37121 | 3.9419
|  | 24.90914 | 4.2723 |  | -- | -- |  | -- | -- |  | 25.7595 | 4.4193 |  | 44.42201 | 4.2187 |  | 65.394 | 3.9419
|  | 24.92434 | 4.272 |  | -- | -- |  | -- | -- |  | 25.77472 | 4.4193 |  | 44.43722 | 4.2187 |  | 65.4016 | 3.9412
|  | 24.93954 | 4.272 |  | -- | -- |  | -- | -- |  | 25.79755 | 4.4193 |  | 44.45243 | 4.2187 |  | 65.4168 | 3.9412
|  | 24.95474 | 4.272 |  | -- | -- |  | -- | -- |  | 25.81277 | 4.419 |  | 44.46003 | 4.2187 |  | 65.432 | 3.9412
|  | 24.96995 | 4.272 |  | -- | -- |  | -- | -- |  | 25.82038 | 4.419 |  | 44.47524 | 4.2184 |  | 65.44719 | 3.9412
|  | 24.98515 | 4.2717 |  | -- | -- |  | -- | -- |  | 25.8356 | 4.419 |  | 44.49045 | 4.2184 |  | 65.46238 | 3.9412
|  | 25.00035 | 4.2717 |  | -- | -- |  | -- | -- |  | 25.85082 | 4.419 |  | 44.50566 | 4.2181 |  | 65.48518 | 3.9409
|  | 25.01555 | 4.2717 |  | -- | -- |  | -- | -- |  | 25.86604 | 4.419 |  | 44.52848 | 4.2181 |  | 65.49278 | 3.9409
|  | 25.03075 | 4.2717 |  | -- | -- |  | -- | -- |  | 25.88126 | 4.4187 |  | 44.53608 | 4.2181 |  | 65.50798 | 3.9409
|  | 25.04596 | 4.2717 |  | -- | -- |  | -- | -- |  | 25.89648 | 4.4187 |  | 44.55129 | 4.2178 |  | 65.52317 | 3.9406
|  | 25.06116 | 4.2714 |  | -- | -- |  | -- | -- |  | 25.9117 | 4.4187 |  | 44.5665 | 4.2178 |  | 65.53836 | 3.9406
|  | 25.07636 | 4.2714 |  | -- | -- |  | -- | -- |  | 25.92692 | 4.4187 |  | 44.58172 | 4.2178 |  | 65.56115 | 3.9406
|  | 25.09156 | 4.2714 |  | -- | -- |  | -- | -- |  | 25.94214 | 4.4187 |  | 44.59693 | 4.2175 |  | 65.56875 | 3.9406
|  | 25.10677 | 4.2714 |  | -- | -- |  | -- | -- |  | 25.96497 | 4.4184 |  | 44.61974 | 4.2175 |  | 65.58395 | 3.9406
|  | 25.12197 | 4.2711 |  | -- | -- |  | -- | -- |  | 25.97258 | 4.4184 |  | 44.62735 | 4.2175 |  | 65.60675 | 3.9403
|  | 25.13717 | 4.2711 |  | -- | -- |  | -- | -- |  | 25.98779 | 4.4184 |  | 44.65016 | 4.2171 |  | 65.61435 | 3.9403
|  | 25.15237 | 4.2711 |  | -- | -- |  | -- | -- |  | 26.00301 | 4.4184 |  | 44.65777 | 4.2171 |  | 65.63715 | 3.9403
|  | 25.16758 | 4.2711 |  | -- | -- |  | -- | -- |  | 26.01823 | 4.418 |  | 44.68058 | 4.2168 |  | 65.64475 | 3.94
|  | 25.18278 | 4.2711 |  | -- | -- |  | -- | -- |  | 26.03345 | 4.418 |  | 44.68819 | 4.2168 |  | 65.65995 | 3.94
|  | 25.19798 | 4.2708 |  | -- | -- |  | -- | -- |  | 26.05628 | 4.418 |  | 44.7034 | 4.2168 |  | 65.67515 | 3.94
|  | 25.21318 | 4.2708 |  | -- | -- |  | -- | -- |  | 26.06389 | 4.418 |  | 44.72621 | 4.2168 |  | 65.69035 | 3.94
|  | 25.22839 | 4.2708 |  | -- | -- |  | -- | -- |  | 26.07911 | 4.4177 |  | 44.73382 | 4.2168 |  | 65.70555 | 3.94
|  | 25.24359 | 4.2708 |  | -- | -- |  | -- | -- |  | 26.10194 | 4.4177 |  | 44.74903 | 4.2165 |  | 65.72834 | 3.94
|  | 25.25879 | 4.2705 |  | -- | -- |  | -- | -- |  | 26.11716 | 4.4177 |  | 44.77185 | 4.2165 |  | 65.74354 | 3.9397
|  | 25.27399 | 4.2705 |  | -- | -- |  | -- | -- |  | 26.13238 | 4.4177 |  | 44.78706 | 4.2162 |  | 65.75113 | 3.9397
|  | 25.2892 | 4.2705 |  | -- | -- |  | -- | -- |  | 26.13999 | 4.4177 |  | 44.79466 | 4.2162 |  | 65.76633 | 3.9394
|  | 25.3044 | 4.2705 |  | -- | -- |  | -- | -- |  | 26.15521 | 4.4174 |  | 44.80987 | 4.2162 |  | 65.78913 | 3.9394
|  | 25.3196 | 4.2705 |  | -- | -- |  | -- | -- |  | 26.17043 | 4.4174 |  | 44.82508 | 4.2162 |  | 65.79672 | 3.9394
|  | 25.3348 | 4.2702 |  | -- | -- |  | -- | -- |  | 26.18565 | 4.4174 |  | 44.84029 | 4.2156 |  | 65.81192 | 3.9394
|  | 25.35001 | 4.2702 |  | -- | -- |  | -- | -- |  | 26.20087 | 4.4174 |  | 44.8555 | 4.2156 |  | 65.83471 | 3.9394
|  | 25.36521 | 4.2702 |  | -- | -- |  | -- | -- |  | 26.21609 | 4.4174 |  | 44.87832 | 4.2156 |  | 65.84231 | 3.9391
|  | 25.38041 | 4.2702 |  | -- | -- |  | -- | -- |  | 26.23131 | 4.4171 |  | 44.88592 | 4.2153 |  | 65.8575 | 3.9391
|  | 25.39561 | 4.2699 |  | -- | -- |  | -- | -- |  | 26.24653 | 4.4171 |  | 44.90874 | 4.2153 |  | 65.8803 | 3.9391
|  | 25.41081 | 4.2699 |  | -- | -- |  | -- | -- |  | 26.26175 | 4.4171 |  | 44.91634 | 4.2153 |  | 65.8879 | 3.9391
|  | 25.42602 | 4.2699 |  | -- | -- |  | -- | -- |  | 26.27697 | 4.4171 |  | 44.93916 | 4.215 |  | 65.91069 | 3.9388
|  | 25.44122 | 4.2699 |  | -- | -- |  | -- | -- |  | 26.29219 | 4.4168 |  | 44.94676 | 4.215 |  | 65.91829 | 3.9388
|  | 25.45642 | 4.2699 |  | -- | -- |  | -- | -- |  | 26.30741 | 4.4168 |  | 44.96198 | 4.215 |  | 65.93349 | 3.9388
|  | 25.47162 | 4.2699 |  | -- | -- |  | -- | -- |  | 26.32263 | 4.4168 |  | 44.97719 | 4.2147 |  | 65.9487 | 3.9388
|  | 25.48683 | 4.2699 |  | -- | -- |  | -- | -- |  | 26.33785 | 4.4168 |  | 44.9924 | 4.2147 |  | 65.9639 | 3.9388
|  | 25.50203 | 4.2695 |  | -- | -- |  | -- | -- |  | 26.35307 | 4.4168 |  | 45.00761 | 4.2147 |  | 65.97909 | 3.9384
|  | 25.51723 | 4.2695 |  | -- | -- |  | -- | -- |  | 26.36829 | 4.4168 |  | 45.02282 | 4.2144 |  | 65.99429 | 3.9384
|  | 25.53243 | 4.2692 |  | -- | -- |  | -- | -- |  | 26.38351 | 4.4165 |  | 45.03803 | 4.2144 |  | 66.00949 | 3.9384
|  | 25.54764 | 4.2692 |  | -- | -- |  | -- | -- |  | 26.39873 | 4.4165 |  | 45.05324 | 4.214 |  | 66.02469 | 3.9384
|  | 25.56284 | 4.2692 |  | -- | -- |  | -- | -- |  | 26.41395 | 4.4165 |  | 45.06845 | 4.214 |  | 66.03988 | 3.9381
|  | 25.57804 | 4.2692 |  | -- | -- |  | -- | -- |  | 26.42917 | 4.4165 |  | 45.08366 | 4.214 |  | 66.06268 | 3.9381
|  | 25.59324 | 4.2692 |  | -- | -- |  | -- | -- |  | 26.44439 | 4.4162 |  | 45.09887 | 4.214 |  | 66.07028 | 3.9381
|  | 25.60845 | 4.2692 |  | -- | -- |  | -- | -- |  | 26.45961 | 4.4162 |  | 45.11408 | 4.2137 |  | 66.08548 | 3.9381
|  | 25.62365 | 4.2689 |  | -- | -- |  | -- | -- |  | 26.47483 | 4.4162 |  | 45.12929 | 4.2137 |  | 66.10828 | 3.9381
|  | 25.63885 | 4.2689 |  | -- | -- |  | -- | -- |  | 26.49005 | 4.4162 |  | 45.15211 | 4.2137 |  | 66.11588 | 3.9378
|  | 25.65405 | 4.2689 |  | -- | -- |  | -- | -- |  | 26.51288 | 4.4159 |  | 45.15971 | 4.2134 |  | 66.13867 | 3.9378
|  | 25.66926 | 4.2689 |  | -- | -- |  | -- | -- |  | 26.5281 | 4.4159 |  | 45.17492 | 4.2134 |  | 66.15386 | 3.9378
|  | 25.68446 | 4.2686 |  | -- | -- |  | -- | -- |  | 26.53571 | 4.4159 |  | 45.19013 | 4.2134 |  | 66.16146 | 3.9375
|  | 25.69966 | 4.2686 |  | -- | -- |  | -- | -- |  | 26.55092 | 4.4159 |  | 45.20534 | 4.2131 |  | 66.17666 | 3.9375
|  | 25.71486 | 4.2686 |  | -- | -- |  | -- | -- |  | 26.56614 | 4.4156 |  | 45.22816 | 4.2131 |  | 66.19186 | 3.9375
|  | 25.73007 | 4.2686 |  | -- | -- |  | -- | -- |  | 26.58136 | 4.4156 |  | 45.23576 | 4.2128 |  | 66.20706 | 3.9375
|  | 25.74527 | 4.2686 |  | -- | -- |  | -- | -- |  | 26.59658 | 4.4156 |  | 45.25097 | 4.2128 |  | 66.22226 | 3.9375
|  | 25.76047 | 4.2683 |  | -- | -- |  | -- | -- |  | 26.6118 | 4.4156 |  | 45.26618 | 4.2128 |  | 66.23745 | 3.9372
|  | 25.77567 | 4.2683 |  | -- | -- |  | -- | -- |  | 26.63463 | 4.4156 |  | 45.28139 | 4.2128 |  | 66.25265 | 3.9372
|  | 25.79088 | 4.2683 |  | -- | -- |  | -- | -- |  | 26.64985 | 4.4153 |  | 45.2966 | 4.2128 |  | 66.26784 | 3.9372
|  | 25.80608 | 4.2683 |  | -- | -- |  | -- | -- |  | 26.65746 | 4.4153 |  | 45.31181 | 4.2125 |  | 66.29064 | 3.9372
|  | 25.82128 | 4.2683 |  | -- | -- |  | -- | -- |  | 26.67268 | 4.4153 |  | 45.33463 | 4.2125 |  | 66.29824 | 3.9369
|  | 25.83648 | 4.268 |  | -- | -- |  | -- | -- |  | 26.6879 | 4.4153 |  | 45.34224 | 4.2122 |  | 66.31344 | 3.9369
|  | 25.85168 | 4.268 |  | -- | -- |  | -- | -- |  | 26.70312 | 4.4149 |  | 45.35745 | 4.2122 |  | 66.32863 | 3.9369
|  | 25.86689 | 4.268 |  | -- | -- |  | -- | -- |  | 26.71834 | 4.4149 |  | 45.38026 | 4.2122 |  | 66.34382 | 3.9366
|  | 25.88209 | 4.268 |  | -- | -- |  | -- | -- |  | 26.73356 | 4.4149 |  | 45.38787 | 4.2119 |  | 66.35902 | 3.9366
|  | 25.89729 | 4.268 |  | -- | -- |  | -- | -- |  | 26.74878 | 4.4149 |  | 45.40308 | 4.2119 |  | 66.37422 | 3.9366
|  | 25.91249 | 4.2677 |  | -- | -- |  | -- | -- |  | 26.764 | 4.4146 |  | 45.41829 | 4.2119 |  | 66.39702 | 3.9366
|  | 25.9277 | 4.2677 |  | -- | -- |  | -- | -- |  | 26.78683 | 4.4146 |  | 45.4335 | 4.2116 |  | 66.40462 | 3.9363
|  | 25.9429 | 4.2677 |  | -- | -- |  | -- | -- |  | 26.80205 | 4.4146 |  | 45.44871 | 4.2116 |  | 66.42741 | 3.9363
|  | 25.9581 | 4.2677 |  | -- | -- |  | -- | -- |  | 26.81727 | 4.4146 |  | 45.46392 | 4.2116 |  | 66.43501 | 3.9363
|  | 25.9733 | 4.2674 |  | -- | -- |  | -- | -- |  | 26.82488 | 4.4143 |  | 45.47913 | 4.2113 |  | 66.45021 | 3.9363
|  | 25.98851 | 4.2674 |  | -- | -- |  | -- | -- |  | 26.8401 | 4.4143 |  | 45.50194 | 4.2113 |  | 66.46541 | 3.9363
|  | 26.00371 | 4.2674 |  | -- | -- |  | -- | -- |  | 26.85532 | 4.4143 |  | 45.50955 | 4.2113 |  | 66.4806 | 3.936
|  | 26.01891 | 4.2674 |  | -- | -- |  | -- | -- |  | 26.87815 | 4.4143 |  | 45.52476 | 4.2109 |  | 66.4958 | 3.936
|  | 26.03411 | 4.2674 |  | -- | -- |  | -- | -- |  | 26.88576 | 4.4143 |  | 45.53997 | 4.2109 |  | 66.511 | 3.936
|  | 26.04932 | 4.2668 |  | -- | -- |  | -- | -- |  | 26.90098 | 4.414 |  | 45.56279 | 4.2109 |  | 66.52619 | 3.9357
|  | 26.06452 | 4.2668 |  | -- | -- |  | -- | -- |  | 26.9162 | 4.414 |  | 45.57039 | 4.2106 |  | 66.54138 | 3.9357
|  | 26.07972 | 4.2668 |  | -- | -- |  | -- | -- |  | 26.93142 | 4.414 |  | 45.5856 | 4.2106 |  | 66.55658 | 3.9357
|  | 26.09492 | 4.2668 |  | -- | -- |  | -- | -- |  | 26.94664 | 4.414 |  | 45.60081 | 4.2106 |  | 66.57177 | 3.9357
|  | 26.11013 | 4.2664 |  | -- | -- |  | -- | -- |  | 26.96186 | 4.4137 |  | 45.61602 | 4.2103 |  | 66.58697 | 3.9357
|  | 26.12533 | 4.2664 |  | -- | -- |  | -- | -- |  | 26.98469 | 4.4137 |  | 45.63123 | 4.2103 |  | 66.60217 | 3.9353
|  | 26.14053 | 4.2664 |  | -- | -- |  | -- | -- |  | 26.9923 | 4.4137 |  | 45.64644 | 4.2103 |  | 66.61737 | 3.9353
|  | 26.15573 | 4.2664 |  | -- | -- |  | -- | -- |  | 27.00752 | 4.4137 |  | 45.66165 | 4.2103 |  | 66.64016 | 3.9353
|  | 26.17094 | 4.2664 |  | -- | -- |  | -- | -- |  | 27.02274 | 4.4137 |  | 45.67686 | 4.21 |  | 66.64776 | 3.935
|  | 26.18614 | 4.2664 |  | -- | -- |  | -- | -- |  | 27.03796 | 4.4134 |  | 45.69208 | 4.21 |  | 66.66296 | 3.935
|  | 26.20134 | 4.2661 |  | -- | -- |  | -- | -- |  | 27.05318 | 4.4134 |  | 45.70729 | 4.2097 |  | 66.67817 | 3.935
|  | 26.21654 | 4.2661 |  | -- | -- |  | -- | -- |  | 27.0684 | 4.4134 |  | 45.7225 | 4.2097 |  | 66.69337 | 3.935
|  | 26.23174 | 4.2661 |  | -- | -- |  | -- | -- |  | 27.08362 | 4.4131 |  | 45.73771 | 4.2097 |  | 66.71616 | 3.9347
|  | 26.24695 | 4.2661 |  | -- | -- |  | -- | -- |  | 27.09884 | 4.4131 |  | 45.75292 | 4.2097 |  | 66.73136 | 3.9347
|  | 26.26215 | 4.2658 |  | -- | -- |  | -- | -- |  | 27.11406 | 4.4131 |  | 45.76813 | 4.2094 |  | 66.73897 | 3.9347
|  | 26.27735 | 4.2658 |  | -- | -- |  | -- | -- |  | 27.13689 | 4.4131 |  | 45.79094 | 4.2094 |  | 66.75417 | 3.9347
|  | 26.29255 | 4.2658 |  | -- | -- |  | -- | -- |  | 27.14449 | 4.4131 |  | 45.79855 | 4.2091 |  | 66.76937 | 3.9344
|  | 26.30776 | 4.2658 |  | -- | -- |  | -- | -- |  | 27.15971 | 4.4128 |  | 45.81376 | 4.2091 |  | 66.79216 | 3.9344
|  | 26.32296 | 4.2658 |  | -- | -- |  | -- | -- |  | 27.17493 | 4.4128 |  | 45.82897 | 4.2091 |  | 66.79976 | 3.9344
|  | 26.33816 | 4.2655 |  | -- | -- |  | -- | -- |  | 27.19015 | 4.4128 |  | 45.84418 | 4.2091 |  | 66.81496 | 3.9344
|  | 26.35336 | 4.2655 |  | -- | -- |  | -- | -- |  | 27.21298 | 4.4128 |  | 45.85939 | 4.2088 |  | 66.83016 | 3.9341
|  | 26.36857 | 4.2655 |  | -- | -- |  | -- | -- |  | 27.2282 | 4.4125 |  | 45.8746 | 4.2088 |  | 66.84536 | 3.9341
|  | 26.38377 | 4.2652 |  | -- | -- |  | -- | -- |  | 27.23581 | 4.4125 |  | 45.88981 | 4.2085 |  | 66.86055 | 3.9341
|  | 26.39897 | 4.2652 |  | -- | -- |  | -- | -- |  | 27.25103 | 4.4125 |  | 45.90502 | 4.2085 |  | 66.87575 | 3.9341
|  | 26.41417 | 4.2652 |  | -- | -- |  | -- | -- |  | 27.26625 | 4.4125 |  | 45.92023 | 4.2085 |  | 66.89094 | 3.9338
|  | 26.42938 | 4.2652 |  | -- | -- |  | -- | -- |  | 27.28147 | 4.4122 |  | 45.93544 | 4.2085 |  | 66.91373 | 3.9338
|  | 26.44458 | 4.2652 |  | -- | -- |  | -- | -- |  | 27.29669 | 4.4122 |  | 45.95065 | 4.2082 |  | 66.92134 | 3.9338
|  | 26.45978 | 4.2652 |  | -- | -- |  | -- | -- |  | 27.31191 | 4.4122 |  | 45.96586 | 4.2082 |  | 66.93654 | 3.9338
|  | 26.47498 | 4.2649 |  | -- | -- |  | -- | -- |  | 27.32713 | 4.4122 |  | 45.98107 | 4.2078 |  | 66.95173 | 3.9338
|  | 26.49019 | 4.2649 |  | -- | -- |  | -- | -- |  | 27.34235 | 4.4122 |  | 45.99628 | 4.2078 |  | 66.97453 | 3.9335
|  | 26.50539 | 4.2649 |  | -- | -- |  | -- | -- |  | 27.35757 | 4.4118 |  | 46.01149 | 4.2078 |  | 66.98973 | 3.9335
|  | 26.52059 | 4.2649 |  | -- | -- |  | -- | -- |  | 27.37279 | 4.4118 |  | 46.0267 | 4.2078 |  | 67.00493 | 3.9335
|  | 26.53579 | 4.2646 |  | -- | -- |  | -- | -- |  | 27.38801 | 4.4118 |  | 46.04191 | 4.2075 |  | 67.01253 | 3.9332
|  | 26.551 | 4.2646 |  | -- | -- |  | -- | -- |  | 27.40323 | 4.4118 |  | 46.05712 | 4.2075 |  | 67.02773 | 3.9332
|  | 26.5662 | 4.2646 |  | -- | -- |  | -- | -- |  | 27.41845 | 4.4118 |  | 46.07234 | 4.2072 |  | 67.05053 | 3.9332
|  | 26.5814 | 4.2646 |  | -- | -- |  | -- | -- |  | 27.43367 | 4.4115 |  | 46.08755 | 4.2072 |  | 67.05812 | 3.9332
|  | 26.5966 | 4.2646 |  | -- | -- |  | -- | -- |  | 27.44889 | 4.4115 |  | 46.10276 | 4.2072 |  | 67.08091 | 3.9332
|  | 26.6118 | 4.2643 |  | -- | -- |  | -- | -- |  | 27.46411 | 4.4115 |  | 46.11797 | 4.2072 |  | 67.08851 | 3.9329
|  | 26.62701 | 4.2643 |  | -- | -- |  | -- | -- |  | 27.47933 | 4.4112 |  | 46.13318 | 4.2069 |  | 67.10371 | 3.9329
|  | 26.64221 | 4.2643 |  | -- | -- |  | -- | -- |  | 27.50216 | 4.4112 |  | 46.14839 | 4.2069 |  | 67.12651 | 3.9326
|  | 26.65741 | 4.264 |  | -- | -- |  | -- | -- |  | 27.50977 | 4.4112 |  | 46.1636 | 4.2069 |  | 67.13411 | 3.9326
|  | 26.67261 | 4.264 |  | -- | -- |  | -- | -- |  | 27.52499 | 4.4112 |  | 46.17881 | 4.2066 |  | 67.1493 | 3.9326
|  | 26.68782 | 4.264 |  | -- | -- |  | -- | -- |  | 27.54782 | 4.4112 |  | 46.19402 | 4.2066 |  | 67.1645 | 3.9326
|  | 26.70302 | 4.264 |  | -- | -- |  | -- | -- |  | 27.55543 | 4.4112 |  | 46.20923 | 4.2066 |  | 67.18729 | 3.9322
|  | 26.71822 | 4.264 |  | -- | -- |  | -- | -- |  | 27.57065 | 4.4109 |  | 46.22444 | 4.2066 |  | 67.19488 | 3.9322
|  | 26.73342 | 4.2637 |  | -- | -- |  | -- | -- |  | 27.58587 | 4.4109 |  | 46.23965 | 4.2063 |  | 67.21008 | 3.9322
|  | 26.74863 | 4.2637 |  | -- | -- |  | -- | -- |  | 27.6087 | 4.4109 |  | 46.26247 | 4.2063 |  | 67.22528 | 3.9319
|  | 26.76383 | 4.2637 |  | -- | -- |  | -- | -- |  | 27.62392 | 4.4106 |  | 46.27007 | 4.206 |  | 67.24048 | 3.9319
|  | 26.77903 | 4.2637 |  | -- | -- |  | -- | -- |  | 27.63153 | 4.4106 |  | 46.28528 | 4.206 |  | 67.25567 | 3.9319
|  | 26.79423 | 4.2633 |  | -- | -- |  | -- | -- |  | 27.65436 | 4.4106 |  | 46.30049 | 4.206 |  | 67.27087 | 3.9319
|  | 26.80944 | 4.2633 |  | -- | -- |  | -- | -- |  | 27.66197 | 4.4106 |  | 46.32331 | 4.2057 |  | 67.28607 | 3.9319
|  | 26.82464 | 4.2633 |  | -- | -- |  | -- | -- |  | 27.67719 | 4.4106 |  | 46.33091 | 4.2057 |  | 67.30126 | 3.9316
|  | 26.83984 | 4.2633 |  | -- | -- |  | -- | -- |  | 27.69241 | 4.4103 |  | 46.34612 | 4.2057 |  | 67.31646 | 3.9316
|  | 26.85504 | 4.2633 |  | -- | -- |  | -- | -- |  | 27.70763 | 4.4103 |  | 46.36133 | 4.2054 |  | 67.33165 | 3.9313
|  | 26.87025 | 4.2633 |  | -- | -- |  | -- | -- |  | 27.72285 | 4.4103 |  | 46.37654 | 4.2054 |  | 67.34685 | 3.9313
|  | 26.88545 | 4.263 |  | -- | -- |  | -- | -- |  | 27.73807 | 4.4103 |  | 46.39175 | 4.2054 |  | 67.36205 | 3.9313
|  | 26.90065 | 4.263 |  | -- | -- |  | -- | -- |  | 27.75329 | 4.41 |  | 46.40696 | 4.2054 |  | 67.37725 | 3.9313
|  | 26.91585 | 4.2627 |  | -- | -- |  | -- | -- |  | 27.76851 | 4.41 |  | 46.42217 | 4.2051 |  | 67.40005 | 3.931
|  | 26.93106 | 4.2627 |  | -- | -- |  | -- | -- |  | 27.78373 | 4.41 |  | 46.43739 | 4.2051 |  | 67.41525 | 3.931
|  | 26.94626 | 4.2627 |  | -- | -- |  | -- | -- |  | 27.80656 | 4.41 |  | 46.4526 | 4.2051 |  | 67.43045 | 3.931
|  | 26.96146 | 4.2627 |  | -- | -- |  | -- | -- |  | 27.82178 | 4.41 |  | 46.46781 | 4.2047 |  | 67.43804 | 3.9307
|  | 26.97666 | 4.2627 |  | -- | -- |  | -- | -- |  | 27.82939 | 4.4097 |  | 46.48302 | 4.2047 |  | 67.45324 | 3.9307
|  | 26.99186 | 4.2624 |  | -- | -- |  | -- | -- |  | 27.84461 | 4.4097 |  | 46.49823 | 4.2047 |  | 67.46843 | 3.9307
|  | 27.00707 | 4.2624 |  | -- | -- |  | -- | -- |  | 27.85983 | 4.4097 |  | 46.51344 | 4.2044 |  | 67.48363 | 3.9307
|  | 27.02227 | 4.2624 |  | -- | -- |  | -- | -- |  | 27.87505 | 4.4097 |  | 46.52865 | 4.2044 |  | 67.49882 | 3.9304
|  | 27.03747 | 4.2624 |  | -- | -- |  | -- | -- |  | 27.89027 | 4.4094 |  | 46.54386 | 4.2041 |  | 67.51402 | 3.9304
|  | 27.05267 | 4.2621 |  | -- | -- |  | -- | -- |  | 27.90549 | 4.4094 |  | 46.55907 | 4.2041 |  | 67.52922 | 3.9304
|  | 27.06788 | 4.2621 |  | -- | -- |  | -- | -- |  | 27.9207 | 4.4094 |  | 46.57428 | 4.2041 |  | 67.54442 | 3.9304
|  | 27.08308 | 4.2621 |  | -- | -- |  | -- | -- |  | 27.93592 | 4.4094 |  | 46.58949 | 4.2041 |  | 67.55962 | 3.9301
|  | 27.09828 | 4.2621 |  | -- | -- |  | -- | -- |  | 27.95114 | 4.4094 |  | 46.6047 | 4.2038 |  | 67.57482 | 3.9301
|  | 27.11348 | 4.2621 |  | -- | -- |  | -- | -- |  | 27.96636 | 4.4091 |  | 46.61991 | 4.2038 |  | 67.59003 | 3.9301
|  | 27.12869 | 4.2621 |  | -- | -- |  | -- | -- |  | 27.98158 | 4.4091 |  | 46.63512 | 4.2038 |  | 67.60523 | 3.9301
|  | 27.14389 | 4.2618 |  | -- | -- |  | -- | -- |  | 27.9968 | 4.4091 |  | 46.65794 | 4.2035 |  | 67.62803 | 3.9298
|  | 27.15909 | 4.2618 |  | -- | -- |  | -- | -- |  | 28.01202 | 4.4087 |  | 46.67315 | 4.2035 |  | 67.63563 | 3.9298
|  | 27.17429 | 4.2618 |  | -- | -- |  | -- | -- |  | 28.02724 | 4.4087 |  | 46.68836 | 4.2035 |  | 67.65842 | 3.9298
|  | 27.1895 | 4.2618 |  | -- | -- |  | -- | -- |  | 28.04246 | 4.4087 |  | 46.69596 | 4.2035 |  | 67.66602 | 3.9295
|  | 27.2047 | 4.2615 |  | -- | -- |  | -- | -- |  | 28.05768 | 4.4087 |  | 46.71117 | 4.2032 |  | 67.68881 | 3.9295
|  | 27.2199 | 4.2615 |  | -- | -- |  | -- | -- |  | 28.0729 | 4.4087 |  | 46.72638 | 4.2032 |  | 67.69641 | 3.9295
|  | 27.2351 | 4.2615 |  | -- | -- |  | -- | -- |  | 28.08812 | 4.4084 |  | 46.74159 | 4.2029 |  | 67.71161 | 3.9295
|  | 27.25031 | 4.2615 |  | -- | -- |  | -- | -- |  | 28.10334 | 4.4084 |  | 46.76441 | 4.2029 |  | 67.72681 | 3.9291
|  | 27.26551 | 4.2612 |  | -- | -- |  | -- | -- |  | 28.11856 | 4.4084 |  | 46.77962 | 4.2029 |  | 67.74961 | 3.9291
|  | 27.28071 | 4.2612 |  | -- | -- |  | -- | -- |  | 28.13378 | 4.4084 |  | 46.79483 | 4.2029 |  | 67.75721 | 3.9291
|  | 27.29591 | 4.2612 |  | -- | -- |  | -- | -- |  | 28.149 | 4.4078 |  | 46.80244 | 4.2026 |  | 67.77241 | 3.9288
|  | 27.31112 | 4.2612 |  | -- | -- |  | -- | -- |  | 28.16422 | 4.4078 |  | 46.81765 | 4.2026 |  | 67.78761 | 3.9288
|  | 27.32632 | 4.2609 |  | -- | -- |  | -- | -- |  | 28.17944 | 4.4078 |  | 46.83286 | 4.2023 |  | 67.80281 | 3.9288
|  | 27.34152 | 4.2609 |  | -- | -- |  | -- | -- |  | 28.19466 | 4.4078 |  | 46.84807 | 4.2023 |  | 67.81801 | 3.9288
|  | 27.35672 | 4.2609 |  | -- | -- |  | -- | -- |  | 28.20988 | 4.4078 |  | 46.86328 | 4.2023 |  | 67.83321 | 3.9285
|  | 27.37192 | 4.2609 |  | -- | -- |  | -- | -- |  | 28.2251 | 4.4075 |  | 46.87849 | 4.2023 |  | 67.84841 | 3.9285
|  | 27.38713 | 4.2609 |  | -- | -- |  | -- | -- |  | 28.24793 | 4.4075 |  | 46.9013 | 4.202 |  | 67.8712 | 3.9285
|  | 27.40233 | 4.2609 |  | -- | -- |  | -- | -- |  | 28.25554 | 4.4075 |  | 46.90891 | 4.202 |  | 67.8788 | 3.9285
|  | 27.41753 | 4.2606 |  | -- | -- |  | -- | -- |  | 28.27076 | 4.4072 |  | 46.92412 | 4.202 |  | 67.90159 | 3.9282
|  | 27.43273 | 4.2606 |  | -- | -- |  | -- | -- |  | 28.28598 | 4.4072 |  | 46.93933 | 4.2016 |  | 67.90919 | 3.9282
|  | 27.44794 | 4.2602 |  | -- | -- |  | -- | -- |  | 28.3012 | 4.4072 |  | 46.95454 | 4.2016 |  | 67.92438 | 3.9282
|  | 27.46314 | 4.2602 |  | -- | -- |  | -- | -- |  | 28.32403 | 4.4072 |  | 46.96975 | 4.2016 |  | 67.93958 | 3.9282
|  | 27.47834 | 4.2602 |  | -- | -- |  | -- | -- |  | 28.33164 | 4.4072 |  | 46.98496 | 4.2013 |  | 67.95478 | 3.9282
|  | 27.49354 | 4.2602 |  | -- | -- |  | -- | -- |  | 28.35447 | 4.4069 |  | 47.00778 | 4.2013 |  | 67.96998 | 3.9279
|  | 27.50875 | 4.2602 |  | -- | -- |  | -- | -- |  | 28.36208 | 4.4069 |  | 47.01538 | 4.2013 |  | 67.99276 | 3.9279
|  | 27.52395 | 4.2599 |  | -- | -- |  | -- | -- |  | 28.3773 | 4.4069 |  | 47.03059 | 4.201 |  | 68.00036 | 3.9276
|  | 27.53915 | 4.2599 |  | -- | -- |  | -- | -- |  | 28.39252 | 4.4066 |  | 47.05341 | 4.201 |  | 68.01556 | 3.9276
|  | 27.55435 | 4.2599 |  | -- | -- |  | -- | -- |  | 28.40774 | 4.4066 |  | 47.06101 | 4.201 |  | 68.03076 | 3.9276
|  | 27.56956 | 4.2599 |  | -- | -- |  | -- | -- |  | 28.43057 | 4.4066 |  | 47.07622 | 4.201 |  | 68.04595 | 3.9276
|  | 27.58476 | 4.2596 |  | -- | -- |  | -- | -- |  | 28.43818 | 4.4066 |  | 47.09143 | 4.2007 |  | 68.06115 | 3.9276
|  | 27.59996 | 4.2596 |  | -- | -- |  | -- | -- |  | 28.46101 | 4.4063 |  | 47.10664 | 4.2007 |  | 68.08395 | 3.9273
|  | 27.61516 | 4.2596 |  | -- | -- |  | -- | -- |  | 28.46862 | 4.4063 |  | 47.12185 | 4.2004 |  | 68.09914 | 3.9273
|  | 27.63037 | 4.2596 |  | -- | -- |  | -- | -- |  | 28.48384 | 4.4063 |  | 47.13706 | 4.2004 |  | 68.10674 | 3.9273
|  | 27.64557 | 4.2596 |  | -- | -- |  | -- | -- |  | 28.49906 | 4.406 |  | 47.15227 | 4.2004 |  | 68.12194 | 3.9273
|  | 27.66077 | 4.2593 |  | -- | -- |  | -- | -- |  | 28.51428 | 4.406 |  | 47.16748 | 4.2004 |  | 68.13714 | 3.927
|  | 27.67597 | 4.2593 |  | -- | -- |  | -- | -- |  | 28.5295 | 4.406 |  | 47.1827 | 4.2001 |  | 68.15234 | 3.927
|  | 27.69118 | 4.2593 |  | -- | -- |  | -- | -- |  | 28.54472 | 4.406 |  | 47.19791 | 4.2001 |  | 68.17513 | 3.927
|  | 27.70638 | 4.259 |  | -- | -- |  | -- | -- |  | 28.55994 | 4.4056 |  | 47.21312 | 4.1998 |  | 68.19032 | 3.927
|  | 27.72158 | 4.259 |  | -- | -- |  | -- | -- |  | 28.57516 | 4.4056 |  | 47.22833 | 4.1998 |  | 68.20552 | 3.927
|  | 27.73678 | 4.259 |  | -- | -- |  | -- | -- |  | 28.59038 | 4.4056 |  | 47.24354 | 4.1998 |  | 68.21312 | 3.9267
|  | 27.75198 | 4.259 |  | -- | -- |  | -- | -- |  | 28.61321 | 4.4056 |  | 47.25875 | 4.1995 |  | 68.22832 | 3.9267
|  | 27.76719 | 4.259 |  | -- | -- |  | -- | -- |  | 28.62082 | 4.4053 |  | 47.27396 | 4.1995 |  | 68.24351 | 3.9267
|  | 27.78239 | 4.259 |  | -- | -- |  | -- | -- |  | 28.64364 | 4.4053 |  | 47.28917 | 4.1995 |  | 68.2663 | 3.9264
|  | 27.79759 | 4.2587 |  | -- | -- |  | -- | -- |  | 28.65886 | 4.4053 |  | 47.31198 | 4.1992 |  | 68.28149 | 3.9264
|  | 27.81279 | 4.2587 |  | -- | -- |  | -- | -- |  | 28.66647 | 4.4053 |  | 47.31959 | 4.1992 |  | 68.28908 | 3.9264
|  | 27.828 | 4.2587 |  | -- | -- |  | -- | -- |  | 28.68169 | 4.405 |  | 47.3424 | 4.1992 |  | 68.30428 | 3.9264
|  | 27.8432 | 4.2584 |  | -- | -- |  | -- | -- |  | 28.70452 | 4.405 |  | 47.35001 | 4.1992 |  | 68.31947 | 3.9264
|  | 27.8584 | 4.2584 |  | -- | -- |  | -- | -- |  | 28.71213 | 4.405 |  | 47.36522 | 4.1989 |  | 68.33467 | 3.926
|  | 27.8736 | 4.2584 |  | -- | -- |  | -- | -- |  | 28.72734 | 4.405 |  | 47.38043 | 4.1989 |  | 68.34987 | 3.926
|  | 27.88881 | 4.2584 |  | -- | -- |  | -- | -- |  | 28.74256 | 4.4047 |  | 47.39564 | 4.1989 |  | 68.36507 | 3.926
|  | 27.90401 | 4.2584 |  | -- | -- |  | -- | -- |  | 28.75778 | 4.4047 |  | 47.41085 | 4.1985 |  | 68.38027 | 3.9257
|  | 27.91921 | 4.2581 |  | -- | -- |  | -- | -- |  | 28.78061 | 4.4047 |  | 47.42606 | 4.1985 |  | 68.40307 | 3.9257
|  | 27.93441 | 4.2581 |  | -- | -- |  | -- | -- |  | 28.78822 | 4.4047 |  | 47.44127 | 4.1985 |  | 68.41067 | 3.9257
|  | 27.94962 | 4.2578 |  | -- | -- |  | -- | -- |  | 28.80344 | 4.4044 |  | 47.45648 | 4.1982 |  | 68.43347 | 3.9257
|  | 27.96482 | 4.2578 |  | -- | -- |  | -- | -- |  | 28.81866 | 4.4044 |  | 47.47169 | 4.1982 |  | 68.44106 | 3.9254
|  | 27.98002 | 4.2578 |  | -- | -- |  | -- | -- |  | 28.83388 | 4.4044 |  | 47.4869 | 4.1979 |  | 68.46385 | 3.9254
|  | 27.99522 | 4.2578 |  | -- | -- |  | -- | -- |  | 28.85671 | 4.4041 |  | 47.50211 | 4.1979 |  | 68.47145 | 3.9254
|  | 28.01043 | 4.2578 |  | -- | -- |  | -- | -- |  | 28.86432 | 4.4044 |  | 47.51732 | 4.1979 |  | 68.48666 | 3.9254
|  | 28.02563 | 4.2578 |  | -- | -- |  | -- | -- |  | 28.87954 | 4.4041 |  | 47.53253 | 4.1979 |  | 68.50945 | 3.9251
|  | 28.04083 | 4.2575 |  | -- | -- |  | -- | -- |  | 28.90237 | 4.4041 |  | 47.54775 | 4.1976 |  | 68.51705 | 3.9251
|  | 28.05603 | 4.2575 |  | -- | -- |  | -- | -- |  | 28.90998 | 4.4041 |  | 47.56296 | 4.1976 |  | 68.53225 | 3.9251
|  | 28.07124 | 4.2575 |  | -- | -- |  | -- | -- |  | 28.9252 | 4.4041 |  | 47.57817 | 4.1976 |  | 68.54745 | 3.9251
|  | 28.08644 | 4.2571 |  | -- | -- |  | -- | -- |  | 28.94042 | 4.4038 |  | 47.60098 | 4.1973 |  | 68.56265 | 3.9248
|  | 28.10164 | 4.2571 |  | -- | -- |  | -- | -- |  | 28.95564 | 4.4038 |  | 47.60859 | 4.1973 |  | 68.57784 | 3.9248
|  | 28.11684 | 4.2571 |  | -- | -- |  | -- | -- |  | 28.97086 | 4.4035 |  | 47.6238 | 4.1973 |  | 68.59303 | 3.9248
|  | 28.13205 | 4.2571 |  | -- | -- |  | -- | -- |  | 28.98608 | 4.4035 |  | 47.63901 | 4.1973 |  | 68.60823 | 3.9248
|  | 28.14725 | 4.2568 |  | -- | -- |  | -- | -- |  | 29.0013 | 4.4035 |  | 47.65422 | 4.197 |  | 68.63102 | 3.9245
|  | 28.16245 | 4.2568 |  | -- | -- |  | -- | -- |  | 29.01652 | 4.4035 |  | 47.66943 | 4.197 |  | 68.63862 | 3.9245
|  | 28.17765 | 4.2568 |  | -- | -- |  | -- | -- |  | 29.03174 | 4.4035 |  | 47.69224 | 4.197 |  | 68.65382 | 3.9245
|  | 28.19285 | 4.2568 |  | -- | -- |  | -- | -- |  | 29.04696 | 4.4032 |  | 47.69985 | 4.1967 |  | 68.66901 | 3.9245
|  | 28.20806 | 4.2565 |  | -- | -- |  | -- | -- |  | 29.06218 | 4.4032 |  | 47.71506 | 4.1967 |  | 68.6918 | 3.9242
|  | 28.22326 | 4.2565 |  | -- | -- |  | -- | -- |  | 29.0774 | 4.4032 |  | 47.73788 | 4.1967 |  | 68.6994 | 3.9242
|  | 28.23846 | 4.2565 |  | -- | -- |  | -- | -- |  | 29.09262 | 4.4029 |  | 47.74548 | 4.1964 |  | 68.7146 | 3.9242
|  | 28.25366 | 4.2565 |  | -- | -- |  | -- | -- |  | 29.10784 | 4.4029 |  | 47.76069 | 4.1964 |  | 68.73739 | 3.9242
|  | 28.26887 | 4.2562 |  | -- | -- |  | -- | -- |  | 29.13067 | 4.4029 |  | 47.7759 | 4.1964 |  | 68.74499 | 3.9239
|  | 28.28407 | 4.2562 |  | -- | -- |  | -- | -- |  | 29.13828 | 4.4029 |  | 47.79111 | 4.1961 |  | 68.76018 | 3.9239
|  | 28.29927 | 4.2562 |  | -- | -- |  | -- | -- |  | 29.1535 | 4.4025 |  | 47.80632 | 4.1961 |  | 68.77537 | 3.9239
|  | 28.31447 | 4.2559 |  | -- | -- |  | -- | -- |  | 29.16872 | 4.4025 |  | 47.82153 | 4.1961 |  | 68.79057 | 3.9239
|  | 28.32968 | 4.2559 |  | -- | -- |  | -- | -- |  | 29.18394 | 4.4025 |  | 47.83674 | 4.1961 |  | 68.80576 | 3.9236
|  | 28.34488 | 4.2559 |  | -- | -- |  | -- | -- |  | 29.19155 | 4.4022 |  | 47.85195 | 4.1958 |  | 68.82096 | 3.9236
|  | 28.36008 | 4.2559 |  | -- | -- |  | -- | -- |  | 29.20677 | 4.4022 |  | 47.86716 | 4.1958 |  | 68.83616 | 3.9236
|  | 28.37528 | 4.2559 |  | -- | -- |  | -- | -- |  | 29.22199 | 4.4022 |  | 47.88237 | 4.1954 |  | 68.85136 | 3.9233
|  | 28.39049 | 4.2559 |  | -- | -- |  | -- | -- |  | 29.23721 | 4.4022 |  | 47.89758 | 4.1954 |  | 68.86655 | 3.9233
|  | 28.40569 | 4.2556 |  | -- | -- |  | -- | -- |  | 29.25243 | 4.4019 |  | 47.9128 | 4.1954 |  | 68.88176 | 3.9233
|  | 28.42089 | 4.2556 |  | -- | -- |  | -- | -- |  | 29.26765 | 4.4019 |  | 47.92801 | 4.1954 |  | 68.89695 | 3.9233
|  | 28.43609 | 4.2553 |  | -- | -- |  | -- | -- |  | 29.28287 | 4.4019 |  | 47.94322 | 4.1951 |  | 68.91215 | 3.9233
|  | 28.4513 | 4.2553 |  | -- | -- |  | -- | -- |  | 29.29809 | 4.4016 |  | 47.95843 | 4.1951 |  | 68.92734 | 3.9229
|  | 28.4665 | 4.2553 |  | -- | -- |  | -- | -- |  | 29.32092 | 4.4016 |  | 47.97364 | 4.1951 |  | 68.94254 | 3.9229
|  | 28.4817 | 4.2553 |  | -- | -- |  | -- | -- |  | 29.33614 | 4.4016 |  | 47.98885 | 4.1948 |  | 68.95774 | 3.9229
|  | 28.4969 | 4.2553 |  | -- | -- |  | -- | -- |  | 29.34375 | 4.4016 |  | 47.99645 | 4.1948 |  | 68.97293 | 3.9226
|  | 28.5121 | 4.255 |  | -- | -- |  | -- | -- |  | 29.35897 | 4.4013 |  | 48.01927 | 4.1948 |  | 68.98813 | 3.9226
|  | 28.52731 | 4.255 |  | -- | -- |  | -- | -- |  | 29.37419 | 4.4013 |  | 48.02687 | 4.1948 |  | 69.00333 | 3.9226
|  | 28.54251 | 4.255 |  | -- | -- |  | -- | -- |  | 29.38941 | 4.4013 |  | 48.04208 | 4.1945 |  | 69.01853 | 3.9226
|  | 28.55771 | 4.2547 |  | -- | -- |  | -- | -- |  | 29.40463 | 4.401 |  | 48.05729 | 4.1945 |  | 69.04132 | 3.9223
|  | 28.57291 | 4.2547 |  | -- | -- |  | -- | -- |  | 29.41985 | 4.401 |  | 48.0725 | 4.1942 |  | 69.05651 | 3.9223
|  | 28.58812 | 4.2547 |  | -- | -- |  | -- | -- |  | 29.43507 | 4.401 |  | 48.08771 | 4.1942 |  | 69.06411 | 3.9223
|  | 28.60332 | 4.2547 |  | -- | -- |  | -- | -- |  | 29.45029 | 4.401 |  | 48.10293 | 4.1942 |  | 69.07931 | 3.9223
|  | 28.61852 | 4.2547 |  | -- | -- |  | -- | -- |  | 29.46551 | 4.4007 |  | 48.12574 | 4.1942 |  | 69.0945 | 3.922
|  | 28.63372 | 4.2544 |  | -- | -- |  | -- | -- |  | 29.48073 | 4.4007 |  | 48.13335 | 4.1942 |  | 69.1097 | 3.922
|  | 28.64893 | 4.2544 |  | -- | -- |  | -- | -- |  | 29.49594 | 4.4007 |  | 48.14856 | 4.1939 |  | 69.13249 | 3.922
|  | 28.66413 | 4.2544 |  | -- | -- |  | -- | -- |  | 29.51116 | 4.4004 |  | 48.16377 | 4.1939 |  | 69.14009 | 3.922
|  | 28.67933 | 4.254 |  | -- | -- |  | -- | -- |  | 29.52638 | 4.4004 |  | 48.17898 | 4.1936 |  | 69.15529 | 3.9217
|  | 28.69453 | 4.254 |  | -- | -- |  | -- | -- |  | 29.5416 | 4.4004 |  | 48.19419 | 4.1936 |  | 69.17808 | 3.9217
|  | 28.70974 | 4.254 |  | -- | -- |  | -- | -- |  | 29.55682 | 4.4004 |  | 48.2094 | 4.1936 |  | 69.18568 | 3.9217
|  | 28.72494 | 4.254 |  | -- | -- |  | -- | -- |  | 29.57965 | 4.4001 |  | 48.22461 | 4.1936 |  | 69.20087 | 3.9217
|  | 28.74014 | 4.254 |  | -- | -- |  | -- | -- |  | 29.58726 | 4.4001 |  | 48.23982 | 4.1933 |  | 69.21607 | 3.9214
|  | 28.75534 | 4.2537 |  | -- | -- |  | -- | -- |  | 29.60248 | 4.4001 |  | 48.25503 | 4.1933 |  | 69.23127 | 3.9214
|  | 28.77055 | 4.2537 |  | -- | -- |  | -- | -- |  | 29.6177 | 4.3998 |  | 48.27024 | 4.193 |  | 69.24646 | 3.9214
|  | 28.78575 | 4.2537 |  | -- | -- |  | -- | -- |  | 29.63292 | 4.3998 |  | 48.29306 | 4.193 |  | 69.26166 | 3.9211
|  | 28.80095 | 4.2534 |  | -- | -- |  | -- | -- |  | 29.64814 | 4.3998 |  | 48.30827 | 4.193 |  | 69.28445 | 3.9211
|  | 28.81615 | 4.2534 |  | -- | -- |  | -- | -- |  | 29.66336 | 4.3994 |  | 48.31587 | 4.193 |  | 69.29204 | 3.9211
|  | 28.83136 | 4.2534 |  | -- | -- |  | -- | -- |  | 29.67858 | 4.3994 |  | 48.33108 | 4.193 |  | 69.30724 | 3.9211
|  | 28.84656 | 4.2534 |  | -- | -- |  | -- | -- |  | 29.70141 | 4.3994 |  | 48.34629 | 4.193 |  | 69.32243 | 3.9208
|  | 28.86176 | 4.2534 |  | -- | -- |  | -- | -- |  | 29.70902 | 4.3994 |  | 48.3615 | 4.1927 |  | 69.33762 | 3.9208
|  | 28.87696 | 4.2531 |  | -- | -- |  | -- | -- |  | 29.72424 | 4.3991 |  | 48.37671 | 4.1927 |  | 69.35281 | 3.9208
|  | 28.89217 | 4.2531 |  | -- | -- |  | -- | -- |  | 29.73946 | 4.3991 |  | 48.39953 | 4.1923 |  | 69.37561 | 3.9208
|  | 28.90737 | 4.2528 |  | -- | -- |  | -- | -- |  | 29.75468 | 4.3991 |  | 48.40713 | 4.1923 |  | 69.3832 | 3.9208
|  | 28.92257 | 4.2528 |  | -- | -- |  | -- | -- |  | 29.77751 | 4.3991 |  | 48.42234 | 4.1923 |  | 69.3984 | 3.9205
|  | 28.93777 | 4.2528 |  | -- | -- |  | -- | -- |  | 29.78512 | 4.3988 |  | 48.43755 | 4.1923 |  | 69.42118 | 3.9205
|  | 28.95297 | 4.2528 |  | -- | -- |  | -- | -- |  | 29.80795 | 4.3988 |  | 48.45276 | 4.192 |  | 69.43638 | 3.9205
|  | 28.96818 | 4.2528 |  | -- | -- |  | -- | -- |  | 29.81556 | 4.3988 |  | 48.46798 | 4.192 |  | 69.44397 | 3.9202
|  | 28.98338 | 4.2528 |  | -- | -- |  | -- | -- |  | 29.83078 | 4.3985 |  | 48.48319 | 4.192 |  | 69.45917 | 3.9202
|  | 28.99858 | 4.2525 |  | -- | -- |  | -- | -- |  | 29.846 | 4.3985 |  | 48.4984 | 4.192 |  | 69.47437 | 3.9202
|  | 29.01378 | 4.2525 |  | -- | -- |  | -- | -- |  | 29.86883 | 4.3985 |  | 48.51361 | 4.1917 |  | 69.48956 | 3.9198
|  | 29.02899 | 4.2522 |  | -- | -- |  | -- | -- |  | 29.87644 | 4.3985 |  | 48.52882 | 4.1917 |  | 69.50476 | 3.9198
|  | 29.04419 | 4.2522 |  | -- | -- |  | -- | -- |  | 29.89927 | 4.3985 |  | 48.54403 | 4.1917 |  | 69.51995 | 3.9198
|  | 29.05939 | 4.2522 |  | -- | -- |  | -- | -- |  | 29.90688 | 4.3982 |  | 48.55924 | 4.1914 |  | 69.53515 | 3.9198
|  | 29.07459 | 4.2522 |  | -- | -- |  | -- | -- |  | 29.9221 | 4.3979 |  | 48.57445 | 4.1914 |  | 69.55035 | 3.9195
|  | 29.0898 | 4.2522 |  | -- | -- |  | -- | -- |  | 29.93732 | 4.3979 |  | 48.58966 | 4.1914 |  | 69.56554 | 3.9195
|  | 29.105 | 4.2519 |  | -- | -- |  | -- | -- |  | 29.96015 | 4.3979 |  | 48.61247 | 4.1911 |  | 69.58073 | 3.9195
|  | 29.1202 | 4.2519 |  | -- | -- |  | -- | -- |  | 29.96776 | 4.3979 |  | 48.62008 | 4.1911 |  | 69.59593 | 3.9195
|  | 29.1354 | 4.2516 |  | -- | -- |  | -- | -- |  | 29.98298 | 4.3979 |  | 48.64289 | 4.1911 |  | 69.61872 | 3.9192
|  | 29.15061 | 4.2516 |  | -- | -- |  | -- | -- |  | 29.9982 | 4.3976 |  | 48.65811 | 4.1911 |  | 69.62631 | 3.9192
|  | 29.16581 | 4.2516 |  | -- | -- |  | -- | -- |  | 30.02103 | 4.3976 |  | 48.66571 | 4.1908 |  | 69.64151 | 3.9192
|  | 29.18101 | 4.2516 |  | -- | -- |  | -- | -- |  | 30.02864 | 4.3976 |  | 48.68853 | 4.1908 |  | 69.65671 | 3.9189
|  | 29.19621 | 4.2516 |  | -- | -- |  | -- | -- |  | 30.05147 | 4.3973 |  | 48.69613 | 4.1908 |  | 69.67191 | 3.9189
|  | 29.21142 | 4.2513 |  | -- | -- |  | -- | -- |  | 30.05908 | 4.3973 |  | 48.71134 | 4.1905 |  | 69.6871 | 3.9189
|  | 29.22662 | 4.2513 |  | -- | -- |  | -- | -- |  | 30.0743 | 4.3973 |  | 48.72655 | 4.1905 |  | 69.7099 | 3.9189
|  | 29.24182 | 4.2513 |  | -- | -- |  | -- | -- |  | 30.09713 | 4.3973 |  | 48.74176 | 4.1905 |  | 69.7175 | 3.9186
|  | 29.25702 | 4.2509 |  | -- | -- |  | -- | -- |  | 30.10474 | 4.397 |  | 48.75697 | 4.1905 |  | 69.74029 | 3.9186
|  | 29.27223 | 4.2509 |  | -- | -- |  | -- | -- |  | 30.11996 | 4.397 |  | 48.77218 | 4.1902 |  | 69.74788 | 3.9186
|  | 29.28743 | 4.2509 |  | -- | -- |  | -- | -- |  | 30.13518 | 4.397 |  | 48.78739 | 4.1902 |  | 69.76308 | 3.9186
|  | 29.30263 | 4.2509 |  | -- | -- |  | -- | -- |  | 30.1504 | 4.397 |  | 48.8026 | 4.1902 |  | 69.77828 | 3.9183
|  | 29.31783 | 4.2506 |  | -- | -- |  | -- | -- |  | 30.16562 | 4.3967 |  | 48.81781 | 4.1902 |  | 69.79348 | 3.9183
|  | 29.33303 | 4.2506 |  | -- | -- |  | -- | -- |  | 30.18084 | 4.3967 |  | 48.83302 | 4.1899 |  | 69.80867 | 3.9183
|  | 29.34824 | 4.2506 |  | -- | -- |  | -- | -- |  | 30.19606 | 4.3967 |  | 48.84824 | 4.1899 |  | 69.82387 | 3.9183
|  | 29.35584 | 4.2503 |  | -- | -- |  | -- | -- |  | 30.21128 | 4.3967 |  | 48.86345 | 4.1899 |  | 69.83906 | 3.9183
|  | 29.37104 | 4.2503 |  | -- | -- |  | -- | -- |  | 30.2265 | 4.3963 |  | 48.87866 | 4.1896 |  | 69.85426 | 3.918
|  | 29.38624 | 4.2503 |  | -- | -- |  | -- | -- |  | 30.24171 | 4.3963 |  | 48.89387 | 4.1896 |  | 69.86946 | 3.918
|  | 29.40145 | 4.2503 |  | -- | -- |  | -- | -- |  | 30.25693 | 4.3963 |  | 48.90908 | 4.1896 |  | 69.89225 | 3.918
|  | 29.41665 | 4.2503 |  | -- | -- |  | -- | -- |  | 30.27215 | 4.396 |  | 48.92429 | 4.1892 |  | 69.89985 | 3.9177
|  | 29.43185 | 4.25 |  | -- | -- |  | -- | -- |  | 30.28737 | 4.396 |  | 48.9395 | 4.1892 |  | 69.92264 | 3.9177
|  | 29.44705 | 4.25 |  | -- | -- |  | -- | -- |  | 30.30259 | 4.396 |  | 48.95471 | 4.1892 |  | 69.93783 | 3.9177
|  | 29.46226 | 4.2497 |  | -- | -- |  | -- | -- |  | 30.31781 | 4.396 |  | 48.96992 | 4.1889 |  | 69.94543 | 3.9177
|  | 29.47746 | 4.2497 |  | -- | -- |  | -- | -- |  | 30.33303 | 4.3957 |  | 48.98513 | 4.1889 |  | 69.96062 | 3.9177
|  | 29.49266 | 4.2497 |  | -- | -- |  | -- | -- |  | 30.34825 | 4.3957 |  | 49.00034 | 4.1889 |  | 69.97582 | 3.9174
|  | 29.50786 | 4.2497 |  | -- | -- |  | -- | -- |  | 30.36347 | 4.3957 |  | 49.01555 | 4.1883 |  | 69.99102 | 3.9174
|  | 29.52306 | 4.2494 |  | -- | -- |  | -- | -- |  | 30.37869 | 4.3954 |  | 49.03076 | 4.1883 |  | 70.01381 | 3.9174
|  | 29.53827 | 4.2497 |  | -- | -- |  | -- | -- |  | 30.39391 | 4.3954 |  | 49.04597 | 4.1883 |  | 70.02901 | 3.9171
|  | 29.55347 | 4.2494 |  | -- | -- |  | -- | -- |  | 30.41674 | 4.3954 |  | 49.06118 | 4.1883 |  | 70.03661 | 3.9171
|  | 29.56867 | 4.2494 |  | -- | -- |  | -- | -- |  | 30.42435 | 4.3954 |  | 49.07639 | 4.1883 |  | 70.0518 | 3.9171
|  | 29.58387 | 4.2491 |  | -- | -- |  | -- | -- |  | 30.43957 | 4.3951 |  | 49.0916 | 4.188 |  | 70.07459 | 3.9171
|  | 29.59908 | 4.2491 |  | -- | -- |  | -- | -- |  | 30.4624 | 4.3951 |  | 49.11442 | 4.188 |  | 70.08979 | 3.9171
|  | 29.61428 | 4.2491 |  | -- | -- |  | -- | -- |  | 30.47762 | 4.3948 |  | 49.12202 | 4.188 |  | 70.09739 | 3.9167
|  | 29.62948 | 4.2491 |  | -- | -- |  | -- | -- |  | 30.48523 | 4.3948 |  | 49.13723 | 4.1877 |  | 70.11259 | 3.9167
|  | 29.64468 | 4.2491 |  | -- | -- |  | -- | -- |  | 30.50045 | 4.3948 |  | 49.15244 | 4.1877 |  | 70.12778 | 3.9167
|  | 29.65989 | 4.2488 |  | -- | -- |  | -- | -- |  | 30.52328 | 4.3948 |  | 49.16765 | 4.1877 |  | 70.14298 | 3.9164
|  | 29.67509 | 4.2488 |  | -- | -- |  | -- | -- |  | 30.53089 | 4.3948 |  | 49.18286 | 4.1874 |  | 70.15818 | 3.9164
|  | 29.69029 | 4.2485 |  | -- | -- |  | -- | -- |  | 30.54611 | 4.3945 |  | 49.19807 | 4.1874 |  | 70.18097 | 3.9164
|  | 29.70549 | 4.2485 |  | -- | -- |  | -- | -- |  | 30.56133 | 4.3945 |  | 49.21329 | 4.1871 |  | 70.18857 | 3.9164
|  | 29.7207 | 4.2485 |  | -- | -- |  | -- | -- |  | 30.57655 | 4.3945 |  | 49.2285 | 4.1871 |  | 70.21138 | 3.9164
|  | 29.7359 | 4.2485 |  | -- | -- |  | -- | -- |  | 30.59177 | 4.3942 |  | 49.25131 | 4.1871 |  | 70.21897 | 3.9161
|  | 29.7511 | 4.2485 |  | -- | -- |  | -- | -- |  | 30.60699 | 4.3942 |  | 49.25892 | 4.1871 |  | 70.23416 | 3.9161
|  | 29.7663 | 4.2482 |  | -- | -- |  | -- | -- |  | 30.62221 | 4.3942 |  | 49.27413 | 4.1868 |  | 70.24936 | 3.9161
|  | 29.78151 | 4.2482 |  | -- | -- |  | -- | -- |  | 30.63743 | 4.3942 |  | 49.28934 | 4.1868 |  | 70.26455 | 3.9161
|  | 29.79671 | 4.2482 |  | -- | -- |  | -- | -- |  | 30.65264 | 4.3939 |  | 49.31215 | 4.1868 |  | 70.27975 | 3.9158
|  | 29.81191 | 4.2482 |  | -- | -- |  | -- | -- |  | 30.66786 | 4.3939 |  | 49.31976 | 4.1868 |  | 70.30253 | 3.9158
|  | 29.82711 | 4.2478 |  | -- | -- |  | -- | -- |  | 30.68308 | 4.3939 |  | 49.33497 | 4.1865 |  | 70.31013 | 3.9158
|  | 29.84232 | 4.2478 |  | -- | -- |  | -- | -- |  | 30.69069 | 4.3936 |  | 49.35018 | 4.1865 |  | 70.32533 | 3.9158
|  | 29.85752 | 4.2478 |  | -- | -- |  | -- | -- |  | 30.70591 | 4.3936 |  | 49.36539 | 4.1865 |  | 70.34053 | 3.9155
|  | 29.87272 | 4.2478 |  | -- | -- |  | -- | -- |  | 30.72113 | 4.3936 |  | 49.3806 | 4.1861 |  | 70.35572 | 3.9155
|  | 29.88792 | 4.2475 |  | -- | -- |  | -- | -- |  | 30.73635 | 4.3936 |  | 49.39581 | 4.1861 |  | 70.37092 | 3.9155
|  | 29.90312 | 4.2475 |  | -- | -- |  | -- | -- |  | 30.75157 | 4.3932 |  | 49.41102 | 4.1861 |  | 70.38612 | 3.9155
|  | 29.91833 | 4.2475 |  | -- | -- |  | -- | -- |  | 30.76679 | 4.3932 |  | 49.42623 | 4.1858 |  | 70.40131 | 3.9152
|  | 29.93353 | 4.2472 |  | -- | -- |  | -- | -- |  | 30.78201 | 4.3929 |  | 49.44144 | 4.1858 |  | 70.4165 | 3.9152
|  | 29.94873 | 4.2472 |  | -- | -- |  | -- | -- |  | 30.79723 | 4.3929 |  | 49.45665 | 4.1858 |  | 70.4317 | 3.9152
|  | 29.96393 | 4.2472 |  | -- | -- |  | -- | -- |  | 30.81245 | 4.3929 |  | 49.47186 | 4.1858 |  | 70.4469 | 3.9152
|  | 29.97914 | 4.2472 |  | -- | -- |  | -- | -- |  | 30.82767 | 4.3929 |  | 49.48707 | 4.1855 |  | 70.46209 | 3.9149
|  | 29.99434 | 4.2472 |  | -- | -- |  | -- | -- |  | 30.84289 | 4.3926 |  | 49.50228 | 4.1852 |  | 70.48488 | 3.9149
|  | 30.00954 | 4.2469 |  | -- | -- |  | -- | -- |  | 30.85811 | 4.3926 |  | 49.51749 | 4.1855 |  | 70.49248 | 3.9149
|  | 30.02474 | 4.2469 |  | -- | -- |  | -- | -- |  | 30.87333 | 4.3926 |  | 49.5327 | 4.1852 |  | 70.51527 | 3.9149
|  | 30.03995 | 4.2469 |  | -- | -- |  | -- | -- |  | 30.88855 | 4.3926 |  | 49.55552 | 4.1852 |  | 70.52287 | 3.9146
|  | 30.05515 | 4.2466 |  | -- | -- |  | -- | -- |  | 30.90377 | 4.3923 |  | 49.56312 | 4.1849 |  | 70.53806 | 3.9146
|  | 30.07035 | 4.2466 |  | -- | -- |  | -- | -- |  | 30.91899 | 4.3923 |  | 49.57834 | 4.1849 |  | 70.55326 | 3.9146
|  | 30.08555 | 4.2466 |  | -- | -- |  | -- | -- |  | 30.93421 | 4.3923 |  | 49.59355 | 4.1849 |  | 70.56845 | 3.9146
|  | 30.10076 | 4.2466 |  | -- | -- |  | -- | -- |  | 30.94943 | 4.3923 |  | 49.60876 | 4.1846 |  | 70.58365 | 3.914
|  | 30.11596 | 4.2466 |  | -- | -- |  | -- | -- |  | 30.96465 | 4.392 |  | 49.62397 | 4.1846 |  | 70.59885 | 3.914
|  | 30.13116 | 4.2463 |  | -- | -- |  | -- | -- |  | 30.97987 | 4.392 |  | 49.63918 | 4.1846 |  | 70.61404 | 3.914
|  | 30.14636 | 4.2463 |  | -- | -- |  | -- | -- |  | 30.99509 | 4.3917 |  | 49.65439 | 4.1846 |  | 70.63684 | 3.914
|  | 30.16157 | 4.2463 |  | -- | -- |  | -- | -- |  | 31.01031 | 4.3917 |  | 49.6696 | 4.1846 |  | 70.64444 | 3.9136
|  | 30.17677 | 4.246 |  | -- | -- |  | -- | -- |  | 31.03314 | 4.3917 |  | 49.68481 | 4.1843 |  | 70.65964 | 3.9136
|  | 30.19197 | 4.246 |  | -- | -- |  | -- | -- |  | 31.04075 | 4.3917 |  | 49.70002 | 4.1843 |  | 70.68243 | 3.9136
|  | 30.20717 | 4.246 |  | -- | -- |  | -- | -- |  | 31.05596 | 4.3914 |  | 49.71523 | 4.184 |  | 70.69003 | 3.9136
|  | 30.22238 | 4.246 |  | -- | -- |  | -- | -- |  | 31.07118 | 4.3914 |  | 49.73044 | 4.184 |  | 70.70523 | 3.9133
|  | 30.23758 | 4.246 |  | -- | -- |  | -- | -- |  | 31.09401 | 4.3911 |  | 49.75325 | 4.184 |  | 70.72042 | 3.9133
|  | 30.25278 | 4.2457 |  | -- | -- |  | -- | -- |  | 31.10162 | 4.3911 |  | 49.76086 | 4.184 |  | 70.73562 | 3.9133
|  | 30.26798 | 4.2457 |  | -- | -- |  | -- | -- |  | 31.11684 | 4.3911 |  | 49.77607 | 4.1837 |  | 70.75082 | 3.9133
|  | 30.28318 | 4.2454 |  | -- | -- |  | -- | -- |  | 31.13206 | 4.3911 |  | 49.79128 | 4.1837 |  | 70.76601 | 3.913
|  | 30.29839 | 4.2454 |  | -- | -- |  | -- | -- |  | 31.14728 | 4.3908 |  | 49.80649 | 4.1834 |  | 70.78121 | 3.913
|  | 30.31359 | 4.2454 |  | -- | -- |  | -- | -- |  | 31.1625 | 4.3908 |  | 49.82931 | 4.1834 |  | 70.7964 | 3.913
|  | 30.32879 | 4.2454 |  | -- | -- |  | -- | -- |  | 31.17772 | 4.3908 |  | 49.84452 | 4.1834 |  | 70.8116 | 3.913
|  | 30.34399 | 4.2454 |  | -- | -- |  | -- | -- |  | 31.19294 | 4.3905 |  | 49.85212 | 4.1834 |  | 70.82681 | 3.9127
|  | 30.3592 | 4.2451 |  | -- | -- |  | -- | -- |  | 31.20816 | 4.3905 |  | 49.86733 | 4.183 |  | 70.842 | 3.9127
|  | 30.3744 | 4.2451 |  | -- | -- |  | -- | -- |  | 31.23099 | 4.3905 |  | 49.88254 | 4.183 |  | 70.85719 | 3.9127
|  | 30.3896 | 4.2451 |  | -- | -- |  | -- | -- |  | 31.2386 | 4.3905 |  | 49.89775 | 4.183 |  | 70.87239 | 3.9124
|  | 30.4048 | 4.2451 |  | -- | -- |  | -- | -- |  | 31.25382 | 4.3901 |  | 49.91296 | 4.1827 |  | 70.89518 | 3.9124
|  | 30.42001 | 4.2447 |  | -- | -- |  | -- | -- |  | 31.26904 | 4.3901 |  | 49.93578 | 4.1827 |  | 70.91038 | 3.9124
|  | 30.43521 | 4.2447 |  | -- | -- |  | -- | -- |  | 31.28426 | 4.3898 |  | 49.94338 | 4.1827 |  | 70.92558 | 3.9124
|  | 30.45041 | 4.2447 |  | -- | -- |  | -- | -- |  | 31.29948 | 4.3901 |  | 49.9586 | 4.1827 |  | 70.93318 | 3.9121
|  | 30.46561 | 4.2447 |  | -- | -- |  | -- | -- |  | 31.3147 | 4.3898 |  | 49.97381 | 4.1824 |  | 70.94838 | 3.9121
|  | 30.48082 | 4.2447 |  | -- | -- |  | -- | -- |  | 31.32992 | 4.3898 |  | 49.98902 | 4.1824 |  | 70.96358 | 3.9121
|  | 30.49602 | 4.2444 |  | -- | -- |  | -- | -- |  | 31.34514 | 4.3898 |  | 50.00423 | 4.1821 |  | 70.97877 | 3.9118
|  | 30.51122 | 4.2444 |  | -- | -- |  | -- | -- |  | 31.36036 | 4.3895 |  | 50.01944 | 4.1821 |  | 70.99397 | 3.9118
|  | 30.52642 | 4.2444 |  | -- | -- |  | -- | -- |  | 31.37558 | 4.3895 |  | 50.03465 | 4.1821 |  | 71.00917 | 3.9118
|  | 30.53402 | 4.2441 |  | -- | -- |  | -- | -- |  | 31.3908 | 4.3892 |  | 50.04986 | 4.1818 |  | 71.02436 | 3.9118
|  | 30.54923 | 4.2441 |  | -- | -- |  | -- | -- |  | 31.41363 | 4.3892 |  | 50.06507 | 4.1818 |  | 71.03955 | 3.9118
|  | 30.56443 | 4.2441 |  | -- | -- |  | -- | -- |  | 31.42124 | 4.3892 |  | 50.08788 | 4.1818 |  | 71.05475 | 3.9115
|  | 30.57963 | 4.2441 |  | -- | -- |  | -- | -- |  | 31.43646 | 4.3892 |  | 50.09549 | 4.1815 |  | 71.06994 | 3.9115
|  | 30.59483 | 4.2441 |  | -- | -- |  | -- | -- |  | 31.45168 | 4.3892 |  | 50.1107 | 4.1815 |  | 71.08513 | 3.9112
|  | 30.61004 | 4.2441 |  | -- | -- |  | -- | -- |  | 31.47451 | 4.3889 |  | 50.12591 | 4.1815 |  | 71.10033 | 3.9112
|  | 30.62524 | 4.2438 |  | -- | -- |  | -- | -- |  | 31.48973 | 4.3889 |  | 50.14112 | 4.1815 |  | 71.12312 | 3.9112
|  | 30.64044 | 4.2438 |  | -- | -- |  | -- | -- |  | 31.50495 | 4.3886 |  | 50.15633 | 4.1812 |  | 71.13072 | 3.9112
|  | 30.65564 | 4.2438 |  | -- | -- |  | -- | -- |  | 31.51256 | 4.3886 |  | 50.17915 | 4.1812 |  | 71.14591 | 3.9109
|  | 30.67085 | 4.2435 |  | -- | -- |  | -- | -- |  | 31.52778 | 4.3886 |  | 50.18675 | 4.1812 |  | 71.1687 | 3.9109
|  | 30.68605 | 4.2435 |  | -- | -- |  | -- | -- |  | 31.543 | 4.3886 |  | 50.20196 | 4.1809 |  | 71.1763 | 3.9105
|  | 30.70125 | 4.2435 |  | -- | -- |  | -- | -- |  | 31.55821 | 4.3883 |  | 50.21717 | 4.1809 |  | 71.19149 | 3.9105
|  | 30.71645 | 4.2435 |  | -- | -- |  | -- | -- |  | 31.57343 | 4.3883 |  | 50.23238 | 4.1809 |  | 71.21429 | 3.9105
|  | 30.73166 | 4.2435 |  | -- | -- |  | -- | -- |  | 31.58865 | 4.3883 |  | 50.24759 | 4.1806 |  | 71.22188 | 3.9105
|  | 30.74686 | 4.2435 |  | -- | -- |  | -- | -- |  | 31.61148 | 4.388 |  | 50.2628 | 4.1806 |  | 71.23708 | 3.9102
|  | 30.76206 | 4.2432 |  | -- | -- |  | -- | -- |  | 31.6267 | 4.388 |  | 50.27801 | 4.1806 |  | 71.25227 | 3.9102
|  | 30.77726 | 4.2432 |  | -- | -- |  | -- | -- |  | 31.63431 | 4.388 |  | 50.29322 | 4.1803 |  | 71.26748 | 3.9102
|  | 30.79247 | 4.2432 |  | -- | -- |  | -- | -- |  | 31.64953 | 4.388 |  | 50.30843 | 4.1803 |  | 71.28267 | 3.9102
|  | 30.80767 | 4.2432 |  | -- | -- |  | -- | -- |  | 31.66475 | 4.3877 |  | 50.32365 | 4.1803 |  | 71.30547 | 3.9099
|  | 30.82287 | 4.2429 |  | -- | -- |  | -- | -- |  | 31.67997 | 4.3877 |  | 50.33886 | 4.1799 |  | 71.32067 | 3.9099
|  | 30.83807 | 4.2429 |  | -- | -- |  | -- | -- |  | 31.69519 | 4.3877 |  | 50.36167 | 4.1799 |  | 71.32827 | 3.9099
|  | 30.85328 | 4.2429 |  | -- | -- |  | -- | -- |  | 31.71041 | 4.3874 |  | 50.36928 | 4.1796 |  | 71.34347 | 3.9096
|  | 30.86848 | 4.2429 |  | -- | -- |  | -- | -- |  | 31.73324 | 4.3874 |  | 50.38449 | 4.1796 |  | 71.35867 | 3.9096
|  | 30.88368 | 4.2429 |  | -- | -- |  | -- | -- |  | 31.74085 | 4.387 |  | 50.3997 | 4.1796 |  | 71.37387 | 3.9096
|  | 30.89888 | 4.2426 |  | -- | -- |  | -- | -- |  | 31.76368 | 4.387 |  | 50.41491 | 4.1796 |  | 71.39666 | 3.9093
|  | 30.91408 | 4.2426 |  | -- | -- |  | -- | -- |  | 31.77129 | 4.387 |  | 50.43012 | 4.1793 |  | 71.40426 | 3.9093
|  | 30.92929 | 4.2426 |  | -- | -- |  | -- | -- |  | 31.78651 | 4.387 |  | 50.44533 | 4.1793 |  | 71.42706 | 3.9093
|  | 30.94449 | 4.2423 |  | -- | -- |  | -- | -- |  | 31.80173 | 4.3867 |  | 50.46814 | 4.1793 |  | 71.43465 | 3.9093
|  | 30.95969 | 4.2423 |  | -- | -- |  | -- | -- |  | 31.81695 | 4.3867 |  | 50.47575 | 4.179 |  | 71.44985 | 3.909
|  | 30.97489 | 4.2423 |  | -- | -- |  | -- | -- |  | 31.83217 | 4.3867 |  | 50.49096 | 4.179 |  | 71.46504 | 3.909
|  | 30.9901 | 4.2423 |  | -- | -- |  | -- | -- |  | 31.84739 | 4.3867 |  | 50.50617 | 4.179 |  | 71.48024 | 3.9087
|  | 31.0053 | 4.2423 |  | -- | -- |  | -- | -- |  | 31.8626 | 4.3864 |  | 50.52138 | 4.1787 |  | 71.49543 | 3.9087
|  | 31.0205 | 4.242 |  | -- | -- |  | -- | -- |  | 31.87782 | 4.3864 |  | 50.53659 | 4.1787 |  | 71.51063 | 3.9087
|  | 31.0357 | 4.242 |  | -- | -- |  | -- | -- |  | 31.89304 | 4.3861 |  | 50.5518 | 4.1784 |  | 71.52583 | 3.9087
|  | 31.05091 | 4.242 |  | -- | -- |  | -- | -- |  | 31.90826 | 4.3861 |  | 50.56701 | 4.1784 |  | 71.54102 | 3.9084
|  | 31.06611 | 4.242 |  | -- | -- |  | -- | -- |  | 31.92348 | 4.3861 |  | 50.58222 | 4.1784 |  | 71.56382 | 3.9084
|  | 31.08131 | 4.242 |  | -- | -- |  | -- | -- |  | 31.9387 | 4.3861 |  | 50.59743 | 4.1781 |  | 71.57142 | 3.9081
|  | 31.09651 | 4.2416 |  | -- | -- |  | -- | -- |  | 31.96153 | 4.3858 |  | 50.61264 | 4.1781 |  | 71.59421 | 3.9081
|  | 31.11172 | 4.2416 |  | -- | -- |  | -- | -- |  | 31.96914 | 4.3858 |  | 50.62785 | 4.1781 |  | 71.60181 | 3.9081
|  | 31.12692 | 4.2416 |  | -- | -- |  | -- | -- |  | 31.98436 | 4.3858 |  | 50.64306 | 4.1778 |  | 71.617 | 3.9081
|  | 31.14212 | 4.2416 |  | -- | -- |  | -- | -- |  | 31.99958 | 4.3855 |  | 50.66588 | 4.1778 |  | 71.6322 | 3.9078
|  | 31.15732 | 4.2416 |  | -- | -- |  | -- | -- |  | 32.0148 | 4.3855 |  | 50.67348 | 4.1778 |  | 71.6474 | 3.9078
|  | 31.17253 | 4.2416 |  | -- | -- |  | -- | -- |  | 32.03002 | 4.3855 |  | 50.6887 | 4.1778 |  | 71.6702 | 3.9078
|  | 31.18773 | 4.241 |  | -- | -- |  | -- | -- |  | 32.04524 | 4.3855 |  | 50.70391 | 4.1775 |  | 71.6854 | 3.9074
|  | 31.20293 | 4.241 |  | -- | -- |  | -- | -- |  | 32.06046 | 4.3852 |  | 50.71912 | 4.1775 |  | 71.69299 | 3.9074
|  | 31.21813 | 4.2407 |  | -- | -- |  | -- | -- |  | 32.08329 | 4.3852 |  | 50.73433 | 4.1775 |  | 71.70818 | 3.9074
|  | 31.23334 | 4.2407 |  | -- | -- |  | -- | -- |  | 32.0909 | 4.3852 |  | 50.74954 | 4.1772 |  | 71.72337 | 3.9074
|  | 31.24854 | 4.2407 |  | -- | -- |  | -- | -- |  | 32.10612 | 4.3849 |  | 50.76475 | 4.1772 |  | 71.74617 | 3.9071
|  | 31.26374 | 4.2407 |  | -- | -- |  | -- | -- |  | 32.12134 | 4.3849 |  | 50.77996 | 4.1772 |  | 71.75377 | 3.9071
|  | 31.27894 | 4.2407 |  | -- | -- |  | -- | -- |  | 32.13656 | 4.3849 |  | 50.80277 | 4.1768 |  | 71.76896 | 3.9071
|  | 31.29414 | 4.2407 |  | -- | -- |  | -- | -- |  | 32.15178 | 4.3849 |  | 50.81038 | 4.1768 |  | 71.78416 | 3.9068
|  | 31.30935 | 4.2404 |  | -- | -- |  | -- | -- |  | 32.167 | 4.3846 |  | 50.82559 | 4.1765 |  | 71.80696 | 3.9068
|  | 31.32455 | 4.2404 |  | -- | -- |  | -- | -- |  | 32.18222 | 4.3846 |  | 50.8408 | 4.1765 |  | 71.81455 | 3.9068
|  | 31.33975 | 4.2404 |  | -- | -- |  | -- | -- |  | 32.20505 | 4.3846 |  | 50.85601 | 4.1765 |  | 71.82974 | 3.9068
|  | 31.35495 | 4.2401 |  | -- | -- |  | -- | -- |  | 32.21266 | 4.3843 |  | 50.87122 | 4.1765 |  | 71.84494 | 3.9065
|  | 31.37016 | 4.2401 |  | -- | -- |  | -- | -- |  | 32.22788 | 4.3843 |  | 50.88643 | 4.1762 |  | 71.86014 | 3.9065
|  | 31.38536 | 4.2401 |  | -- | -- |  | -- | -- |  | 32.25071 | 4.3843 |  | 50.90164 | 4.1762 |  | 71.88294 | 3.9065
|  | 31.40056 | 4.2401 |  | -- | -- |  | -- | -- |  | 32.25832 | 4.3839 |  | 50.91685 | 4.1759 |  | 71.89054 | 3.9062
|  | 31.41576 | 4.2401 |  | -- | -- |  | -- | -- |  | 32.27354 | 4.3839 |  | 50.93206 | 4.1759 |  | 71.91334 | 3.9062
|  | 31.43097 | 4.2401 |  | -- | -- |  | -- | -- |  | 32.28876 | 4.3839 |  | 50.94727 | 4.1759 |  | 71.92093 | 3.9062
|  | 31.44617 | 4.2398 |  | -- | -- |  | -- | -- |  | 32.30398 | 4.3836 |  | 50.96248 | 4.1759 |  | 71.93613 | 3.9062
|  | 31.46137 | 4.2398 |  | -- | -- |  | -- | -- |  | 32.3192 | 4.3836 |  | 50.97769 | 4.1756 |  | 71.95133 | 3.9059
|  | 31.47657 | 4.2398 |  | -- | -- |  | -- | -- |  | 32.33442 | 4.3836 |  | 51.00051 | 4.1756 |  | 71.96653 | 3.9059
|  | 31.49178 | 4.2398 |  | -- | -- |  | -- | -- |  | 32.34964 | 4.3836 |  | 51.00811 | 4.1753 |  | 71.98173 | 3.9059
|  | 31.50698 | 4.2395 |  | -- | -- |  | -- | -- |  | 32.37247 | 4.3833 |  | 51.02332 | 4.1753 |  | 71.99692 | 3.9056
|  | 31.52218 | 4.2395 |  | -- | -- |  | -- | -- |  | 32.38008 | 4.3833 |  | 51.03853 | 4.1753 |  | 72.01212 | 3.9056
|  | 31.53738 | 4.2395 |  | -- | -- |  | -- | -- |  | 32.3953 | 4.383 |  | 51.05374 | 4.1753 |  | 72.02731 | 3.9056
|  | 31.55259 | 4.2395 |  | -- | -- |  | -- | -- |  | 32.41813 | 4.383 |  | 51.06896 | 4.175 |  | 72.0425 | 3.9053
|  | 31.56779 | 4.2395 |  | -- | -- |  | -- | -- |  | 32.42574 | 4.383 |  | 51.08417 | 4.175 |  | 72.0577 | 3.9053
|  | 31.58299 | 4.2392 |  | -- | -- |  | -- | -- |  | 32.44096 | 4.383 |  | 51.09938 | 4.1747 |  | 72.0729 | 3.9053
|  | 31.59819 | 4.2392 |  | -- | -- |  | -- | -- |  | 32.45618 | 4.3827 |  | 51.11459 | 4.1747 |  | 72.08809 | 3.905
|  | 31.6134 | 4.2392 |  | -- | -- |  | -- | -- |  | 32.4714 | 4.3827 |  | 51.1298 | 4.1747 |  | 72.10329 | 3.905
|  | 31.6286 | 4.2389 |  | -- | -- |  | -- | -- |  | 32.48662 | 4.3827 |  | 51.14501 | 4.1747 |  | 72.11848 | 3.905
|  | 31.6438 | 4.2389 |  | -- | -- |  | -- | -- |  | 32.50184 | 4.3824 |  | 51.16782 | 4.1744 |  | 72.13368 | 3.9046
|  | 31.659 | 4.2389 |  | -- | -- |  | -- | -- |  | 32.51706 | 4.3824 |  | 51.17543 | 4.1744 |  | 72.14887 | 3.9046
|  | 31.6742 | 4.2389 |  | -- | -- |  | -- | -- |  | 32.53228 | 4.3824 |  | 51.19064 | 4.1741 |  | 72.17166 | 3.9046
|  | 31.68941 | 4.2389 |  | -- | -- |  | -- | -- |  | 32.55511 | 4.3824 |  | 51.20585 | 4.1741 |  | 72.17926 | 3.9043
|  | 31.70461 | 4.2385 |  | -- | -- |  | -- | -- |  | 32.56272 | 4.3821 |  | 51.22106 | 4.1741 |  | 72.19445 | 3.9043
|  | 31.71981 | 4.2385 |  | -- | -- |  | -- | -- |  | 32.57794 | 4.3821 |  | 51.23627 | 4.1741 |  | 72.20965 | 3.9043
|  | 31.73501 | 4.2385 |  | -- | -- |  | -- | -- |  | 32.59316 | 4.3818 |  | 51.25148 | 4.1737 |  | 72.23244 | 3.9043
|  | 31.75022 | 4.2382 |  | -- | -- |  | -- | -- |  | 32.60838 | 4.3818 |  | 51.26669 | 4.1737 |  | 72.24764 | 3.9043
|  | 31.76542 | 4.2382 |  | -- | -- |  | -- | -- |  | 32.62359 | 4.3818 |  | 51.2819 | 4.1734 |  | 72.25524 | 3.904
|  | 31.78062 | 4.2382 |  | -- | -- |  | -- | -- |  | 32.63881 | 4.3818 |  | 51.29711 | 4.1734 |  | 72.27043 | 3.904
|  | 31.79582 | 4.2382 |  | -- | -- |  | -- | -- |  | 32.65403 | 4.3815 |  | 51.31993 | 4.1734 |  | 72.28562 | 3.904
|  | 31.81103 | 4.2382 |  | -- | -- |  | -- | -- |  | 32.66925 | 4.3815 |  | 51.32753 | 4.1731 |  | 72.30082 | 3.9037
|  | 31.82623 | 4.2382 |  | -- | -- |  | -- | -- |  | 32.68447 | 4.3815 |  | 51.34274 | 4.1731 |  | 72.32361 | 3.9037
|  | 31.84143 | 4.2379 |  | -- | -- |  | -- | -- |  | 32.69969 | 4.3812 |  | 51.35795 | 4.1731 |  | 72.33881 | 3.9037
|  | 31.85663 | 4.2379 |  | -- | -- |  | -- | -- |  | 32.71491 | 4.3812 |  | 51.37316 | 4.1728 |  | 72.34641 | 3.9037
|  | 31.87184 | 4.2379 |  | -- | -- |  | -- | -- |  | 32.73013 | 4.3812 |  | 51.39598 | 4.1728 |  | 72.3616 | 3.9034
|  | 31.88704 | 4.2376 |  | -- | -- |  | -- | -- |  | 32.74535 | 4.3808 |  | 51.40358 | 4.1728 |  | 72.3768 | 3.9034
|  | 31.90224 | 4.2376 |  | -- | -- |  | -- | -- |  | 32.76057 | 4.3808 |  | 51.41879 | 4.1728 |  | 72.39199 | 3.9034
|  | 31.91744 | 4.2376 |  | -- | -- |  | -- | -- |  | 32.77579 | 4.3808 |  | 51.44161 | 4.1725 |  | 72.40719 | 3.9031
|  | 31.93265 | 4.2376 |  | -- | -- |  | -- | -- |  | 32.79101 | 4.3802 |  | 51.44922 | 4.1725 |  | 72.42239 | 3.9031
|  | 31.94785 | 4.2376 |  | -- | -- |  | -- | -- |  | 32.80623 | 4.3802 |  | 51.46443 | 4.1725 |  | 72.43758 | 3.9031
|  | 31.96305 | 4.2373 |  | -- | -- |  | -- | -- |  | 32.82145 | 4.3802 |  | 51.48724 | 4.1722 |  | 72.45277 | 3.9028
|  | 31.97825 | 4.2373 |  | -- | -- |  | -- | -- |  | 32.83667 | 4.3799 |  | 51.49485 | 4.1722 |  | 72.47556 | 3.9028
|  | 31.99346 | 4.2373 |  | -- | -- |  | -- | -- |  | 32.85189 | 4.3802 |  | 51.51006 | 4.1722 |  | 72.48316 | 3.9028
|  | 32.00866 | 4.237 |  | -- | -- |  | -- | -- |  | 32.86711 | 4.3799 |  | 51.52527 | 4.1719 |  | 72.50596 | 3.9028
|  | 32.02386 | 4.237 |  | -- | -- |  | -- | -- |  | 32.88233 | 4.3796 |  | 51.54048 | 4.1719 |  | 72.52115 | 3.9028
|  | 32.03906 | 4.237 |  | -- | -- |  | -- | -- |  | 32.89755 | 4.3796 |  | 51.55569 | 4.1716 |  | 72.52875 | 3.9025
|  | 32.05426 | 4.237 |  | -- | -- |  | -- | -- |  | 32.91277 | 4.3796 |  | 51.5785 | 4.1716 |  | 72.54394 | 3.9025
|  | 32.06947 | 4.237 |  | -- | -- |  | -- | -- |  | 32.92799 | 4.3796 |  | 51.58611 | 4.1716 |  | 72.55914 | 3.9025
|  | 32.08467 | 4.2367 |  | -- | -- |  | -- | -- |  | 32.95082 | 4.3793 |  | 51.60132 | 4.1716 |  | 72.58192 | 3.9022
|  | 32.09987 | 4.2367 |  | -- | -- |  | -- | -- |  | 32.95843 | 4.3793 |  | 51.61653 | 4.1713 |  | 72.58952 | 3.9022
|  | 32.11507 | 4.2367 |  | -- | -- |  | -- | -- |  | 32.97365 | 4.3793 |  | 51.63174 | 4.1713 |  | 72.61231 | 3.9022
|  | 32.13028 | 4.2364 |  | -- | -- |  | -- | -- |  | 32.99648 | 4.379 |  | 51.65456 | 4.1713 |  | 72.61991 | 3.9022
|  | 32.14548 | 4.2364 |  | -- | -- |  | -- | -- |  | 33.0117 | 4.379 |  | 51.66216 | 4.171 |  | 72.6351 | 3.9019
|  | 32.16068 | 4.2364 |  | -- | -- |  | -- | -- |  | 33.01931 | 4.379 |  | 51.67737 | 4.171 |  | 72.6503 | 3.9019
|  | 32.17588 | 4.2364 |  | -- | -- |  | -- | -- |  | 33.04213 | 4.3787 |  | 51.69258 | 4.1706 |  | 72.6655 | 3.9019
|  | 32.19109 | 4.2364 |  | -- | -- |  | -- | -- |  | 33.04974 | 4.3787 |  | 51.70779 | 4.1706 |  | 72.68069 | 3.9019
|  | 32.20629 | 4.2361 |  | -- | -- |  | -- | -- |  | 33.06496 | 4.3787 |  | 51.723 | 4.1706 |  | 72.69588 | 3.9015
|  | 32.22149 | 4.2361 |  | -- | -- |  | -- | -- |  | 33.08018 | 4.3787 |  | 51.74582 | 4.1703 |  | 72.71107 | 3.9015
|  | 32.23669 | 4.2361 |  | -- | -- |  | -- | -- |  | 33.0954 | 4.3784 |  | 51.75342 | 4.1703 |  | 72.72627 | 3.9015
|  | 32.2519 | 4.2361 |  | -- | -- |  | -- | -- |  | 33.11062 | 4.3784 |  | 51.76863 | 4.1703 |  | 72.74146 | 3.9015
|  | 32.2671 | 4.2358 |  | -- | -- |  | -- | -- |  | 33.12584 | 4.3784 |  | 51.79145 | 4.1703 |  | 72.75665 | 3.9012
|  | 32.2823 | 4.2358 |  | -- | -- |  | -- | -- |  | 33.14106 | 4.3784 |  | 51.79906 | 4.17 |  | 72.77944 | 3.9012
|  | 32.2975 | 4.2358 |  | -- | -- |  | -- | -- |  | 33.15628 | 4.3781 |  | 51.81427 | 4.17 |  | 72.79464 | 3.9012
|  | 32.31271 | 4.2358 |  | -- | -- |  | -- | -- |  | 33.1715 | 4.3781 |  | 51.82948 | 4.1697 |  | 72.80983 | 3.9009
|  | 32.32791 | 4.2358 |  | -- | -- |  | -- | -- |  | 33.18672 | 4.3777 |  | 51.84469 | 4.1697 |  | 72.81744 | 3.9009
|  | 32.34311 | 4.2354 |  | -- | -- |  | -- | -- |  | 33.20194 | 4.3777 |  | 51.8675 | 4.1697 |  | 72.83263 | 3.9009
|  | 32.35831 | 4.2354 |  | -- | -- |  | -- | -- |  | 33.21716 | 4.3777 |  | 51.87511 | 4.1697 |  | 72.85541 | 3.9006
|  | 32.37352 | 4.2354 |  | -- | -- |  | -- | -- |  | 33.23238 | 4.3777 |  | 51.89032 | 4.1694 |  | 72.86301 | 3.9006
|  | 32.38872 | 4.2354 |  | -- | -- |  | -- | -- |  | 33.25521 | 4.3774 |  | 51.90553 | 4.1694 |  | 72.8782 | 3.9006
|  | 32.40392 | 4.2351 |  | -- | -- |  | -- | -- |  | 33.27043 | 4.3774 |  | 51.92074 | 4.1694 |  | 72.8934 | 3.9006
|  | 32.41912 | 4.2351 |  | -- | -- |  | -- | -- |  | 33.27804 | 4.3774 |  | 51.93595 | 4.1691 |  | 72.90859 | 3.9003
|  | 32.43432 | 4.2351 |  | -- | -- |  | -- | -- |  | 33.29326 | 4.3771 |  | 51.95116 | 4.1691 |  | 72.92379 | 3.9003
|  | 32.44953 | 4.2351 |  | -- | -- |  | -- | -- |  | 33.30848 | 4.3771 |  | 51.96637 | 4.1691 |  | 72.93899 | 3.9003
|  | 32.46473 | 4.2351 |  | -- | -- |  | -- | -- |  | 33.33131 | 4.3771 |  | 51.98158 | 4.1688 |  | 72.95418 | 3.9
|  | 32.47993 | 4.2351 |  | -- | -- |  | -- | -- |  | 33.33892 | 4.3768 |  | 51.99679 | 4.1688 |  | 72.97697 | 3.9
|  | 32.49513 | 4.2348 |  | -- | -- |  | -- | -- |  | 33.35414 | 4.3768 |  | 52.012 | 4.1688 |  | 72.98456 | 3.9
|  | 32.51034 | 4.2348 |  | -- | -- |  | -- | -- |  | 33.36936 | 4.3768 |  | 52.02721 | 4.1685 |  | 72.99976 | 3.9
|  | 32.52554 | 4.2348 |  | -- | -- |  | -- | -- |  | 33.38458 | 4.3765 |  | 52.04242 | 4.1685 |  | 73.01496 | 3.8997
|  | 32.54074 | 4.2345 |  | -- | -- |  | -- | -- |  | 33.3998 | 4.3765 |  | 52.05763 | 4.1685 |  | 73.03775 | 3.8997
|  | 32.55594 | 4.2345 |  | -- | -- |  | -- | -- |  | 33.42263 | 4.3765 |  | 52.08045 | 4.1682 |  | 73.04534 | 3.8994
|  | 32.57115 | 4.2345 |  | -- | -- |  | -- | -- |  | 33.43784 | 4.3765 |  | 52.09566 | 4.1682 |  | 73.06053 | 3.8994
|  | 32.58635 | 4.2345 |  | -- | -- |  | -- | -- |  | 33.44545 | 4.3762 |  | 52.10326 | 4.1682 |  | 73.08333 | 3.8994
|  | 32.60155 | 4.2345 |  | -- | -- |  | -- | -- |  | 33.46067 | 4.3762 |  | 52.11847 | 4.1679 |  | 73.09092 | 3.8994
|  | 32.61675 | 4.2342 |  | -- | -- |  | -- | -- |  | 33.47589 | 4.3762 |  | 52.13368 | 4.1679 |  | 73.10612 | 3.8991
|  | 32.63196 | 4.2342 |  | -- | -- |  | -- | -- |  | 33.49111 | 4.3759 |  | 52.1565 | 4.1679 |  | 73.12131 | 3.8991
|  | 32.64716 | 4.2339 |  | -- | -- |  | -- | -- |  | 33.50633 | 4.3759 |  | 52.1641 | 4.1675 |  | 73.14411 | 3.8991
|  | 32.66236 | 4.2339 |  | -- | -- |  | -- | -- |  | 33.52155 | 4.3759 |  | 52.17932 | 4.1675 |  | 73.15171 | 3.8988
|  | 32.67756 | 4.2339 |  | -- | -- |  | -- | -- |  | 33.53677 | 4.3756 |  | 52.19453 | 4.1675 |  | 73.17451 | 3.8988
|  | 32.69277 | 4.2339 |  | -- | -- |  | -- | -- |  | 33.55199 | 4.3756 |  | 52.21734 | 4.1672 |  | 73.1821 | 3.8988
|  | 32.70797 | 4.2339 |  | -- | -- |  | -- | -- |  | 33.57482 | 4.3756 |  | 52.22495 | 4.1672 |  | 73.1973 | 3.8988
|  | 32.72317 | 4.2339 |  | -- | -- |  | -- | -- |  | 33.59004 | 4.3753 |  | 52.24016 | 4.1672 |  | 73.22009 | 3.8988
|  | 32.73837 | 4.2336 |  | -- | -- |  | -- | -- |  | 33.59765 | 4.3753 |  | 52.25537 | 4.1669 |  | 73.22769 | 3.8984
|  | 32.75358 | 4.2336 |  | -- | -- |  | -- | -- |  | 33.61287 | 4.3753 |  | 52.27818 | 4.1669 |  | 73.24288 | 3.8984
|  | 32.76878 | 4.2336 |  | -- | -- |  | -- | -- |  | 33.62809 | 4.375 |  | 52.28579 | 4.1669 |  | 73.26568 | 3.8981
|  | 32.78398 | 4.2333 |  | -- | -- |  | -- | -- |  | 33.64331 | 4.375 |  | 52.301 | 4.1666 |  | 73.27327 | 3.8981
|  | 32.79918 | 4.2333 |  | -- | -- |  | -- | -- |  | 33.65853 | 4.375 |  | 52.32381 | 4.1666 |  | 73.28847 | 3.8981
|  | 32.81438 | 4.2333 |  | -- | -- |  | -- | -- |  | 33.67375 | 4.375 |  | 52.33142 | 4.1666 |  | 73.31126 | 3.8978
|  | 32.82959 | 4.2333 |  | -- | -- |  | -- | -- |  | 33.68897 | 4.3746 |  | 52.35424 | 4.1663 |  | 73.31886 | 3.8978
|  | 32.84479 | 4.2333 |  | -- | -- |  | -- | -- |  | 33.70419 | 4.3746 |  | 52.36945 | 4.1663 |  | 73.33405 | 3.8978
|  | 32.85999 | 4.2333 |  | -- | -- |  | -- | -- |  | 33.71941 | 4.3746 |  | 52.37705 | 4.1663 |  | 73.34924 | 3.8975
|  | 32.87519 | 4.233 |  | -- | -- |  | -- | -- |  | 33.73463 | 4.3746 |  | 52.39987 | 4.166 |  | 73.37203 | 3.8975
|  | 32.8904 | 4.233 |  | -- | -- |  | -- | -- |  | 33.74985 | 4.3743 |  | 52.40747 | 4.166 |  | 73.38722 | 3.8975
|  | 32.9056 | 4.2327 |  | -- | -- |  | -- | -- |  | 33.76507 | 4.3743 |  | 52.42268 | 4.166 |  | 73.40241 | 3.8975
|  | 32.9208 | 4.2327 |  | -- | -- |  | -- | -- |  | 33.78029 | 4.374 |  | 52.43789 | 4.1657 |  | 73.41001 | 3.8972
|  | 32.936 | 4.2327 |  | -- | -- |  | -- | -- |  | 33.79551 | 4.374 |  | 52.4531 | 4.1657 |  | 73.4252 | 3.8972
|  | 32.95121 | 4.2327 |  | -- | -- |  | -- | -- |  | 33.81073 | 4.374 |  | 52.46831 | 4.1657 |  | 73.4404 | 3.8969
|  | 32.96641 | 4.2327 |  | -- | -- |  | -- | -- |  | 33.83356 | 4.374 |  | 52.48352 | 4.1654 |  | 73.45559 | 3.8969
|  | 32.98161 | 4.2323 |  | -- | -- |  | -- | -- |  | 33.84117 | 4.3737 |  | 52.49873 | 4.1654 |  | 73.47078 | 3.8969
|  | 32.99681 | 4.2323 |  | -- | -- |  | -- | -- |  | 33.85639 | 4.3737 |  | 52.51394 | 4.1654 |  | 73.49358 | 3.8969
|  | 33.01202 | 4.2323 |  | -- | -- |  | -- | -- |  | 33.87161 | 4.3737 |  | 52.52915 | 4.1654 |  | 73.50877 | 3.8969
|  | 33.02722 | 4.2323 |  | -- | -- |  | -- | -- |  | 33.88683 | 4.3734 |  | 52.54437 | 4.1651 |  | 73.51636 | 3.8966
|  | 33.04242 | 4.232 |  | -- | -- |  | -- | -- |  | 33.90205 | 4.3734 |  | 52.56718 | 4.1651 |  | 73.53155 | 3.8966
|  | 33.05762 | 4.232 |  | -- | -- |  | -- | -- |  | 33.91727 | 4.3734 |  | 52.57479 | 4.1648 |  | 73.54675 | 3.8963
|  | 33.07283 | 4.232 |  | -- | -- |  | -- | -- |  | 33.93249 | 4.3734 |  | 52.59 | 4.1648 |  | 73.56194 | 3.8963
|  | 33.08803 | 4.232 |  | -- | -- |  | -- | -- |  | 33.94771 | 4.3731 |  | 52.60521 | 4.1648 |  | 73.57713 | 3.8963
|  | 33.10323 | 4.232 |  | -- | -- |  | -- | -- |  | 33.96293 | 4.3731 |  | 52.62042 | 4.1648 |  | 73.59992 | 3.8963
|  | 33.11843 | 4.2317 |  | -- | -- |  | -- | -- |  | 33.97815 | 4.3731 |  | 52.63563 | 4.1644 |  | 73.60752 | 3.896
|  | 33.13364 | 4.2317 |  | -- | -- |  | -- | -- |  | 33.99337 | 4.3728 |  | 52.65844 | 4.1644 |  | 73.62271 | 3.896
|  | 33.14884 | 4.2317 |  | -- | -- |  | -- | -- |  | 34.00859 | 4.3728 |  | 52.67365 | 4.1641 |  | 73.6455 | 3.896
|  | 33.16404 | 4.2314 |  | -- | -- |  | -- | -- |  | 34.02381 | 4.3728 |  | 52.68126 | 4.1641 |  | 73.66069 | 3.8957
|  | 33.17924 | 4.2314 |  | -- | -- |  | -- | -- |  | 34.04664 | 4.3725 |  | 52.69647 | 4.1641 |  | 73.67589 | 3.8957
|  | 33.19444 | 4.2314 |  | -- | -- |  | -- | -- |  | 34.05425 | 4.3725 |  | 52.71929 | 4.1638 |  | 73.69108 | 3.8957
|  | 33.20965 | 4.2314 |  | -- | -- |  | -- | -- |  | 34.06947 | 4.3725 |  | 52.72689 | 4.1638 |  | 73.69868 | 3.8957
|  | 33.22485 | 4.2311 |  | -- | -- |  | -- | -- |  | 34.08469 | 4.3725 |  | 52.7421 | 4.1638 |  | 73.71387 | 3.8953
|  | 33.24005 | 4.2311 |  | -- | -- |  | -- | -- |  | 34.09991 | 4.3722 |  | 52.75731 | 4.1638 |  | 73.72906 | 3.8953
|  | 33.25525 | 4.2311 |  | -- | -- |  | -- | -- |  | 34.11513 | 4.3722 |  | 52.77252 | 4.1635 |  | 73.74425 | 3.8953
|  | 33.27046 | 4.2311 |  | -- | -- |  | -- | -- |  | 34.13035 | 4.3722 |  | 52.79534 | 4.1635 |  | 73.75944 | 3.895
|  | 33.28566 | 4.2308 |  | -- | -- |  | -- | -- |  | 34.15318 | 4.3718 |  | 52.81055 | 4.1635 |  | 73.77463 | 3.895
|  | 33.30086 | 4.2308 |  | -- | -- |  | -- | -- |  | 34.16079 | 4.3718 |  | 52.81815 | 4.1632 |  | 73.78983 | 3.895
|  | 33.31606 | 4.2308 |  | -- | -- |  | -- | -- |  | 34.17601 | 4.3718 |  | 52.84097 | 4.1632 |  | 73.80502 | 3.895
|  | 33.33127 | 4.2308 |  | -- | -- |  | -- | -- |  | 34.19123 | 4.3718 |  | 52.84857 | 4.1632 |  | 73.82022 | 3.8947
|  | 33.34647 | 4.2308 |  | -- | -- |  | -- | -- |  | 34.20644 | 4.3715 |  | 52.86378 | 4.1629 |  | 73.83541 | 3.8947
|  | 33.36167 | 4.2305 |  | -- | -- |  | -- | -- |  | 34.22166 | 4.3715 |  | 52.87899 | 4.1629 |  | 73.8506 | 3.8944
|  | 33.37687 | 4.2305 |  | -- | -- |  | -- | -- |  | 34.23688 | 4.3715 |  | 52.8942 | 4.1629 |  | 73.8658 | 3.8944
|  | 33.39208 | 4.2305 |  | -- | -- |  | -- | -- |  | 34.2521 | 4.3712 |  | 52.90942 | 4.1626 |  | 73.8886 | 3.8944
|  | 33.40728 | 4.2302 |  | -- | -- |  | -- | -- |  | 34.26732 | 4.3712 |  | 52.92463 | 4.1626 |  | 73.89619 | 3.8944
|  | 33.42248 | 4.2302 |  | -- | -- |  | -- | -- |  | 34.28254 | 4.3712 |  | 52.93984 | 4.1623 |  | 73.91899 | 3.8941
|  | 33.43768 | 4.2302 |  | -- | -- |  | -- | -- |  | 34.29776 | 4.3709 |  | 52.95505 | 4.1623 |  | 73.92658 | 3.8941
|  | 33.45289 | 4.2302 |  | -- | -- |  | -- | -- |  | 34.31298 | 4.3709 |  | 52.97026 | 4.1623 |  | 73.94178 | 3.8941
|  | 33.46809 | 4.2302 |  | -- | -- |  | -- | -- |  | 34.3282 | 4.3709 |  | 52.98547 | 4.1623 |  | 73.95698 | 3.8938
|  | 33.48329 | 4.2299 |  | -- | -- |  | -- | -- |  | 34.34342 | 4.3709 |  | 53.00828 | 4.162 |  | 73.97217 | 3.8938
|  | 33.49849 | 4.2299 |  | -- | -- |  | -- | -- |  | 34.36625 | 4.3706 |  | 53.01589 | 4.162 |  | 73.98736 | 3.8938
|  | 33.5137 | 4.2299 |  | -- | -- |  | -- | -- |  | 34.37386 | 4.3706 |  | 53.0311 | 4.1617 |  | 74.00256 | 3.8935
|  | 33.5289 | 4.2296 |  | -- | -- |  | -- | -- |  | 34.38908 | 4.3706 |  | 53.04631 | 4.1617 |  | 74.01775 | 3.8935
|  | 33.5441 | 4.2296 |  | -- | -- |  | -- | -- |  | 34.4043 | 4.3703 |  | 53.06152 | 4.1617 |  | 74.03294 | 3.8935
|  | 33.5593 | 4.2296 |  | -- | -- |  | -- | -- |  | 34.41952 | 4.3703 |  | 53.07673 | 4.1617 |  | 74.04813 | 3.8932
|  | 33.5745 | 4.2296 |  | -- | -- |  | -- | -- |  | 34.43474 | 4.3703 |  | 53.09194 | 4.1613 |  | 74.06332 | 3.8932
|  | 33.58971 | 4.2296 |  | -- | -- |  | -- | -- |  | 34.45757 | 4.37 |  | 53.10715 | 4.1613 |  | 74.07852 | 3.8932
|  | 33.60491 | 4.2292 |  | -- | -- |  | -- | -- |  | 34.46518 | 4.37 |  | 53.12236 | 4.1607 |  | 74.09371 | 3.8932
|  | 33.62011 | 4.2292 |  | -- | -- |  | -- | -- |  | 34.4804 | 4.37 |  | 53.13757 | 4.1607 |  | 74.1165 | 3.8929
|  | 33.63531 | 4.2292 |  | -- | -- |  | -- | -- |  | 34.50323 | 4.3697 |  | 53.15278 | 4.1607 |  | 74.1241 | 3.8929
|  | 33.65052 | 4.2289 |  | -- | -- |  | -- | -- |  | 34.51084 | 4.3697 |  | 53.16799 | 4.1607 |  | 74.1393 | 3.8929
|  | 33.66572 | 4.2289 |  | -- | -- |  | -- | -- |  | 34.52606 | 4.3697 |  | 53.1832 | 4.1607 |  | 74.1545 | 3.8929
|  | 33.68092 | 4.2289 |  | -- | -- |  | -- | -- |  | 34.54128 | 4.3697 |  | 53.19841 | 4.1604 |  | 74.17729 | 3.8926
|  | 33.69612 | 4.2289 |  | -- | -- |  | -- | -- |  | 34.56411 | 4.3694 |  | 53.21362 | 4.1604 |  | 74.18488 | 3.8926
|  | 33.71133 | 4.2286 |  | -- | -- |  | -- | -- |  | 34.57172 | 4.3694 |  | 53.22883 | 4.1601 |  | 74.20008 | 3.8926
|  | 33.72653 | 4.2286 |  | -- | -- |  | -- | -- |  | 34.58694 | 4.3691 |  | 53.24404 | 4.1601 |  | 74.21527 | 3.8926
|  | 33.74173 | 4.2283 |  | -- | -- |  | -- | -- |  | 34.60216 | 4.3691 |  | 53.25925 | 4.1601 |  | 74.23046 | 3.8922
|  | 33.75693 | 4.2283 |  | -- | -- |  | -- | -- |  | 34.62499 | 4.3691 |  | 53.27447 | 4.1598 |  | 74.24566 | 3.8922
|  | 33.77214 | 4.2283 |  | -- | -- |  | -- | -- |  | 34.6326 | 4.3691 |  | 53.28968 | 4.1598 |  | 74.26085 | 3.8922
|  | 33.78734 | 4.2283 |  | -- | -- |  | -- | -- |  | 34.64782 | 4.3687 |  | 53.30489 | 4.1598 |  | 74.27605 | 3.8919
|  | 33.80254 | 4.2283 |  | -- | -- |  | -- | -- |  | 34.66304 | 4.3687 |  | 53.3201 | 4.1598 |  | 74.29125 | 3.8919
|  | 33.81774 | 4.2283 |  | -- | -- |  | -- | -- |  | 34.67826 | 4.3687 |  | 53.33531 | 4.1595 |  | 74.30645 | 3.8919
|  | 33.83295 | 4.228 |  | -- | -- |  | -- | -- |  | 34.69348 | 4.3684 |  | 53.35052 | 4.1595 |  | 74.32924 | 3.8919
|  | 33.84815 | 4.228 |  | -- | -- |  | -- | -- |  | 34.7087 | 4.3684 |  | 53.36573 | 4.1595 |  | 74.33683 | 3.8919
|  | 33.86335 | 4.228 |  | -- | -- |  | -- | -- |  | 34.72392 | 4.3684 |  | 53.38094 | 4.1592 |  | 74.35203 | 3.8916
|  | 33.87855 | 4.2277 |  | -- | -- |  | -- | -- |  | 34.74675 | 4.3681 |  | 53.39615 | 4.1592 |  | 74.36722 | 3.8916
|  | 33.89376 | 4.2277 |  | -- | -- |  | -- | -- |  | 34.75436 | 4.3681 |  | 53.41136 | 4.1592 |  | 74.38241 | 3.8916
|  | 33.90896 | 4.2277 |  | -- | -- |  | -- | -- |  | 34.76958 | 4.3681 |  | 53.42657 | 4.1589 |  | 74.3976 | 3.8913
|  | 33.92416 | 4.2277 |  | -- | -- |  | -- | -- |  | 34.7848 | 4.3678 |  | 53.44178 | 4.1589 |  | 74.4128 | 3.8913
|  | 33.93936 | 4.2274 |  | -- | -- |  | -- | -- |  | 34.80002 | 4.3678 |  | 53.45699 | 4.1589 |  | 74.42799 | 3.8913
|  | 33.95457 | 4.2274 |  | -- | -- |  | -- | -- |  | 34.81524 | 4.3678 |  | 53.4722 | 4.1589 |  | 74.44318 | 3.891
|  | 33.96977 | 4.2274 |  | -- | -- |  | -- | -- |  | 34.83046 | 4.3678 |  | 53.48741 | 4.1586 |  | 74.45837 | 3.891
|  | 33.98497 | 4.2271 |  | -- | -- |  | -- | -- |  | 34.84568 | 4.3675 |  | 53.50262 | 4.1586 |  | 74.48116 | 3.891
|  | 34.00017 | 4.2271 |  | -- | -- |  | -- | -- |  | 34.8609 | 4.3675 |  | 53.52544 | 4.1586 |  | 74.49636 | 3.8907
|  | 34.01537 | 4.2271 |  | -- | -- |  | -- | -- |  | 34.88373 | 4.3672 |  | 53.53304 | 4.1582 |  | 74.51155 | 3.8907
|  | 34.03058 | 4.2271 |  | -- | -- |  | -- | -- |  | 34.89133 | 4.3672 |  | 53.54825 | 4.1582 |  | 74.51915 | 3.8907
|  | 34.04578 | 4.2271 |  | -- | -- |  | -- | -- |  | 34.90655 | 4.3672 |  | 53.56346 | 4.1582 |  | 74.53434 | 3.8907
|  | 34.06098 | 4.2268 |  | -- | -- |  | -- | -- |  | 34.92177 | 4.3672 |  | 53.57867 | 4.1582 |  | 74.55714 | 3.8907
|  | 34.07618 | 4.2268 |  | -- | -- |  | -- | -- |  | 34.93699 | 4.3669 |  | 53.60149 | 4.1582 |  | 74.56474 | 3.8904
|  | 34.09139 | 4.2268 |  | -- | -- |  | -- | -- |  | 34.95221 | 4.3669 |  | 53.60909 | 4.1579 |  | 74.57993 | 3.8904
|  | 34.10659 | 4.2265 |  | -- | -- |  | -- | -- |  | 34.96743 | 4.3669 |  | 53.6243 | 4.1579 |  | 74.60272 | 3.8904
|  | 34.12179 | 4.2265 |  | -- | -- |  | -- | -- |  | 34.98265 | 4.3669 |  | 53.63951 | 4.1576 |  | 74.61032 | 3.8901
|  | 34.13699 | 4.2265 |  | -- | -- |  | -- | -- |  | 34.99787 | 4.3666 |  | 53.65473 | 4.1576 |  | 74.62551 | 3.8901
|  | 34.1522 | 4.2265 |  | -- | -- |  | -- | -- |  | 35.01309 | 4.3666 |  | 53.66994 | 4.1576 |  | 74.6407 | 3.8901
|  | 34.1674 | 4.2261 |  | -- | -- |  | -- | -- |  | 35.02831 | 4.3666 |  | 53.68515 | 4.1573 |  | 74.65589 | 3.8901
|  | 34.1826 | 4.2261 |  | -- | -- |  | -- | -- |  | 35.05114 | 4.3663 |  | 53.70036 | 4.1573 |  | 74.67109 | 3.8901
|  | 34.1978 | 4.2261 |  | -- | -- |  | -- | -- |  | 35.05875 | 4.3663 |  | 53.71557 | 4.1573 |  | 74.68628 | 3.8898
|  | 34.21301 | 4.2261 |  | -- | -- |  | -- | -- |  | 35.07397 | 4.3663 |  | 53.73078 | 4.1573 |  | 74.70147 | 3.8898
|  | 34.22821 | 4.2258 |  | -- | -- |  | -- | -- |  | 35.08919 | 4.366 |  | 53.74599 | 4.157 |  | 74.72426 | 3.8898
|  | 34.24341 | 4.2258 |  | -- | -- |  | -- | -- |  | 35.10441 | 4.366 |  | 53.7688 | 4.157 |  | 74.73186 | 3.8898
|  | 34.25861 | 4.2258 |  | -- | -- |  | -- | -- |  | 35.12724 | 4.366 |  | 53.77641 | 4.157 |  | 74.74705 | 3.8895
|  | 34.27382 | 4.2258 |  | -- | -- |  | -- | -- |  | 35.13485 | 4.366 |  | 53.79162 | 4.1567 |  | 74.76225 | 3.8895
|  | 34.28902 | 4.2255 |  | -- | -- |  | -- | -- |  | 35.15007 | 4.3656 |  | 53.81443 | 4.1567 |  | 74.78503 | 3.8895
|  | 34.30422 | 4.2255 |  | -- | -- |  | -- | -- |  | 35.16529 | 4.3656 |  | 53.82204 | 4.1567 |  | 74.79263 | 3.8895
|  | 34.31942 | 4.2255 |  | -- | -- |  | -- | -- |  | 35.18812 | 4.3653 |  | 53.83725 | 4.1564 |  | 74.81542 | 3.8891
|  | 34.33463 | 4.2255 |  | -- | -- |  | -- | -- |  | 35.19573 | 4.3653 |  | 53.85246 | 4.1564 |  | 74.82301 | 3.8891
|  | 34.34983 | 4.2252 |  | -- | -- |  | -- | -- |  | 35.21095 | 4.3653 |  | 53.86767 | 4.1564 |  | 74.8458 | 3.8888
|  | 34.36503 | 4.2252 |  | -- | -- |  | -- | -- |  | 35.22617 | 4.3653 |  | 53.88288 | 4.1564 |  | 74.86099 | 3.8888
|  | 34.38023 | 4.2252 |  | -- | -- |  | -- | -- |  | 35.24139 | 4.3653 |  | 53.89809 | 4.1561 |  | 74.87619 | 3.8888
|  | 34.39543 | 4.2252 |  | -- | -- |  | -- | -- |  | 35.25661 | 4.365 |  | 53.9133 | 4.1561 |  | 74.88378 | 3.8888
|  | 34.41064 | 4.2249 |  | -- | -- |  | -- | -- |  | 35.27183 | 4.365 |  | 53.92851 | 4.1561 |  | 74.90657 | 3.8888
|  | 34.42584 | 4.2249 |  | -- | -- |  | -- | -- |  | 35.28705 | 4.3647 |  | 53.95133 | 4.1558 |  | 74.91417 | 3.8888
|  | 34.44104 | 4.2249 |  | -- | -- |  | -- | -- |  | 35.30227 | 4.3647 |  | 53.95893 | 4.1558 |  | 74.93696 | 3.8885
|  | 34.45624 | 4.2246 |  | -- | -- |  | -- | -- |  | 35.3251 | 4.3647 |  | 53.97414 | 4.1558 |  | 74.94455 | 3.8885
|  | 34.47145 | 4.2246 |  | -- | -- |  | -- | -- |  | 35.34032 | 4.3644 |  | 53.98935 | 4.1558 |  | 74.96734 | 3.8882
|  | 34.48665 | 4.2246 |  | -- | -- |  | -- | -- |  | 35.34793 | 4.3644 |  | 54.00456 | 4.1555 |  | 74.97494 | 3.8882
|  | 34.50185 | 4.2246 |  | -- | -- |  | -- | -- |  | 35.36315 | 4.3644 |  | 54.01978 | 4.1555 |  | 74.99013 | 3.8882
|  | 34.51705 | 4.2246 |  | -- | -- |  | -- | -- |  | 35.37836 | 4.3641 |  | 54.03499 | 4.1555 |  | 75.01292 | 3.8882
|  | 34.53226 | 4.2243 |  | -- | -- |  | -- | -- |  | 35.39358 | 4.3641 |  | 54.0502 | 4.1555 |  | 75.02052 | 3.8882
|  | 34.54746 | 4.2243 |  | -- | -- |  | -- | -- |  | 35.4088 | 4.3641 |  | 54.06541 | 4.1555 |  | 75.03571 | 3.8879
|  | 34.56266 | 4.2243 |  | -- | -- |  | -- | -- |  | 35.43163 | 4.3641 |  | 54.08062 | 4.1551 |  | 75.0509 | 3.8879
|  | 34.57786 | 4.224 |  | -- | -- |  | -- | -- |  | 35.43924 | 4.3638 |  | 54.10343 | 4.1551 |  | 75.06609 | 3.8879
|  | 34.59307 | 4.224 |  | -- | -- |  | -- | -- |  | 35.45446 | 4.3638 |  | 54.11104 | 4.1551 |  | 75.08128 | 3.8876
|  | 34.60827 | 4.224 |  | -- | -- |  | -- | -- |  | 35.46968 | 4.3635 |  | 54.12625 | 4.1548 |  | 75.09648 | 3.8876
|  | 34.62347 | 4.224 |  | -- | -- |  | -- | -- |  | 35.49251 | 4.3635 |  | 54.14146 | 4.1548 |  | 75.11167 | 3.8876
|  | 34.63867 | 4.2237 |  | -- | -- |  | -- | -- |  | 35.50012 | 4.3635 |  | 54.16427 | 4.1548 |  | 75.12686 | 3.8876
|  | 34.65388 | 4.2237 |  | -- | -- |  | -- | -- |  | 35.52295 | 4.3635 |  | 54.17948 | 4.1545 |  | 75.14206 | 3.8873
|  | 34.66908 | 4.2237 |  | -- | -- |  | -- | -- |  | 35.53056 | 4.3632 |  | 54.19469 | 4.1545 |  | 75.16485 | 3.8873
|  | 34.68428 | 4.2234 |  | -- | -- |  | -- | -- |  | 35.54578 | 4.3632 |  | 54.2023 | 4.1545 |  | 75.17244 | 3.8873
|  | 34.69948 | 4.2234 |  | -- | -- |  | -- | -- |  | 35.561 | 4.3629 |  | 54.21751 | 4.1545 |  | 75.19523 | 3.8873
|  | 34.71469 | 4.2234 |  | -- | -- |  | -- | -- |  | 35.57622 | 4.3629 |  | 54.23272 | 4.1542 |  | 75.21043 | 3.8873
|  | 34.72989 | 4.2234 |  | -- | -- |  | -- | -- |  | 35.59144 | 4.3629 |  | 54.24793 | 4.1542 |  | 75.21802 | 3.887
|  | 34.74509 | 4.2234 |  | -- | -- |  | -- | -- |  | 35.60666 | 4.3629 |  | 54.27075 | 4.1542 |  | 75.23321 | 3.887
|  | 34.76029 | 4.2234 |  | -- | -- |  | -- | -- |  | 35.62188 | 4.3625 |  | 54.27835 | 4.1542 |  | 75.24841 | 3.887
|  | 34.77549 | 4.223 |  | -- | -- |  | -- | -- |  | 35.6371 | 4.3625 |  | 54.29356 | 4.1539 |  | 75.2636 | 3.887
|  | 34.7907 | 4.223 |  | -- | -- |  | -- | -- |  | 35.65993 | 4.3625 |  | 54.30877 | 4.1539 |  | 75.27879 | 3.8864
|  | 34.8059 | 4.2227 |  | -- | -- |  | -- | -- |  | 35.67515 | 4.3622 |  | 54.32398 | 4.1539 |  | 75.30158 | 3.8864
|  | 34.8211 | 4.2227 |  | -- | -- |  | -- | -- |  | 35.68276 | 4.3622 |  | 54.33919 | 4.1539 |  | 75.30917 | 3.8864
|  | 34.8363 | 4.2227 |  | -- | -- |  | -- | -- |  | 35.69798 | 4.3622 |  | 54.3544 | 4.1536 |  | 75.32436 | 3.8864
|  | 34.85151 | 4.2227 |  | -- | -- |  | -- | -- |  | 35.7132 | 4.3622 |  | 54.36961 | 4.1536 |  | 75.34716 | 3.886
|  | 34.86671 | 4.2227 |  | -- | -- |  | -- | -- |  | 35.72842 | 4.3619 |  | 54.38483 | 4.1536 |  | 75.35475 | 3.886
|  | 34.88191 | 4.2224 |  | -- | -- |  | -- | -- |  | 35.74364 | 4.3619 |  | 54.40004 | 4.1533 |  | 75.36995 | 3.886
|  | 34.89711 | 4.2224 |  | -- | -- |  | -- | -- |  | 35.75886 | 4.3619 |  | 54.41525 | 4.1533 |  | 75.38514 | 3.886
|  | 34.91232 | 4.2221 |  | -- | -- |  | -- | -- |  | 35.78169 | 4.3616 |  | 54.43046 | 4.1533 |  | 75.40034 | 3.8857
|  | 34.92752 | 4.2221 |  | -- | -- |  | -- | -- |  | 35.79691 | 4.3616 |  | 54.44567 | 4.1533 |  | 75.41553 | 3.8857
|  | 34.94272 | 4.2221 |  | -- | -- |  | -- | -- |  | 35.81213 | 4.3616 |  | 54.46848 | 4.153 |  | 75.43072 | 3.8857
|  | 34.95792 | 4.2221 |  | -- | -- |  | -- | -- |  | 35.81974 | 4.3613 |  | 54.47609 | 4.153 |  | 75.44592 | 3.8857
|  | 34.97313 | 4.2221 |  | -- | -- |  | -- | -- |  | 35.83496 | 4.3613 |  | 54.4913 | 4.1527 |  | 75.46111 | 3.8854
|  | 34.98833 | 4.2221 |  | -- | -- |  | -- | -- |  | 35.85018 | 4.3613 |  | 54.50651 | 4.1527 |  | 75.4763 | 3.8854
|  | 35.00353 | 4.2218 |  | -- | -- |  | -- | -- |  | 35.8654 | 4.361 |  | 54.52932 | 4.1527 |  | 75.4915 | 3.8854
|  | 35.01873 | 4.2218 |  | -- | -- |  | -- | -- |  | 35.88062 | 4.361 |  | 54.53693 | 4.1527 |  | 75.50669 | 3.8851
|  | 35.03394 | 4.2218 |  | -- | -- |  | -- | -- |  | 35.89584 | 4.361 |  | 54.55214 | 4.1527 |  | 75.52189 | 3.8851
|  | 35.04914 | 4.2215 |  | -- | -- |  | -- | -- |  | 35.91106 | 4.361 |  | 54.57496 | 4.1524 |  | 75.53708 | 3.8851
|  | 35.06434 | 4.2215 |  | -- | -- |  | -- | -- |  | 35.93389 | 4.3607 |  | 54.58256 | 4.1524 |  | 75.55227 | 3.8848
|  | 35.07954 | 4.2215 |  | -- | -- |  | -- | -- |  | 35.9415 | 4.3607 |  | 54.60538 | 4.1524 |  | 75.56746 | 3.8848
|  | 35.09475 | 4.2215 |  | -- | -- |  | -- | -- |  | 35.96433 | 4.3607 |  | 54.61298 | 4.1524 |  | 75.58266 | 3.8848
|  | 35.10995 | 4.2215 |  | -- | -- |  | -- | -- |  | 35.97194 | 4.3604 |  | 54.62819 | 4.152 |  | 75.59785 | 3.8848
|  | 35.12515 | 4.2212 |  | -- | -- |  | -- | -- |  | 35.98716 | 4.3604 |  | 54.6434 | 4.152 |  | 75.61304 | 3.8845
|  | 35.14035 | 4.2212 |  | -- | -- |  | -- | -- |  | 36.00238 | 4.3604 |  | 54.65861 | 4.152 |  | 75.62824 | 3.8845
|  | 35.15555 | 4.2212 |  | -- | -- |  | -- | -- |  | 36.0176 | 4.3601 |  | 54.67382 | 4.1517 |  | 75.65103 | 3.8845
|  | 35.17076 | 4.2209 |  | -- | -- |  | -- | -- |  | 36.03281 | 4.3601 |  | 54.68903 | 4.1517 |  | 75.65863 | 3.8845
|  | 35.18596 | 4.2209 |  | -- | -- |  | -- | -- |  | 36.04803 | 4.3601 |  | 54.70424 | 4.1517 |  | 75.67382 | 3.8842
|  | 35.20116 | 4.2209 |  | -- | -- |  | -- | -- |  | 36.06325 | 4.3601 |  | 54.71945 | 4.1517 |  | 75.68901 | 3.8842
|  | 35.21636 | 4.2209 |  | -- | -- |  | -- | -- |  | 36.07847 | 4.3598 |  | 54.74227 | 4.1514 |  | 75.70421 | 3.8842
|  | 35.23157 | 4.2209 |  | -- | -- |  | -- | -- |  | 36.09369 | 4.3598 |  | 54.74987 | 4.1514 |  | 75.7194 | 3.8839
|  | 35.24677 | 4.2206 |  | -- | -- |  | -- | -- |  | 36.10891 | 4.3598 |  | 54.76509 | 4.1514 |  | 75.7346 | 3.8839
|  | 35.26197 | 4.2206 |  | -- | -- |  | -- | -- |  | 36.13174 | 4.3594 |  | 54.7803 | 4.1514 |  | 75.75739 | 3.8839
|  | 35.27717 | 4.2206 |  | -- | -- |  | -- | -- |  | 36.13935 | 4.3594 |  | 54.79551 | 4.1511 |  | 75.76499 | 3.8836
|  | 35.29238 | 4.2203 |  | -- | -- |  | -- | -- |  | 36.15457 | 4.3594 |  | 54.81072 | 4.1511 |  | 75.78018 | 3.8836
|  | 35.30758 | 4.2203 |  | -- | -- |  | -- | -- |  | 36.16978 | 4.3591 |  | 54.83353 | 4.1511 |  | 75.79538 | 3.8836
|  | 35.32278 | 4.2203 |  | -- | -- |  | -- | -- |  | 36.185 | 4.3591 |  | 54.84114 | 4.1508 |  | 75.81058 | 3.8836
|  | 35.33798 | 4.2203 |  | -- | -- |  | -- | -- |  | 36.20022 | 4.3591 |  | 54.85635 | 4.1508 |  | 75.82577 | 3.8836
|  | 35.35319 | 4.2199 |  | -- | -- |  | -- | -- |  | 36.21544 | 4.3588 |  | 54.87156 | 4.1508 |  | 75.84096 | 3.8833
|  | 35.36839 | 4.2199 |  | -- | -- |  | -- | -- |  | 36.23066 | 4.3588 |  | 54.88677 | 4.1508 |  | 75.86375 | 3.8833
|  | 35.38359 | 4.2199 |  | -- | -- |  | -- | -- |  | 36.25349 | 4.3588 |  | 54.90198 | 4.1508 |  | 75.87135 | 3.8833
|  | 35.39879 | 4.2196 |  | -- | -- |  | -- | -- |  | 36.2611 | 4.3588 |  | 54.91719 | 4.1505 |  | 75.88654 | 3.8833
|  | 35.414 | 4.2196 |  | -- | -- |  | -- | -- |  | 36.27632 | 4.3585 |  | 54.9324 | 4.1505 |  | 75.90933 | 3.8829
|  | 35.4292 | 4.2196 |  | -- | -- |  | -- | -- |  | 36.29154 | 4.3585 |  | 54.95522 | 4.1505 |  | 75.91692 | 3.8829
|  | 35.4444 | 4.2196 |  | -- | -- |  | -- | -- |  | 36.30676 | 4.3585 |  | 54.96282 | 4.1502 |  | 75.93211 | 3.8829
|  | 35.4596 | 4.2193 |  | -- | -- |  | -- | -- |  | 36.32198 | 4.3582 |  | 54.97803 | 4.1502 |  | 75.94731 | 3.8829
|  | 35.47481 | 4.2193 |  | -- | -- |  | -- | -- |  | 36.3372 | 4.3582 |  | 55.00085 | 4.1502 |  | 75.97009 | 3.8829
|  | 35.49001 | 4.2193 |  | -- | -- |  | -- | -- |  | 36.35242 | 4.3582 |  | 55.00845 | 4.1502 |  | 75.97769 | 3.8826
|  | 35.50521 | 4.2193 |  | -- | -- |  | -- | -- |  | 36.36764 | 4.3579 |  | 55.02366 | 4.1499 |  | 75.99288 | 3.8826
|  | 35.52041 | 4.219 |  | -- | -- |  | -- | -- |  | 36.38286 | 4.3579 |  | 55.04648 | 4.1499 |  | 76.01567 | 3.8826
|  | 35.53561 | 4.219 |  | -- | -- |  | -- | -- |  | 36.39808 | 4.3579 |  | 55.05408 | 4.1499 |  | 76.02327 | 3.8826
|  | 35.55082 | 4.219 |  | -- | -- |  | -- | -- |  | 36.42091 | 4.3576 |  | 55.06929 | 4.1496 |  | 76.03847 | 3.8826
|  | 35.56602 | 4.219 |  | -- | -- |  | -- | -- |  | 36.42852 | 4.3576 |  | 55.0845 | 4.1496 |  | 76.05366 | 3.8823
|  | 35.58122 | 4.219 |  | -- | -- |  | -- | -- |  | 36.44374 | 4.3573 |  | 55.10732 | 4.1496 |  | 76.06885 | 3.8823
|  | 35.59642 | 4.2187 |  | -- | -- |  | -- | -- |  | 36.45896 | 4.3573 |  | 55.12253 | 4.1496 |  | 76.08405 | 3.8823
|  | 35.61163 | 4.2187 |  | -- | -- |  | -- | -- |  | 36.47418 | 4.3573 |  | 55.13014 | 4.1493 |  | 76.09924 | 3.8823
|  | 35.62683 | 4.2187 |  | -- | -- |  | -- | -- |  | 36.4894 | 4.3573 |  | 55.14535 | 4.1493 |  | 76.11443 | 3.8823
|  | 35.64203 | 4.2184 |  | -- | -- |  | -- | -- |  | 36.50462 | 4.3573 |  | 55.16056 | 4.1489 |  | 76.12962 | 3.882
|  | 35.65723 | 4.2184 |  | -- | -- |  | -- | -- |  | 36.51984 | 4.357 |  | 55.17577 | 4.1493 |  | 76.15242 | 3.882
|  | 35.67244 | 4.2184 |  | -- | -- |  | -- | -- |  | 36.54267 | 4.357 |  | 55.19858 | 4.1489 |  | 76.16002 | 3.882
|  | 35.68764 | 4.2184 |  | -- | -- |  | -- | -- |  | 36.55028 | 4.3567 |  | 55.20619 | 4.1489 |  | 76.17521 | 3.882
|  | 35.70284 | 4.2184 |  | -- | -- |  | -- | -- |  | 36.5731 | 4.3567 |  | 55.229 | 4.1489 |  | 76.1904 | 3.882
|  | 35.71804 | 4.2184 |  | -- | -- |  | -- | -- |  | 36.58071 | 4.3567 |  | 55.23661 | 4.1486 |  | 76.2056 | 3.8817
|  | 35.73325 | 4.2181 |  | -- | -- |  | -- | -- |  | 36.59593 | 4.3563 |  | 55.25942 | 4.1486 |  | 76.22079 | 3.8817
|  | 35.74845 | 4.2181 |  | -- | -- |  | -- | -- |  | 36.61115 | 4.3563 |  | 55.26703 | 4.1486 |  | 76.23598 | 3.8817
|  | 35.76365 | 4.2181 |  | -- | -- |  | -- | -- |  | 36.62637 | 4.3563 |  | 55.28224 | 4.1486 |  | 76.25117 | 3.8817
|  | 35.77885 | 4.2181 |  | -- | -- |  | -- | -- |  | 36.64159 | 4.356 |  | 55.29745 | 4.1483 |  | 76.27396 | 3.8814
|  | 35.79406 | 4.2178 |  | -- | -- |  | -- | -- |  | 36.65681 | 4.356 |  | 55.31266 | 4.1483 |  | 76.28155 | 3.8814
|  | 35.80926 | 4.2178 |  | -- | -- |  | -- | -- |  | 36.67203 | 4.356 |  | 55.32787 | 4.1483 |  | 76.29675 | 3.8814
|  | 35.82446 | 4.2178 |  | -- | -- |  | -- | -- |  | 36.69486 | 4.356 |  | 55.34308 | 4.1483 |  | 76.31194 | 3.8814
|  | 35.83966 | 4.2178 |  | -- | -- |  | -- | -- |  | 36.70247 | 4.356 |  | 55.35829 | 4.148 |  | 76.32713 | 3.8811
|  | 35.85487 | 4.2178 |  | -- | -- |  | -- | -- |  | 36.71769 | 4.3557 |  | 55.3735 | 4.148 |  | 76.34233 | 3.8811
|  | 35.87007 | 4.2178 |  | -- | -- |  | -- | -- |  | 36.73291 | 4.3557 |  | 55.38871 | 4.148 |  | 76.36512 | 3.8811
|  | 35.88527 | 4.2175 |  | -- | -- |  | -- | -- |  | 36.74813 | 4.3554 |  | 55.40392 | 4.1477 |  | 76.37272 | 3.8811
|  | 35.90047 | 4.2175 |  | -- | -- |  | -- | -- |  | 36.76335 | 4.3554 |  | 55.42674 | 4.1477 |  | 76.38791 | 3.8811
|  | 35.91567 | 4.2171 |  | -- | -- |  | -- | -- |  | 36.77857 | 4.3554 |  | 55.43434 | 4.1477 |  | 76.4031 | 3.8808
|  | 35.93088 | 4.2171 |  | -- | -- |  | -- | -- |  | 36.79379 | 4.3554 |  | 55.44955 | 4.1477 |  | 76.41829 | 3.8808
|  | 35.94608 | 4.2171 |  | -- | -- |  | -- | -- |  | 36.80901 | 4.3551 |  | 55.46476 | 4.1474 |  | 76.44108 | 3.8808
|  | 35.96128 | 4.2171 |  | -- | -- |  | -- | -- |  | 36.82423 | 4.3551 |  | 55.47997 | 4.1474 |  | 76.45627 | 3.8808
|  | 35.97648 | 4.2171 |  | -- | -- |  | -- | -- |  | 36.83945 | 4.3551 |  | 55.49519 | 4.1474 |  | 76.46387 | 3.8805
|  | 35.99169 | 4.2171 |  | -- | -- |  | -- | -- |  | 36.85467 | 4.3548 |  | 55.5104 | 4.1471 |  | 76.48666 | 3.8805
|  | 36.00689 | 4.2168 |  | -- | -- |  | -- | -- |  | 36.86989 | 4.3548 |  | 55.52561 | 4.1471 |  | 76.50186 | 3.8805
|  | 36.02209 | 4.2168 |  | -- | -- |  | -- | -- |  | 36.88511 | 4.3548 |  | 55.54082 | 4.1471 |  | 76.50945 | 3.8805
|  | 36.03729 | 4.2168 |  | -- | -- |  | -- | -- |  | 36.90033 | 4.3548 |  | 55.56363 | 4.1471 |  | 76.52464 | 3.8805
|  | 36.0525 | 4.2165 |  | -- | -- |  | -- | -- |  | 36.91555 | 4.3545 |  | 55.57124 | 4.1468 |  | 76.53984 | 3.8805
|  | 36.0677 | 4.2165 |  | -- | -- |  | -- | -- |  | 36.93077 | 4.3545 |  | 55.58645 | 4.1468 |  | 76.55504 | 3.8802
|  | 36.0829 | 4.2165 |  | -- | -- |  | -- | -- |  | 36.94599 | 4.3542 |  | 55.60926 | 4.1468 |  | 76.57782 | 3.8802
|  | 36.0981 | 4.2165 |  | -- | -- |  | -- | -- |  | 36.96121 | 4.3542 |  | 55.61687 | 4.1468 |  | 76.58542 | 3.8802
|  | 36.11331 | 4.2165 |  | -- | -- |  | -- | -- |  | 36.97643 | 4.3542 |  | 55.63208 | 4.1465 |  | 76.60061 | 3.8798
|  | 36.12851 | 4.2165 |  | -- | -- |  | -- | -- |  | 36.99926 | 4.3539 |  | 55.64729 | 4.1465 |  | 76.6234 | 3.8798
|  | 36.14371 | 4.2165 |  | -- | -- |  | -- | -- |  | 37.00687 | 4.3539 |  | 55.6625 | 4.1465 |  | 76.63859 | 3.8798
|  | 36.15891 | 4.2162 |  | -- | -- |  | -- | -- |  | 37.02209 | 4.3539 |  | 55.67771 | 4.1465 |  | 76.64619 | 3.8798
|  | 36.17412 | 4.2162 |  | -- | -- |  | -- | -- |  | 37.03731 | 4.3536 |  | 55.69292 | 4.1462 |  | 76.66138 | 3.8798
|  | 36.18932 | 4.2162 |  | -- | -- |  | -- | -- |  | 37.05253 | 4.3536 |  | 55.70813 | 4.1462 |  | 76.68417 | 3.8795
|  | 36.20452 | 4.2159 |  | -- | -- |  | -- | -- |  | 37.06775 | 4.3536 |  | 55.72334 | 4.1462 |  | 76.69176 | 3.8795
|  | 36.21972 | 4.2159 |  | -- | -- |  | -- | -- |  | 37.08297 | 4.3536 |  | 55.73855 | 4.1458 |  | 76.70695 | 3.8795
|  | 36.23493 | 4.2159 |  | -- | -- |  | -- | -- |  | 37.09819 | 4.3536 |  | 55.75376 | 4.1458 |  | 76.72214 | 3.8795
|  | 36.25013 | 4.2159 |  | -- | -- |  | -- | -- |  | 37.11341 | 4.3529 |  | 55.76897 | 4.1458 |  | 76.74494 | 3.8792
|  | 36.26533 | 4.2159 |  | -- | -- |  | -- | -- |  | 37.12863 | 4.3526 |  | 55.78418 | 4.1458 |  | 76.75253 | 3.8792
|  | 36.28053 | 4.2159 |  | -- | -- |  | -- | -- |  | 37.14385 | 4.3526 |  | 55.79939 | 4.1455 |  | 76.76772 | 3.8792
|  | 36.29573 | 4.2156 |  | -- | -- |  | -- | -- |  | 37.15907 | 4.3526 |  | 55.8146 | 4.1455 |  | 76.78292 | 3.8792
|  | 36.31094 | 4.2156 |  | -- | -- |  | -- | -- |  | 37.17429 | 4.3526 |  | 55.82981 | 4.1452 |  | 76.79811 | 3.8792
|  | 36.32614 | 4.2156 |  | -- | -- |  | -- | -- |  | 37.18951 | 4.3523 |  | 55.84502 | 4.1452 |  | 76.8133 | 3.8789
|  | 36.33374 | 4.215 |  | -- | -- |  | -- | -- |  | 37.21234 | 4.3523 |  | 55.86024 | 4.1452 |  | 76.82849 | 3.8789
|  | 36.34894 | 4.215 |  | -- | -- |  | -- | -- |  | 37.22756 | 4.3523 |  | 55.87545 | 4.1452 |  | 76.85128 | 3.8789
|  | 36.36415 | 4.215 |  | -- | -- |  | -- | -- |  | 37.23517 | 4.3523 |  | 55.89826 | 4.1452 |  | 76.85887 | 3.8789
|  | 36.37935 | 4.215 |  | -- | -- |  | -- | -- |  | 37.25039 | 4.352 |  | 55.90587 | 4.1449 |  | 76.87407 | 3.8789
|  | 36.39455 | 4.215 |  | -- | -- |  | -- | -- |  | 37.26561 | 4.352 |  | 55.92108 | 4.1449 |  | 76.88926 | 3.8786
|  | 36.40975 | 4.2147 |  | -- | -- |  | -- | -- |  | 37.28844 | 4.352 |  | 55.93629 | 4.1449 |  | 76.90445 | 3.8786
|  | 36.42496 | 4.2147 |  | -- | -- |  | -- | -- |  | 37.29605 | 4.3517 |  | 55.9515 | 4.1446 |  | 76.92725 | 3.8786
|  | 36.44016 | 4.2147 |  | -- | -- |  | -- | -- |  | 37.31127 | 4.3517 |  | 55.96671 | 4.1446 |  | 76.94244 | 3.8786
|  | 36.45536 | 4.2147 |  | -- | -- |  | -- | -- |  | 37.32649 | 4.3517 |  | 55.98192 | 4.1446 |  | 76.95003 | 3.8786
|  | 36.47056 | 4.2147 |  | -- | -- |  | -- | -- |  | 37.3417 | 4.3514 |  | 55.99713 | 4.1446 |  | 76.97283 | 3.8783
|  | 36.48576 | 4.2144 |  | -- | -- |  | -- | -- |  | 37.35692 | 4.3514 |  | 56.01234 | 4.1446 |  | 76.98042 | 3.8783
|  | 36.50097 | 4.2144 |  | -- | -- |  | -- | -- |  | 37.37214 | 4.3514 |  | 56.02755 | 4.1443 |  | 76.99561 | 3.8783
|  | 36.51617 | 4.2144 |  | -- | -- |  | -- | -- |  | 37.38736 | 4.3511 |  | 56.04276 | 4.1443 |  | 77.0108 | 3.878
|  | 36.53137 | 4.2144 |  | -- | -- |  | -- | -- |  | 37.41019 | 4.3511 |  | 56.05797 | 4.1443 |  | 77.026 | 3.878
|  | 36.54657 | 4.2144 |  | -- | -- |  | -- | -- |  | 37.4178 | 4.3511 |  | 56.07318 | 4.144 |  | 77.04119 | 3.878
|  | 36.56178 | 4.214 |  | -- | -- |  | -- | -- |  | 37.43302 | 4.3508 |  | 56.08839 | 4.144 |  | 77.05638 | 3.878
|  | 36.57698 | 4.214 |  | -- | -- |  | -- | -- |  | 37.45585 | 4.3508 |  | 56.1036 | 4.144 |  | 77.07157 | 3.878
|  | 36.59218 | 4.2137 |  | -- | -- |  | -- | -- |  | 37.47107 | 4.3508 |  | 56.11881 | 4.144 |  | 77.08676 | 3.8777
|  | 36.60738 | 4.2137 |  | -- | -- |  | -- | -- |  | 37.47868 | 4.3508 |  | 56.13402 | 4.144 |  | 77.10195 | 3.8777
|  | 36.62259 | 4.2137 |  | -- | -- |  | -- | -- |  | 37.4939 | 4.3505 |  | 56.14923 | 4.1437 |  | 77.11715 | 3.8777
|  | 36.63779 | 4.2137 |  | -- | -- |  | -- | -- |  | 37.50912 | 4.3505 |  | 56.16444 | 4.1437 |  | 77.13993 | 3.8777
|  | 36.65299 | 4.2137 |  | -- | -- |  | -- | -- |  | 37.53195 | 4.3501 |  | 56.18726 | 4.1437 |  | 77.14753 | 3.8777
|  | 36.66819 | 4.2137 |  | -- | -- |  | -- | -- |  | 37.53956 | 4.3501 |  | 56.19486 | 4.1434 |  | 77.16272 | 3.8774
|  | 36.6834 | 4.2134 |  | -- | -- |  | -- | -- |  | 37.55478 | 4.3501 |  | 56.21007 | 4.1434 |  | 77.18551 | 3.8774
|  | 36.6986 | 4.2134 |  | -- | -- |  | -- | -- |  | 37.57 | 4.3501 |  | 56.22528 | 4.1434 |  | 77.2007 | 3.8774
|  | 36.7138 | 4.2134 |  | -- | -- |  | -- | -- |  | 37.58522 | 4.3498 |  | 56.2405 | 4.1434 |  | 77.2083 | 3.8774
|  | 36.729 | 4.2134 |  | -- | -- |  | -- | -- |  | 37.60044 | 4.3498 |  | 56.25571 | 4.1431 |  | 77.23108 | 3.8774
|  | 36.74421 | 4.2131 |  | -- | -- |  | -- | -- |  | 37.61566 | 4.3498 |  | 56.27092 | 4.1431 |  | 77.23868 | 3.8774
|  | 36.75941 | 4.2131 |  | -- | -- |  | -- | -- |  | 37.63088 | 4.3495 |  | 56.28613 | 4.1431 |  | 77.25388 | 3.8771
|  | 36.77461 | 4.2131 |  | -- | -- |  | -- | -- |  | 37.6461 | 4.3495 |  | 56.30134 | 4.1427 |  | 77.26907 | 3.8771
|  | 36.78981 | 4.2131 |  | -- | -- |  | -- | -- |  | 37.66893 | 4.3495 |  | 56.31655 | 4.1427 |  | 77.28426 | 3.8771
|  | 36.80502 | 4.2128 |  | -- | -- |  | -- | -- |  | 37.67654 | 4.3495 |  | 56.33176 | 4.1427 |  | 77.30705 | 3.8771
|  | 36.82022 | 4.2128 |  | -- | -- |  | -- | -- |  | 37.69937 | 4.3492 |  | 56.34697 | 4.1427 |  | 77.31465 | 3.8767
|  | 36.83542 | 4.2128 |  | -- | -- |  | -- | -- |  | 37.70698 | 4.3492 |  | 56.36218 | 4.1427 |  | 77.32984 | 3.8767
|  | 36.85062 | 4.2125 |  | -- | -- |  | -- | -- |  | 37.7222 | 4.3489 |  | 56.37739 | 4.1424 |  | 77.35263 | 3.8767
|  | 36.86583 | 4.2128 |  | -- | -- |  | -- | -- |  | 37.73742 | 4.3489 |  | 56.4002 | 4.1424 |  | 77.36782 | 3.8767
|  | 36.88103 | 4.2125 |  | -- | -- |  | -- | -- |  | 37.75263 | 4.3489 |  | 56.40781 | 4.1424 |  | 77.38302 | 3.8764
|  | 36.89623 | 4.2125 |  | -- | -- |  | -- | -- |  | 37.76785 | 4.3489 |  | 56.42302 | 4.1421 |  | 77.39821 | 3.8764
|  | 36.91143 | 4.2125 |  | -- | -- |  | -- | -- |  | 37.78307 | 4.3486 |  | 56.44584 | 4.1421 |  | 77.41341 | 3.8764
|  | 36.92663 | 4.2122 |  | -- | -- |  | -- | -- |  | 37.79829 | 4.3486 |  | 56.45344 | 4.1421 |  | 77.421 | 3.8764
|  | 36.94184 | 4.2122 |  | -- | -- |  | -- | -- |  | 37.81351 | 4.3486 |  | 56.46865 | 4.1421 |  | 77.43619 | 3.8764
|  | 36.95704 | 4.2122 |  | -- | -- |  | -- | -- |  | 37.82873 | 4.3483 |  | 56.49147 | 4.1421 |  | 77.45139 | 3.8761
|  | 36.97224 | 4.2122 |  | -- | -- |  | -- | -- |  | 37.84395 | 4.3483 |  | 56.49907 | 4.1418 |  | 77.46658 | 3.8761
|  | 36.98744 | 4.2122 |  | -- | -- |  | -- | -- |  | 37.85917 | 4.3483 |  | 56.51428 | 4.1418 |  | 77.48936 | 3.8761
|  | 37.00265 | 4.2119 |  | -- | -- |  | -- | -- |  | 37.882 | 4.348 |  | 56.52949 | 4.1418 |  | 77.49696 | 3.8761
|  | 37.01785 | 4.2119 |  | -- | -- |  | -- | -- |  | 37.88961 | 4.348 |  | 56.5447 | 4.1415 |  | 77.51975 | 3.8761
|  | 37.03305 | 4.2119 |  | -- | -- |  | -- | -- |  | 37.90483 | 4.348 |  | 56.56752 | 4.1415 |  | 77.52735 | 3.8758
|  | 37.04825 | 4.2119 |  | -- | -- |  | -- | -- |  | 37.92005 | 4.3477 |  | 56.57512 | 4.1415 |  | 77.54254 | 3.8758
|  | 37.06346 | 4.2119 |  | -- | -- |  | -- | -- |  | 37.94288 | 4.3477 |  | 56.59033 | 4.1415 |  | 77.55774 | 3.8755
|  | 37.07866 | 4.2116 |  | -- | -- |  | -- | -- |  | 37.95049 | 4.3477 |  | 56.60555 | 4.1415 |  | 77.57293 | 3.8755
|  | 37.09386 | 4.2116 |  | -- | -- |  | -- | -- |  | 37.96571 | 4.3477 |  | 56.62076 | 4.1415 |  | 77.59572 | 3.8755
|  | 37.10906 | 4.2116 |  | -- | -- |  | -- | -- |  | 37.98093 | 4.3474 |  | 56.63597 | 4.1412 |  | 77.61092 | 3.8755
|  | 37.12427 | 4.2113 |  | -- | -- |  | -- | -- |  | 38.00376 | 4.3474 |  | 56.65118 | 4.1412 |  | 77.62611 | 3.8755
|  | 37.13947 | 4.2113 |  | -- | -- |  | -- | -- |  | 38.01137 | 4.3474 |  | 56.66639 | 4.1409 |  | 77.63371 | 3.8752
|  | 37.15467 | 4.2113 |  | -- | -- |  | -- | -- |  | 38.0342 | 4.347 |  | 56.6816 | 4.1409 |  | 77.6489 | 3.8752
|  | 37.16987 | 4.2113 |  | -- | -- |  | -- | -- |  | 38.04181 | 4.347 |  | 56.69681 | 4.1409 |  | 77.67169 | 3.8752
|  | 37.18508 | 4.2113 |  | -- | -- |  | -- | -- |  | 38.06464 | 4.347 |  | 56.71202 | 4.1409 |  | 77.67929 | 3.8752
|  | 37.20028 | 4.2113 |  | -- | -- |  | -- | -- |  | 38.07225 | 4.3467 |  | 56.73483 | 4.1409 |  | 77.69449 | 3.8749
|  | 37.21548 | 4.2109 |  | -- | -- |  | -- | -- |  | 38.08747 | 4.3467 |  | 56.74244 | 4.1409 |  | 77.70969 | 3.8749
|  | 37.23068 | 4.2109 |  | -- | -- |  | -- | -- |  | 38.10269 | 4.3467 |  | 56.75765 | 4.1406 |  | 77.72488 | 3.8749
|  | 37.24589 | 4.2109 |  | -- | -- |  | -- | -- |  | 38.11791 | 4.3467 |  | 56.77286 | 4.1406 |  | 77.74007 | 3.8749
|  | 37.26109 | 4.2109 |  | -- | -- |  | -- | -- |  | 38.13313 | 4.3464 |  | 56.78807 | 4.1406 |  | 77.76286 | 3.8749
|  | 37.27629 | 4.2106 |  | -- | -- |  | -- | -- |  | 38.14834 | 4.3464 |  | 56.80328 | 4.1403 |  | 77.77046 | 3.8749
|  | 37.29149 | 4.2106 |  | -- | -- |  | -- | -- |  | 38.16356 | 4.3464 |  | 56.81849 | 4.1403 |  | 77.78565 | 3.8746
|  | 37.30669 | 4.2106 |  | -- | -- |  | -- | -- |  | 38.17878 | 4.3461 |  | 56.8337 | 4.1403 |  | 77.80084 | 3.8746
|  | 37.3219 | 4.2106 |  | -- | -- |  | -- | -- |  | 38.194 | 4.3461 |  | 56.84891 | 4.1403 |  | 77.81604 | 3.8746
|  | 37.3371 | 4.2106 |  | -- | -- |  | -- | -- |  | 38.20922 | 4.3461 |  | 56.87173 | 4.14 |  | 77.83123 | 3.8746
|  | 37.3523 | 4.2106 |  | -- | -- |  | -- | -- |  | 38.22444 | 4.3458 |  | 56.88694 | 4.14 |  | 77.84642 | 3.8743
|  | 37.3675 | 4.2103 |  | -- | -- |  | -- | -- |  | 38.24727 | 4.3458 |  | 56.89454 | 4.14 |  | 77.86161 | 3.8743
|  | 37.38271 | 4.2103 |  | -- | -- |  | -- | -- |  | 38.26249 | 4.3458 |  | 56.90975 | 4.14 |  | 77.8768 | 3.8743
|  | 37.39791 | 4.21 |  | -- | -- |  | -- | -- |  | 38.2701 | 4.3455 |  | 56.93257 | 4.1396 |  | 77.89199 | 3.874
|  | 37.41311 | 4.21 |  | -- | -- |  | -- | -- |  | 38.28532 | 4.3455 |  | 56.94017 | 4.1396 |  | 77.9072 | 3.874
|  | 37.42831 | 4.21 |  | -- | -- |  | -- | -- |  | 38.30815 | 4.3455 |  | 56.95538 | 4.1396 |  | 77.92239 | 3.874
|  | 37.44352 | 4.21 |  | -- | -- |  | -- | -- |  | 38.31575 | 4.3452 |  | 56.9782 | 4.1396 |  | 77.93758 | 3.874
|  | 37.45872 | 4.21 |  | -- | -- |  | -- | -- |  | 38.33097 | 4.3452 |  | 56.99341 | 4.1393 |  | 77.95277 | 3.8736
|  | 37.47392 | 4.21 |  | -- | -- |  | -- | -- |  | 38.34619 | 4.3452 |  | 57.00102 | 4.1393 |  | 77.96796 | 3.8736
|  | 37.48912 | 4.2097 |  | -- | -- |  | -- | -- |  | 38.36141 | 4.3452 |  | 57.01623 | 4.1393 |  | 77.98315 | 3.8736
|  | 37.50433 | 4.2097 |  | -- | -- |  | -- | -- |  | 38.37663 | 4.3449 |  | 57.03144 | 4.1393 |  | 77.99835 | 3.8736
|  | 37.51953 | 4.2097 |  | -- | -- |  | -- | -- |  | 38.39185 | 4.3449 |  | 57.04665 | 4.1393 |  | 78.01355 | 3.8736
|  | 37.53473 | 4.2097 |  | -- | -- |  | -- | -- |  | 38.40707 | 4.3449 |  | 57.06186 | 4.139 |  | 78.02874 | 3.8733
|  | 37.54993 | 4.2094 |  | -- | -- |  | -- | -- |  | 38.42229 | 4.3446 |  | 57.07707 | 4.139 |  | 78.05153 | 3.8733
|  | 37.56514 | 4.2094 |  | -- | -- |  | -- | -- |  | 38.44512 | 4.3446 |  | 57.09228 | 4.139 |  | 78.05913 | 3.8733
|  | 37.58034 | 4.2094 |  | -- | -- |  | -- | -- |  | 38.45273 | 4.3446 |  | 57.10749 | 4.1387 |  | 78.07433 | 3.8733
|  | 37.59554 | 4.2094 |  | -- | -- |  | -- | -- |  | 38.46795 | 4.3446 |  | 57.1227 | 4.1387 |  | 78.08952 | 3.873
|  | 37.61074 | 4.2094 |  | -- | -- |  | -- | -- |  | 38.48317 | 4.3443 |  | 57.13791 | 4.1387 |  | 78.10471 | 3.873
|  | 37.62595 | 4.2094 |  | -- | -- |  | -- | -- |  | 38.49839 | 4.3443 |  | 57.15312 | 4.1387 |  | 78.11991 | 3.873
|  | 37.64115 | 4.2091 |  | -- | -- |  | -- | -- |  | 38.51361 | 4.3443 |  | 57.16833 | 4.1384 |  | 78.1427 | 3.873
|  | 37.65635 | 4.2091 |  | -- | -- |  | -- | -- |  | 38.52883 | 4.3439 |  | 57.18354 | 4.1384 |  | 78.1579 | 3.8727
|  | 37.67155 | 4.2091 |  | -- | -- |  | -- | -- |  | 38.54405 | 4.3439 |  | 57.19875 | 4.1384 |  | 78.1655 | 3.8727
|  | 37.68675 | 4.2088 |  | -- | -- |  | -- | -- |  | 38.55927 | 4.3439 |  | 57.21396 | 4.1384 |  | 78.18069 | 3.8727
|  | 37.70196 | 4.2088 |  | -- | -- |  | -- | -- |  | 38.57449 | 4.3439 |  | 57.22917 | 4.1384 |  | 78.19589 | 3.8727
|  | 37.71716 | 4.2088 |  | -- | -- |  | -- | -- |  | 38.58971 | 4.3436 |  | 57.25199 | 4.1381 |  | 78.21108 | 3.8724
|  | 37.73236 | 4.2088 |  | -- | -- |  | -- | -- |  | 38.60492 | 4.3436 |  | 57.25959 | 4.1381 |  | 78.22627 | 3.8724
|  | 37.74756 | 4.2088 |  | -- | -- |  | -- | -- |  | 38.62014 | 4.3433 |  | 57.28241 | 4.1381 |  | 78.24146 | 3.8724
|  | 37.76277 | 4.2088 |  | -- | -- |  | -- | -- |  | 38.63536 | 4.3433 |  | 57.29001 | 4.1381 |  | 78.25666 | 3.8724
|  | 37.77797 | 4.2085 |  | -- | -- |  | -- | -- |  | 38.65058 | 4.3433 |  | 57.31283 | 4.1378 |  | 78.27946 | 3.8721
|  | 37.79317 | 4.2085 |  | -- | -- |  | -- | -- |  | 38.6658 | 4.3433 |  | 57.32043 | 4.1378 |  | 78.28705 | 3.8721
|  | 37.80837 | 4.2085 |  | -- | -- |  | -- | -- |  | 38.68102 | 4.343 |  | 57.34325 | 4.1378 |  | 78.30225 | 3.8721
|  | 37.82358 | 4.2082 |  | -- | -- |  | -- | -- |  | 38.69624 | 4.343 |  | 57.35086 | 4.1378 |  | 78.31744 | 3.8721
|  | 37.83878 | 4.2082 |  | -- | -- |  | -- | -- |  | 38.71146 | 4.343 |  | 57.36607 | 4.1375 |  | 78.33263 | 3.8718
|  | 37.85398 | 4.2082 |  | -- | -- |  | -- | -- |  | 38.73429 | 4.3427 |  | 57.38128 | 4.1375 |  | 78.34782 | 3.8718
|  | 37.86918 | 4.2082 |  | -- | -- |  | -- | -- |  | 38.74951 | 4.3427 |  | 57.40409 | 4.1375 |  | 78.37061 | 3.8718
|  | 37.88439 | 4.2082 |  | -- | -- |  | -- | -- |  | 38.75712 | 4.3427 |  | 57.4117 | 4.1375 |  | 78.37821 | 3.8718
|  | 37.89959 | 4.2082 |  | -- | -- |  | -- | -- |  | 38.77234 | 4.3424 |  | 57.42691 | 4.1372 |  | 78.3934 | 3.8718
|  | 37.91479 | 4.2078 |  | -- | -- |  | -- | -- |  | 38.78756 | 4.3424 |  | 57.44972 | 4.1372 |  | 78.41619 | 3.8718
|  | 37.92999 | 4.2078 |  | -- | -- |  | -- | -- |  | 38.80278 | 4.3424 |  | 57.45733 | 4.1372 |  | 78.42379 | 3.8715
|  | 37.9452 | 4.2078 |  | -- | -- |  | -- | -- |  | 38.818 | 4.3421 |  | 57.47254 | 4.1372 |  | 78.43898 | 3.8715
|  | 37.9604 | 4.2075 |  | -- | -- |  | -- | -- |  | 38.83322 | 4.3421 |  | 57.48775 | 4.1369 |  | 78.45418 | 3.8715
|  | 37.9756 | 4.2075 |  | -- | -- |  | -- | -- |  | 38.84844 | 4.3421 |  | 57.50296 | 4.1369 |  | 78.46937 | 3.8712
|  | 37.9908 | 4.2075 |  | -- | -- |  | -- | -- |  | 38.86366 | 4.3421 |  | 57.51817 | 4.1369 |  | 78.48457 | 3.8712
|  | 38.00601 | 4.2075 |  | -- | -- |  | -- | -- |  | 38.87888 | 4.3418 |  | 57.53338 | 4.1369 |  | 78.49976 | 3.8712
|  | 38.02121 | 4.2075 |  | -- | -- |  | -- | -- |  | 38.89409 | 4.3418 |  | 57.54859 | 4.1365 |  | 78.51495 | 3.8712
|  | 38.03641 | 4.2075 |  | -- | -- |  | -- | -- |  | 38.90931 | 4.3418 |  | 57.5638 | 4.1365 |  | 78.53015 | 3.8709
|  | 38.05161 | 4.2075 |  | -- | -- |  | -- | -- |  | 38.92453 | 4.3415 |  | 57.57901 | 4.1365 |  | 78.54534 | 3.8709
|  | 38.06681 | 4.2072 |  | -- | -- |  | -- | -- |  | 38.94736 | 4.3415 |  | 57.59422 | 4.1365 |  | 78.56813 | 3.8709
|  | 38.08202 | 4.2072 |  | -- | -- |  | -- | -- |  | 38.95497 | 4.3415 |  | 57.61704 | 4.1365 |  | 78.57572 | 3.8705
|  | 38.09722 | 4.2072 |  | -- | -- |  | -- | -- |  | 38.97019 | 4.3415 |  | 57.62464 | 4.1362 |  | 78.59092 | 3.8705
|  | 38.11242 | 4.2069 |  | -- | -- |  | -- | -- |  | 38.98541 | 4.3412 |  | 57.63985 | 4.1362 |  | 78.60611 | 3.8705
|  | 38.12762 | 4.2069 |  | -- | -- |  | -- | -- |  | 39.00063 | 4.3412 |  | 57.65506 | 4.1362 |  | 78.6213 | 3.8705
|  | 38.14283 | 4.2069 |  | -- | -- |  | -- | -- |  | 39.01585 | 4.3408 |  | 57.67788 | 4.1362 |  | 78.63649 | 3.8702
|  | 38.15803 | 4.2069 |  | -- | -- |  | -- | -- |  | 39.03107 | 4.3408 |  | 57.68548 | 4.1359 |  | 78.65169 | 3.8702
|  | 38.17323 | 4.2069 |  | -- | -- |  | -- | -- |  | 39.04628 | 4.3408 |  | 57.70069 | 4.1359 |  | 78.67448 | 3.8702
|  | 38.18843 | 4.2069 |  | -- | -- |  | -- | -- |  | 39.06911 | 4.3408 |  | 57.71591 | 4.1359 |  | 78.68207 | 3.8702
|  | 38.20364 | 4.2066 |  | -- | -- |  | -- | -- |  | 39.07672 | 4.3405 |  | 57.73112 | 4.1359 |  | 78.69726 | 3.8699
|  | 38.21884 | 4.2066 |  | -- | -- |  | -- | -- |  | 39.09193 | 4.3405 |  | 57.74633 | 4.1359 |  | 78.71246 | 3.8699
|  | 38.23404 | 4.2066 |  | -- | -- |  | -- | -- |  | 39.10715 | 4.3402 |  | 57.76914 | 4.1356 |  | 78.72765 | 3.8699
|  | 38.24924 | 4.2063 |  | -- | -- |  | -- | -- |  | 39.12237 | 4.3402 |  | 57.77675 | 4.1359 |  | 78.75043 | 3.8699
|  | 38.26445 | 4.2063 |  | -- | -- |  | -- | -- |  | 39.13759 | 4.3402 |  | 57.79196 | 4.1356 |  | 78.75803 | 3.8699
|  | 38.27965 | 4.2063 |  | -- | -- |  | -- | -- |  | 39.15281 | 4.3402 |  | 57.80717 | 4.1356 |  | 78.77323 | 3.8696
|  | 38.29485 | 4.2063 |  | -- | -- |  | -- | -- |  | 39.17564 | 4.3399 |  | 57.82238 | 4.1353 |  | 78.78842 | 3.8696
|  | 38.31005 | 4.2063 |  | -- | -- |  | -- | -- |  | 39.18325 | 4.3399 |  | 57.84519 | 4.1353 |  | 78.81122 | 3.8696
|  | 38.32526 | 4.206 |  | -- | -- |  | -- | -- |  | 39.20608 | 4.3399 |  | 57.8528 | 4.1353 |  | 78.81881 | 3.8693
|  | 38.34046 | 4.206 |  | -- | -- |  | -- | -- |  | 39.2213 | 4.3396 |  | 57.86801 | 4.1353 |  | 78.834 | 3.8693
|  | 38.35566 | 4.206 |  | -- | -- |  | -- | -- |  | 39.22891 | 4.3399 |  | 57.88322 | 4.1353 |  | 78.84919 | 3.8693
|  | 38.37086 | 4.206 |  | -- | -- |  | -- | -- |  | 39.25174 | 4.3396 |  | 57.89843 | 4.1353 |  | 78.86439 | 3.8693
|  | 38.38607 | 4.2057 |  | -- | -- |  | -- | -- |  | 39.25935 | 4.3396 |  | 57.91364 | 4.135 |  | 78.87958 | 3.8693
|  | 38.40127 | 4.2057 |  | -- | -- |  | -- | -- |  | 39.27457 | 4.3393 |  | 57.93646 | 4.135 |  | 78.90237 | 3.8693
|  | 38.41647 | 4.2057 |  | -- | -- |  | -- | -- |  | 39.28979 | 4.3393 |  | 57.94406 | 4.135 |  | 78.90997 | 3.8693
|  | 38.43167 | 4.2057 |  | -- | -- |  | -- | -- |  | 39.30501 | 4.3393 |  | 57.95927 | 4.1347 |  | 78.92516 | 3.869
|  | 38.44687 | 4.2057 |  | -- | -- |  | -- | -- |  | 39.32784 | 4.339 |  | 57.98209 | 4.1347 |  | 78.94035 | 3.869
|  | 38.46208 | 4.2054 |  | -- | -- |  | -- | -- |  | 39.33545 | 4.339 |  | 57.98969 | 4.1347 |  | 78.95554 | 3.869
|  | 38.47728 | 4.2054 |  | -- | -- |  | -- | -- |  | 39.35067 | 4.339 |  | 58.0049 | 4.1347 |  | 78.97074 | 3.8687
|  | 38.49248 | 4.2054 |  | -- | -- |  | -- | -- |  | 39.3735 | 4.339 |  | 58.02772 | 4.1347 |  | 78.98593 | 3.8687
|  | 38.50768 | 4.2051 |  | -- | -- |  | -- | -- |  | 39.38111 | 4.3387 |  | 58.03532 | 4.1347 |  | 79.00112 | 3.8687
|  | 38.52289 | 4.2051 |  | -- | -- |  | -- | -- |  | 39.39633 | 4.3387 |  | 58.05053 | 4.1344 |  | 79.01632 | 3.8687
|  | 38.53809 | 4.2051 |  | -- | -- |  | -- | -- |  | 39.41155 | 4.3387 |  | 58.06574 | 4.1344 |  | 79.03152 | 3.8684
|  | 38.55329 | 4.2051 |  | -- | -- |  | -- | -- |  | 39.42677 | 4.3384 |  | 58.08096 | 4.1344 |  | 79.04671 | 3.8684
|  | 38.56849 | 4.2047 |  | -- | -- |  | -- | -- |  | 39.44199 | 4.3384 |  | 58.09617 | 4.1344 |  | 79.06951 | 3.8684
|  | 38.5837 | 4.2047 |  | -- | -- |  | -- | -- |  | 39.45721 | 4.3384 |  | 58.11138 | 4.1341 |  | 79.0847 | 3.8684
|  | 38.5989 | 4.2047 |  | -- | -- |  | -- | -- |  | 39.47243 | 4.3384 |  | 58.12659 | 4.1341 |  | 79.09229 | 3.8681
|  | 38.6141 | 4.2047 |  | -- | -- |  | -- | -- |  | 39.48765 | 4.3381 |  | 58.1418 | 4.1341 |  | 79.10749 | 3.8681
|  | 38.6293 | 4.2047 |  | -- | -- |  | -- | -- |  | 39.50287 | 4.3381 |  | 58.15701 | 4.1341 |  | 79.12269 | 3.8681
|  | 38.64451 | 4.2044 |  | -- | -- |  | -- | -- |  | 39.51809 | 4.3381 |  | 58.17982 | 4.1341 |  | 79.13788 | 3.8681
|  | 38.65971 | 4.2044 |  | -- | -- |  | -- | -- |  | 39.53331 | 4.3377 |  | 58.18743 | 4.1334 |  | 79.15307 | 3.8681
|  | 38.67491 | 4.2044 |  | -- | -- |  | -- | -- |  | 39.55613 | 4.3377 |  | 58.21024 | 4.1334 |  | 79.17587 | 3.8678
|  | 38.69011 | 4.2044 |  | -- | -- |  | -- | -- |  | 39.56374 | 4.3377 |  | 58.21785 | 4.1334 |  | 79.18346 | 3.8678
|  | 38.70532 | 4.2041 |  | -- | -- |  | -- | -- |  | 39.57896 | 4.3374 |  | 58.23306 | 4.1334 |  | 79.19865 | 3.8678
|  | 38.72052 | 4.2041 |  | -- | -- |  | -- | -- |  | 39.59418 | 4.3374 |  | 58.25587 | 4.1331 |  | 79.21384 | 3.8674
|  | 38.73572 | 4.2041 |  | -- | -- |  | -- | -- |  | 39.6094 | 4.3374 |  | 58.26348 | 4.1331 |  | 79.22904 | 3.8674
|  | 38.75092 | 4.2041 |  | -- | -- |  | -- | -- |  | 39.63223 | 4.3371 |  | 58.27869 | 4.1331 |  | 79.24423 | 3.8674
|  | 38.76613 | 4.2038 |  | -- | -- |  | -- | -- |  | 39.63984 | 4.3371 |  | 58.2939 | 4.1331 |  | 79.25942 | 3.8674
|  | 38.78133 | 4.2038 |  | -- | -- |  | -- | -- |  | 39.66267 | 4.3371 |  | 58.30911 | 4.1331 |  | 79.27462 | 3.8674
|  | 38.79653 | 4.2038 |  | -- | -- |  | -- | -- |  | 39.67028 | 4.3371 |  | 58.32432 | 4.1328 |  | 79.28981 | 3.8671
|  | 38.81173 | 4.2038 |  | -- | -- |  | -- | -- |  | 39.6855 | 4.3368 |  | 58.33193 | 4.1328 |  | 79.3126 | 3.8671
|  | 38.82693 | 4.2035 |  | -- | -- |  | -- | -- |  | 39.70072 | 4.3368 |  | 58.34714 | 4.1328 |  | 79.3278 | 3.8671
|  | 38.84214 | 4.2035 |  | -- | -- |  | -- | -- |  | 39.71594 | 4.3368 |  | 58.36235 | 4.1325 |  | 79.33539 | 3.8671
|  | 38.85734 | 4.2035 |  | -- | -- |  | -- | -- |  | 39.73877 | 4.3365 |  | 58.38516 | 4.1325 |  | 79.35058 | 3.8668
|  | 38.87254 | 4.2035 |  | -- | -- |  | -- | -- |  | 39.74638 | 4.3365 |  | 58.39277 | 4.1325 |  | 79.36578 | 3.8668
|  | 38.88774 | 4.2035 |  | -- | -- |  | -- | -- |  | 39.7616 | 4.3365 |  | 58.40798 | 4.1325 |  | 79.38097 | 3.8668
|  | 38.90295 | 4.2032 |  | -- | -- |  | -- | -- |  | 39.77682 | 4.3365 |  | 58.43079 | 4.1325 |  | 79.40375 | 3.8668
|  | 38.91815 | 4.2032 |  | -- | -- |  | -- | -- |  | 39.79204 | 4.3362 |  | 58.4384 | 4.1325 |  | 79.41135 | 3.8668
|  | 38.93335 | 4.2032 |  | -- | -- |  | -- | -- |  | 39.80726 | 4.3362 |  | 58.45361 | 4.1322 |  | 79.42655 | 3.8665
|  | 38.94855 | 4.2029 |  | -- | -- |  | -- | -- |  | 39.82248 | 4.3359 |  | 58.46882 | 4.1322 |  | 79.44174 | 3.8665
|  | 38.96376 | 4.2029 |  | -- | -- |  | -- | -- |  | 39.8377 | 4.3359 |  | 58.48403 | 4.1322 |  | 79.45693 | 3.8665
|  | 38.97896 | 4.2029 |  | -- | -- |  | -- | -- |  | 39.85292 | 4.3359 |  | 58.49924 | 4.1322 |  | 79.47212 | 3.8665
|  | 38.99416 | 4.2029 |  | -- | -- |  | -- | -- |  | 39.86814 | 4.3359 |  | 58.52206 | 4.1319 |  | 79.48732 | 3.8662
|  | 39.00936 | 4.2026 |  | -- | -- |  | -- | -- |  | 39.88336 | 4.3356 |  | 58.52966 | 4.1319 |  | 79.50251 | 3.8662
|  | 39.02457 | 4.2026 |  | -- | -- |  | -- | -- |  | 39.89858 | 4.3356 |  | 58.54487 | 4.1319 |  | 79.52531 | 3.8662
|  | 39.03977 | 4.2026 |  | -- | -- |  | -- | -- |  | 39.92141 | 4.3356 |  | 58.56008 | 4.1319 |  | 79.5329 | 3.8662
|  | 39.05497 | 4.2026 |  | -- | -- |  | -- | -- |  | 39.93662 | 4.3353 |  | 58.57529 | 4.1316 |  | 79.54809 | 3.8662
|  | 39.07017 | 4.2026 |  | -- | -- |  | -- | -- |  | 39.94423 | 4.3353 |  | 58.5905 | 4.1316 |  | 79.56329 | 3.8662
|  | 39.08538 | 4.2023 |  | -- | -- |  | -- | -- |  | 39.95945 | 4.3353 |  | 58.60571 | 4.1316 |  | 79.57848 | 3.8659
|  | 39.10058 | 4.2023 |  | -- | -- |  | -- | -- |  | 39.97467 | 4.3353 |  | 58.62092 | 4.1316 |  | 79.59367 | 3.8659
|  | 39.11578 | 4.2023 |  | -- | -- |  | -- | -- |  | 39.98989 | 4.335 |  | 58.63614 | 4.1313 |  | 79.60886 | 3.8659
|  | 39.13098 | 4.202 |  | -- | -- |  | -- | -- |  | 40.00511 | 4.335 |  | 58.65135 | 4.1313 |  | 79.62406 | 3.8659
|  | 39.14619 | 4.202 |  | -- | -- |  | -- | -- |  | 40.02033 | 4.3346 |  | 58.67416 | 4.1313 |  | 79.63925 | 3.8656
|  | 39.16139 | 4.202 |  | -- | -- |  | -- | -- |  | 40.04316 | 4.3346 |  | 58.68177 | 4.1313 |  | 79.65444 | 3.8656
|  | 39.17659 | 4.202 |  | -- | -- |  | -- | -- |  | 40.05838 | 4.3346 |  | 58.69698 | 4.1313 |  | 79.66964 | 3.8656
|  | 39.19179 | 4.202 |  | -- | -- |  | -- | -- |  | 40.06599 | 4.3343 |  | 58.71219 | 4.1313 |  | 79.68483 | 3.8656
|  | 39.20699 | 4.2016 |  | -- | -- |  | -- | -- |  | 40.08121 | 4.3343 |  | 58.7274 | 4.131 |  | 79.70002 | 3.8656
|  | 39.2222 | 4.2016 |  | -- | -- |  | -- | -- |  | 40.09643 | 4.3343 |  | 58.74261 | 4.131 |  | 79.71521 | 3.8653
|  | 39.2374 | 4.2016 |  | -- | -- |  | -- | -- |  | 40.11165 | 4.334 |  | 58.75782 | 4.131 |  | 79.738 | 3.8653
|  | 39.2526 | 4.2016 |  | -- | -- |  | -- | -- |  | 40.12687 | 4.334 |  | 58.77303 | 4.1307 |  | 79.74559 | 3.8653
|  | 39.2678 | 4.2013 |  | -- | -- |  | -- | -- |  | 40.14209 | 4.334 |  | 58.78824 | 4.1307 |  | 79.76079 | 3.8653
|  | 39.28301 | 4.2013 |  | -- | -- |  | -- | -- |  | 40.15731 | 4.334 |  | 58.80345 | 4.1307 |  | 79.77598 | 3.865
|  | 39.29821 | 4.2013 |  | -- | -- |  | -- | -- |  | 40.17253 | 4.3337 |  | 58.81866 | 4.1307 |  | 79.79118 | 3.865
|  | 39.31341 | 4.2013 |  | -- | -- |  | -- | -- |  | 40.18775 | 4.3337 |  | 58.84148 | 4.1307 |  | 79.81397 | 3.865
|  | 39.32861 | 4.2013 |  | -- | -- |  | -- | -- |  | 40.20297 | 4.3334 |  | 58.84908 | 4.1307 |  | 79.82916 | 3.865
|  | 39.34382 | 4.201 |  | -- | -- |  | -- | -- |  | 40.21819 | 4.3334 |  | 58.8719 | 4.1303 |  | 79.83675 | 3.865
|  | 39.35902 | 4.201 |  | -- | -- |  | -- | -- |  | 40.23341 | 4.3334 |  | 58.88711 | 4.1303 |  | 79.85195 | 3.8647
|  | 39.37422 | 4.201 |  | -- | -- |  | -- | -- |  | 40.24863 | 4.3334 |  | 58.89471 | 4.1303 |  | 79.86714 | 3.8647
|  | 39.38942 | 4.2007 |  | -- | -- |  | -- | -- |  | 40.26384 | 4.3334 |  | 58.90992 | 4.13 |  | 79.88233 | 3.8647
|  | 39.40463 | 4.2007 |  | -- | -- |  | -- | -- |  | 40.27906 | 4.3331 |  | 58.92513 | 4.13 |  | 79.89752 | 3.8643
|  | 39.41983 | 4.2007 |  | -- | -- |  | -- | -- |  | 40.30189 | 4.3331 |  | 58.94034 | 4.13 |  | 79.91272 | 3.8643
|  | 39.43503 | 4.2007 |  | -- | -- |  | -- | -- |  | 40.3095 | 4.3328 |  | 58.95555 | 4.13 |  | 79.92791 | 3.8643
|  | 39.45023 | 4.2007 |  | -- | -- |  | -- | -- |  | 40.32471 | 4.3328 |  | 58.97076 | 4.13 |  | 79.9431 | 3.8643
|  | 39.46544 | 4.2004 |  | -- | -- |  | -- | -- |  | 40.34754 | 4.3328 |  | 58.98597 | 4.13 |  | 79.96589 | 3.864
|  | 39.48064 | 4.2004 |  | -- | -- |  | -- | -- |  | 40.35515 | 4.3325 |  | 59.00118 | 4.1297 |  | 79.97348 | 3.864
|  | 39.49584 | 4.2004 |  | -- | -- |  | -- | -- |  | 40.37798 | 4.3325 |  | 59.0164 | 4.1297 |  | 79.98867 | 3.864
|  | 39.51104 | 4.2001 |  | -- | -- |  | -- | -- |  | 40.38559 | 4.3325 |  | 59.03161 | 4.1297 |  | 80.00387 | 3.864
|  | 39.52625 | 4.2001 |  | -- | -- |  | -- | -- |  | 40.40081 | 4.3322 |  | 59.04682 | 4.1294 |  | 80.02665 | 3.8637
|  | 39.54145 | 4.2001 |  | -- | -- |  | -- | -- |  | 40.41603 | 4.3322 |  | 59.06203 | 4.1294 |  | 80.03425 | 3.8637
|  | 39.55665 | 4.2001 |  | -- | -- |  | -- | -- |  | 40.43125 | 4.3322 |  | 59.07724 | 4.1294 |  | 80.04944 | 3.8637
|  | 39.57185 | 4.2001 |  | -- | -- |  | -- | -- |  | 40.44647 | 4.3322 |  | 59.09245 | 4.1294 |  | 80.06463 | 3.8637
|  | 39.58705 | 4.1998 |  | -- | -- |  | -- | -- |  | 40.46929 | 4.3319 |  | 59.10766 | 4.1294 |  | 80.07983 | 3.8637
|  | 39.60226 | 4.1998 |  | -- | -- |  | -- | -- |  | 40.48451 | 4.3319 |  | 59.12287 | 4.1294 |  | 80.09502 | 3.8637
|  | 39.61746 | 4.1998 |  | -- | -- |  | -- | -- |  | 40.49212 | 4.3319 |  | 59.13808 | 4.1291 |  | 80.11022 | 3.8634
|  | 39.63266 | 4.1995 |  | -- | -- |  | -- | -- |  | 40.51495 | 4.3315 |  | 59.15329 | 4.1291 |  | 80.12541 | 3.8634
|  | 39.64786 | 4.1995 |  | -- | -- |  | -- | -- |  | 40.52256 | 4.3315 |  | 59.1685 | 4.1291 |  | 80.1406 | 3.8634
|  | 39.66307 | 4.1995 |  | -- | -- |  | -- | -- |  | 40.54539 | 4.3315 |  | 59.18371 | 4.1288 |  | 80.1558 | 3.8631
|  | 39.67827 | 4.1995 |  | -- | -- |  | -- | -- |  | 40.553 | 4.3315 |  | 59.19892 | 4.1288 |  | 80.17099 | 3.8631
|  | 39.69347 | 4.1995 |  | -- | -- |  | -- | -- |  | 40.56822 | 4.3312 |  | 59.22174 | 4.1288 |  | 80.18618 | 3.8631
|  | 39.70867 | 4.1992 |  | -- | -- |  | -- | -- |  | 40.58344 | 4.3312 |  | 59.22934 | 4.1288 |  | 80.20138 | 3.8631
|  | 39.72388 | 4.1992 |  | -- | -- |  | -- | -- |  | 40.59866 | 4.3309 |  | 59.24455 | 4.1288 |  | 80.21657 | 3.8631
|  | 39.73908 | 4.1992 |  | -- | -- |  | -- | -- |  | 40.62149 | 4.3309 |  | 59.25976 | 4.1285 |  | 80.23176 | 3.8631
|  | 39.75428 | 4.1989 |  | -- | -- |  | -- | -- |  | 40.6291 | 4.3309 |  | 59.27497 | 4.1285 |  | 80.24696 | 3.8628
|  | 39.76948 | 4.1989 |  | -- | -- |  | -- | -- |  | 40.64432 | 4.3309 |  | 59.29018 | 4.1285 |  | 80.26215 | 3.8628
|  | 39.78469 | 4.1989 |  | -- | -- |  | -- | -- |  | 40.65954 | 4.3306 |  | 59.30539 | 4.1285 |  | 80.27734 | 3.8628
|  | 39.79989 | 4.1989 |  | -- | -- |  | -- | -- |  | 40.68237 | 4.3306 |  | 59.3206 | 4.1285 |  | 80.29254 | 3.8625
|  | 39.81509 | 4.1989 |  | -- | -- |  | -- | -- |  | 40.68998 | 4.3306 |  | 59.34342 | 4.1282 |  | 80.31532 | 3.8625
|  | 39.83029 | 4.1985 |  | -- | -- |  | -- | -- |  | 40.71281 | 4.3303 |  | 59.35102 | 4.1282 |  | 80.33051 | 3.8625
|  | 39.8455 | 4.1985 |  | -- | -- |  | -- | -- |  | 40.72042 | 4.3303 |  | 59.36623 | 4.1282 |  | 80.33811 | 3.8625
|  | 39.8607 | 4.1985 |  | -- | -- |  | -- | -- |  | 40.73564 | 4.3303 |  | 59.38905 | 4.1282 |  | 80.35331 | 3.8625
|  | 39.8759 | 4.1982 |  | -- | -- |  | -- | -- |  | 40.75086 | 4.33 |  | 59.39666 | 4.1279 |  | 80.3685 | 3.8622
|  | 39.8911 | 4.1982 |  | -- | -- |  | -- | -- |  | 40.76608 | 4.33 |  | 59.41187 | 4.1279 |  | 80.38369 | 3.8622
|  | 39.90631 | 4.1982 |  | -- | -- |  | -- | -- |  | 40.78891 | 4.33 |  | 59.42708 | 4.1276 |  | 80.39888 | 3.8622
|  | 39.92151 | 4.1982 |  | -- | -- |  | -- | -- |  | 40.80413 | 4.3297 |  | 59.44229 | 4.1279 |  | 80.41408 | 3.8622
|  | 39.93671 | 4.1982 |  | -- | -- |  | -- | -- |  | 40.81174 | 4.3297 |  | 59.4651 | 4.1276 |  | 80.42927 | 3.8619
|  | 39.95191 | 4.1979 |  | -- | -- |  | -- | -- |  | 40.82696 | 4.3297 |  | 59.47271 | 4.1276 |  | 80.44447 | 3.8619
|  | 39.96712 | 4.1979 |  | -- | -- |  | -- | -- |  | 40.84218 | 4.3297 |  | 59.48792 | 4.1276 |  | 80.46726 | 3.8619
|  | 39.98232 | 4.1976 |  | -- | -- |  | -- | -- |  | 40.8574 | 4.3294 |  | 59.50313 | 4.1276 |  | 80.48245 | 3.8619
|  | 39.99752 | 4.1976 |  | -- | -- |  | -- | -- |  | 40.88023 | 4.3294 |  | 59.51834 | 4.1272 |  | 80.49005 | 3.8619
|  | 40.01272 | 4.1976 |  | -- | -- |  | -- | -- |  | 40.89545 | 4.3291 |  | 59.53355 | 4.1272 |  | 80.51284 | 3.8616
|  | 40.02792 | 4.1976 |  | -- | -- |  | -- | -- |  | 40.91067 | 4.3291 |  | 59.54876 | 4.1272 |  | 80.52044 | 3.8616
|  | 40.04313 | 4.1976 |  | -- | -- |  | -- | -- |  | 40.91828 | 4.3291 |  | 59.56397 | 4.1272 |  | 80.53563 | 3.8616
|  | 40.05833 | 4.1976 |  | -- | -- |  | -- | -- |  | 40.9335 | 4.3291 |  | 59.57918 | 4.1272 |  | 80.55082 | 3.8616
|  | 40.07353 | 4.1973 |  | -- | -- |  | -- | -- |  | 40.94872 | 4.3288 |  | 59.59439 | 4.1269 |  | 80.56601 | 3.8612
|  | 40.08873 | 4.197 |  | -- | -- |  | -- | -- |  | 40.96393 | 4.3288 |  | 59.6096 | 4.1269 |  | 80.5888 | 3.8612
|  | 40.10394 | 4.197 |  | -- | -- |  | -- | -- |  | 40.97915 | 4.3288 |  | 59.62481 | 4.1269 |  | 80.5964 | 3.8612
|  | 40.11914 | 4.197 |  | -- | -- |  | -- | -- |  | 40.99437 | 4.3284 |  | 59.64002 | 4.1269 |  | 80.61159 | 3.8612
|  | 40.13434 | 4.197 |  | -- | -- |  | -- | -- |  | 41.00959 | 4.3284 |  | 59.65523 | 4.1269 |  | 80.63438 | 3.8612
|  | 40.14954 | 4.197 |  | -- | -- |  | -- | -- |  | 41.02481 | 4.3284 |  | 59.67044 | 4.1266 |  | 80.64198 | 3.8609
|  | 40.16475 | 4.197 |  | -- | -- |  | -- | -- |  | 41.04003 | 4.3281 |  | 59.68565 | 4.1266 |  | 80.65717 | 3.8609
|  | 40.17995 | 4.1967 |  | -- | -- |  | -- | -- |  | 41.05525 | 4.3281 |  | 59.70086 | 4.1266 |  | 80.67236 | 3.8609
|  | 40.19515 | 4.1967 |  | -- | -- |  | -- | -- |  | 41.07808 | 4.3278 |  | 59.71607 | 4.1266 |  | 80.69515 | 3.8606
|  | 40.21035 | 4.1964 |  | -- | -- |  | -- | -- |  | 41.0933 | 4.3278 |  | 59.73889 | 4.1263 |  | 80.70274 | 3.8606
|  | 40.22556 | 4.1964 |  | -- | -- |  | -- | -- |  | 41.10091 | 4.3278 |  | 59.7465 | 4.1263 |  | 80.71793 | 3.8606
|  | 40.24076 | 4.1964 |  | -- | -- |  | -- | -- |  | 41.11613 | 4.3278 |  | 59.76171 | 4.1263 |  | 80.73313 | 3.8606
|  | 40.25596 | 4.1964 |  | -- | -- |  | -- | -- |  | 41.13896 | 4.3275 |  | 59.78452 | 4.1263 |  | 80.74833 | 3.8603
|  | 40.27116 | 4.1964 |  | -- | -- |  | -- | -- |  | 41.14657 | 4.3275 |  | 59.79213 | 4.1263 |  | 80.76352 | 3.8603
|  | 40.28637 | 4.1961 |  | -- | -- |  | -- | -- |  | 41.16179 | 4.3275 |  | 59.80734 | 4.126 |  | 80.77872 | 3.8603
|  | 40.30157 | 4.1961 |  | -- | -- |  | -- | -- |  | 41.17701 | 4.3272 |  | 59.82255 | 4.126 |  | 80.79391 | 3.8603
|  | 40.31677 | 4.1961 |  | -- | -- |  | -- | -- |  | 41.19223 | 4.3272 |  | 59.83776 | 4.126 |  | 80.8091 | 3.86
|  | 40.33197 | 4.1961 |  | -- | -- |  | -- | -- |  | 41.21506 | 4.3272 |  | 59.85297 | 4.126 |  | 80.8243 | 3.86
|  | 40.34718 | 4.1958 |  | -- | -- |  | -- | -- |  | 41.22267 | 4.3272 |  | 59.86818 | 4.1257 |  | 80.83949 | 3.86
|  | 40.36238 | 4.1958 |  | -- | -- |  | -- | -- |  | 41.23789 | 4.3269 |  | 59.88339 | 4.1257 |  | 80.85468 | 3.86
|  | 40.37758 | 4.1958 |  | -- | -- |  | -- | -- |  | 41.26072 | 4.3269 |  | 59.8986 | 4.1257 |  | 80.86988 | 3.86
|  | 40.39278 | 4.1958 |  | -- | -- |  | -- | -- |  | 41.27594 | 4.3269 |  | 59.91381 | 4.1257 |  | 80.88507 | 3.8597
|  | 40.40798 | 4.1954 |  | -- | -- |  | -- | -- |  | 41.28355 | 4.3266 |  | 59.92902 | 4.1257 |  | 80.90787 | 3.8597
|  | 40.42319 | 4.1954 |  | -- | -- |  | -- | -- |  | 41.29877 | 4.3266 |  | 59.95184 | 4.1254 |  | 80.91547 | 3.8597
|  | 40.43839 | 4.1951 |  | -- | -- |  | -- | -- |  | 41.31399 | 4.3266 |  | 59.95944 | 4.1254 |  | 80.93067 | 3.8597
|  | 40.45359 | 4.1951 |  | -- | -- |  | -- | -- |  | 41.32921 | 4.3266 |  | 59.97465 | 4.1254 |  | 80.95346 | 3.8591
|  | 40.46879 | 4.1951 |  | -- | -- |  | -- | -- |  | 41.35204 | 4.3263 |  | 59.98986 | 4.1254 |  | 80.96106 | 3.8591
|  | 40.484 | 4.1951 |  | -- | -- |  | -- | -- |  | 41.35965 | 4.3263 |  | 60.00507 | 4.1251 |  | 80.97625 | 3.8591
|  | 40.4992 | 4.1951 |  | -- | -- |  | -- | -- |  | 41.37487 | 4.3263 |  | 60.02028 | 4.1251 |  | 80.99145 | 3.8591
|  | 40.5144 | 4.1948 |  | -- | -- |  | -- | -- |  | 41.39009 | 4.326 |  | 60.0431 | 4.1251 |  | 81.00665 | 3.8588
|  | 40.5296 | 4.1948 |  | -- | -- |  | -- | -- |  | 41.40531 | 4.326 |  | 60.0507 | 4.1251 |  | 81.02184 | 3.8588
|  | 40.54481 | 4.1948 |  | -- | -- |  | -- | -- |  | 41.42053 | 4.326 |  | 60.06591 | 4.1251 |  | 81.03703 | 3.8588
|  | 40.56001 | 4.1945 |  | -- | -- |  | -- | -- |  | 41.43575 | 4.3253 |  | 60.08112 | 4.1248 |  | 81.05222 | 3.8588
|  | 40.57521 | 4.1945 |  | -- | -- |  | -- | -- |  | 41.45096 | 4.3253 |  | 60.09633 | 4.1248 |  | 81.06742 | 3.8585
|  | 40.59041 | 4.1945 |  | -- | -- |  | -- | -- |  | 41.47379 | 4.3253 |  | 60.11154 | 4.1248 |  | 81.08261 | 3.8585
|  | 40.60562 | 4.1945 |  | -- | -- |  | -- | -- |  | 41.48901 | 4.325 |  | 60.12676 | 4.1248 |  | 81.09781 | 3.8585
|  | 40.62082 | 4.1945 |  | -- | -- |  | -- | -- |  | 41.49662 | 4.325 |  | 60.14197 | 4.1245 |  | 81.11301 | 3.8585
|  | 40.63602 | 4.1945 |  | -- | -- |  | -- | -- |  | 41.51184 | 4.325 |  | 60.15718 | 4.1245 |  | 81.1282 | 3.8581
|  | 40.65122 | 4.1942 |  | -- | -- |  | -- | -- |  | 41.53467 | 4.325 |  | 60.17239 | 4.1245 |  | 81.14339 | 3.8581
|  | 40.66643 | 4.1942 |  | -- | -- |  | -- | -- |  | 41.54227 | 4.3247 |  | 60.1876 | 4.1245 |  | 81.16619 | 3.8581
|  | 40.68163 | 4.1942 |  | -- | -- |  | -- | -- |  | 41.55749 | 4.3247 |  | 60.20281 | 4.1245 |  | 81.17378 | 3.8581
|  | 40.69683 | 4.1939 |  | -- | -- |  | -- | -- |  | 41.57271 | 4.3247 |  | 60.21802 | 4.1241 |  | 81.18898 | 3.8578
|  | 40.71203 | 4.1939 |  | -- | -- |  | -- | -- |  | 41.58793 | 4.3244 |  | 60.23323 | 4.1241 |  | 81.20417 | 3.8578
|  | 40.72724 | 4.1939 |  | -- | -- |  | -- | -- |  | 41.60315 | 4.3244 |  | 60.24844 | 4.1241 |  | 81.21937 | 3.8578
|  | 40.74244 | 4.1939 |  | -- | -- |  | -- | -- |  | 41.61837 | 4.3244 |  | 60.26365 | 4.1241 |  | 81.24216 | 3.8578
|  | 40.75764 | 4.1936 |  | -- | -- |  | -- | -- |  | 41.63359 | 4.3241 |  | 60.27886 | 4.1238 |  | 81.24976 | 3.8578
|  | 40.77284 | 4.1936 |  | -- | -- |  | -- | -- |  | 41.64881 | 4.3241 |  | 60.29407 | 4.1238 |  | 81.26495 | 3.8575
|  | 40.78804 | 4.1936 |  | -- | -- |  | -- | -- |  | 41.66402 | 4.3241 |  | 60.30928 | 4.1238 |  | 81.28014 | 3.8575
|  | 40.80325 | 4.1933 |  | -- | -- |  | -- | -- |  | 41.67924 | 4.3238 |  | 60.32449 | 4.1238 |  | 81.29534 | 3.8575
|  | 40.81845 | 4.1936 |  | -- | -- |  | -- | -- |  | 41.69446 | 4.3238 |  | 60.34731 | 4.1235 |  | 81.31053 | 3.8575
|  | 40.83365 | 4.1933 |  | -- | -- |  | -- | -- |  | 41.70968 | 4.3238 |  | 60.35491 | 4.1235 |  | 81.32573 | 3.8572
|  | 40.84885 | 4.1933 |  | -- | -- |  | -- | -- |  | 41.7249 | 4.3238 |  | 60.37012 | 4.1235 |  | 81.34092 | 3.8572
|  | 40.86406 | 4.1933 |  | -- | -- |  | -- | -- |  | 41.74012 | 4.3235 |  | 60.38533 | 4.1232 |  | 81.36372 | 3.8572
|  | 40.87926 | 4.1933 |  | -- | -- |  | -- | -- |  | 41.75534 | 4.3235 |  | 60.40054 | 4.1232 |  | 81.37892 | 3.8572
|  | 40.89446 | 4.1933 |  | -- | -- |  | -- | -- |  | 41.77056 | 4.3232 |  | 60.41575 | 4.1232 |  | 81.39412 | 3.8572
|  | 40.90966 | 4.193 |  | -- | -- |  | -- | -- |  | 41.78578 | 4.3232 |  | 60.43096 | 4.1232 |  | 81.40931 | 3.8569
|  | 40.92487 | 4.193 |  | -- | -- |  | -- | -- |  | 41.801 | 4.3232 |  | 60.44617 | 4.1232 |  | 81.4169 | 3.8569
|  | 40.94007 | 4.193 |  | -- | -- |  | -- | -- |  | 41.82383 | 4.3232 |  | 60.46138 | 4.1229 |  | 81.4321 | 3.8569
|  | 40.95527 | 4.1927 |  | -- | -- |  | -- | -- |  | 41.83144 | 4.3229 |  | 60.47659 | 4.1229 |  | 81.4473 | 3.8566
|  | 40.97047 | 4.1927 |  | -- | -- |  | -- | -- |  | 41.84666 | 4.3229 |  | 60.49181 | 4.1226 |  | 81.46249 | 3.8566
|  | 40.98568 | 4.1927 |  | -- | -- |  | -- | -- |  | 41.86188 | 4.3229 |  | 60.50702 | 4.1226 |  | 81.48528 | 3.8566
|  | 41.00088 | 4.1927 |  | -- | -- |  | -- | -- |  | 41.87709 | 4.3226 |  | 60.52983 | 4.1226 |  | 81.49288 | 3.8566
|  | 41.01608 | 4.1927 |  | -- | -- |  | -- | -- |  | 41.89231 | 4.3226 |  | 60.53744 | 4.1226 |  | 81.50807 | 3.8566
|  | 41.03128 | 4.1923 |  | -- | -- |  | -- | -- |  | 41.90753 | 4.3226 |  | 60.55265 | 4.1226 |  | 81.52326 | 3.8563
|  | 41.04649 | 4.1923 |  | -- | -- |  | -- | -- |  | 41.92275 | 4.3222 |  | 60.56025 | 4.1223 |  | 81.53846 | 3.8563
|  | 41.06169 | 4.1923 |  | -- | -- |  | -- | -- |  | 41.93797 | 4.3222 |  | 60.58307 | 4.1223 |  | 81.55365 | 3.8563
|  | 41.07689 | 4.192 |  | -- | -- |  | -- | -- |  | 41.9608 | 4.3222 |  | 60.59067 | 4.1223 |  | 81.56885 | 3.856
|  | 41.09209 | 4.192 |  | -- | -- |  | -- | -- |  | 41.96841 | 4.3219 |  | 60.61349 | 4.122 |  | 81.59165 | 3.856
|  | 41.1073 | 4.192 |  | -- | -- |  | -- | -- |  | 41.98363 | 4.3219 |  | 60.62109 | 4.122 |  | 81.60684 | 3.856
|  | 41.1225 | 4.192 |  | -- | -- |  | -- | -- |  | 41.99885 | 4.3219 |  | 60.6363 | 4.122 |  | 81.61443 | 3.856
|  | 41.1377 | 4.192 |  | -- | -- |  | -- | -- |  | 42.01407 | 4.3219 |  | 60.65912 | 4.122 |  | 81.63722 | 3.856
|  | 41.1529 | 4.192 |  | -- | -- |  | -- | -- |  | 42.02929 | 4.3219 |  | 60.66672 | 4.1217 |  | 81.64482 | 3.8557
|  | 41.1681 | 4.1917 |  | -- | -- |  | -- | -- |  | 42.04451 | 4.3216 |  | 60.68194 | 4.1217 |  | 81.66001 | 3.8557
|  | 41.18331 | 4.1917 |  | -- | -- |  | -- | -- |  | 42.05973 | 4.3213 |  | 60.69715 | 4.1217 |  | 81.67521 | 3.8557
|  | 41.19851 | 4.1917 |  | -- | -- |  | -- | -- |  | 42.08256 | 4.3213 |  | 60.71996 | 4.1214 |  | 81.69801 | 3.8557
|  | 41.21371 | 4.1917 |  | -- | -- |  | -- | -- |  | 42.09017 | 4.3213 |  | 60.73517 | 4.1214 |  | 81.71321 | 3.8554
|  | 41.22891 | 4.1914 |  | -- | -- |  | -- | -- |  | 42.113 | 4.3213 |  | 60.74278 | 4.1214 |  | 81.7284 | 3.8554
|  | 41.24412 | 4.1914 |  | -- | -- |  | -- | -- |  | 42.12061 | 4.3213 |  | 60.75799 | 4.1214 |  | 81.73599 | 3.8554
|  | 41.25932 | 4.1914 |  | -- | -- |  | -- | -- |  | 42.13583 | 4.321 |  | 60.7732 | 4.1214 |  | 81.75119 | 3.8554
|  | 41.27452 | 4.1914 |  | -- | -- |  | -- | -- |  | 42.15104 | 4.321 |  | 60.79601 | 4.121 |  | 81.76638 | 3.855
|  | 41.28972 | 4.1914 |  | -- | -- |  | -- | -- |  | 42.17387 | 4.3207 |  | 60.80362 | 4.121 |  | 81.78916 | 3.855
|  | 41.30493 | 4.1911 |  | -- | -- |  | -- | -- |  | 42.18148 | 4.3207 |  | 60.81883 | 4.121 |  | 81.79676 | 3.855
|  | 41.32013 | 4.1911 |  | -- | -- |  | -- | -- |  | 42.1967 | 4.3207 |  | 60.83404 | 4.1207 |  | 81.81955 | 3.8547
|  | 41.33533 | 4.1911 |  | -- | -- |  | -- | -- |  | 42.21192 | 4.3207 |  | 60.84925 | 4.1207 |  | 81.82715 | 3.8547
|  | 41.35053 | 4.1908 |  | -- | -- |  | -- | -- |  | 42.22714 | 4.3204 |  | 60.86446 | 4.1207 |  | 81.84234 | 3.8547
|  | 41.36574 | 4.1908 |  | -- | -- |  | -- | -- |  | 42.24236 | 4.3204 |  | 60.87967 | 4.1204 |  | 81.85754 | 3.8547
|  | 41.38094 | 4.1908 |  | -- | -- |  | -- | -- |  | 42.25758 | 4.3204 |  | 60.89488 | 4.1204 |  | 81.87274 | 3.8547
|  | 41.39614 | 4.1908 |  | -- | -- |  | -- | -- |  | 42.2728 | 4.3201 |  | 60.91009 | 4.1204 |  | 81.88793 | 3.8544
|  | 41.41134 | 4.1908 |  | -- | -- |  | -- | -- |  | 42.28802 | 4.3201 |  | 60.9253 | 4.1201 |  | 81.91072 | 3.8544
|  | 41.42655 | 4.1905 |  | -- | -- |  | -- | -- |  | 42.30324 | 4.3201 |  | 60.94051 | 4.1201 |  | 81.91832 | 3.8544
|  | 41.44175 | 4.1905 |  | -- | -- |  | -- | -- |  | 42.31846 | 4.3201 |  | 60.95572 | 4.1201 |  | 81.93351 | 3.8544
|  | 41.45695 | 4.1905 |  | -- | -- |  | -- | -- |  | 42.34129 | 4.3198 |  | 60.97093 | 4.1201 |  | 81.9487 | 3.8544
|  | 41.47215 | 4.1905 |  | -- | -- |  | -- | -- |  | 42.3489 | 4.3198 |  | 60.98614 | 4.1198 |  | 81.96389 | 3.8544
|  | 41.48736 | 4.1902 |  | -- | -- |  | -- | -- |  | 42.36412 | 4.3195 |  | 61.00135 | 4.1198 |  | 81.98668 | 3.8541
|  | 41.50256 | 4.1902 |  | -- | -- |  | -- | -- |  | 42.37934 | 4.3195 |  | 61.01656 | 4.1198 |  | 81.99428 | 3.8541
|  | 41.51776 | 4.1902 |  | -- | -- |  | -- | -- |  | 42.39456 | 4.3195 |  | 61.03177 | 4.1195 |  | 82.00947 | 3.8541
|  | 41.53296 | 4.1902 |  | -- | -- |  | -- | -- |  | 42.40978 | 4.3195 |  | 61.04699 | 4.1195 |  | 82.02466 | 3.8541
|  | 41.54816 | 4.1902 |  | -- | -- |  | -- | -- |  | 42.425 | 4.3191 |  | 61.0622 | 4.1195 |  | 82.03986 | 3.8541
|  | 41.56337 | 4.1902 |  | -- | -- |  | -- | -- |  | 42.44022 | 4.3191 |  | 61.07741 | 4.1195 |  | 82.05505 | 3.8538
|  | 41.57857 | 4.1899 |  | -- | -- |  | -- | -- |  | 42.45544 | 4.3191 |  | 61.10022 | 4.1192 |  | 82.07025 | 3.8538
|  | 41.59377 | 4.1899 |  | -- | -- |  | -- | -- |  | 42.47066 | 4.3188 |  | 61.11543 | 4.1192 |  | 82.09305 | 3.8538
|  | 41.60897 | 4.1899 |  | -- | -- |  | -- | -- |  | 42.48588 | 4.3188 |  | 61.12304 | 4.1192 |  | 82.10064 | 3.8538
|  | 41.62418 | 4.1899 |  | -- | -- |  | -- | -- |  | 42.5011 | 4.3188 |  | 61.13825 | 4.1189 |  | 82.12344 | 3.8535
|  | 41.63938 | 4.1892 |  | -- | -- |  | -- | -- |  | 42.51632 | 4.3188 |  | 61.15346 | 4.1189 |  | 82.13104 | 3.8535
|  | 41.65458 | 4.1892 |  | -- | -- |  | -- | -- |  | 42.53154 | 4.3185 |  | 61.16867 | 4.1189 |  | 82.14624 | 3.8535
|  | 41.66978 | 4.1892 |  | -- | -- |  | -- | -- |  | 42.54676 | 4.3185 |  | 61.18388 | 4.1189 |  | 82.16143 | 3.8535
|  | 41.68499 | 4.1892 |  | -- | -- |  | -- | -- |  | 42.56959 | 4.3182 |  | 61.20669 | 4.1186 |  | 82.17663 | 3.8532
|  | 41.70019 | 4.1892 |  | -- | -- |  | -- | -- |  | 42.5772 | 4.3182 |  | 61.2143 | 4.1186 |  | 82.19183 | 3.8532
|  | 41.71539 | 4.1889 |  | -- | -- |  | -- | -- |  | 42.59242 | 4.3182 |  | 61.22951 | 4.1183 |  | 82.20702 | 3.8532
|  | 41.73059 | 4.1889 |  | -- | -- |  | -- | -- |  | 42.60764 | 4.3182 |  | 61.24472 | 4.1183 |  | 82.22222 | 3.8529
|  | 41.7458 | 4.1889 |  | -- | -- |  | -- | -- |  | 42.62286 | 4.3179 |  | 61.25993 | 4.1183 |  | 82.23741 | 3.8529
|  | 41.761 | 4.1889 |  | -- | -- |  | -- | -- |  | 42.64569 | 4.3179 |  | 61.27514 | 4.1183 |  | 82.2602 | 3.8529
|  | 41.7762 | 4.1886 |  | -- | -- |  | -- | -- |  | 42.6533 | 4.3179 |  | 61.29035 | 4.1179 |  | 82.2678 | 3.8529
|  | 41.7914 | 4.1886 |  | -- | -- |  | -- | -- |  | 42.66852 | 4.3176 |  | 61.30556 | 4.1179 |  | 82.29059 | 3.8529
|  | 41.80661 | 4.1886 |  | -- | -- |  | -- | -- |  | 42.69135 | 4.3176 |  | 61.32077 | 4.1179 |  | 82.30578 | 3.8526
|  | 41.82181 | 4.1886 |  | -- | -- |  | -- | -- |  | 42.70657 | 4.3176 |  | 61.33598 | 4.1176 |  | 82.32098 | 3.8526
|  | 41.83701 | 4.1886 |  | -- | -- |  | -- | -- |  | 42.71418 | 4.3176 |  | 61.3588 | 4.1176 |  | 82.32857 | 3.8526
|  | 41.85221 | 4.1886 |  | -- | -- |  | -- | -- |  | 42.7294 | 4.3173 |  | 61.3664 | 4.1176 |  | 82.34377 | 3.8526
|  | 41.86742 | 4.1883 |  | -- | -- |  | -- | -- |  | 42.74462 | 4.3173 |  | 61.38161 | 4.1173 |  | 82.35896 | 3.8526
|  | 41.88262 | 4.1883 |  | -- | -- |  | -- | -- |  | 42.75984 | 4.3173 |  | 61.39682 | 4.1173 |  | 82.38176 | 3.8523
|  | 41.89782 | 4.1883 |  | -- | -- |  | -- | -- |  | 42.77506 | 4.317 |  | 61.41204 | 4.117 |  | 82.38935 | 3.8523
|  | 41.91302 | 4.188 |  | -- | -- |  | -- | -- |  | 42.79028 | 4.317 |  | 61.42725 | 4.117 |  | 82.40455 | 3.8523
|  | 41.92822 | 4.188 |  | -- | -- |  | -- | -- |  | 42.8055 | 4.317 |  | 61.44246 | 4.117 |  | 82.41974 | 3.8523
|  | 41.94343 | 4.188 |  | -- | -- |  | -- | -- |  | 42.82071 | 4.3167 |  | 61.45767 | 4.117 |  | 82.43495 | 3.8519
|  | 41.95863 | 4.188 |  | -- | -- |  | -- | -- |  | 42.84354 | 4.3167 |  | 61.47288 | 4.1167 |  | 82.45774 | 3.8519
|  | 41.97383 | 4.188 |  | -- | -- |  | -- | -- |  | 42.85115 | 4.3167 |  | 61.48809 | 4.1167 |  | 82.47293 | 3.8519
|  | 41.98903 | 4.1877 |  | -- | -- |  | -- | -- |  | 42.86637 | 4.3164 |  | 61.5033 | 4.1164 |  | 82.48052 | 3.8519
|  | 42.00424 | 4.1877 |  | -- | -- |  | -- | -- |  | 42.88159 | 4.3164 |  | 61.51851 | 4.1164 |  | 82.49572 | 3.8516
|  | 42.01944 | 4.1877 |  | -- | -- |  | -- | -- |  | 42.89681 | 4.3164 |  | 61.53372 | 4.1164 |  | 82.51091 | 3.8516
|  | 42.03464 | 4.1874 |  | -- | -- |  | -- | -- |  | 42.91203 | 4.3164 |  | 61.54893 | 4.1161 |  | 82.5261 | 3.8516
|  | 42.04984 | 4.1877 |  | -- | -- |  | -- | -- |  | 42.92725 | 4.316 |  | 61.56414 | 4.1161 |  | 82.5413 | 3.8516
|  | 42.06505 | 4.1874 |  | -- | -- |  | -- | -- |  | 42.94247 | 4.316 |  | 61.57935 | 4.1161 |  | 82.56409 | 3.8516
|  | 42.08025 | 4.1874 |  | -- | -- |  | -- | -- |  | 42.95769 | 4.316 |  | 61.59456 | 4.1158 |  | 82.57168 | 3.8516
|  | 42.09545 | 4.1874 |  | -- | -- |  | -- | -- |  | 42.97291 | 4.316 |  | 61.60977 | 4.1158 |  | 82.58688 | 3.8513
|  | 42.11065 | 4.1874 |  | -- | -- |  | -- | -- |  | 42.99574 | 4.3157 |  | 61.62498 | 4.1158 |  | 82.60207 | 3.8513
|  | 42.12586 | 4.1874 |  | -- | -- |  | -- | -- |  | 43.00335 | 4.3157 |  | 61.64019 | 4.1155 |  | 82.61726 | 3.8513
|  | 42.14106 | 4.1871 |  | -- | -- |  | -- | -- |  | 43.01857 | 4.3154 |  | 61.6554 | 4.1155 |  | 82.63246 | 3.851
|  | 42.15626 | 4.1871 |  | -- | -- |  | -- | -- |  | 43.03379 | 4.3154 |  | 61.67061 | 4.1155 |  | 82.64765 | 3.851
|  | 42.17146 | 4.1871 |  | -- | -- |  | -- | -- |  | 43.04901 | 4.3154 |  | 61.68582 | 4.1152 |  | 82.67044 | 3.851
|  | 42.18667 | 4.1868 |  | -- | -- |  | -- | -- |  | 43.06423 | 4.3154 |  | 61.70864 | 4.1152 |  | 82.67804 | 3.851
|  | 42.20187 | 4.1868 |  | -- | -- |  | -- | -- |  | 43.07945 | 4.3151 |  | 61.71624 | 4.1152 |  | 82.69324 | 3.8507
|  | 42.21707 | 4.1868 |  | -- | -- |  | -- | -- |  | 43.09467 | 4.3151 |  | 61.73145 | 4.1148 |  | 82.71602 | 3.8507
|  | 42.23227 | 4.1868 |  | -- | -- |  | -- | -- |  | 43.10989 | 4.3151 |  | 61.74666 | 4.1148 |  | 82.72362 | 3.8507
|  | 42.24748 | 4.1868 |  | -- | -- |  | -- | -- |  | 43.12511 | 4.3148 |  | 61.76187 | 4.1145 |  | 82.73882 | 3.8507
|  | 42.26268 | 4.1868 |  | -- | -- |  | -- | -- |  | 43.14033 | 4.3148 |  | 61.77708 | 4.1145 |  | 82.75402 | 3.8507
|  | 42.27788 | 4.1868 |  | -- | -- |  | -- | -- |  | 43.15555 | 4.3145 |  | 61.7923 | 4.1145 |  | 82.76921 | 3.8504
|  | 42.29308 | 4.1865 |  | -- | -- |  | -- | -- |  | 43.17077 | 4.3145 |  | 61.80751 | 4.1145 |  | 82.7844 | 3.8504
|  | 42.30828 | 4.1865 |  | -- | -- |  | -- | -- |  | 43.18599 | 4.3145 |  | 61.82272 | 4.1142 |  | 82.80719 | 3.8504
|  | 42.32349 | 4.1865 |  | -- | -- |  | -- | -- |  | 43.20121 | 4.3145 |  | 61.83793 | 4.1142 |  | 82.81479 | 3.8504
|  | 42.33869 | 4.1861 |  | -- | -- |  | -- | -- |  | 43.21643 | 4.3142 |  | 61.85314 | 4.1139 |  | 82.82998 | 3.8501
|  | 42.35389 | 4.1861 |  | -- | -- |  | -- | -- |  | 43.23165 | 4.3142 |  | 61.86835 | 4.1139 |  | 82.84518 | 3.8501
|  | 42.36909 | 4.1861 |  | -- | -- |  | -- | -- |  | 43.24687 | 4.3142 |  | 61.88356 | 4.1139 |  | 82.86797 | 3.8501
|  | 42.3843 | 4.1861 |  | -- | -- |  | -- | -- |  | 43.26209 | 4.3139 |  | 61.89877 | 4.1136 |  | 82.87557 | 3.8501
|  | 42.3995 | 4.1861 |  | -- | -- |  | -- | -- |  | 43.2773 | 4.3139 |  | 61.91398 | 4.1136 |  | 82.89076 | 3.8501
|  | 42.4147 | 4.1858 |  | -- | -- |  | -- | -- |  | 43.30013 | 4.3139 |  | 61.92919 | 4.1133 |  | 82.90595 | 3.8498
|  | 42.4299 | 4.1858 |  | -- | -- |  | -- | -- |  | 43.30774 | 4.3136 |  | 61.9444 | 4.1133 |  | 82.92874 | 3.8498
|  | 42.44511 | 4.1858 |  | -- | -- |  | -- | -- |  | 43.32296 | 4.3136 |  | 61.96722 | 4.1133 |  | 82.94394 | 3.8498
|  | 42.46031 | 4.1858 |  | -- | -- |  | -- | -- |  | 43.33818 | 4.3136 |  | 61.97482 | 4.113 |  | 82.95913 | 3.8498
|  | 42.47551 | 4.1855 |  | -- | -- |  | -- | -- |  | 43.3534 | 4.3133 |  | 61.99003 | 4.113 |  | 82.96673 | 3.8498
|  | 42.49071 | 4.1855 |  | -- | -- |  | -- | -- |  | 43.36862 | 4.3133 |  | 62.00524 | 4.113 |  | 82.98192 | 3.8495
|  | 42.50592 | 4.1855 |  | -- | -- |  | -- | -- |  | 43.38384 | 4.3133 |  | 62.02045 | 4.1127 |  | 82.99712 | 3.8495
|  | 42.52112 | 4.1855 |  | -- | -- |  | -- | -- |  | 43.39906 | 4.3133 |  | 62.03566 | 4.1127 |  | 83.0199 | 3.8495
|  | 42.53632 | 4.1855 |  | -- | -- |  | -- | -- |  | 43.41428 | 4.3129 |  | 62.05087 | 4.1124 |  | 83.0351 | 3.8495
|  | 42.55152 | 4.1855 |  | -- | -- |  | -- | -- |  | 43.4295 | 4.3129 |  | 62.06608 | 4.1124 |  | 83.04269 | 3.8492
|  | 42.56673 | 4.1852 |  | -- | -- |  | -- | -- |  | 43.44472 | 4.3129 |  | 62.08129 | 4.1124 |  | 83.05789 | 3.8492
|  | 42.58193 | 4.1852 |  | -- | -- |  | -- | -- |  | 43.45994 | 4.3126 |  | 62.10411 | 4.1121 |  | 83.07308 | 3.8492
|  | 42.59713 | 4.1849 |  | -- | -- |  | -- | -- |  | 43.47516 | 4.3126 |  | 62.11171 | 4.1121 |  | 83.08827 | 3.8492
|  | 42.61233 | 4.1849 |  | -- | -- |  | -- | -- |  | 43.49038 | 4.3126 |  | 62.12692 | 4.1121 |  | 83.11107 | 3.8492
|  | 42.62754 | 4.1849 |  | -- | -- |  | -- | -- |  | 43.51321 | 4.3126 |  | 62.14213 | 4.1117 |  | 83.11867 | 3.8492
|  | 42.64274 | 4.1849 |  | -- | -- |  | -- | -- |  | 43.52082 | 4.3123 |  | 62.15735 | 4.1117 |  | 83.13386 | 3.8488
|  | 42.65794 | 4.1849 |  | -- | -- |  | -- | -- |  | 43.53604 | 4.3123 |  | 62.18016 | 4.1117 |  | 83.14906 | 3.8488
|  | 42.67314 | 4.1849 |  | -- | -- |  | -- | -- |  | 43.55126 | 4.312 |  | 62.18777 | 4.1114 |  | 83.16426 | 3.8488
|  | 42.68834 | 4.1846 |  | -- | -- |  | -- | -- |  | 43.56648 | 4.312 |  | 62.20298 | 4.1114 |  | 83.17946 | 3.8488
|  | 42.70355 | 4.1846 |  | -- | -- |  | -- | -- |  | 43.5817 | 4.312 |  | 62.21819 | 4.1111 |  | 83.20225 | 3.8488
|  | 42.71875 | 4.1846 |  | -- | -- |  | -- | -- |  | 43.59692 | 4.312 |  | 62.2334 | 4.1111 |  | 83.20985 | 3.8485
|  | 42.73395 | 4.1846 |  | -- | -- |  | -- | -- |  | 43.61214 | 4.3117 |  | 62.24861 | 4.1108 |  | 83.22505 | 3.8485
|  | 42.74915 | 4.1843 |  | -- | -- |  | -- | -- |  | 43.63497 | 4.3117 |  | 62.26382 | 4.1108 |  | 83.24024 | 3.8485
|  | 42.76436 | 4.1843 |  | -- | -- |  | -- | -- |  | 43.64258 | 4.3117 |  | 62.27903 | 4.1108 |  | 83.25543 | 3.8485
|  | 42.77956 | 4.1843 |  | -- | -- |  | -- | -- |  | 43.66541 | 4.3114 |  | 62.29424 | 4.1105 |  | 83.27822 | 3.8482
|  | 42.79476 | 4.1843 |  | -- | -- |  | -- | -- |  | 43.67302 | 4.3114 |  | 62.30945 | 4.1105 |  | 83.28582 | 3.8482
|  | 42.80996 | 4.1843 |  | -- | -- |  | -- | -- |  | 43.68824 | 4.3114 |  | 62.32466 | 4.1105 |  | 83.30861 | 3.8482
|  | 42.82517 | 4.1843 |  | -- | -- |  | -- | -- |  | 43.71107 | 4.3114 |  | 62.33987 | 4.1102 |  | 83.3238 | 3.8482
|  | 42.84037 | 4.184 |  | -- | -- |  | -- | -- |  | 43.71868 | 4.3111 |  | 62.36269 | 4.1102 |  | 83.3314 | 3.8482
|  | 42.85557 | 4.184 |  | -- | -- |  | -- | -- |  | 43.7339 | 4.3111 |  | 62.37029 | 4.1099 |  | 83.35419 | 3.8479
|  | 42.87077 | 4.1837 |  | -- | -- |  | -- | -- |  | 43.74912 | 4.3111 |  | 62.3855 | 4.1099 |  | 83.36179 | 3.8479
|  | 42.88598 | 4.1837 |  | -- | -- |  | -- | -- |  | 43.76434 | 4.3108 |  | 62.40071 | 4.1099 |  | 83.38459 | 3.8479
|  | 42.90118 | 4.1837 |  | -- | -- |  | -- | -- |  | 43.77956 | 4.3108 |  | 62.41592 | 4.1096 |  | 83.39218 | 3.8479
|  | 42.91638 | 4.1837 |  | -- | -- |  | -- | -- |  | 43.79478 | 4.3108 |  | 62.43113 | 4.1096 |  | 83.41498 | 3.8479
|  | 42.93158 | 4.1837 |  | -- | -- |  | -- | -- |  | 43.81 | 4.3108 |  | 62.44634 | 4.1093 |  | 83.42258 | 3.8476
|  | 42.94679 | 4.1834 |  | -- | -- |  | -- | -- |  | 43.82522 | 4.3105 |  | 62.46155 | 4.1093 |  | 83.43778 | 3.8476
|  | 42.96199 | 4.1834 |  | -- | -- |  | -- | -- |  | 43.84044 | 4.3105 |  | 62.47676 | 4.109 |  | 83.45298 | 3.8476
|  | 42.97719 | 4.1834 |  | -- | -- |  | -- | -- |  | 43.85566 | 4.3105 |  | 62.49958 | 4.109 |  | 83.46817 | 3.8476
|  | 42.99239 | 4.1834 |  | -- | -- |  | -- | -- |  | 43.87088 | 4.3102 |  | 62.50718 | 4.109 |  | 83.48337 | 3.8476
|  | 43.0076 | 4.183 |  | -- | -- |  | -- | -- |  | 43.8861 | 4.3102 |  | 62.5224 | 4.109 |  | 83.49857 | 3.8473
|  | 43.0228 | 4.183 |  | -- | -- |  | -- | -- |  | 43.90893 | 4.3102 |  | 62.53761 | 4.1086 |  | 83.51377 | 3.8473
|  | 43.038 | 4.183 |  | -- | -- |  | -- | -- |  | 43.92415 | 4.3102 |  | 62.55282 | 4.1083 |  | 83.52896 | 3.8473
|  | 43.0532 | 4.183 |  | -- | -- |  | -- | -- |  | 43.93176 | 4.3098 |  | 62.56803 | 4.1083 |  | 83.55175 | 3.8473
|  | 43.0684 | 4.183 |  | -- | -- |  | -- | -- |  | 43.94698 | 4.3098 |  | 62.58324 | 4.1083 |  | 83.56695 | 3.8473
|  | 43.08361 | 4.1827 |  | -- | -- |  | -- | -- |  | 43.9622 | 4.3095 |  | 62.59845 | 4.108 |  | 83.57454 | 3.847
|  | 43.09881 | 4.1827 |  | -- | -- |  | -- | -- |  | 43.97742 | 4.3095 |  | 62.61366 | 4.108 |  | 83.58974 | 3.847
|  | 43.11401 | 4.1827 |  | -- | -- |  | -- | -- |  | 43.99264 | 4.3095 |  | 62.62887 | 4.1077 |  | 83.61253 | 3.847
|  | 43.12921 | 4.1824 |  | -- | -- |  | -- | -- |  | 44.00786 | 4.3095 |  | 62.64408 | 4.1077 |  | 83.62772 | 3.8467
|  | 43.14442 | 4.1824 |  | -- | -- |  | -- | -- |  | 44.02308 | 4.3092 |  | 62.65929 | 4.1077 |  | 83.63532 | 3.8467
|  | 43.15962 | 4.1824 |  | -- | -- |  | -- | -- |  | 44.03829 | 4.3092 |  | 62.6745 | 4.1074 |  | 83.65051 | 3.8467
|  | 43.17482 | 4.1824 |  | -- | -- |  | -- | -- |  | 44.06112 | 4.3092 |  | 62.68971 | 4.1074 |  | 83.66571 | 3.8467
|  | 43.19002 | 4.1824 |  | -- | -- |  | -- | -- |  | 44.06873 | 4.3089 |  | 62.70492 | 4.1071 |  | 83.6809 | 3.8467
|  | 43.20523 | 4.1821 |  | -- | -- |  | -- | -- |  | 44.08395 | 4.3089 |  | 62.72013 | 4.1071 |  | 83.69609 | 3.8467
|  | 43.22043 | 4.1821 |  | -- | -- |  | -- | -- |  | 44.09917 | 4.3089 |  | 62.74295 | 4.1071 |  | 83.71128 | 3.8467
|  | 43.23563 | 4.1821 |  | -- | -- |  | -- | -- |  | 44.11439 | 4.3089 |  | 62.75055 | 4.1068 |  | 83.72648 | 3.8464
|  | 43.25083 | 4.1821 |  | -- | -- |  | -- | -- |  | 44.12961 | 4.3086 |  | 62.76576 | 4.1068 |  | 83.74168 | 3.8464
|  | 43.26604 | 4.1818 |  | -- | -- |  | -- | -- |  | 44.14483 | 4.3086 |  | 62.78097 | 4.1065 |  | 83.75687 | 3.8464
|  | 43.28124 | 4.1818 |  | -- | -- |  | -- | -- |  | 44.16005 | 4.3086 |  | 62.79618 | 4.1065 |  | 83.77967 | 3.8461
|  | 43.29644 | 4.1818 |  | -- | -- |  | -- | -- |  | 44.17527 | 4.3083 |  | 62.81139 | 4.1059 |  | 83.79487 | 3.8461
|  | 43.31164 | 4.1818 |  | -- | -- |  | -- | -- |  | 44.19049 | 4.3083 |  | 62.8266 | 4.1059 |  | 83.81006 | 3.8461
|  | 43.32685 | 4.1818 |  | -- | -- |  | -- | -- |  | 44.20571 | 4.3083 |  | 62.84942 | 4.1059 |  | 83.82526 | 3.8461
|  | 43.34205 | 4.1815 |  | -- | -- |  | -- | -- |  | 44.22854 | 4.308 |  | 62.85702 | 4.1055 |  | 83.84046 | 3.8461
|  | 43.35725 | 4.1815 |  | -- | -- |  | -- | -- |  | 44.23615 | 4.308 |  | 62.87223 | 4.1055 |  | 83.85565 | 3.8457
|  | 43.37245 | 4.1815 |  | -- | -- |  | -- | -- |  | 44.25137 | 4.308 |  | 62.88744 | 4.1052 |  | 83.87084 | 3.8457
|  | 43.38766 | 4.1812 |  | -- | -- |  | -- | -- |  | 44.26659 | 4.308 |  | 62.91026 | 4.1052 |  | 83.87844 | 3.8457
|  | 43.40286 | 4.1812 |  | -- | -- |  | -- | -- |  | 44.28181 | 4.3077 |  | 62.91787 | 4.1049 |  | 83.89363 | 3.8454
|  | 43.41806 | 4.1812 |  | -- | -- |  | -- | -- |  | 44.29703 | 4.3077 |  | 62.93308 | 4.1049 |  | 83.90882 | 3.8454
|  | 43.43326 | 4.1812 |  | -- | -- |  | -- | -- |  | 44.31225 | 4.3077 |  | 62.94829 | 4.1049 |  | 83.92401 | 3.8454
|  | 43.44847 | 4.1812 |  | -- | -- |  | -- | -- |  | 44.32747 | 4.3074 |  | 62.9711 | 4.1046 |  | 83.93921 | 3.8454
|  | 43.46367 | 4.1809 |  | -- | -- |  | -- | -- |  | 44.34269 | 4.3074 |  | 62.97871 | 4.1046 |  | 83.9544 | 3.8454
|  | 43.47887 | 4.1809 |  | -- | -- |  | -- | -- |  | 44.35791 | 4.3074 |  | 62.99392 | 4.1043 |  | 83.9696 | 3.8451
|  | 43.49407 | 4.1809 |  | -- | -- |  | -- | -- |  | 44.37313 | 4.3074 |  | 63.00913 | 4.1043 |  | 83.9848 | 3.8451
|  | 43.50927 | 4.1806 |  | -- | -- |  | -- | -- |  | 44.38835 | 4.3071 |  | 63.02434 | 4.1043 |  | 83.99999 | 3.8451
|  | 43.52448 | 4.1806 |  | -- | -- |  | -- | -- |  | 44.40357 | 4.3071 |  | 63.03955 | 4.104 |  | 84.01519 | 3.8451
|  | 43.53968 | 4.1806 |  | -- | -- |  | -- | -- |  | 44.41879 | 4.3071 |  | 63.05476 | 4.1037 |  | 84.03039 | 3.8448
|  | 43.55488 | 4.1806 |  | -- | -- |  | -- | -- |  | 44.43401 | 4.3071 |  | 63.06997 | 4.1037 |  | 84.04558 | 3.8448
|  | 43.57008 | 4.1806 |  | -- | -- |  | -- | -- |  | 44.44922 | 4.3067 |  | 63.08518 | 4.1037 |  | 84.06077 | 3.8448
|  | 43.58529 | 4.1803 |  | -- | -- |  | -- | -- |  | 44.46444 | 4.3067 |  | 63.10039 | 4.1034 |  | 84.08356 | 3.8448
|  | 43.60049 | 4.1806 |  | -- | -- |  | -- | -- |  | 44.47966 | 4.3064 |  | 63.1156 | 4.1034 |  | 84.09876 | 3.8448
|  | 43.61569 | 4.1803 |  | -- | -- |  | -- | -- |  | 44.49488 | 4.3064 |  | 63.13081 | 4.1031 |  | 84.11395 | 3.8445
|  | 43.63089 | 4.1803 |  | -- | -- |  | -- | -- |  | 44.5101 | 4.3064 |  | 63.14602 | 4.1031 |  | 84.12155 | 3.8445
|  | 43.6461 | 4.1803 |  | -- | -- |  | -- | -- |  | 44.52532 | 4.3064 |  | 63.16123 | 4.1028 |  | 84.13674 | 3.8445
|  | 43.6613 | 4.1799 |  | -- | -- |  | -- | -- |  | 44.54054 | 4.3061 |  | 63.17644 | 4.1028 |  | 84.15194 | 3.8445
|  | 43.6765 | 4.1799 |  | -- | -- |  | -- | -- |  | 44.55576 | 4.3061 |  | 63.19165 | 4.1024 |  | 84.16713 | 3.8442
|  | 43.6917 | 4.1799 |  | -- | -- |  | -- | -- |  | 44.57098 | 4.3061 |  | 63.20686 | 4.1024 |  | 84.18992 | 3.8442
|  | 43.70691 | 4.1796 |  | -- | -- |  | -- | -- |  | 44.5862 | 4.3061 |  | 63.22207 | 4.1024 |  | 84.20512 | 3.8442
|  | 43.72211 | 4.1796 |  | -- | -- |  | -- | -- |  | 44.60142 | 4.3058 |  | 63.23728 | 4.1024 |  | 84.22031 | 3.8439
|  | 43.73731 | 4.1796 |  | -- | -- |  | -- | -- |  | 44.61664 | 4.3058 |  | 63.25249 | 4.1021 |  | 84.22791 | 3.8439
|  | 43.75251 | 4.1796 |  | -- | -- |  | -- | -- |  | 44.63186 | 4.3058 |  | 63.27531 | 4.1018 |  | 84.24311 | 3.8439
|  | 43.76772 | 4.1793 |  | -- | -- |  | -- | -- |  | 44.64708 | 4.3055 |  | 63.28292 | 4.1018 |  | 84.25831 | 3.8436
|  | 43.78292 | 4.1793 |  | -- | -- |  | -- | -- |  | 44.6623 | 4.3055 |  | 63.29813 | 4.1015 |  | 84.2735 | 3.8436
|  | 43.79812 | 4.1793 |  | -- | -- |  | -- | -- |  | 44.67752 | 4.3055 |  | 63.31334 | 4.1015 |  | 84.28869 | 3.8436
|  | 43.81332 | 4.1793 |  | -- | -- |  | -- | -- |  | 44.69273 | 4.3052 |  | 63.32855 | 4.1015 |  | 84.30388 | 3.8436
|  | 43.82853 | 4.179 |  | -- | -- |  | -- | -- |  | 44.70795 | 4.3052 |  | 63.35136 | 4.1012 |  | 84.31907 | 3.8436
|  | 43.84373 | 4.1793 |  | -- | -- |  | -- | -- |  | 44.72317 | 4.3052 |  | 63.35897 | 4.1012 |  | 84.33427 | 3.8433
|  | 43.85893 | 4.179 |  | -- | -- |  | -- | -- |  | 44.73839 | 4.3052 |  | 63.38178 | 4.1009 |  | 84.35705 | 3.8433
|  | 43.87413 | 4.179 |  | -- | -- |  | -- | -- |  | 44.75361 | 4.3049 |  | 63.38939 | 4.1009 |  | 84.37225 | 3.8433
|  | 43.88933 | 4.179 |  | -- | -- |  | -- | -- |  | 44.76883 | 4.3049 |  | 63.4046 | 4.1006 |  | 84.37985 | 3.843
|  | 43.90454 | 4.1787 |  | -- | -- |  | -- | -- |  | 44.78405 | 4.3046 |  | 63.42741 | 4.1006 |  | 84.39504 | 3.843
|  | 43.91974 | 4.1787 |  | -- | -- |  | -- | -- |  | 44.79927 | 4.3046 |  | 63.43502 | 4.1003 |  | 84.41023 | 3.843
|  | 43.93494 | 4.1787 |  | -- | -- |  | -- | -- |  | 44.81449 | 4.3046 |  | 63.45784 | 4.1003 |  | 84.42542 | 3.843
|  | 43.95014 | 4.1787 |  | -- | -- |  | -- | -- |  | 44.82971 | 4.3046 |  | 63.47305 | 4.1 |  | 84.44822 | 3.843
|  | 43.96535 | 4.1787 |  | -- | -- |  | -- | -- |  | 44.85253 | 4.3043 |  | 63.48065 | 4.1 |  | 84.45582 | 3.8426
|  | 43.98055 | 4.1784 |  | -- | -- |  | -- | -- |  | 44.86014 | 4.3043 |  | 63.49586 | 4.0997 |  | 84.47101 | 3.8426
|  | 43.99575 | 4.1784 |  | -- | -- |  | -- | -- |  | 44.87536 | 4.304 |  | 63.51107 | 4.0997 |  | 84.48621 | 3.8426
|  | 44.01095 | 4.1784 |  | -- | -- |  | -- | -- |  | 44.89819 | 4.304 |  | 63.52628 | 4.0993 |  | 84.509 | 3.8426
|  | 44.02616 | 4.1781 |  | -- | -- |  | -- | -- |  | 44.9058 | 4.304 |  | 63.5491 | 4.0993 |  | 84.52419 | 3.8423
|  | 44.04136 | 4.1781 |  | -- | -- |  | -- | -- |  | 44.92863 | 4.304 |  | 63.5567 | 4.0993 |  | 84.53179 | 3.8423
|  | 44.05656 | 4.1781 |  | -- | -- |  | -- | -- |  | 44.93624 | 4.304 |  | 63.57191 | 4.099 |  | 84.55458 | 3.8423
|  | 44.07176 | 4.1781 |  | -- | -- |  | -- | -- |  | 44.95906 | 4.3036 |  | 63.58712 | 4.099 |  | 84.56218 | 3.8423
|  | 44.08697 | 4.1781 |  | -- | -- |  | -- | -- |  | 44.96667 | 4.3036 |  | 63.60233 | 4.0987 |  | 84.57737 | 3.8423
|  | 44.10217 | 4.1778 |  | -- | -- |  | -- | -- |  | 44.98189 | 4.3033 |  | 63.62515 | 4.0987 |  | 84.59257 | 3.8423
|  | 44.11737 | 4.1778 |  | -- | -- |  | -- | -- |  | 45.00472 | 4.3033 |  | 63.63276 | 4.0984 |  | 84.60776 | 3.842
|  | 44.13257 | 4.1778 |  | -- | -- |  | -- | -- |  | 45.01233 | 4.3033 |  | 63.64797 | 4.0984 |  | 84.62295 | 3.842
|  | 44.14778 | 4.1778 |  | -- | -- |  | -- | -- |  | 45.02755 | 4.3033 |  | 63.66318 | 4.0981 |  | 84.63815 | 3.842
|  | 44.16298 | 4.1775 |  | -- | -- |  | -- | -- |  | 45.04277 | 4.303 |  | 63.68599 | 4.0981 |  | 84.65334 | 3.8417
|  | 44.17818 | 4.1775 |  | -- | -- |  | -- | -- |  | 45.05799 | 4.303 |  | 63.6936 | 4.0981 |  | 84.66854 | 3.8417
|  | 44.19338 | 4.1775 |  | -- | -- |  | -- | -- |  | 45.07321 | 4.303 |  | 63.71641 | 4.0978 |  | 84.68373 | 3.8417
|  | 44.20859 | 4.1775 |  | -- | -- |  | -- | -- |  | 45.08843 | 4.3027 |  | 63.73162 | 4.0975 |  | 84.69892 | 3.8417
|  | 44.22379 | 4.1772 |  | -- | -- |  | -- | -- |  | 45.11126 | 4.3027 |  | 63.73923 | 4.0975 |  | 84.71412 | 3.8414
|  | 44.23899 | 4.1772 |  | -- | -- |  | -- | -- |  | 45.11887 | 4.3027 |  | 63.76204 | 4.0975 |  | 84.72931 | 3.8414
|  | 44.25419 | 4.1772 |  | -- | -- |  | -- | -- |  | 45.13409 | 4.3027 |  | 63.76965 | 4.0972 |  | 84.74451 | 3.8414
|  | 44.26939 | 4.1772 |  | -- | -- |  | -- | -- |  | 45.14931 | 4.3024 |  | 63.79246 | 4.0972 |  | 84.7597 | 3.8414
|  | 44.2846 | 4.1768 |  | -- | -- |  | -- | -- |  | 45.16453 | 4.3024 |  | 63.80007 | 4.0969 |  | 84.77489 | 3.8414
|  | 44.2998 | 4.1768 |  | -- | -- |  | -- | -- |  | 45.17975 | 4.3021 |  | 63.81528 | 4.0969 |  | 84.79008 | 3.8411
|  | 44.315 | 4.1768 |  | -- | -- |  | -- | -- |  | 45.19497 | 4.3021 |  | 63.83049 | 4.0966 |  | 84.80528 | 3.8411
|  | 44.3302 | 4.1768 |  | -- | -- |  | -- | -- |  | 45.21019 | 4.3021 |  | 63.8457 | 4.0966 |  | 84.82047 | 3.8411
|  | 44.34541 | 4.1765 |  | -- | -- |  | -- | -- |  | 45.22541 | 4.3018 |  | 63.86091 | 4.0962 |  | 84.84327 | 3.8411
|  | 44.36061 | 4.1765 |  | -- | -- |  | -- | -- |  | 45.24063 | 4.3018 |  | 63.87612 | 4.0962 |  | 84.85846 | 3.8411
|  | 44.37581 | 4.1765 |  | -- | -- |  | -- | -- |  | 45.25585 | 4.3018 |  | 63.89133 | 4.0962 |  | 84.87365 | 3.8408
|  | 44.39101 | 4.1762 |  | -- | -- |  | -- | -- |  | 45.27106 | 4.3015 |  | 63.90654 | 4.0959 |  | 84.88124 | 3.8408
|  | 44.40622 | 4.1762 |  | -- | -- |  | -- | -- |  | 45.29389 | 4.3015 |  | 63.92936 | 4.0956 |  | 84.90404 | 3.8408
|  | 44.42142 | 4.1762 |  | -- | -- |  | -- | -- |  | 45.3015 | 4.3015 |  | 63.93696 | 4.0956 |  | 84.91923 | 3.8405
|  | 44.43662 | 4.1762 |  | -- | -- |  | -- | -- |  | 45.32433 | 4.3015 |  | 63.95978 | 4.0956 |  | 84.93442 | 3.8405
|  | 44.45182 | 4.1762 |  | -- | -- |  | -- | -- |  | 45.33194 | 4.3015 |  | 63.96738 | 4.0953 |  | 84.94202 | 3.8405
|  | 44.46703 | 4.1759 |  | -- | -- |  | -- | -- |  | 45.34716 | 4.3012 |  | 63.98259 | 4.0953 |  | 84.96481 | 3.8405
|  | 44.48223 | 4.1759 |  | -- | -- |  | -- | -- |  | 45.36238 | 4.3012 |  | 63.9978 | 4.095 |  | 84.97241 | 3.8405
|  | 44.49743 | 4.1759 |  | -- | -- |  | -- | -- |  | 45.3776 | 4.3012 |  | 64.01302 | 4.095 |  | 84.9876 | 3.8402
|  | 44.51263 | 4.1756 |  | -- | -- |  | -- | -- |  | 45.39282 | 4.3009 |  | 64.02823 | 4.0947 |  | 85.0104 | 3.8402
|  | 44.52784 | 4.1756 |  | -- | -- |  | -- | -- |  | 45.40804 | 4.3009 |  | 64.04344 | 4.0947 |  | 85.018 | 3.8402
|  | 44.54304 | 4.1756 |  | -- | -- |  | -- | -- |  | 45.42326 | 4.3005 |  | 64.05865 | 4.0944 |  | 85.03319 | 3.8402
|  | 44.55824 | 4.1756 |  | -- | -- |  | -- | -- |  | 45.44609 | 4.3005 |  | 64.07386 | 4.0944 |  | 85.04838 | 3.8402
|  | 44.57344 | 4.1756 |  | -- | -- |  | -- | -- |  | 45.4537 | 4.3005 |  | 64.09667 | 4.0941 |  | 85.06357 | 3.8399
|  | 44.58865 | 4.1756 |  | -- | -- |  | -- | -- |  | 45.46892 | 4.3002 |  | 64.10428 | 4.0941 |  | 85.08636 | 3.8399
|  | 44.60385 | 4.1753 |  | -- | -- |  | -- | -- |  | 45.48414 | 4.3002 |  | 64.11949 | 4.0938 |  | 85.09396 | 3.8399
|  | 44.61905 | 4.1753 |  | -- | -- |  | -- | -- |  | 45.49936 | 4.3002 |  | 64.1347 | 4.0938 |  | 85.11675 | 3.8399
|  | 44.63425 | 4.1753 |  | -- | -- |  | -- | -- |  | 45.51458 | 4.3002 |  | 64.14991 | 4.0935 |  | 85.12435 | 3.8395
|  | 44.64945 | 4.175 |  | -- | -- |  | -- | -- |  | 45.5298 | 4.2999 |  | 64.16512 | 4.0935 |  | 85.13954 | 3.8395
|  | 44.66466 | 4.175 |  | -- | -- |  | -- | -- |  | 45.54502 | 4.2999 |  | 64.18033 | 4.0931 |  | 85.15474 | 3.8395
|  | 44.67986 | 4.175 |  | -- | -- |  | -- | -- |  | 45.56024 | 4.2996 |  | 64.19554 | 4.0931 |  | 85.16993 | 3.8395
|  | 44.69506 | 4.175 |  | -- | -- |  | -- | -- |  | 45.57546 | 4.2996 |  | 64.21075 | 4.0931 |  | 85.18513 | 3.8392
|  | 44.71026 | 4.175 |  | -- | -- |  | -- | -- |  | 45.59829 | 4.2996 |  | 64.22596 | 4.0928 |  | 85.20792 | 3.8392
|  | 44.72547 | 4.1747 |  | -- | -- |  | -- | -- |  | 45.6059 | 4.2996 |  | 64.24878 | 4.0925 |  | 85.21552 | 3.8392
|  | 44.74067 | 4.1747 |  | -- | -- |  | -- | -- |  | 45.62112 | 4.2993 |  | 64.25638 | 4.0925 |  | 85.23071 | 3.8392
|  | 44.75587 | 4.1744 |  | -- | -- |  | -- | -- |  | 45.63634 | 4.2993 |  | 64.27159 | 4.0925 |  | 85.24591 | 3.8392
|  | 44.77107 | 4.1744 |  | -- | -- |  | -- | -- |  | 45.65156 | 4.2993 |  | 64.2868 | 4.0922 |  | 85.2611 | 3.8392
|  | 44.78628 | 4.1744 |  | -- | -- |  | -- | -- |  | 45.66678 | 4.299 |  | 64.30201 | 4.0919 |  | 85.27629 | 3.8392
|  | 44.80148 | 4.1744 |  | -- | -- |  | -- | -- |  | 45.682 | 4.299 |  | 64.31722 | 4.0919 |  | 85.29908 | 3.8389
|  | 44.81668 | 4.1744 |  | -- | -- |  | -- | -- |  | 45.69722 | 4.299 |  | 64.33243 | 4.0919 |  | 85.30668 | 3.8389
|  | 44.83188 | 4.1741 |  | -- | -- |  | -- | -- |  | 45.71244 | 4.299 |  | 64.34764 | 4.0916 |  | 85.32947 | 3.8389
|  | 44.84709 | 4.1741 |  | -- | -- |  | -- | -- |  | 45.73527 | 4.299 |  | 64.36285 | 4.0916 |  | 85.33706 | 3.8386
|  | 44.86229 | 4.1741 |  | -- | -- |  | -- | -- |  | 45.74288 | 4.2987 |  | 64.37046 | 4.0913 |  | 85.35226 | 3.8386
|  | 44.87749 | 4.1737 |  | -- | -- |  | -- | -- |  | 45.75809 | 4.2981 |  | 64.38567 | 4.0913 |  | 85.36745 | 3.8386
|  | 44.89269 | 4.1737 |  | -- | -- |  | -- | -- |  | 45.77331 | 4.2981 |  | 64.40088 | 4.0913 |  | 85.38264 | 3.8386
|  | 44.9079 | 4.1737 |  | -- | -- |  | -- | -- |  | 45.78853 | 4.2981 |  | 64.4237 | 4.091 |  | 85.39783 | 3.8386
|  | 44.9231 | 4.1737 |  | -- | -- |  | -- | -- |  | 45.80375 | 4.2981 |  | 64.43891 | 4.0907 |  | 85.41303 | 3.8383
|  | 44.9383 | 4.1737 |  | -- | -- |  | -- | -- |  | 45.81897 | 4.2978 |  | 64.44651 | 4.0907 |  | 85.43582 | 3.8383
|  | 44.9535 | 4.1734 |  | -- | -- |  | -- | -- |  | 45.83419 | 4.2978 |  | 64.46172 | 4.0907 |  | 85.44342 | 3.8383
|  | 44.96871 | 4.1734 |  | -- | -- |  | -- | -- |  | 45.84941 | 4.2978 |  | 64.47693 | 4.0904 |  | 85.45861 | 3.8383
|  | 44.98391 | 4.1734 |  | -- | -- |  | -- | -- |  | 45.86463 | 4.2974 |  | 64.49214 | 4.0904 |  | 85.4738 | 3.838
|  | 44.99911 | 4.1734 |  | -- | -- |  | -- | -- |  | 45.87985 | 4.2974 |  | 64.50735 | 4.09 |  | 85.489 | 3.838
|  | 45.01431 | 4.1731 |  | -- | -- |  | -- | -- |  | 45.90268 | 4.2974 |  | 64.53017 | 4.09 |  | 85.5042 | 3.838
|  | 45.02951 | 4.1731 |  | -- | -- |  | -- | -- |  | 45.9179 | 4.2971 |  | 64.53777 | 4.0897 |  | 85.5194 | 3.838
|  | 45.04472 | 4.1731 |  | -- | -- |  | -- | -- |  | 45.92551 | 4.2971 |  | 64.55298 | 4.0897 |  | 85.5346 | 3.8377
|  | 45.05992 | 4.1731 |  | -- | -- |  | -- | -- |  | 45.94073 | 4.2971 |  | 64.5758 | 4.0894 |  | 85.54979 | 3.8377
|  | 45.07512 | 4.1728 |  | -- | -- |  | -- | -- |  | 45.95595 | 4.2971 |  | 64.59101 | 4.0894 |  | 85.57259 | 3.8377
|  | 45.09032 | 4.1728 |  | -- | -- |  | -- | -- |  | 45.97117 | 4.2968 |  | 64.59862 | 4.0894 |  | 85.58018 | 3.8377
|  | 45.10553 | 4.1728 |  | -- | -- |  | -- | -- |  | 45.98639 | 4.2968 |  | 64.61383 | 4.0891 |  | 85.59538 | 3.8374
|  | 45.12073 | 4.1725 |  | -- | -- |  | -- | -- |  | 46.00161 | 4.2965 |  | 64.62904 | 4.0888 |  | 85.61057 | 3.8374
|  | 45.13593 | 4.1725 |  | -- | -- |  | -- | -- |  | 46.01683 | 4.2965 |  | 64.64425 | 4.0888 |  | 85.63336 | 3.8374
|  | 45.15113 | 4.1725 |  | -- | -- |  | -- | -- |  | 46.03966 | 4.2965 |  | 64.65946 | 4.0885 |  | 85.64855 | 3.8374
|  | 45.16634 | 4.1725 |  | -- | -- |  | -- | -- |  | 46.04727 | 4.2965 |  | 64.67467 | 4.0885 |  | 85.65615 | 3.8371
|  | 45.18154 | 4.1725 |  | -- | -- |  | -- | -- |  | 46.06249 | 4.2962 |  | 64.68988 | 4.0885 |  | 85.67896 | 3.8371
|  | 45.19674 | 4.1722 |  | -- | -- |  | -- | -- |  | 46.07771 | 4.2962 |  | 64.70509 | 4.0882 |  | 85.69415 | 3.8371
|  | 45.21194 | 4.1722 |  | -- | -- |  | -- | -- |  | 46.09293 | 4.2962 |  | 64.7279 | 4.0882 |  | 85.70175 | 3.8371
|  | 45.22715 | 4.1722 |  | -- | -- |  | -- | -- |  | 46.11576 | 4.2959 |  | 64.74312 | 4.0879 |  | 85.71694 | 3.8371
|  | 45.24235 | 4.1719 |  | -- | -- |  | -- | -- |  | 46.13098 | 4.2959 |  | 64.75072 | 4.0879 |  | 85.73214 | 3.8371
|  | 45.25755 | 4.1719 |  | -- | -- |  | -- | -- |  | 46.1462 | 4.2959 |  | 64.76593 | 4.0876 |  | 85.74733 | 3.8368
|  | 45.27275 | 4.1719 |  | -- | -- |  | -- | -- |  | 46.15381 | 4.2956 |  | 64.78875 | 4.0876 |  | 85.76252 | 3.8368
|  | 45.28796 | 4.1719 |  | -- | -- |  | -- | -- |  | 46.16903 | 4.2956 |  | 64.80396 | 4.0873 |  | 85.77771 | 3.8368
|  | 45.30316 | 4.1719 |  | -- | -- |  | -- | -- |  | 46.18425 | 4.2956 |  | 64.81156 | 4.0873 |  | 85.79292 | 3.8368
|  | 45.31836 | 4.1716 |  | -- | -- |  | -- | -- |  | 46.19947 | 4.2956 |  | 64.83438 | 4.0869 |  | 85.80811 | 3.8368
|  | 45.33356 | 4.1716 |  | -- | -- |  | -- | -- |  | 46.21469 | 4.2953 |  | 64.84198 | 4.0869 |  | 85.82331 | 3.8364
|  | 45.34877 | 4.1713 |  | -- | -- |  | -- | -- |  | 46.22991 | 4.2953 |  | 64.85719 | 4.0869 |  | 85.8385 | 3.8364
|  | 45.36397 | 4.1713 |  | -- | -- |  | -- | -- |  | 46.24513 | 4.295 |  | 64.88001 | 4.0866 |  | 85.8537 | 3.8361
|  | 45.37917 | 4.1713 |  | -- | -- |  | -- | -- |  | 46.26035 | 4.295 |  | 64.88761 | 4.0866 |  | 85.86889 | 3.8361
|  | 45.39437 | 4.1713 |  | -- | -- |  | -- | -- |  | 46.27557 | 4.295 |  | 64.91043 | 4.0863 |  | 85.88409 | 3.8361
|  | 45.40957 | 4.1713 |  | -- | -- |  | -- | -- |  | 46.29079 | 4.295 |  | 64.91803 | 4.0863 |  | 85.89929 | 3.8361
|  | 45.42478 | 4.171 |  | -- | -- |  | -- | -- |  | 46.31362 | 4.2947 |  | 64.93325 | 4.086 |  | 85.91448 | 3.8361
|  | 45.43998 | 4.171 |  | -- | -- |  | -- | -- |  | 46.32123 | 4.2947 |  | 64.94846 | 4.086 |  | 85.92968 | 3.8358
|  | 45.45518 | 4.171 |  | -- | -- |  | -- | -- |  | 46.34406 | 4.2947 |  | 64.96367 | 4.0857 |  | 85.95247 | 3.8358
|  | 45.47038 | 4.1706 |  | -- | -- |  | -- | -- |  | 46.35167 | 4.2943 |  | 64.98648 | 4.0857 |  | 85.96006 | 3.8358
|  | 45.48559 | 4.1706 |  | -- | -- |  | -- | -- |  | 46.36689 | 4.2943 |  | 64.99409 | 4.0854 |  | 85.97525 | 3.8358
|  | 45.50079 | 4.1706 |  | -- | -- |  | -- | -- |  | 46.38211 | 4.2943 |  | 65.0093 | 4.0854 |  | 85.99044 | 3.8355
|  | 45.51599 | 4.1706 |  | -- | -- |  | -- | -- |  | 46.39733 | 4.294 |  | 65.03211 | 4.0851 |  | 86.01324 | 3.8355
|  | 45.53119 | 4.1706 |  | -- | -- |  | -- | -- |  | 46.41255 | 4.294 |  | 65.03972 | 4.0851 |  | 86.02084 | 3.8355
|  | 45.5464 | 4.1703 |  | -- | -- |  | -- | -- |  | 46.42777 | 4.294 |  | 65.05493 | 4.0848 |  | 86.03603 | 3.8355
|  | 45.5616 | 4.1703 |  | -- | -- |  | -- | -- |  | 46.44299 | 4.2937 |  | 65.07014 | 4.0848 |  | 86.05882 | 3.8352
|  | 45.5768 | 4.1703 |  | -- | -- |  | -- | -- |  | 46.45821 | 4.2937 |  | 65.08535 | 4.0845 |  | 86.07401 | 3.8352
|  | 45.592 | 4.17 |  | -- | -- |  | -- | -- |  | 46.47343 | 4.2937 |  | 65.10056 | 4.0845 |  | 86.0892 | 3.8352
|  | 45.60721 | 4.17 |  | -- | -- |  | -- | -- |  | 46.48865 | 4.2934 |  | 65.11577 | 4.0845 |  | 86.1044 | 3.8352
|  | 45.62241 | 4.17 |  | -- | -- |  | -- | -- |  | 46.50387 | 4.2934 |  | 65.13098 | 4.0845 |  | 86.11199 | 3.8349
|  | 45.63761 | 4.17 |  | -- | -- |  | -- | -- |  | 46.52669 | 4.2934 |  | 65.14619 | 4.0842 |  | 86.13478 | 3.8349
|  | 45.65281 | 4.17 |  | -- | -- |  | -- | -- |  | 46.5343 | 4.2931 |  | 65.1614 | 4.0838 |  | 86.14238 | 3.8349
|  | 45.66802 | 4.1697 |  | -- | -- |  | -- | -- |  | 46.54952 | 4.2931 |  | 65.17661 | 4.0838 |  | 86.15758 | 3.8349
|  | 45.68322 | 4.1697 |  | -- | -- |  | -- | -- |  | 46.56474 | 4.2931 |  | 65.19182 | 4.0838 |  | 86.18036 | 3.8349
|  | 45.69842 | 4.1697 |  | -- | -- |  | -- | -- |  | 46.57996 | 4.2928 |  | 65.20703 | 4.0835 |  | 86.19556 | 3.8346
|  | 45.71362 | 4.1694 |  | -- | -- |  | -- | -- |  | 46.59518 | 4.2928 |  | 65.22224 | 4.0835 |  | 86.20316 | 3.8346
|  | 45.72883 | 4.1694 |  | -- | -- |  | -- | -- |  | 46.6104 | 4.2928 |  | 65.23745 | 4.0832 |  | 86.21836 | 3.8346
|  | 45.74403 | 4.1694 |  | -- | -- |  | -- | -- |  | 46.62562 | 4.2925 |  | 65.25266 | 4.0832 |  | 86.23355 | 3.8343
|  | 45.75923 | 4.1694 |  | -- | -- |  | -- | -- |  | 46.64084 | 4.2925 |  | 65.26787 | 4.0829 |  | 86.24874 | 3.8343
|  | 45.77443 | 4.1691 |  | -- | -- |  | -- | -- |  | 46.66367 | 4.2925 |  | 65.28308 | 4.0829 |  | 86.27153 | 3.8343
|  | 45.78963 | 4.1691 |  | -- | -- |  | -- | -- |  | 46.67128 | 4.2925 |  | 65.2983 | 4.0826 |  | 86.27913 | 3.8343
|  | 45.80484 | 4.1691 |  | -- | -- |  | -- | -- |  | 46.6865 | 4.2922 |  | 65.31351 | 4.0826 |  | 86.30192 | 3.8343
|  | 45.82004 | 4.1688 |  | -- | -- |  | -- | -- |  | 46.70172 | 4.2919 |  | 65.32872 | 4.0826 |  | 86.30952 | 3.834
|  | 45.83524 | 4.1688 |  | -- | -- |  | -- | -- |  | 46.71694 | 4.2919 |  | 65.34393 | 4.0823 |  | 86.32471 | 3.834
|  | 45.85044 | 4.1688 |  | -- | -- |  | -- | -- |  | 46.73977 | 4.2919 |  | 65.35914 | 4.082 |  | 86.33991 | 3.834
|  | 45.86565 | 4.1688 |  | -- | -- |  | -- | -- |  | 46.74738 | 4.2919 |  | 65.37435 | 4.082 |  | 86.3551 | 3.834
|  | 45.88085 | 4.1688 |  | -- | -- |  | -- | -- |  | 46.7626 | 4.2919 |  | 65.38956 | 4.082 |  | 86.3703 | 3.8337
|  | 45.89605 | 4.1685 |  | -- | -- |  | -- | -- |  | 46.77782 | 4.2916 |  | 65.40477 | 4.0817 |  | 86.38549 | 3.8337
|  | 45.91125 | 4.1685 |  | -- | -- |  | -- | -- |  | 46.79304 | 4.2916 |  | 65.41998 | 4.0817 |  | 86.40068 | 3.8337
|  | 45.92646 | 4.1685 |  | -- | -- |  | -- | -- |  | 46.80826 | 4.2912 |  | 65.43519 | 4.0814 |  | 86.41588 | 3.8337
|  | 45.94166 | 4.1682 |  | -- | -- |  | -- | -- |  | 46.82348 | 4.2912 |  | 65.4504 | 4.0814 |  | 86.43107 | 3.8333
|  | 45.95686 | 4.1682 |  | -- | -- |  | -- | -- |  | 46.8387 | 4.2912 |  | 65.46561 | 4.0811 |  | 86.44626 | 3.8333
|  | 45.97206 | 4.1682 |  | -- | -- |  | -- | -- |  | 46.86153 | 4.2912 |  | 65.48082 | 4.0811 |  | 86.46146 | 3.8333
|  | 45.98727 | 4.1682 |  | -- | -- |  | -- | -- |  | 46.86914 | 4.2909 |  | 65.49603 | 4.0811 |  | 86.47665 | 3.8333
|  | 46.00247 | 4.1682 |  | -- | -- |  | -- | -- |  | 46.88436 | 4.2909 |  | 65.51124 | 4.0807 |  | 86.49945 | 3.833
|  | 46.01767 | 4.1679 |  | -- | -- |  | -- | -- |  | 46.89958 | 4.2906 |  | 65.53406 | 4.0807 |  | 86.50705 | 3.833
|  | 46.03287 | 4.1679 |  | -- | -- |  | -- | -- |  | 46.91479 | 4.2906 |  | 65.54166 | 4.0804 |  | 86.52225 | 3.833
|  | 46.04808 | 4.1679 |  | -- | -- |  | -- | -- |  | 46.93762 | 4.2906 |  | 65.55687 | 4.0804 |  | 86.53745 | 3.833
|  | 46.06328 | 4.1679 |  | -- | -- |  | -- | -- |  | 46.94523 | 4.2906 |  | 65.57208 | 4.0804 |  | 86.55264 | 3.833
|  | 46.07848 | 4.1675 |  | -- | -- |  | -- | -- |  | 46.96045 | 4.2906 |  | 65.58729 | 4.0801 |  | 86.56784 | 3.833
|  | 46.09368 | 4.1675 |  | -- | -- |  | -- | -- |  | 46.97567 | 4.2903 |  | 65.6025 | 4.0801 |  | 86.58304 | 3.8327
|  | 46.10889 | 4.1675 |  | -- | -- |  | -- | -- |  | 46.99089 | 4.2903 |  | 65.62532 | 4.0798 |  | 86.59823 | 3.8327
|  | 46.12409 | 4.1675 |  | -- | -- |  | -- | -- |  | 47.00611 | 4.29 |  | 65.63292 | 4.0798 |  | 86.61342 | 3.8327
|  | 46.13929 | 4.1672 |  | -- | -- |  | -- | -- |  | 47.02133 | 4.29 |  | 65.64813 | 4.0795 |  | 86.62862 | 3.8324
|  | 46.15449 | 4.1672 |  | -- | -- |  | -- | -- |  | 47.03655 | 4.29 |  | 65.66334 | 4.0795 |  | 86.64382 | 3.8324
|  | 46.16969 | 4.1672 |  | -- | -- |  | -- | -- |  | 47.05177 | 4.2897 |  | 65.67856 | 4.0792 |  | 86.65902 | 3.8324
|  | 46.1849 | 4.1669 |  | -- | -- |  | -- | -- |  | 47.06699 | 4.2897 |  | 65.69377 | 4.0792 |  | 86.68181 | 3.8324
|  | 46.2001 | 4.1669 |  | -- | -- |  | -- | -- |  | 47.08221 | 4.2897 |  | 65.71658 | 4.0786 |  | 86.697 | 3.8324
|  | 46.2153 | 4.1669 |  | -- | -- |  | -- | -- |  | 47.10504 | 4.2894 |  | 65.72419 | 4.0786 |  | 86.7046 | 3.8324
|  | 46.2305 | 4.1669 |  | -- | -- |  | -- | -- |  | 47.11265 | 4.2894 |  | 65.7394 | 4.0786 |  | 86.71979 | 3.8321
|  | 46.24571 | 4.1666 |  | -- | -- |  | -- | -- |  | 47.12787 | 4.2894 |  | 65.76221 | 4.0783 |  | 86.73499 | 3.8321
|  | 46.26091 | 4.1666 |  | -- | -- |  | -- | -- |  | 47.14309 | 4.2891 |  | 65.76982 | 4.0783 |  | 86.75019 | 3.8321
|  | 46.27611 | 4.1666 |  | -- | -- |  | -- | -- |  | 47.16592 | 4.2891 |  | 65.78503 | 4.078 |  | 86.76539 | 3.8315
|  | 46.29131 | 4.1666 |  | -- | -- |  | -- | -- |  | 47.17353 | 4.2891 |  | 65.80024 | 4.078 |  | 86.78058 | 3.8315
|  | 46.30652 | 4.1666 |  | -- | -- |  | -- | -- |  | 47.18875 | 4.2888 |  | 65.81545 | 4.0776 |  | 86.80337 | 3.8315
|  | 46.32172 | 4.1663 |  | -- | -- |  | -- | -- |  | 47.20397 | 4.2888 |  | 65.83066 | 4.0776 |  | 86.81097 | 3.8315
|  | 46.33692 | 4.1663 |  | -- | -- |  | -- | -- |  | 47.21919 | 4.2888 |  | 65.85348 | 4.0773 |  | 86.83376 | 3.8315
|  | 46.35212 | 4.1663 |  | -- | -- |  | -- | -- |  | 47.23441 | 4.2888 |  | 65.86108 | 4.0773 |  | 86.84136 | 3.8312
|  | 46.36733 | 4.1663 |  | -- | -- |  | -- | -- |  | 47.24963 | 4.2885 |  | 65.87629 | 4.0773 |  | 86.85656 | 3.8312
|  | 46.38253 | 4.166 |  | -- | -- |  | -- | -- |  | 47.27246 | 4.2885 |  | 65.8915 | 4.077 |  | 86.87175 | 3.8312
|  | 46.39773 | 4.166 |  | -- | -- |  | -- | -- |  | 47.28007 | 4.2881 |  | 65.90671 | 4.077 |  | 86.89454 | 3.8312
|  | 46.41293 | 4.166 |  | -- | -- |  | -- | -- |  | 47.29529 | 4.2881 |  | 65.92953 | 4.0767 |  | 86.90214 | 3.8309
|  | 46.42814 | 4.1657 |  | -- | -- |  | -- | -- |  | 47.31051 | 4.2881 |  | 65.93713 | 4.0767 |  | 86.92493 | 3.8309
|  | 46.44334 | 4.1657 |  | -- | -- |  | -- | -- |  | 47.33334 | 4.2881 |  | 65.95234 | 4.0764 |  | 86.94012 | 3.8309
|  | 46.45854 | 4.1657 |  | -- | -- |  | -- | -- |  | 47.34095 | 4.2878 |  | 65.96755 | 4.0764 |  | 86.95532 | 3.8309
|  | 46.47374 | 4.1657 |  | -- | -- |  | -- | -- |  | 47.35617 | 4.2878 |  | 65.98276 | 4.0764 |  | 86.96292 | 3.8309
|  | 46.48895 | 4.1657 |  | -- | -- |  | -- | -- |  | 47.37139 | 4.2875 |  | 65.99797 | 4.0761 |  | 86.97812 | 3.8309
|  | 46.50415 | 4.1654 |  | -- | -- |  | -- | -- |  | 47.38661 | 4.2875 |  | 66.01318 | 4.0761 |  | 86.99331 | 3.8306
|  | 46.51935 | 4.1654 |  | -- | -- |  | -- | -- |  | 47.40183 | 4.2875 |  | 66.02839 | 4.0758 |  | 87.00851 | 3.8306
|  | 46.53455 | 4.1654 |  | -- | -- |  | -- | -- |  | 47.41705 | 4.2872 |  | 66.04361 | 4.0758 |  | 87.0237 | 3.8306
|  | 46.54976 | 4.1654 |  | -- | -- |  | -- | -- |  | 47.43227 | 4.2872 |  | 66.05882 | 4.0755 |  | 87.0389 | 3.8306
|  | 46.56496 | 4.1651 |  | -- | -- |  | -- | -- |  | 47.44749 | 4.2872 |  | 66.07403 | 4.0755 |  | 87.05409 | 3.8306
|  | 46.58016 | 4.1651 |  | -- | -- |  | -- | -- |  | 47.46271 | 4.2869 |  | 66.08924 | 4.0752 |  | 87.06929 | 3.8302
|  | 46.59536 | 4.1651 |  | -- | -- |  | -- | -- |  | 47.47793 | 4.2869 |  | 66.10445 | 4.0752 |  | 87.08448 | 3.8302
|  | 46.61056 | 4.1651 |  | -- | -- |  | -- | -- |  | 47.50076 | 4.2869 |  | 66.11966 | 4.0749 |  | 87.09968 | 3.8302
|  | 46.62577 | 4.1651 |  | -- | -- |  | -- | -- |  | 47.50837 | 4.2869 |  | 66.13487 | 4.0749 |  | 87.11487 | 3.8302
|  | 46.64097 | 4.1648 |  | -- | -- |  | -- | -- |  | 47.52359 | 4.2866 |  | 66.15008 | 4.0749 |  | 87.13767 | 3.8302
|  | 46.65617 | 4.1648 |  | -- | -- |  | -- | -- |  | 47.53881 | 4.2866 |  | 66.16529 | 4.0745 |  | 87.14527 | 3.8299
|  | 46.67137 | 4.1648 |  | -- | -- |  | -- | -- |  | 47.55403 | 4.2863 |  | 66.1881 | 4.0742 |  | 87.16046 | 3.8299
|  | 46.68658 | 4.1648 |  | -- | -- |  | -- | -- |  | 47.56925 | 4.2863 |  | 66.19571 | 4.0742 |  | 87.18326 | 3.8299
|  | 46.70178 | 4.1648 |  | -- | -- |  | -- | -- |  | 47.58447 | 4.2863 |  | 66.21092 | 4.0742 |  | 87.19846 | 3.8299
|  | 46.71698 | 4.1644 |  | -- | -- |  | -- | -- |  | 47.59969 | 4.2863 |  | 66.23374 | 4.0739 |  | 87.20605 | 3.8299
|  | 46.73218 | 4.1644 |  | -- | -- |  | -- | -- |  | 47.61491 | 4.2863 |  | 66.24895 | 4.0739 |  | 87.22125 | 3.8296
|  | 46.74739 | 4.1644 |  | -- | -- |  | -- | -- |  | 47.63013 | 4.286 |  | 66.25655 | 4.0736 |  | 87.23645 | 3.8296
|  | 46.76259 | 4.1644 |  | -- | -- |  | -- | -- |  | 47.64535 | 4.2857 |  | 66.27176 | 4.0736 |  | 87.25165 | 3.8296
|  | 46.77779 | 4.1644 |  | -- | -- |  | -- | -- |  | 47.66057 | 4.2857 |  | 66.28697 | 4.0736 |  | 87.26684 | 3.8296
|  | 46.79299 | 4.1644 |  | -- | -- |  | -- | -- |  | 47.67578 | 4.2857 |  | 66.30218 | 4.0733 |  | 87.28203 | 3.8296
|  | 46.8082 | 4.1641 |  | -- | -- |  | -- | -- |  | 47.691 | 4.2857 |  | 66.31739 | 4.0733 |  | 87.29723 | 3.8293
|  | 46.8234 | 4.1641 |  | -- | -- |  | -- | -- |  | 47.71383 | 4.2854 |  | 66.3326 | 4.073 |  | 87.31243 | 3.8293
|  | 46.8386 | 4.1641 |  | -- | -- |  | -- | -- |  | 47.72144 | 4.2854 |  | 66.34781 | 4.073 |  | 87.32763 | 3.8293
|  | 46.8538 | 4.1638 |  | -- | -- |  | -- | -- |  | 47.73666 | 4.285 |  | 66.36302 | 4.0727 |  | 87.34282 | 3.8293
|  | 46.86901 | 4.1638 |  | -- | -- |  | -- | -- |  | 47.75188 | 4.285 |  | 66.38584 | 4.0727 |  | 87.35802 | 3.8293
|  | 46.88421 | 4.1638 |  | -- | -- |  | -- | -- |  | 47.7671 | 4.285 |  | 66.39344 | 4.0724 |  | 87.37321 | 3.829
|  | 46.89941 | 4.1638 |  | -- | -- |  | -- | -- |  | 47.78232 | 4.285 |  | 66.41626 | 4.0724 |  | 87.38841 | 3.829
|  | 46.91461 | 4.1638 |  | -- | -- |  | -- | -- |  | 47.79754 | 4.2847 |  | 66.43147 | 4.0724 |  | 87.40361 | 3.829
|  | 46.92982 | 4.1632 |  | -- | -- |  | -- | -- |  | 47.81276 | 4.2847 |  | 66.43908 | 4.0721 |  | 87.41881 | 3.829
|  | 46.94502 | 4.1632 |  | -- | -- |  | -- | -- |  | 47.82798 | 4.2847 |  | 66.45429 | 4.0721 |  | 87.434 | 3.829
|  | 46.96022 | 4.1632 |  | -- | -- |  | -- | -- |  | 47.8432 | 4.2844 |  | 66.4695 | 4.0718 |  | 87.44919 | 3.829
|  | 46.97542 | 4.1629 |  | -- | -- |  | -- | -- |  | 47.85842 | 4.2844 |  | 66.49231 | 4.0718 |  | 87.46438 | 3.8287
|  | 46.99062 | 4.1629 |  | -- | -- |  | -- | -- |  | 47.87364 | 4.2844 |  | 66.49992 | 4.0714 |  | 87.47958 | 3.8287
|  | 47.00583 | 4.1629 |  | -- | -- |  | -- | -- |  | 47.89647 | 4.2844 |  | 66.51513 | 4.0714 |  | 87.50238 | 3.8287
|  | 47.02103 | 4.1629 |  | -- | -- |  | -- | -- |  | 47.90408 | 4.2841 |  | 66.53794 | 4.0711 |  | 87.51757 | 3.8284
|  | 47.03623 | 4.1629 |  | -- | -- |  | -- | -- |  | 47.9193 | 4.2841 |  | 66.54555 | 4.0711 |  | 87.52517 | 3.8284
|  | 47.05143 | 4.1629 |  | -- | -- |  | -- | -- |  | 47.93452 | 4.2838 |  | 66.56076 | 4.0711 |  | 87.54036 | 3.8284
|  | 47.06664 | 4.1626 |  | -- | -- |  | -- | -- |  | 47.94974 | 4.2838 |  | 66.57597 | 4.0708 |  | 87.55556 | 3.8284
|  | 47.08184 | 4.1626 |  | -- | -- |  | -- | -- |  | 47.96496 | 4.2838 |  | 66.59118 | 4.0708 |  | 87.57835 | 3.8284
|  | 47.09704 | 4.1626 |  | -- | -- |  | -- | -- |  | 47.98018 | 4.2838 |  | 66.60639 | 4.0705 |  | 87.59355 | 3.8284
|  | 47.11224 | 4.1626 |  | -- | -- |  | -- | -- |  | 47.9954 | 4.2835 |  | 66.6216 | 4.0705 |  | 87.60114 | 3.8281
|  | 47.12745 | 4.1626 |  | -- | -- |  | -- | -- |  | 48.01062 | 4.2835 |  | 66.63681 | 4.0702 |  | 87.61634 | 3.8281
|  | 47.14265 | 4.1623 |  | -- | -- |  | -- | -- |  | 48.02584 | 4.2832 |  | 66.65202 | 4.0702 |  | 87.63914 | 3.8281
|  | 47.15785 | 4.1623 |  | -- | -- |  | -- | -- |  | 48.04106 | 4.2832 |  | 66.66723 | 4.0699 |  | 87.64674 | 3.8278
|  | 47.17305 | 4.1623 |  | -- | -- |  | -- | -- |  | 48.05628 | 4.2832 |  | 66.69005 | 4.0699 |  | 87.66193 | 3.8278
|  | 47.18826 | 4.1623 |  | -- | -- |  | -- | -- |  | 48.0715 | 4.2832 |  | 66.69765 | 4.0696 |  | 87.68472 | 3.8278
|  | 47.20346 | 4.162 |  | -- | -- |  | -- | -- |  | 48.08671 | 4.2829 |  | 66.72047 | 4.0696 |  | 87.69991 | 3.8278
|  | 47.21866 | 4.162 |  | -- | -- |  | -- | -- |  | 48.10954 | 4.2829 |  | 66.72807 | 4.0696 |  | 87.70751 | 3.8278
|  | 47.23386 | 4.162 |  | -- | -- |  | -- | -- |  | 48.12476 | 4.2826 |  | 66.74328 | 4.0693 |  | 87.7227 | 3.8278
|  | 47.24907 | 4.162 |  | -- | -- |  | -- | -- |  | 48.13237 | 4.2826 |  | 66.75849 | 4.0693 |  | 87.74549 | 3.8275
|  | 47.26427 | 4.1617 |  | -- | -- |  | -- | -- |  | 48.1552 | 4.2826 |  | 66.78131 | 4.069 |  | 87.75309 | 3.8275
|  | 47.27947 | 4.1617 |  | -- | -- |  | -- | -- |  | 48.16281 | 4.2826 |  | 66.78892 | 4.069 |  | 87.76828 | 3.8275
|  | 47.29467 | 4.1617 |  | -- | -- |  | -- | -- |  | 48.17803 | 4.2823 |  | 66.80413 | 4.0687 |  | 87.78347 | 3.8275
|  | 47.30988 | 4.1617 |  | -- | -- |  | -- | -- |  | 48.19325 | 4.2823 |  | 66.81934 | 4.0687 |  | 87.79867 | 3.8271
|  | 47.32508 | 4.1617 |  | -- | -- |  | -- | -- |  | 48.20847 | 4.2819 |  | 66.83455 | 4.0687 |  | 87.81387 | 3.8271
|  | 47.34028 | 4.1617 |  | -- | -- |  | -- | -- |  | 48.22369 | 4.2819 |  | 66.84976 | 4.0683 |  | 87.82906 | 3.8271
|  | 47.35548 | 4.1613 |  | -- | -- |  | -- | -- |  | 48.24652 | 4.2819 |  | 66.86497 | 4.0683 |  | 87.84426 | 3.8271
|  | 47.37068 | 4.1613 |  | -- | -- |  | -- | -- |  | 48.25413 | 4.2819 |  | 66.88018 | 4.068 |  | 87.85945 | 3.8271
|  | 47.38589 | 4.1613 |  | -- | -- |  | -- | -- |  | 48.26935 | 4.2816 |  | 66.89539 | 4.068 |  | 87.87465 | 3.8268
|  | 47.40109 | 4.1613 |  | -- | -- |  | -- | -- |  | 48.28457 | 4.2816 |  | 66.9106 | 4.0677 |  | 87.88225 | 3.8268
|  | 47.41629 | 4.161 |  | -- | -- |  | -- | -- |  | 48.29979 | 4.2816 |  | 66.92581 | 4.0677 |  | 87.90504 | 3.8268
|  | 47.43149 | 4.161 |  | -- | -- |  | -- | -- |  | 48.31501 | 4.2816 |  | 66.94862 | 4.0674 |  | 87.92024 | 3.8268
|  | 47.4467 | 4.161 |  | -- | -- |  | -- | -- |  | 48.33023 | 4.2813 |  | 66.96384 | 4.0674 |  | 87.92784 | 3.8268
|  | 47.4619 | 4.161 |  | -- | -- |  | -- | -- |  | 48.34545 | 4.2813 |  | 66.97905 | 4.0671 |  | 87.94303 | 3.8265
|  | 47.4771 | 4.161 |  | -- | -- |  | -- | -- |  | 48.36067 | 4.2813 |  | 66.98665 | 4.0671 |  | 87.95823 | 3.8265
|  | 47.4923 | 4.1607 |  | -- | -- |  | -- | -- |  | 48.37589 | 4.281 |  | 67.00947 | 4.0668 |  | 87.97342 | 3.8265
|  | 47.50751 | 4.1607 |  | -- | -- |  | -- | -- |  | 48.39111 | 4.281 |  | 67.01707 | 4.0668 |  | 87.98861 | 3.8265
|  | 47.52271 | 4.1607 |  | -- | -- |  | -- | -- |  | 48.41394 | 4.2807 |  | 67.03228 | 4.0668 |  | 88.0114 | 3.8265
|  | 47.53791 | 4.1607 |  | -- | -- |  | -- | -- |  | 48.42155 | 4.2807 |  | 67.04749 | 4.0665 |  | 88.019 | 3.8265
|  | 47.55311 | 4.1607 |  | -- | -- |  | -- | -- |  | 48.43677 | 4.2807 |  | 67.0627 | 4.0665 |  | 88.04179 | 3.8262
|  | 47.56832 | 4.1604 |  | -- | -- |  | -- | -- |  | 48.45199 | 4.2807 |  | 67.07791 | 4.0662 |  | 88.04938 | 3.8262
|  | 47.58352 | 4.1604 |  | -- | -- |  | -- | -- |  | 48.46721 | 4.2804 |  | 67.09312 | 4.0662 |  | 88.06458 | 3.8262
|  | 47.59872 | 4.1604 |  | -- | -- |  | -- | -- |  | 48.48243 | 4.2804 |  | 67.10833 | 4.0659 |  | 88.08737 | 3.8259
|  | 47.61392 | 4.1604 |  | -- | -- |  | -- | -- |  | 48.49765 | 4.2804 |  | 67.12354 | 4.0659 |  | 88.10257 | 3.8259
|  | 47.62913 | 4.1604 |  | -- | -- |  | -- | -- |  | 48.51287 | 4.2801 |  | 67.14636 | 4.0659 |  | 88.11777 | 3.8259
|  | 47.64433 | 4.1601 |  | -- | -- |  | -- | -- |  | 48.53569 | 4.2801 |  | 67.15397 | 4.0656 |  | 88.13296 | 3.8259
|  | 47.65953 | 4.1601 |  | -- | -- |  | -- | -- |  | 48.55091 | 4.2801 |  | 67.16918 | 4.0656 |  | 88.14056 | 3.8259
|  | 47.67473 | 4.1601 |  | -- | -- |  | -- | -- |  | 48.55852 | 4.2801 |  | 67.19199 | 4.0652 |  | 88.15576 | 3.8259
|  | 47.68994 | 4.1601 |  | -- | -- |  | -- | -- |  | 48.57374 | 4.2798 |  | 67.1996 | 4.0652 |  | 88.17096 | 3.8256
|  | 47.70514 | 4.1598 |  | -- | -- |  | -- | -- |  | 48.58896 | 4.2798 |  | 67.22241 | 4.0649 |  | 88.18616 | 3.8256
|  | 47.72034 | 4.1598 |  | -- | -- |  | -- | -- |  | 48.60418 | 4.2795 |  | 67.23002 | 4.0649 |  | 88.20135 | 3.8256
|  | 47.73554 | 4.1598 |  | -- | -- |  | -- | -- |  | 48.62701 | 4.2795 |  | 67.24523 | 4.0646 |  | 88.22415 | 3.8256
|  | 47.75074 | 4.1598 |  | -- | -- |  | -- | -- |  | 48.63461 | 4.2795 |  | 67.26044 | 4.0646 |  | 88.23935 | 3.8253
|  | 47.76595 | 4.1598 |  | -- | -- |  | -- | -- |  | 48.64983 | 4.2792 |  | 67.27565 | 4.0643 |  | 88.24694 | 3.8253
|  | 47.78115 | 4.1595 |  | -- | -- |  | -- | -- |  | 48.67266 | 4.2792 |  | 67.29086 | 4.0643 |  | 88.26214 | 3.8253
|  | 47.79635 | 4.1595 |  | -- | -- |  | -- | -- |  | 48.68027 | 4.2792 |  | 67.31367 | 4.0643 |  | 88.27733 | 3.8253
|  | 47.81155 | 4.1595 |  | -- | -- |  | -- | -- |  | 48.7031 | 4.2788 |  | 67.32128 | 4.064 |  | 88.29253 | 3.8253
|  | 47.82676 | 4.1592 |  | -- | -- |  | -- | -- |  | 48.71071 | 4.2788 |  | 67.33649 | 4.064 |  | 88.30773 | 3.825
|  | 47.84196 | 4.1592 |  | -- | -- |  | -- | -- |  | 48.72593 | 4.2788 |  | 67.3517 | 4.0637 |  | 88.32292 | 3.825
|  | 47.85716 | 4.1592 |  | -- | -- |  | -- | -- |  | 48.74115 | 4.2788 |  | 67.36691 | 4.0637 |  | 88.33812 | 3.825
|  | 47.87236 | 4.1592 |  | -- | -- |  | -- | -- |  | 48.75637 | 4.2785 |  | 67.38212 | 4.0637 |  | 88.35331 | 3.8247
|  | 47.88757 | 4.1592 |  | -- | -- |  | -- | -- |  | 48.7792 | 4.2785 |  | 67.39733 | 4.0634 |  | 88.3685 | 3.8247
|  | 47.90277 | 4.1592 |  | -- | -- |  | -- | -- |  | 48.78681 | 4.2785 |  | 67.41254 | 4.0631 |  | 88.38369 | 3.8247
|  | 47.91797 | 4.1589 |  | -- | -- |  | -- | -- |  | 48.80203 | 4.2782 |  | 67.43536 | 4.0631 |  | 88.39889 | 3.8247
|  | 47.93317 | 4.1589 |  | -- | -- |  | -- | -- |  | 48.82486 | 4.2782 |  | 67.44296 | 4.0631 |  | 88.42169 | 3.8247
|  | 47.94838 | 4.1589 |  | -- | -- |  | -- | -- |  | 48.84008 | 4.2779 |  | 67.45817 | 4.0628 |  | 88.42929 | 3.8244
|  | 47.96358 | 4.1589 |  | -- | -- |  | -- | -- |  | 48.8553 | 4.2779 |  | 67.47338 | 4.0628 |  | 88.44448 | 3.8244
|  | 47.97878 | 4.1586 |  | -- | -- |  | -- | -- |  | 48.86291 | 4.2779 |  | 67.48859 | 4.0625 |  | 88.45968 | 3.8244
|  | 47.99398 | 4.1586 |  | -- | -- |  | -- | -- |  | 48.87813 | 4.2776 |  | 67.5038 | 4.0625 |  | 88.47487 | 3.8244
|  | 48.00919 | 4.1586 |  | -- | -- |  | -- | -- |  | 48.89335 | 4.2776 |  | 67.51902 | 4.0625 |  | 88.49007 | 3.8244
|  | 48.02439 | 4.1586 |  | -- | -- |  | -- | -- |  | 48.91618 | 4.2776 |  | 67.53423 | 4.0621 |  | 88.50527 | 3.824
|  | 48.03959 | 4.1586 |  | -- | -- |  | -- | -- |  | 48.92379 | 4.2776 |  | 67.54944 | 4.0621 |  | 88.52047 | 3.824
|  | 48.05479 | 4.1586 |  | -- | -- |  | -- | -- |  | 48.93901 | 4.2773 |  | 67.56465 | 4.0618 |  | 88.53566 | 3.824
|  | 48.07 | 4.1582 |  | -- | -- |  | -- | -- |  | 48.95422 | 4.2773 |  | 67.57986 | 4.0618 |  | 88.55085 | 3.824
|  | 48.0852 | 4.1582 |  | -- | -- |  | -- | -- |  | 48.96944 | 4.2773 |  | 67.59507 | 4.0615 |  | 88.56605 | 3.8237
|  | 48.1004 | 4.1582 |  | -- | -- |  | -- | -- |  | 48.98466 | 4.277 |  | 67.61028 | 4.0615 |  | 88.58124 | 3.8237
|  | 48.1156 | 4.1582 |  | -- | -- |  | -- | -- |  | 48.99988 | 4.277 |  | 67.62549 | 4.0612 |  | 88.59643 | 3.8237
|  | 48.1308 | 4.1579 |  | -- | -- |  | -- | -- |  | 49.0151 | 4.277 |  | 67.6407 | 4.0612 |  | 88.61923 | 3.8234
|  | 48.14601 | 4.1579 |  | -- | -- |  | -- | -- |  | 49.03032 | 4.277 |  | 67.65591 | 4.0612 |  | 88.62683 | 3.8234
|  | 48.16121 | 4.1579 |  | -- | -- |  | -- | -- |  | 49.04554 | 4.2767 |  | 67.67112 | 4.0609 |  | 88.64202 | 3.8234
|  | 48.17641 | 4.1579 |  | -- | -- |  | -- | -- |  | 49.06076 | 4.2767 |  | 67.68633 | 4.0609 |  | 88.65722 | 3.8234
|  | 48.19161 | 4.1579 |  | -- | -- |  | -- | -- |  | 49.07598 | 4.2764 |  | 67.70154 | 4.0609 |  | 88.67241 | 3.8234
|  | 48.20682 | 4.1576 |  | -- | -- |  | -- | -- |  | 49.0912 | 4.2764 |  | 67.71675 | 4.0606 |  | 88.68761 | 3.8234
|  | 48.22202 | 4.1576 |  | -- | -- |  | -- | -- |  | 49.10642 | 4.2764 |  | 67.73196 | 4.0606 |  | 88.70281 | 3.8231
|  | 48.23722 | 4.1576 |  | -- | -- |  | -- | -- |  | 49.12925 | 4.2764 |  | 67.74717 | 4.0603 |  | 88.718 | 3.8231
|  | 48.25242 | 4.1573 |  | -- | -- |  | -- | -- |  | 49.14447 | 4.2761 |  | 67.76238 | 4.0603 |  | 88.7332 | 3.8231
|  | 48.26763 | 4.1573 |  | -- | -- |  | -- | -- |  | 49.15208 | 4.2761 |  | 67.77759 | 4.06 |  | 88.7484 | 3.8231
|  | 48.28283 | 4.1573 |  | -- | -- |  | -- | -- |  | 49.1673 | 4.2761 |  | 67.80041 | 4.06 |  | 88.76359 | 3.8228
|  | 48.29803 | 4.1573 |  | -- | -- |  | -- | -- |  | 49.18252 | 4.2757 |  | 67.80801 | 4.06 |  | 88.77878 | 3.8228
|  | 48.31323 | 4.1573 |  | -- | -- |  | -- | -- |  | 49.20535 | 4.2757 |  | 67.82322 | 4.0597 |  | 88.79398 | 3.8228
|  | 48.32844 | 4.1573 |  | -- | -- |  | -- | -- |  | 49.21296 | 4.2757 |  | 67.84604 | 4.0597 |  | 88.80917 | 3.8228
|  | 48.34364 | 4.157 |  | -- | -- |  | -- | -- |  | 49.22818 | 4.2754 |  | 67.85364 | 4.0593 |  | 88.82437 | 3.8225
|  | 48.35884 | 4.157 |  | -- | -- |  | -- | -- |  | 49.2434 | 4.2754 |  | 67.86885 | 4.0593 |  | 88.84717 | 3.8225
|  | 48.37404 | 4.157 |  | -- | -- |  | -- | -- |  | 49.25862 | 4.2754 |  | 67.88407 | 4.0593 |  | 88.85476 | 3.8225
|  | 48.38925 | 4.1567 |  | -- | -- |  | -- | -- |  | 49.27384 | 4.2751 |  | 67.89928 | 4.059 |  | 88.86996 | 3.8222
|  | 48.40445 | 4.1567 |  | -- | -- |  | -- | -- |  | 49.28906 | 4.2751 |  | 67.92209 | 4.0587 |  | 88.88515 | 3.8222
|  | 48.41965 | 4.1567 |  | -- | -- |  | -- | -- |  | 49.30428 | 4.2751 |  | 67.9373 | 4.0587 |  | 88.90035 | 3.8222
|  | 48.43485 | 4.1567 |  | -- | -- |  | -- | -- |  | 49.3195 | 4.2748 |  | 67.94491 | 4.0587 |  | 88.91554 | 3.8222
|  | 48.45006 | 4.1567 |  | -- | -- |  | -- | -- |  | 49.34233 | 4.2748 |  | 67.96012 | 4.0584 |  | 88.93074 | 3.8222
|  | 48.46526 | 4.1564 |  | -- | -- |  | -- | -- |  | 49.34993 | 4.2748 |  | 67.97533 | 4.0584 |  | 88.94594 | 3.8219
|  | 48.48046 | 4.1564 |  | -- | -- |  | -- | -- |  | 49.36515 | 4.2745 |  | 67.99054 | 4.0581 |  | 88.96113 | 3.8219
|  | 48.49566 | 4.1564 |  | -- | -- |  | -- | -- |  | 49.38037 | 4.2745 |  | 68.00575 | 4.0581 |  | 88.97632 | 3.8219
|  | 48.51086 | 4.1561 |  | -- | -- |  | -- | -- |  | 49.4032 | 4.2745 |  | 68.02096 | 4.0581 |  | 88.99912 | 3.8216
|  | 48.52607 | 4.1561 |  | -- | -- |  | -- | -- |  | 49.41081 | 4.2742 |  | 68.03617 | 4.0578 |  | 89.00672 | 3.8216
|  | 48.54127 | 4.1561 |  | -- | -- |  | -- | -- |  | 49.42603 | 4.2742 |  | 68.05138 | 4.0578 |  | 89.02192 | 3.8216
|  | 48.55647 | 4.1561 |  | -- | -- |  | -- | -- |  | 49.44886 | 4.2742 |  | 68.06659 | 4.0575 |  | 89.04471 | 3.8216
|  | 48.57167 | 4.1561 |  | -- | -- |  | -- | -- |  | 49.45647 | 4.2739 |  | 68.0818 | 4.0575 |  | 89.05231 | 3.8216
|  | 48.58688 | 4.1561 |  | -- | -- |  | -- | -- |  | 49.4793 | 4.2739 |  | 68.09701 | 4.0575 |  | 89.06751 | 3.8213
|  | 48.60208 | 4.1558 |  | -- | -- |  | -- | -- |  | 49.49452 | 4.2739 |  | 68.11222 | 4.0572 |  | 89.0827 | 3.8213
|  | 48.61728 | 4.1558 |  | -- | -- |  | -- | -- |  | 49.50213 | 4.2739 |  | 68.13504 | 4.0572 |  | 89.0979 | 3.8213
|  | 48.63248 | 4.1558 |  | -- | -- |  | -- | -- |  | 49.51735 | 4.2736 |  | 68.14264 | 4.0569 |  | 89.11309 | 3.8209
|  | 48.64769 | 4.1558 |  | -- | -- |  | -- | -- |  | 49.53256 | 4.2733 |  | 68.15785 | 4.0569 |  | 89.12829 | 3.8209
|  | 48.66289 | 4.1555 |  | -- | -- |  | -- | -- |  | 49.55539 | 4.2733 |  | 68.18067 | 4.0569 |  | 89.15108 | 3.8209
|  | 48.67809 | 4.1555 |  | -- | -- |  | -- | -- |  | 49.563 | 4.2733 |  | 68.18827 | 4.0566 |  | 89.16628 | 3.8209
|  | 48.69329 | 4.1555 |  | -- | -- |  | -- | -- |  | 49.57822 | 4.2733 |  | 68.20348 | 4.0566 |  | 89.17387 | 3.8206
|  | 48.7085 | 4.1555 |  | -- | -- |  | -- | -- |  | 49.60105 | 4.2733 |  | 68.21869 | 4.0562 |  | 89.19666 | 3.8206
|  | 48.7237 | 4.1555 |  | -- | -- |  | -- | -- |  | 49.61627 | 4.273 |  | 68.2339 | 4.0562 |  | 89.20425 | 3.8206
|  | 48.7389 | 4.1551 |  | -- | -- |  | -- | -- |  | 49.62388 | 4.273 |  | 68.24911 | 4.0559 |  | 89.21946 | 3.8206
|  | 48.7541 | 4.1551 |  | -- | -- |  | -- | -- |  | 49.6391 | 4.273 |  | 68.26433 | 4.0559 |  | 89.23465 | 3.8203
|  | 48.76931 | 4.1548 |  | -- | -- |  | -- | -- |  | 49.66193 | 4.2726 |  | 68.27954 | 4.0556 |  | 89.24985 | 3.8203
|  | 48.78451 | 4.1548 |  | -- | -- |  | -- | -- |  | 49.66954 | 4.2726 |  | 68.29475 | 4.0556 |  | 89.27265 | 3.8203
|  | 48.79971 | 4.1548 |  | -- | -- |  | -- | -- |  | 49.68476 | 4.2726 |  | 68.30996 | 4.0556 |  | 89.28025 | 3.8203
|  | 48.81491 | 4.1548 |  | -- | -- |  | -- | -- |  | 49.69998 | 4.2723 |  | 68.33277 | 4.0556 |  | 89.29544 | 3.8203
|  | 48.83012 | 4.1548 |  | -- | -- |  | -- | -- |  | 49.7152 | 4.2723 |  | 68.34038 | 4.0553 |  | 89.31823 | 3.82
|  | 48.84532 | 4.1548 |  | -- | -- |  | -- | -- |  | 49.73042 | 4.2723 |  | 68.36319 | 4.055 |  | 89.33343 | 3.82
|  | 48.86052 | 4.1545 |  | -- | -- |  | -- | -- |  | 49.74564 | 4.272 |  | 68.3708 | 4.055 |  | 89.34103 | 3.82
|  | 48.87572 | 4.1545 |  | -- | -- |  | -- | -- |  | 49.76086 | 4.272 |  | 68.38601 | 4.055 |  | 89.35622 | 3.82
|  | 48.89093 | 4.1545 |  | -- | -- |  | -- | -- |  | 49.78369 | 4.272 |  | 68.40122 | 4.0547 |  | 89.37142 | 3.8197
|  | 48.90613 | 4.1545 |  | -- | -- |  | -- | -- |  | 49.7913 | 4.2717 |  | 68.41643 | 4.0547 |  | 89.38661 | 3.8197
|  | 48.92133 | 4.1542 |  | -- | -- |  | -- | -- |  | 49.80652 | 4.2717 |  | 68.43164 | 4.0547 |  | 89.40181 | 3.8197
|  | 48.93653 | 4.1542 |  | -- | -- |  | -- | -- |  | 49.82174 | 4.2717 |  | 68.45446 | 4.0544 |  | 89.42461 | 3.8197
|  | 48.95173 | 4.1542 |  | -- | -- |  | -- | -- |  | 49.83696 | 4.2717 |  | 68.46967 | 4.0544 |  | 89.4322 | 3.8194
|  | 48.96694 | 4.1542 |  | -- | -- |  | -- | -- |  | 49.85218 | 4.2714 |  | 68.47727 | 4.0544 |  | 89.4474 | 3.8194
|  | 48.98214 | 4.1542 |  | -- | -- |  | -- | -- |  | 49.8674 | 4.2714 |  | 68.50009 | 4.0541 |  | 89.4626 | 3.8194
|  | 48.99734 | 4.1539 |  | -- | -- |  | -- | -- |  | 49.88262 | 4.2714 |  | 68.50769 | 4.0541 |  | 89.4778 | 3.8194
|  | 49.01254 | 4.1539 |  | -- | -- |  | -- | -- |  | 49.89784 | 4.2711 |  | 68.5229 | 4.0538 |  | 89.50059 | 3.8191
|  | 49.02775 | 4.1536 |  | -- | -- |  | -- | -- |  | 49.91306 | 4.2711 |  | 68.53811 | 4.0538 |  | 89.50819 | 3.8191
|  | 49.04295 | 4.1536 |  | -- | -- |  | -- | -- |  | 49.92828 | 4.2705 |  | 68.55332 | 4.0538 |  | 89.52339 | 3.8191
|  | 49.05815 | 4.1536 |  | -- | -- |  | -- | -- |  | 49.9435 | 4.2705 |  | 68.56853 | 4.0535 |  | 89.53858 | 3.8188
|  | 49.07335 | 4.1536 |  | -- | -- |  | -- | -- |  | 49.95872 | 4.2705 |  | 68.58374 | 4.0535 |  | 89.55378 | 3.8188
|  | 49.08856 | 4.1536 |  | -- | -- |  | -- | -- |  | 49.97394 | 4.2705 |  | 68.59895 | 4.0531 |  | 89.56898 | 3.8188
|  | 49.10376 | 4.1536 |  | -- | -- |  | -- | -- |  | 49.99677 | 4.2702 |  | 68.61416 | 4.0531 |  | 89.58417 | 3.8188
|  | 49.11896 | 4.1533 |  | -- | -- |  | -- | -- |  | 50.00438 | 4.2702 |  | 68.62938 | 4.0531 |  | 89.60696 | 3.8185
|  | 49.13416 | 4.1533 |  | -- | -- |  | -- | -- |  | 50.0196 | 4.2702 |  | 68.64459 | 4.0528 |  | 89.62216 | 3.8185
|  | 49.14937 | 4.1533 |  | -- | -- |  | -- | -- |  | 50.03481 | 4.2699 |  | 68.6598 | 4.0528 |  | 89.63736 | 3.8185
|  | 49.16457 | 4.153 |  | -- | -- |  | -- | -- |  | 50.05003 | 4.2699 |  | 68.68261 | 4.0525 |  | 89.64496 | 3.8185
|  | 49.17977 | 4.153 |  | -- | -- |  | -- | -- |  | 50.06525 | 4.2695 |  | 68.69022 | 4.0525 |  | 89.66015 | 3.8182
|  | 49.19497 | 4.153 |  | -- | -- |  | -- | -- |  | 50.08047 | 4.2695 |  | 68.70543 | 4.0525 |  | 89.67535 | 3.8182
|  | 49.21018 | 4.153 |  | -- | -- |  | -- | -- |  | 50.09569 | 4.2695 |  | 68.72064 | 4.0525 |  | 89.69055 | 3.8182
|  | 49.22538 | 4.153 |  | -- | -- |  | -- | -- |  | 50.11852 | 4.2695 |  | 68.73585 | 4.0522 |  | 89.70574 | 3.8178
|  | 49.24058 | 4.153 |  | -- | -- |  | -- | -- |  | 50.12613 | 4.2692 |  | 68.75106 | 4.0522 |  | 89.72093 | 3.8178
|  | 49.25578 | 4.1527 |  | -- | -- |  | -- | -- |  | 50.14135 | 4.2692 |  | 68.76627 | 4.0519 |  | 89.74372 | 3.8178
|  | 49.27099 | 4.1527 |  | -- | -- |  | -- | -- |  | 50.15657 | 4.2689 |  | 68.78148 | 4.0519 |  | 89.75132 | 3.8178
|  | 49.28619 | 4.1527 |  | -- | -- |  | -- | -- |  | 50.17179 | 4.2689 |  | 68.79669 | 4.0519 |  | 89.76652 | 3.8178
|  | 49.30139 | 4.1524 |  | -- | -- |  | -- | -- |  | 50.19461 | 4.2686 |  | 68.8119 | 4.0516 |  | 89.78931 | 3.8175
|  | 49.31659 | 4.1524 |  | -- | -- |  | -- | -- |  | 50.20222 | 4.2686 |  | 68.82711 | 4.0516 |  | 89.80451 | 3.8175
|  | 49.33179 | 4.1524 |  | -- | -- |  | -- | -- |  | 50.21744 | 4.2686 |  | 68.84232 | 4.051 |  | 89.81211 | 3.8175
|  | 49.347 | 4.1524 |  | -- | -- |  | -- | -- |  | 50.23266 | 4.2686 |  | 68.85753 | 4.051 |  | 89.8273 | 3.8175
|  | 49.3622 | 4.1524 |  | -- | -- |  | -- | -- |  | 50.24788 | 4.2686 |  | 68.87274 | 4.051 |  | 89.8501 | 3.8172
|  | 49.3774 | 4.152 |  | -- | -- |  | -- | -- |  | 50.2631 | 4.2683 |  | 68.88795 | 4.0507 |  | 89.8577 | 3.8172
|  | 49.3926 | 4.152 |  | -- | -- |  | -- | -- |  | 50.27832 | 4.2683 |  | 68.90316 | 4.0507 |  | 89.87289 | 3.8172
|  | 49.40781 | 4.152 |  | -- | -- |  | -- | -- |  | 50.29354 | 4.268 |  | 68.91837 | 4.0504 |  | 89.88808 | 3.8172
|  | 49.42301 | 4.1517 |  | -- | -- |  | -- | -- |  | 50.30875 | 4.268 |  | 68.93358 | 4.0504 |  | 89.90328 | 3.8172
|  | 49.43821 | 4.1517 |  | -- | -- |  | -- | -- |  | 50.32397 | 4.268 |  | 68.94879 | 4.0504 |  | 89.92608 | 3.8169
|  | 49.45341 | 4.1517 |  | -- | -- |  | -- | -- |  | 50.33919 | 4.268 |  | 68.97161 | 4.05 |  | 89.93368 | 3.8169
|  | 49.46862 | 4.1517 |  | -- | -- |  | -- | -- |  | 50.35441 | 4.2677 |  | 68.97921 | 4.05 |  | 89.94888 | 3.8166
|  | 49.48382 | 4.1517 |  | -- | -- |  | -- | -- |  | 50.36963 | 4.2677 |  | 68.99443 | 4.0497 |  | 89.96408 | 3.8166
|  | 49.49902 | 4.1514 |  | -- | -- |  | -- | -- |  | 50.38485 | 4.2677 |  | 69.00964 | 4.0497 |  | 89.97928 | 3.8166
|  | 49.51422 | 4.1514 |  | -- | -- |  | -- | -- |  | 50.40768 | 4.2674 |  | 69.02485 | 4.0497 |  | 90.00208 | 3.8166
|  | 49.52943 | 4.1514 |  | -- | -- |  | -- | -- |  | 50.41529 | 4.2674 |  | 69.04006 | 4.0497 |  | 90.00968 | 3.8166
|  | 49.54463 | 4.1511 |  | -- | -- |  | -- | -- |  | 50.43051 | 4.2674 |  | 69.06287 | 4.0494 |  | 90.02487 | 3.8163
|  | 49.55983 | 4.1511 |  | -- | -- |  | -- | -- |  | 50.44573 | 4.2671 |  | 69.07808 | 4.0494 |  | 90.04008 | 3.8163
|  | 49.57503 | 4.1511 |  | -- | -- |  | -- | -- |  | 50.46856 | 4.2671 |  | 69.09329 | 4.0491 |  | 90.05528 | 3.8163
|  | 49.59024 | 4.1511 |  | -- | -- |  | -- | -- |  | 50.47617 | 4.2668 |  | 69.1009 | 4.0491 |  | 90.07048 | 3.8163
|  | 49.60544 | 4.1511 |  | -- | -- |  | -- | -- |  | 50.49139 | 4.2668 |  | 69.11611 | 4.0491 |  | 90.08567 | 3.816
|  | 49.62064 | 4.1508 |  | -- | -- |  | -- | -- |  | 50.50661 | 4.2668 |  | 69.13892 | 4.0488 |  | 90.10087 | 3.816
|  | 49.63584 | 4.1508 |  | -- | -- |  | -- | -- |  | 50.52183 | 4.2668 |  | 69.14653 | 4.0488 |  | 90.12367 | 3.816
|  | 49.65105 | 4.1508 |  | -- | -- |  | -- | -- |  | 50.54466 | 4.2664 |  | 69.16174 | 4.0485 |  | 90.13887 | 3.816
|  | 49.66625 | 4.1508 |  | -- | -- |  | -- | -- |  | 50.55227 | 4.2664 |  | 69.17695 | 4.0485 |  | 90.14646 | 3.816
|  | 49.68145 | 4.1505 |  | -- | -- |  | -- | -- |  | 50.5751 | 4.2664 |  | 69.19977 | 4.0485 |  | 90.16166 | 3.8157
|  | 49.69665 | 4.1505 |  | -- | -- |  | -- | -- |  | 50.58271 | 4.2661 |  | 69.20737 | 4.0485 |  | 90.17686 | 3.8157
|  | 49.71185 | 4.1505 |  | -- | -- |  | -- | -- |  | 50.59793 | 4.2661 |  | 69.22258 | 4.0482 |  | 90.19965 | 3.8157
|  | 49.72706 | 4.1505 |  | -- | -- |  | -- | -- |  | 50.61315 | 4.2661 |  | 69.23779 | 4.0482 |  | 90.20724 | 3.8154
|  | 49.74226 | 4.1505 |  | -- | -- |  | -- | -- |  | 50.62837 | 4.2661 |  | 69.253 | 4.0482 |  | 90.22244 | 3.8154
|  | 49.75746 | 4.1502 |  | -- | -- |  | -- | -- |  | 50.64359 | 4.2658 |  | 69.26821 | 4.0479 |  | 90.24523 | 3.8154
|  | 49.77266 | 4.1502 |  | -- | -- |  | -- | -- |  | 50.6588 | 4.2658 |  | 69.28342 | 4.0479 |  | 90.25283 | 3.8154
|  | 49.78787 | 4.1502 |  | -- | -- |  | -- | -- |  | 50.67402 | 4.2655 |  | 69.30624 | 4.0479 |  | 90.26803 | 3.8154
|  | 49.80307 | 4.1499 |  | -- | -- |  | -- | -- |  | 50.68924 | 4.2655 |  | 69.31384 | 4.0476 |  | 90.29082 | 3.8151
|  | 49.81827 | 4.1499 |  | -- | -- |  | -- | -- |  | 50.70446 | 4.2655 |  | 69.32905 | 4.0476 |  | 90.29842 | 3.8151
|  | 49.83347 | 4.1499 |  | -- | -- |  | -- | -- |  | 50.71968 | 4.2655 |  | 69.34426 | 4.0473 |  | 90.31361 | 3.8151
|  | 49.84868 | 4.1499 |  | -- | -- |  | -- | -- |  | 50.7349 | 4.2652 |  | 69.35947 | 4.0473 |  | 90.32881 | 3.8147
|  | 49.86388 | 4.1499 |  | -- | -- |  | -- | -- |  | 50.75773 | 4.2652 |  | 69.37469 | 4.0473 |  | 90.34401 | 3.8147
|  | 49.87908 | 4.1496 |  | -- | -- |  | -- | -- |  | 50.76534 | 4.2649 |  | 69.3899 | 4.0469 |  | 90.35921 | 3.8147
|  | 49.89428 | 4.1496 |  | -- | -- |  | -- | -- |  | 50.78817 | 4.2649 |  | 69.40511 | 4.0469 |  | 90.37441 | 3.8147
|  | 49.90949 | 4.1496 |  | -- | -- |  | -- | -- |  | 50.79578 | 4.2649 |  | 69.42032 | 4.0466 |  | 90.38961 | 3.8147
|  | 49.92469 | 4.1493 |  | -- | -- |  | -- | -- |  | 50.811 | 4.2649 |  | 69.44313 | 4.0466 |  | 90.4048 | 3.8147
|  | 49.93989 | 4.1493 |  | -- | -- |  | -- | -- |  | 50.82622 | 4.2649 |  | 69.45074 | 4.0466 |  | 90.42 | 3.8144
|  | 49.95509 | 4.1493 |  | -- | -- |  | -- | -- |  | 50.84144 | 4.2646 |  | 69.47355 | 4.0466 |  | 90.44279 | 3.8144
|  | 49.9703 | 4.1493 |  | -- | -- |  | -- | -- |  | 50.85666 | 4.2646 |  | 69.48876 | 4.0463 |  | 90.45038 | 3.8144
|  | 49.9855 | 4.1493 |  | -- | -- |  | -- | -- |  | 50.87188 | 4.2643 |  | 69.50397 | 4.0463 |  | 90.47318 | 3.8141
|  | 50.0007 | 4.1489 |  | -- | -- |  | -- | -- |  | 50.8871 | 4.2643 |  | 69.51158 | 4.0463 |  | 90.48078 | 3.8141
|  | 50.0159 | 4.1489 |  | -- | -- |  | -- | -- |  | 50.90232 | 4.2643 |  | 69.52679 | 4.046 |  | 90.49597 | 3.8141
|  | 50.03111 | 4.1489 |  | -- | -- |  | -- | -- |  | 50.91754 | 4.264 |  | 69.542 | 4.046 |  | 90.51117 | 3.8141
|  | 50.04631 | 4.1489 |  | -- | -- |  | -- | -- |  | 50.94037 | 4.264 |  | 69.55721 | 4.046 |  | 90.52636 | 3.8141
|  | 50.06151 | 4.1486 |  | -- | -- |  | -- | -- |  | 50.94798 | 4.264 |  | 69.57242 | 4.0457 |  | 90.54156 | 3.8138
|  | 50.07671 | 4.1486 |  | -- | -- |  | -- | -- |  | 50.9632 | 4.264 |  | 69.58763 | 4.0457 |  | 90.55676 | 3.8138
|  | 50.09191 | 4.1486 |  | -- | -- |  | -- | -- |  | 50.97842 | 4.2637 |  | 69.60284 | 4.0454 |  | 90.57956 | 3.8138
|  | 50.10712 | 4.1486 |  | -- | -- |  | -- | -- |  | 51.00125 | 4.2637 |  | 69.61805 | 4.0454 |  | 90.59475 | 3.8135
|  | 50.12232 | 4.1483 |  | -- | -- |  | -- | -- |  | 51.00886 | 4.2637 |  | 69.63326 | 4.0454 |  | 90.60235 | 3.8135
|  | 50.13752 | 4.1483 |  | -- | -- |  | -- | -- |  | 51.02408 | 4.2633 |  | 69.64847 | 4.0454 |  | 90.61755 | 3.8135
|  | 50.15272 | 4.1483 |  | -- | -- |  | -- | -- |  | 51.0393 | 4.2633 |  | 69.66368 | 4.0451 |  | 90.63275 | 3.8135
|  | 50.16793 | 4.1483 |  | -- | -- |  | -- | -- |  | 51.06212 | 4.2633 |  | 69.67889 | 4.0448 |  | 90.65555 | 3.8135
|  | 50.18313 | 4.148 |  | -- | -- |  | -- | -- |  | 51.06973 | 4.263 |  | 69.6941 | 4.0448 |  | 90.66315 | 3.8132
|  | 50.19833 | 4.148 |  | -- | -- |  | -- | -- |  | 51.08495 | 4.263 |  | 69.70931 | 4.0448 |  | 90.67834 | 3.8132
|  | 50.21353 | 4.148 |  | -- | -- |  | -- | -- |  | 51.10017 | 4.263 |  | 69.72452 | 4.0448 |  | 90.69354 | 3.8132
|  | 50.22874 | 4.148 |  | -- | -- |  | -- | -- |  | 51.11539 | 4.263 |  | 69.73974 | 4.0445 |  | 90.71633 | 3.8132
|  | 50.24394 | 4.148 |  | -- | -- |  | -- | -- |  | 51.13061 | 4.2627 |  | 69.75495 | 4.0445 |  | 90.72393 | 3.8129
|  | 50.25914 | 4.1477 |  | -- | -- |  | -- | -- |  | 51.14583 | 4.2627 |  | 69.77016 | 4.0442 |  | 90.74673 | 3.8129
|  | 50.27434 | 4.1477 |  | -- | -- |  | -- | -- |  | 51.16105 | 4.2627 |  | 69.79297 | 4.0442 |  | 90.75433 | 3.8129
|  | 50.28955 | 4.1477 |  | -- | -- |  | -- | -- |  | 51.17627 | 4.2624 |  | 69.80058 | 4.0442 |  | 90.76952 | 3.8129
|  | 50.30475 | 4.1477 |  | -- | -- |  | -- | -- |  | 51.1991 | 4.2624 |  | 69.81579 | 4.0442 |  | 90.78471 | 3.8129
|  | 50.31995 | 4.1474 |  | -- | -- |  | -- | -- |  | 51.20671 | 4.2624 |  | 69.831 | 4.0438 |  | 90.79992 | 3.8126
|  | 50.33515 | 4.1474 |  | -- | -- |  | -- | -- |  | 51.22193 | 4.2624 |  | 69.84621 | 4.0438 |  | 90.81511 | 3.8126
|  | 50.35036 | 4.1474 |  | -- | -- |  | -- | -- |  | 51.23715 | 4.2621 |  | 69.86902 | 4.0438 |  | 90.8303 | 3.8126
|  | 50.36556 | 4.1474 |  | -- | -- |  | -- | -- |  | 51.25237 | 4.2621 |  | 69.87663 | 4.0435 |  | 90.84549 | 3.8123
|  | 50.38076 | 4.1474 |  | -- | -- |  | -- | -- |  | 51.2752 | 4.2621 |  | 69.89944 | 4.0435 |  | 90.86068 | 3.8123
|  | 50.39596 | 4.1471 |  | -- | -- |  | -- | -- |  | 51.28281 | 4.2618 |  | 69.91465 | 4.0435 |  | 90.88347 | 3.8123
|  | 50.41117 | 4.1471 |  | -- | -- |  | -- | -- |  | 51.30564 | 4.2618 |  | 69.92226 | 4.0432 |  | 90.89107 | 3.8123
|  | 50.42637 | 4.1471 |  | -- | -- |  | -- | -- |  | 51.31325 | 4.2618 |  | 69.93747 | 4.0432 |  | 90.90626 | 3.812
|  | 50.44157 | 4.1468 |  | -- | -- |  | -- | -- |  | 51.32847 | 4.2618 |  | 69.95268 | 4.0429 |  | 90.92145 | 3.812
|  | 50.45677 | 4.1468 |  | -- | -- |  | -- | -- |  | 51.3513 | 4.2615 |  | 69.96789 | 4.0429 |  | 90.93664 | 3.812
|  | 50.47197 | 4.1468 |  | -- | -- |  | -- | -- |  | 51.35891 | 4.2615 |  | 69.9831 | 4.0429 |  | 90.95184 | 3.812
|  | 50.48718 | 4.1468 |  | -- | -- |  | -- | -- |  | 51.37413 | 4.2612 |  | 69.99831 | 4.0429 |  | 90.96703 | 3.8116
|  | 50.50238 | 4.1468 |  | -- | -- |  | -- | -- |  | 51.39696 | 4.2612 |  | 70.01352 | 4.0426 |  | 90.98223 | 3.8116
|  | 50.51758 | 4.1465 |  | -- | -- |  | -- | -- |  | 51.40457 | 4.2612 |  | 70.02873 | 4.0426 |  | 91.00502 | 3.8116
|  | 50.53278 | 4.1465 |  | -- | -- |  | -- | -- |  | 51.41979 | 4.2612 |  | 70.05155 | 4.0426 |  | 91.01261 | 3.8116
|  | 50.54799 | 4.1465 |  | -- | -- |  | -- | -- |  | 51.43501 | 4.2609 |  | 70.05915 | 4.0423 |  | 91.02781 | 3.8116
|  | 50.56319 | 4.1462 |  | -- | -- |  | -- | -- |  | 51.45784 | 4.2609 |  | 70.07436 | 4.0423 |  | 91.05061 | 3.8113
|  | 50.57839 | 4.1462 |  | -- | -- |  | -- | -- |  | 51.46545 | 4.2606 |  | 70.09718 | 4.0423 |  | 91.0582 | 3.8113
|  | 50.59359 | 4.1462 |  | -- | -- |  | -- | -- |  | 51.48066 | 4.2606 |  | 70.10479 | 4.0423 |  | 91.08099 | 3.8113
|  | 50.6088 | 4.1462 |  | -- | -- |  | -- | -- |  | 51.50349 | 4.2606 |  | 70.12 | 4.042 |  | 91.08859 | 3.811
|  | 50.624 | 4.1462 |  | -- | -- |  | -- | -- |  | 51.5111 | 4.2606 |  | 70.13521 | 4.042 |  | 91.10379 | 3.811
|  | 50.6392 | 4.1458 |  | -- | -- |  | -- | -- |  | 51.52632 | 4.2602 |  | 70.15802 | 4.042 |  | 91.11899 | 3.811
|  | 50.6544 | 4.1458 |  | -- | -- |  | -- | -- |  | 51.54154 | 4.2602 |  | 70.16563 | 4.0417 |  | 91.13418 | 3.811
|  | 50.66961 | 4.1458 |  | -- | -- |  | -- | -- |  | 51.55676 | 4.2602 |  | 70.18084 | 4.0417 |  | 91.14937 | 3.811
|  | 50.68481 | 4.1455 |  | -- | -- |  | -- | -- |  | 51.57198 | 4.2602 |  | 70.19605 | 4.0417 |  | 91.16458 | 3.8107
|  | 50.70001 | 4.1455 |  | -- | -- |  | -- | -- |  | 51.5872 | 4.2599 |  | 70.21126 | 4.0414 |  | 91.17977 | 3.8107
|  | 50.71521 | 4.1455 |  | -- | -- |  | -- | -- |  | 51.60242 | 4.2599 |  | 70.23407 | 4.0414 |  | 91.19497 | 3.8107
|  | 50.73042 | 4.1455 |  | -- | -- |  | -- | -- |  | 51.61764 | 4.2596 |  | 70.24168 | 4.0411 |  | 91.21016 | 3.8104
|  | 50.74562 | 4.1452 |  | -- | -- |  | -- | -- |  | 51.63286 | 4.2596 |  | 70.25689 | 4.0411 |  | 91.22536 | 3.8104
|  | 50.76082 | 4.1452 |  | -- | -- |  | -- | -- |  | 51.64808 | 4.2596 |  | 70.2797 | 4.0411 |  | 91.24055 | 3.8104
|  | 50.77602 | 4.1452 |  | -- | -- |  | -- | -- |  | 51.6633 | 4.2596 |  | 70.28731 | 4.0411 |  | 91.25575 | 3.8104
|  | 50.79123 | 4.1452 |  | -- | -- |  | -- | -- |  | 51.67852 | 4.2593 |  | 70.30252 | 4.0411 |  | 91.27095 | 3.8104
|  | 50.80643 | 4.1449 |  | -- | -- |  | -- | -- |  | 51.70135 | 4.2593 |  | 70.31773 | 4.0407 |  | 91.28615 | 3.8101
|  | 50.82163 | 4.1449 |  | -- | -- |  | -- | -- |  | 51.70896 | 4.2593 |  | 70.33294 | 4.0407 |  | 91.30134 | 3.8101
|  | 50.83683 | 4.1449 |  | -- | -- |  | -- | -- |  | 51.72417 | 4.259 |  | 70.34815 | 4.0407 |  | 91.31653 | 3.8101
|  | 50.85203 | 4.1449 |  | -- | -- |  | -- | -- |  | 51.73939 | 4.259 |  | 70.36336 | 4.0404 |  | 91.33932 | 3.8101
|  | 50.86724 | 4.1446 |  | -- | -- |  | -- | -- |  | 51.75461 | 4.259 |  | 70.37857 | 4.0404 |  | 91.34692 | 3.8098
|  | 50.88244 | 4.1446 |  | -- | -- |  | -- | -- |  | 51.76983 | 4.2587 |  | 70.39378 | 4.0404 |  | 91.36211 | 3.8098
|  | 50.89764 | 4.1446 |  | -- | -- |  | -- | -- |  | 51.78505 | 4.2587 |  | 70.40899 | 4.0404 |  | 91.37731 | 3.8098
|  | 50.91284 | 4.1446 |  | -- | -- |  | -- | -- |  | 51.80027 | 4.2587 |  | 70.4242 | 4.0401 |  | 91.3925 | 3.8098
|  | 50.92805 | 4.1446 |  | -- | -- |  | -- | -- |  | 51.80788 | 4.2587 |  | 70.43941 | 4.0401 |  | 91.40769 | 3.8098
|  | 50.94325 | 4.1443 |  | -- | -- |  | -- | -- |  | 51.83071 | 4.2584 |  | 70.45462 | 4.0398 |  | 91.42289 | 3.8095
|  | 50.95845 | 4.1443 |  | -- | -- |  | -- | -- |  | 51.83832 | 4.2584 |  | 70.46983 | 4.0398 |  | 91.43808 | 3.8095
|  | 50.97365 | 4.1443 |  | -- | -- |  | -- | -- |  | 51.85354 | 4.2584 |  | 70.48505 | 4.0398 |  | 91.46087 | 3.8095
|  | 50.98886 | 4.1443 |  | -- | -- |  | -- | -- |  | 51.87637 | 4.2581 |  | 70.50786 | 4.0398 |  | 91.47606 | 3.8095
|  | 51.00406 | 4.1443 |  | -- | -- |  | -- | -- |  | 51.88398 | 4.2581 |  | 70.51547 | 4.0398 |  | 91.48366 | 3.8092
|  | 51.01926 | 4.144 |  | -- | -- |  | -- | -- |  | 51.8992 | 4.2581 |  | 70.53068 | 4.0395 |  | 91.49885 | 3.8092
|  | 51.03446 | 4.144 |  | -- | -- |  | -- | -- |  | 51.92203 | 4.2578 |  | 70.54589 | 4.0395 |  | 91.51405 | 3.8092
|  | 51.04967 | 4.144 |  | -- | -- |  | -- | -- |  | 51.92964 | 4.2578 |  | 70.5611 | 4.0395 |  | 91.52925 | 3.8092
|  | 51.06487 | 4.1437 |  | -- | -- |  | -- | -- |  | 51.94486 | 4.2578 |  | 70.57631 | 4.0392 |  | 91.54444 | 3.8089
|  | 51.08007 | 4.1437 |  | -- | -- |  | -- | -- |  | 51.96008 | 4.2575 |  | 70.59152 | 4.0392 |  | 91.55963 | 3.8089
|  | 51.09527 | 4.1437 |  | -- | -- |  | -- | -- |  | 51.9753 | 4.2575 |  | 70.60673 | 4.0392 |  | 91.57483 | 3.8089
|  | 51.11048 | 4.1437 |  | -- | -- |  | -- | -- |  | 51.99052 | 4.2575 |  | 70.62194 | 4.0392 |  | 91.59003 | 3.8089
|  | 51.12568 | 4.1437 |  | -- | -- |  | -- | -- |  | 52.01335 | 4.2575 |  | 70.64475 | 4.0389 |  | 91.61281 | 3.8085
|  | 51.14088 | 4.1434 |  | -- | -- |  | -- | -- |  | 52.02096 | 4.2571 |  | 70.65236 | 4.0389 |  | 91.62041 | 3.8085
|  | 51.15608 | 4.1434 |  | -- | -- |  | -- | -- |  | 52.03618 | 4.2571 |  | 70.66757 | 4.0389 |  | 91.63561 | 3.8085
|  | 51.17129 | 4.1434 |  | -- | -- |  | -- | -- |  | 52.0514 | 4.2568 |  | 70.68278 | 4.0386 |  | 91.6508 | 3.8085
|  | 51.18649 | 4.1434 |  | -- | -- |  | -- | -- |  | 52.06662 | 4.2568 |  | 70.69799 | 4.0386 |  | 91.666 | 3.8085
|  | 51.20169 | 4.1431 |  | -- | -- |  | -- | -- |  | 52.08184 | 4.2568 |  | 70.7132 | 4.0386 |  | 91.68119 | 3.8082
|  | 51.21689 | 4.1431 |  | -- | -- |  | -- | -- |  | 52.09706 | 4.2565 |  | 70.72841 | 4.0386 |  | 91.69639 | 3.8082
|  | 51.23209 | 4.1431 |  | -- | -- |  | -- | -- |  | 52.11228 | 4.2565 |  | 70.74362 | 4.0383 |  | 91.71918 | 3.8079
|  | 51.2473 | 4.1431 |  | -- | -- |  | -- | -- |  | 52.1275 | 4.2565 |  | 70.75883 | 4.0383 |  | 91.72678 | 3.8079
|  | 51.2625 | 4.1431 |  | -- | -- |  | -- | -- |  | 52.14272 | 4.2565 |  | 70.77404 | 4.0383 |  | 91.74197 | 3.8079
|  | 51.2777 | 4.1427 |  | -- | -- |  | -- | -- |  | 52.15794 | 4.2562 |  | 70.78925 | 4.038 |  | 91.75716 | 3.8079
|  | 51.2929 | 4.1427 |  | -- | -- |  | -- | -- |  | 52.17316 | 4.2562 |  | 70.81207 | 4.038 |  | 91.77236 | 3.8079
|  | 51.30811 | 4.1427 |  | -- | -- |  | -- | -- |  | 52.18838 | 4.2562 |  | 70.82728 | 4.038 |  | 91.78756 | 3.8079
|  | 51.32331 | 4.1424 |  | -- | -- |  | -- | -- |  | 52.2036 | 4.2559 |  | 70.83488 | 4.038 |  | 91.80276 | 3.8076
|  | 51.33851 | 4.1424 |  | -- | -- |  | -- | -- |  | 52.21882 | 4.2559 |  | 70.8501 | 4.038 |  | 91.81795 | 3.8076
|  | 51.35371 | 4.1424 |  | -- | -- |  | -- | -- |  | 52.23404 | 4.2559 |  | 70.86531 | 4.0376 |  | 91.83315 | 3.8076
|  | 51.36892 | 4.1424 |  | -- | -- |  | -- | -- |  | 52.24926 | 4.2556 |  | 70.88052 | 4.0376 |  | 91.84834 | 3.8073
|  | 51.38412 | 4.1424 |  | -- | -- |  | -- | -- |  | 52.26447 | 4.2556 |  | 70.89573 | 4.0376 |  | 91.86353 | 3.8073
|  | 51.39932 | 4.1421 |  | -- | -- |  | -- | -- |  | 52.27969 | 4.2556 |  | 70.91854 | 4.0373 |  | 91.87872 | 3.8073
|  | 51.41452 | 4.1421 |  | -- | -- |  | -- | -- |  | 52.29491 | 4.2556 |  | 70.92615 | 4.0373 |  | 91.89392 | 3.8073
|  | 51.42973 | 4.1421 |  | -- | -- |  | -- | -- |  | 52.31013 | 4.2553 |  | 70.94136 | 4.0373 |  | 91.90912 | 3.8073
|  | 51.44493 | 4.1421 |  | -- | -- |  | -- | -- |  | 52.32535 | 4.2553 |  | 70.95657 | 4.0373 |  | 91.92431 | 3.807
|  | 51.46013 | 4.1418 |  | -- | -- |  | -- | -- |  | 52.34057 | 4.2553 |  | 70.97178 | 4.037 |  | 91.93951 | 3.807
|  | 51.47533 | 4.1418 |  | -- | -- |  | -- | -- |  | 52.35579 | 4.255 |  | 70.98699 | 4.037 |  | 91.9547 | 3.807
|  | 51.49054 | 4.1418 |  | -- | -- |  | -- | -- |  | 52.37862 | 4.255 |  | 71.0022 | 4.037 |  | 91.9699 | 3.807
|  | 51.50574 | 4.1418 |  | -- | -- |  | -- | -- |  | 52.38623 | 4.2547 |  | 71.01741 | 4.037 |  | 91.98509 | 3.8067
|  | 51.52094 | 4.1418 |  | -- | -- |  | -- | -- |  | 52.40906 | 4.2547 |  | 71.03262 | 4.0367 |  | 92.00789 | 3.8067
|  | 51.53614 | 4.1418 |  | -- | -- |  | -- | -- |  | 52.41667 | 4.2547 |  | 71.04783 | 4.0367 |  | 92.02308 | 3.8067
|  | 51.55135 | 4.1415 |  | -- | -- |  | -- | -- |  | 52.43189 | 4.2547 |  | 71.06304 | 4.0367 |  | 92.03068 | 3.8067
|  | 51.56655 | 4.1415 |  | -- | -- |  | -- | -- |  | 52.45472 | 4.2544 |  | 71.07825 | 4.0367 |  | 92.04588 | 3.8067
|  | 51.58175 | 4.1415 |  | -- | -- |  | -- | -- |  | 52.46233 | 4.2544 |  | 71.09346 | 4.0364 |  | 92.06107 | 3.8067
|  | 51.59695 | 4.1412 |  | -- | -- |  | -- | -- |  | 52.47755 | 4.2544 |  | 71.11628 | 4.0364 |  | 92.07627 | 3.8064
|  | 51.61215 | 4.1412 |  | -- | -- |  | -- | -- |  | 52.49277 | 4.2544 |  | 71.12388 | 4.0364 |  | 92.09146 | 3.8064
|  | 51.62736 | 4.1412 |  | -- | -- |  | -- | -- |  | 52.50799 | 4.254 |  | 71.13909 | 4.0361 |  | 92.10665 | 3.8064
|  | 51.64256 | 4.1412 |  | -- | -- |  | -- | -- |  | 52.52321 | 4.254 |  | 71.1543 | 4.0361 |  | 92.12944 | 3.8061
|  | 51.65776 | 4.1412 |  | -- | -- |  | -- | -- |  | 52.53843 | 4.254 |  | 71.16951 | 4.0361 |  | 92.13704 | 3.8061
|  | 51.67296 | 4.1412 |  | -- | -- |  | -- | -- |  | 52.56126 | 4.254 |  | 71.18472 | 4.0361 |  | 92.15224 | 3.8061
|  | 51.68817 | 4.1412 |  | -- | -- |  | -- | -- |  | 52.57648 | 4.2537 |  | 71.19993 | 4.0361 |  | 92.16743 | 3.8061
|  | 51.70337 | 4.1409 |  | -- | -- |  | -- | -- |  | 52.58409 | 4.2537 |  | 71.22275 | 4.0358 |  | 92.19022 | 3.8058
|  | 51.71857 | 4.1409 |  | -- | -- |  | -- | -- |  | 52.59931 | 4.2537 |  | 71.23796 | 4.0358 |  | 92.19782 | 3.8058
|  | 51.73377 | 4.1409 |  | -- | -- |  | -- | -- |  | 52.61453 | 4.2534 |  | 71.24557 | 4.0358 |  | 92.21301 | 3.8058
|  | 51.74898 | 4.1406 |  | -- | -- |  | -- | -- |  | 52.62975 | 4.2534 |  | 71.26078 | 4.0355 |  | 92.23581 | 3.8058
|  | 51.76418 | 4.1406 |  | -- | -- |  | -- | -- |  | 52.64497 | 4.2531 |  | 71.27599 | 4.0355 |  | 92.25101 | 3.8054
|  | 51.77938 | 4.1406 |  | -- | -- |  | -- | -- |  | 52.66018 | 4.2531 |  | 71.2912 | 4.0355 |  | 92.2586 | 3.8054
|  | 51.79458 | 4.1406 |  | -- | -- |  | -- | -- |  | 52.6754 | 4.2531 |  | 71.30641 | 4.0355 |  | 92.2814 | 3.8054
|  | 51.80979 | 4.1406 |  | -- | -- |  | -- | -- |  | 52.69062 | 4.2531 |  | 71.32162 | 4.0355 |  | 92.2966 | 3.8054
|  | 51.82499 | 4.1403 |  | -- | -- |  | -- | -- |  | 52.70584 | 4.2528 |  | 71.33683 | 4.0352 |  | 92.30419 | 3.8054
|  | 51.84019 | 4.1403 |  | -- | -- |  | -- | -- |  | 52.72106 | 4.2528 |  | 71.35204 | 4.0352 |  | 92.31939 | 3.8054
|  | 51.85539 | 4.1403 |  | -- | -- |  | -- | -- |  | 52.74389 | 4.2528 |  | 71.36725 | 4.0352 |  | 92.34219 | 3.8051
|  | 51.8706 | 4.14 |  | -- | -- |  | -- | -- |  | 52.75911 | 4.2525 |  | 71.38246 | 4.0352 |  | 92.34978 | 3.8051
|  | 51.8858 | 4.14 |  | -- | -- |  | -- | -- |  | 52.76672 | 4.2525 |  | 71.39767 | 4.0349 |  | 92.36498 | 3.8051
|  | 51.901 | 4.14 |  | -- | -- |  | -- | -- |  | 52.78194 | 4.2525 |  | 71.41288 | 4.0349 |  | 92.38018 | 3.8051
|  | 51.9162 | 4.14 |  | -- | -- |  | -- | -- |  | 52.79716 | 4.2525 |  | 71.42809 | 4.0349 |  | 92.40298 | 3.8048
|  | 51.93141 | 4.14 |  | -- | -- |  | -- | -- |  | 52.81238 | 4.2525 |  | 71.4433 | 4.0349 |  | 92.41058 | 3.8048
|  | 51.94661 | 4.14 |  | -- | -- |  | -- | -- |  | 52.82759 | 4.2522 |  | 71.45851 | 4.0345 |  | 92.42577 | 3.8048
|  | 51.96181 | 4.1396 |  | -- | -- |  | -- | -- |  | 52.84281 | 4.2522 |  | 71.47372 | 4.0345 |  | 92.44096 | 3.8042
|  | 51.97701 | 4.1396 |  | -- | -- |  | -- | -- |  | 52.85803 | 4.2519 |  | 71.49654 | 4.0345 |  | 92.45616 | 3.8042
|  | 51.99222 | 4.1396 |  | -- | -- |  | -- | -- |  | 52.87325 | 4.2519 |  | 71.50414 | 4.0342 |  | 92.47135 | 3.8042
|  | 52.00742 | 4.1396 |  | -- | -- |  | -- | -- |  | 52.88847 | 4.2519 |  | 71.51935 | 4.0342 |  | 92.48655 | 3.8042
|  | 52.02262 | 4.1393 |  | -- | -- |  | -- | -- |  | 52.91129 | 4.2516 |  | 71.53456 | 4.0342 |  | 92.50934 | 3.8042
|  | 52.03782 | 4.1393 |  | -- | -- |  | -- | -- |  | 52.9189 | 4.2516 |  | 71.55738 | 4.0342 |  | 92.52454 | 3.8039
|  | 52.05302 | 4.1393 |  | -- | -- |  | -- | -- |  | 52.94173 | 4.2516 |  | 71.56498 | 4.0339 |  | 92.53213 | 3.8039
|  | 52.06823 | 4.1393 |  | -- | -- |  | -- | -- |  | 52.94934 | 4.2513 |  | 71.5878 | 4.0339 |  | 92.54733 | 3.8039
|  | 52.08343 | 4.1393 |  | -- | -- |  | -- | -- |  | 52.96456 | 4.2513 |  | 71.59541 | 4.0339 |  | 92.56253 | 3.8039
|  | 52.09863 | 4.1393 |  | -- | -- |  | -- | -- |  | 52.98739 | 4.2513 |  | 71.61822 | 4.0336 |  | 92.57772 | 3.8036
|  | 52.11383 | 4.139 |  | -- | -- |  | -- | -- |  | 52.995 | 4.2509 |  | 71.62583 | 4.0336 |  | 92.60051 | 3.8036
|  | 52.12904 | 4.139 |  | -- | -- |  | -- | -- |  | 53.01022 | 4.2509 |  | 71.64104 | 4.0336 |  | 92.61571 | 3.8036
|  | 52.14424 | 4.139 |  | -- | -- |  | -- | -- |  | 53.03305 | 4.2509 |  | 71.65625 | 4.0336 |  | 92.62331 | 3.8036
|  | 52.15944 | 4.139 |  | -- | -- |  | -- | -- |  | 53.04827 | 4.2509 |  | 71.67146 | 4.0336 |  | 92.63851 | 3.8036
|  | 52.17464 | 4.139 |  | -- | -- |  | -- | -- |  | 53.05588 | 4.2506 |  | 71.68667 | 4.0336 |  | 92.65371 | 3.8033
|  | 52.18985 | 4.1387 |  | -- | -- |  | -- | -- |  | 53.0711 | 4.2506 |  | 71.70188 | 4.0333 |  | 92.6689 | 3.8033
|  | 52.20505 | 4.1387 |  | -- | -- |  | -- | -- |  | 53.08632 | 4.2506 |  | 71.71709 | 4.0333 |  | 92.6917 | 3.8033
|  | 52.22025 | 4.1387 |  | -- | -- |  | -- | -- |  | 53.10915 | 4.2503 |  | 71.7323 | 4.0333 |  | 92.69929 | 3.8033
|  | 52.23545 | 4.1387 |  | -- | -- |  | -- | -- |  | 53.11676 | 4.2503 |  | 71.74751 | 4.033 |  | 92.71449 | 3.8033
|  | 52.25066 | 4.1387 |  | -- | -- |  | -- | -- |  | 53.13198 | 4.2503 |  | 71.76272 | 4.033 |  | 92.72968 | 3.8033
|  | 52.26586 | 4.1387 |  | -- | -- |  | -- | -- |  | 53.1472 | 4.25 |  | 71.77793 | 4.033 |  | 92.74488 | 3.803
|  | 52.28106 | 4.1387 |  | -- | -- |  | -- | -- |  | 53.16242 | 4.25 |  | 71.79314 | 4.033 |  | 92.76007 | 3.803
|  | 52.29626 | 4.1384 |  | -- | -- |  | -- | -- |  | 53.17764 | 4.25 |  | 71.80835 | 4.0327 |  | 92.78286 | 3.803
|  | 52.31147 | 4.1384 |  | -- | -- |  | -- | -- |  | 53.19286 | 4.25 |  | 71.82356 | 4.0327 |  | 92.79046 | 3.8027
|  | 52.32667 | 4.1384 |  | -- | -- |  | -- | -- |  | 53.20808 | 4.2497 |  | 71.83877 | 4.0327 |  | 92.80566 | 3.8027
|  | 52.34187 | 4.1384 |  | -- | -- |  | -- | -- |  | 53.2233 | 4.2497 |  | 71.85398 | 4.0324 |  | 92.82844 | 3.8027
|  | 52.35707 | 4.1381 |  | -- | -- |  | -- | -- |  | 53.23852 | 4.2497 |  | 71.86919 | 4.0324 |  | 92.83604 | 3.8027
|  | 52.37228 | 4.1381 |  | -- | -- |  | -- | -- |  | 53.25374 | 4.2494 |  | 71.8844 | 4.0324 |  | 92.85123 | 3.8027
|  | 52.38748 | 4.1381 |  | -- | -- |  | -- | -- |  | 53.26896 | 4.2494 |  | 71.89961 | 4.0324 |  | 92.87402 | 3.8023
|  | 52.40268 | 4.1381 |  | -- | -- |  | -- | -- |  | 53.29179 | 4.2494 |  | 71.91482 | 4.0324 |  | 92.88162 | 3.8023
|  | 52.41788 | 4.1381 |  | -- | -- |  | -- | -- |  | 53.2994 | 4.2491 |  | 71.93003 | 4.0321 |  | 92.90441 | 3.8023
|  | 52.43308 | 4.1375 |  | -- | -- |  | -- | -- |  | 53.31462 | 4.2491 |  | 71.94524 | 4.0321 |  | 92.91961 | 3.8023
|  | 52.44829 | 4.1375 |  | -- | -- |  | -- | -- |  | 53.32984 | 4.2488 |  | 71.96046 | 4.0321 |  | 92.9272 | 3.802
|  | 52.46349 | 4.1375 |  | -- | -- |  | -- | -- |  | 53.35267 | 4.2488 |  | 71.97567 | 4.0318 |  | 92.9424 | 3.802
|  | 52.47869 | 4.1375 |  | -- | -- |  | -- | -- |  | 53.36028 | 4.2488 |  | 71.99088 | 4.0318 |  | 92.96519 | 3.802
|  | 52.49389 | 4.1375 |  | -- | -- |  | -- | -- |  | 53.3755 | 4.2488 |  | 72.00609 | 4.0318 |  | 92.97279 | 3.802
|  | 52.5091 | 4.1372 |  | -- | -- |  | -- | -- |  | 53.39072 | 4.2485 |  | 72.0213 | 4.0318 |  | 92.98798 | 3.802
|  | 52.5243 | 4.1372 |  | -- | -- |  | -- | -- |  | 53.40594 | 4.2485 |  | 72.03651 | 4.0314 |  | 93.00318 | 3.802
|  | 52.5395 | 4.1372 |  | -- | -- |  | -- | -- |  | 53.42115 | 4.2485 |  | 72.05172 | 4.0314 |  | 93.01837 | 3.8017
|  | 52.5547 | 4.1372 |  | -- | -- |  | -- | -- |  | 53.43637 | 4.2482 |  | 72.06693 | 4.0314 |  | 93.03357 | 3.8017
|  | 52.56991 | 4.1372 |  | -- | -- |  | -- | -- |  | 53.45159 | 4.2482 |  | 72.08214 | 4.0314 |  | 93.04877 | 3.8017
|  | 52.58511 | 4.1372 |  | -- | -- |  | -- | -- |  | 53.46681 | 4.2482 |  | 72.10495 | 4.0311 |  | 93.06396 | 3.8017
|  | 52.60031 | 4.1369 |  | -- | -- |  | -- | -- |  | 53.48203 | 4.2482 |  | 72.11256 | 4.0311 |  | 93.07915 | 3.8014
|  | 52.61551 | 4.1369 |  | -- | -- |  | -- | -- |  | 53.49725 | 4.2478 |  | 72.12777 | 4.0311 |  | 93.09435 | 3.8014
|  | 52.63072 | 4.1369 |  | -- | -- |  | -- | -- |  | 53.51247 | 4.2478 |  | 72.14298 | 4.0311 |  | 93.10954 | 3.8014
|  | 52.64592 | 4.1365 |  | -- | -- |  | -- | -- |  | 53.52769 | 4.2475 |  | 72.15819 | 4.0308 |  | 93.12473 | 3.8014
|  | 52.66112 | 4.1365 |  | -- | -- |  | -- | -- |  | 53.5429 | 4.2475 |  | 72.1734 | 4.0308 |  | 93.13993 | 3.8014
|  | 52.67632 | 4.1365 |  | -- | -- |  | -- | -- |  | 53.55812 | 4.2475 |  | 72.18861 | 4.0308 |  | 93.15512 | 3.8011
|  | 52.69153 | 4.1365 |  | -- | -- |  | -- | -- |  | 53.57334 | 4.2475 |  | 72.20382 | 4.0308 |  | 93.17032 | 3.8011
|  | 52.70673 | 4.1365 |  | -- | -- |  | -- | -- |  | 53.58856 | 4.2472 |  | 72.22664 | 4.0305 |  | 93.1931 | 3.8011
|  | 52.72193 | 4.1365 |  | -- | -- |  | -- | -- |  | 53.60378 | 4.2472 |  | 72.23424 | 4.0305 |  | 93.2007 | 3.8008
|  | 52.73713 | 4.1365 |  | -- | -- |  | -- | -- |  | 53.62661 | 4.2472 |  | 72.24945 | 4.0305 |  | 93.21589 | 3.8008
|  | 52.75234 | 4.1365 |  | -- | -- |  | -- | -- |  | 53.63422 | 4.2469 |  | 72.26466 | 4.0305 |  | 93.23108 | 3.8008
|  | 52.76754 | 4.1362 |  | -- | -- |  | -- | -- |  | 53.64944 | 4.2469 |  | 72.27987 | 4.0302 |  | 93.24628 | 3.8008
|  | 52.78274 | 4.1362 |  | -- | -- |  | -- | -- |  | 53.66466 | 4.2469 |  | 72.29508 | 4.0302 |  | 93.26147 | 3.8008
|  | 52.79794 | 4.1362 |  | -- | -- |  | -- | -- |  | 53.67988 | 4.2469 |  | 72.31029 | 4.0302 |  | 93.27666 | 3.8005
|  | 52.81314 | 4.1359 |  | -- | -- |  | -- | -- |  | 53.6951 | 4.2466 |  | 72.32551 | 4.0299 |  | 93.29185 | 3.8005
|  | 52.82835 | 4.1359 |  | -- | -- |  | -- | -- |  | 53.71032 | 4.2466 |  | 72.34072 | 4.0299 |  | 93.30705 | 3.8005
|  | 52.84355 | 4.1359 |  | -- | -- |  | -- | -- |  | 53.72554 | 4.2466 |  | 72.35593 | 4.0299 |  | 93.32224 | 3.8005
|  | 52.85875 | 4.1359 |  | -- | -- |  | -- | -- |  | 53.74837 | 4.2463 |  | 72.37114 | 4.0299 |  | 93.33744 | 3.8005
|  | 52.87395 | 4.1359 |  | -- | -- |  | -- | -- |  | 53.75598 | 4.2463 |  | 72.38635 | 4.0299 |  | 93.35263 | 3.8002
|  | 52.88916 | 4.1359 |  | -- | -- |  | -- | -- |  | 53.7712 | 4.2463 |  | 72.40916 | 4.0296 |  | 93.37542 | 3.8002
|  | 52.90436 | 4.1359 |  | -- | -- |  | -- | -- |  | 53.78642 | 4.246 |  | 72.41677 | 4.0296 |  | 93.39062 | 3.8002
|  | 52.91956 | 4.1356 |  | -- | -- |  | -- | -- |  | 53.80164 | 4.246 |  | 72.43198 | 4.0296 |  | 93.40581 | 3.8002
|  | 52.93476 | 4.1356 |  | -- | -- |  | -- | -- |  | 53.81686 | 4.246 |  | 72.44719 | 4.0293 |  | 93.41341 | 3.7999
|  | 52.94997 | 4.1356 |  | -- | -- |  | -- | -- |  | 53.83208 | 4.2457 |  | 72.4624 | 4.0293 |  | 93.4286 | 3.8002
|  | 52.96517 | 4.1356 |  | -- | -- |  | -- | -- |  | 53.8473 | 4.2457 |  | 72.47761 | 4.0293 |  | 93.44379 | 3.7999
|  | 52.98037 | 4.1353 |  | -- | -- |  | -- | -- |  | 53.86252 | 4.2457 |  | 72.49282 | 4.0293 |  | 93.45899 | 3.7999
|  | 52.99557 | 4.1353 |  | -- | -- |  | -- | -- |  | 53.87774 | 4.2457 |  | 72.50803 | 4.0293 |  | 93.47419 | 3.7996
|  | 53.01078 | 4.1353 |  | -- | -- |  | -- | -- |  | 53.90057 | 4.2454 |  | 72.52324 | 4.029 |  | 93.48939 | 3.7996
|  | 53.02598 | 4.1353 |  | -- | -- |  | -- | -- |  | 53.90818 | 4.2454 |  | 72.53845 | 4.029 |  | 93.50459 | 3.7996
|  | 53.04118 | 4.1353 |  | -- | -- |  | -- | -- |  | 53.9234 | 4.2451 |  | 72.56127 | 4.029 |  | 93.52739 | 3.7996
|  | 53.05638 | 4.1353 |  | -- | -- |  | -- | -- |  | 53.93862 | 4.2451 |  | 72.56887 | 4.029 |  | 93.53499 | 3.7996
|  | 53.07159 | 4.135 |  | -- | -- |  | -- | -- |  | 53.95384 | 4.2451 |  | 72.58408 | 4.0287 |  | 93.55019 | 3.7996
|  | 53.08679 | 4.135 |  | -- | -- |  | -- | -- |  | 53.97666 | 4.2451 |  | 72.59929 | 4.0287 |  | 93.56538 | 3.7992
|  | 53.10199 | 4.135 |  | -- | -- |  | -- | -- |  | 53.98427 | 4.2451 |  | 72.6145 | 4.0287 |  | 93.58058 | 3.7992
|  | 53.11719 | 4.135 |  | -- | -- |  | -- | -- |  | 54.0071 | 4.2447 |  | 72.62971 | 4.0287 |  | 93.59577 | 3.7992
|  | 53.1324 | 4.1347 |  | -- | -- |  | -- | -- |  | 54.01471 | 4.2447 |  | 72.64492 | 4.0283 |  | 93.61856 | 3.7992
|  | 53.1476 | 4.1347 |  | -- | -- |  | -- | -- |  | 54.02993 | 4.2444 |  | 72.66013 | 4.0283 |  | 93.62616 | 3.7989
|  | 53.1628 | 4.1347 |  | -- | -- |  | -- | -- |  | 54.04515 | 4.2444 |  | 72.67534 | 4.0283 |  | 93.64135 | 3.7989
|  | 53.178 | 4.1347 |  | -- | -- |  | -- | -- |  | 54.06798 | 4.2444 |  | 72.69055 | 4.0283 |  | 93.66414 | 3.7989
|  | 53.1932 | 4.1347 |  | -- | -- |  | -- | -- |  | 54.07559 | 4.2441 |  | 72.70577 | 4.028 |  | 93.67934 | 3.7989
|  | 53.20841 | 4.1347 |  | -- | -- |  | -- | -- |  | 54.09081 | 4.2441 |  | 72.72098 | 4.028 |  | 93.68693 | 3.7989
|  | 53.22361 | 4.1344 |  | -- | -- |  | -- | -- |  | 54.10603 | 4.2441 |  | 72.74379 | 4.028 |  | 93.70212 | 3.7989
|  | 53.23881 | 4.1344 |  | -- | -- |  | -- | -- |  | 54.12125 | 4.2438 |  | 72.7514 | 4.0277 |  | 93.71731 | 3.7986
|  | 53.25401 | 4.1344 |  | -- | -- |  | -- | -- |  | 54.13647 | 4.2438 |  | 72.76661 | 4.0277 |  | 93.73251 | 3.7986
|  | 53.26922 | 4.1344 |  | -- | -- |  | -- | -- |  | 54.15169 | 4.2438 |  | 72.78182 | 4.0277 |  | 93.75529 | 3.7986
|  | 53.28442 | 4.1341 |  | -- | -- |  | -- | -- |  | 54.16691 | 4.2438 |  | 72.79703 | 4.0277 |  | 93.76289 | 3.7983
|  | 53.29962 | 4.1341 |  | -- | -- |  | -- | -- |  | 54.18213 | 4.2432 |  | 72.81224 | 4.0274 |  | 93.77809 | 3.7983
|  | 53.31482 | 4.1341 |  | -- | -- |  | -- | -- |  | 54.19735 | 4.2432 |  | 72.82745 | 4.0274 |  | 93.79328 | 3.7983
|  | 53.33003 | 4.1341 |  | -- | -- |  | -- | -- |  | 54.21257 | 4.2432 |  | 72.84266 | 4.0274 |  | 93.81608 | 3.7983
|  | 53.34523 | 4.1341 |  | -- | -- |  | -- | -- |  | 54.22779 | 4.2429 |  | 72.85787 | 4.0274 |  | 93.83127 | 3.7983
|  | 53.36043 | 4.1341 |  | -- | -- |  | -- | -- |  | 54.24301 | 4.2429 |  | 72.88069 | 4.0274 |  | 93.83887 | 3.798
|  | 53.37563 | 4.1341 |  | -- | -- |  | -- | -- |  | 54.25823 | 4.2429 |  | 72.8959 | 4.0271 |  | 93.86166 | 3.798
|  | 53.39084 | 4.1338 |  | -- | -- |  | -- | -- |  | 54.28106 | 4.2426 |  | 72.9035 | 4.0271 |  | 93.87686 | 3.798
|  | 53.40604 | 4.1338 |  | -- | -- |  | -- | -- |  | 54.28867 | 4.2426 |  | 72.91871 | 4.0271 |  | 93.88446 | 3.7977
|  | 53.42124 | 4.1338 |  | -- | -- |  | -- | -- |  | 54.30389 | 4.2426 |  | 72.93392 | 4.0268 |  | 93.89966 | 3.7977
|  | 53.43644 | 4.1338 |  | -- | -- |  | -- | -- |  | 54.31911 | 4.2426 |  | 72.94913 | 4.0268 |  | 93.91486 | 3.7977
|  | 53.45165 | 4.1334 |  | -- | -- |  | -- | -- |  | 54.33433 | 4.2423 |  | 72.96434 | 4.0268 |  | 93.93005 | 3.7977
|  | 53.46685 | 4.1334 |  | -- | -- |  | -- | -- |  | 54.34955 | 4.2423 |  | 72.97955 | 4.0268 |  | 93.94525 | 3.7977
|  | 53.48205 | 4.1334 |  | -- | -- |  | -- | -- |  | 54.36477 | 4.2423 |  | 73.00237 | 4.0268 |  | 93.96044 | 3.7977
|  | 53.49725 | 4.1334 |  | -- | -- |  | -- | -- |  | 54.37999 | 4.242 |  | 73.00997 | 4.0265 |  | 93.97563 | 3.7974
|  | 53.51246 | 4.1334 |  | -- | -- |  | -- | -- |  | 54.39521 | 4.242 |  | 73.02518 | 4.0265 |  | 93.99083 | 3.7974
|  | 53.52766 | 4.1334 |  | -- | -- |  | -- | -- |  | 54.41043 | 4.2416 |  | 73.04039 | 4.0265 |  | 94.01362 | 3.7971
|  | 53.54286 | 4.1334 |  | -- | -- |  | -- | -- |  | 54.42565 | 4.2416 |  | 73.0556 | 4.0262 |  | 94.02122 | 3.7971
|  | 53.55806 | 4.1334 |  | -- | -- |  | -- | -- |  | 54.44087 | 4.2416 |  | 73.07082 | 4.0262 |  | 94.04401 | 3.7971
|  | 53.57326 | 4.1331 |  | -- | -- |  | -- | -- |  | 54.45609 | 4.2416 |  | 73.09363 | 4.0262 |  | 94.0516 | 3.7971
|  | 53.58847 | 4.1331 |  | -- | -- |  | -- | -- |  | 54.47131 | 4.2413 |  | 73.10124 | 4.0262 |  | 94.06679 | 3.7971
|  | 53.60367 | 4.1331 |  | -- | -- |  | -- | -- |  | 54.49414 | 4.2413 |  | 73.11645 | 4.0259 |  | 94.08199 | 3.7971
|  | 53.61887 | 4.1328 |  | -- | -- |  | -- | -- |  | 54.50936 | 4.2413 |  | 73.13166 | 4.0259 |  | 94.10478 | 3.7968
|  | 53.63407 | 4.1328 |  | -- | -- |  | -- | -- |  | 54.51697 | 4.241 |  | 73.15447 | 4.0259 |  | 94.11238 | 3.7968
|  | 53.64928 | 4.1328 |  | -- | -- |  | -- | -- |  | 54.53219 | 4.241 |  | 73.16208 | 4.0259 |  | 94.13516 | 3.7968
|  | 53.66448 | 4.1328 |  | -- | -- |  | -- | -- |  | 54.54741 | 4.241 |  | 73.17729 | 4.0256 |  | 94.15036 | 3.7968
|  | 53.67968 | 4.1328 |  | -- | -- |  | -- | -- |  | 54.56263 | 4.2407 |  | 73.1925 | 4.0256 |  | 94.15795 | 3.7965
|  | 53.69488 | 4.1328 |  | -- | -- |  | -- | -- |  | 54.57785 | 4.2407 |  | 73.21531 | 4.0256 |  | 94.17314 | 3.7965
|  | 53.71009 | 4.1325 |  | -- | -- |  | -- | -- |  | 54.59307 | 4.2407 |  | 73.22292 | 4.0256 |  | 94.18833 | 3.7965
|  | 53.72529 | 4.1325 |  | -- | -- |  | -- | -- |  | 54.60829 | 4.2404 |  | 73.23813 | 4.0252 |  | 94.20353 | 3.7965
|  | 53.74049 | 4.1325 |  | -- | -- |  | -- | -- |  | 54.62351 | 4.2404 |  | 73.26095 | 4.0252 |  | 94.22632 | 3.7965
|  | 53.75569 | 4.1325 |  | -- | -- |  | -- | -- |  | 54.63873 | 4.2404 |  | 73.26855 | 4.0252 |  | 94.24151 | 3.7965
|  | 53.7709 | 4.1322 |  | -- | -- |  | -- | -- |  | 54.65395 | 4.2404 |  | 73.28376 | 4.0249 |  | 94.25671 | 3.7961
|  | 53.7861 | 4.1322 |  | -- | -- |  | -- | -- |  | 54.66917 | 4.2404 |  | 73.29897 | 4.0249 |  | 94.2643 | 3.7961
|  | 53.8013 | 4.1322 |  | -- | -- |  | -- | -- |  | 54.68439 | 4.2401 |  | 73.31418 | 4.0249 |  | 94.2795 | 3.7961
|  | 53.8165 | 4.1322 |  | -- | -- |  | -- | -- |  | 54.70722 | 4.2401 |  | 73.32939 | 4.0249 |  | 94.2947 | 3.7961
|  | 53.83171 | 4.1322 |  | -- | -- |  | -- | -- |  | 54.71483 | 4.2398 |  | 73.3446 | 4.0249 |  | 94.3099 | 3.7961
|  | 53.84691 | 4.1322 |  | -- | -- |  | -- | -- |  | 54.73005 | 4.2398 |  | 73.35981 | 4.0249 |  | 94.33268 | 3.7958
|  | 53.86211 | 4.1322 |  | -- | -- |  | -- | -- |  | 54.74526 | 4.2398 |  | 73.37502 | 4.0246 |  | 94.34028 | 3.7958
|  | 53.87731 | 4.1319 |  | -- | -- |  | -- | -- |  | 54.76048 | 4.2395 |  | 73.39784 | 4.0246 |  | 94.35548 | 3.7958
|  | 53.89252 | 4.1319 |  | -- | -- |  | -- | -- |  | 54.7757 | 4.2395 |  | 73.40544 | 4.0246 |  | 94.37067 | 3.7958
|  | 53.90772 | 4.1319 |  | -- | -- |  | -- | -- |  | 54.79092 | 4.2395 |  | 73.42826 | 4.0243 |  | 94.38586 | 3.7958
|  | 53.92292 | 4.1319 |  | -- | -- |  | -- | -- |  | 54.80614 | 4.2392 |  | 73.44347 | 4.0243 |  | 94.40106 | 3.7955
|  | 53.93812 | 4.1316 |  | -- | -- |  | -- | -- |  | 54.82897 | 4.2392 |  | 73.45108 | 4.0243 |  | 94.41625 | 3.7955
|  | 53.95332 | 4.1316 |  | -- | -- |  | -- | -- |  | 54.83658 | 4.2392 |  | 73.46629 | 4.0243 |  | 94.43144 | 3.7955
|  | 53.96853 | 4.1316 |  | -- | -- |  | -- | -- |  | 54.8518 | 4.2392 |  | 73.4891 | 4.0243 |  | 94.44664 | 3.7955
|  | 53.98373 | 4.1316 |  | -- | -- |  | -- | -- |  | 54.86702 | 4.2392 |  | 73.49671 | 4.0237 |  | 94.46943 | 3.7952
|  | 53.99893 | 4.1316 |  | -- | -- |  | -- | -- |  | 54.88224 | 4.2389 |  | 73.51192 | 4.0237 |  | 94.47702 | 3.7952
|  | 54.01413 | 4.1316 |  | -- | -- |  | -- | -- |  | 54.89746 | 4.2385 |  | 73.52713 | 4.0237 |  | 94.49221 | 3.7952
|  | 54.02934 | 4.1316 |  | -- | -- |  | -- | -- |  | 54.91268 | 4.2385 |  | 73.54234 | 4.0237 |  | 94.50741 | 3.7952
|  | 54.04454 | 4.1316 |  | -- | -- |  | -- | -- |  | 54.9279 | 4.2385 |  | 73.55755 | 4.0234 |  | 94.52261 | 3.7952
|  | 54.05974 | 4.1313 |  | -- | -- |  | -- | -- |  | 54.94312 | 4.2385 |  | 73.58036 | 4.0234 |  | 94.5378 | 3.7949
|  | 54.07494 | 4.1313 |  | -- | -- |  | -- | -- |  | 54.95834 | 4.2385 |  | 73.58797 | 4.0234 |  | 94.553 | 3.7949
|  | 54.09015 | 4.1313 |  | -- | -- |  | -- | -- |  | 54.97356 | 4.2382 |  | 73.60318 | 4.0234 |  | 94.56819 | 3.7949
|  | 54.10535 | 4.131 |  | -- | -- |  | -- | -- |  | 54.98878 | 4.2382 |  | 73.61839 | 4.0231 |  | 94.58338 | 3.7949
|  | 54.12055 | 4.131 |  | -- | -- |  | -- | -- |  | 55.004 | 4.2379 |  | 73.6336 | 4.0231 |  | 94.59858 | 3.7949
|  | 54.13575 | 4.131 |  | -- | -- |  | -- | -- |  | 55.01922 | 4.2379 |  | 73.64881 | 4.0231 |  | 94.62137 | 3.7946
|  | 54.15096 | 4.131 |  | -- | -- |  | -- | -- |  | 55.04205 | 4.2379 |  | 73.66402 | 4.0231 |  | 94.62897 | 3.7946
|  | 54.16616 | 4.131 |  | -- | -- |  | -- | -- |  | 55.04966 | 4.2379 |  | 73.68684 | 4.0228 |  | 94.65176 | 3.7946
|  | 54.18136 | 4.131 |  | -- | -- |  | -- | -- |  | 55.06488 | 4.2376 |  | 73.70205 | 4.0228 |  | 94.66696 | 3.7946
|  | 54.19656 | 4.1307 |  | -- | -- |  | -- | -- |  | 55.0801 | 4.2376 |  | 73.70965 | 4.0228 |  | 94.67455 | 3.7946
|  | 54.21177 | 4.1307 |  | -- | -- |  | -- | -- |  | 55.09532 | 4.2373 |  | 73.72486 | 4.0228 |  | 94.69734 | 3.7946
|  | 54.22697 | 4.1307 |  | -- | -- |  | -- | -- |  | 55.11815 | 4.2373 |  | 73.74007 | 4.0228 |  | 94.70494 | 3.7943
|  | 54.24217 | 4.1307 |  | -- | -- |  | -- | -- |  | 55.12576 | 4.2373 |  | 73.75528 | 4.0225 |  | 94.72013 | 3.7943
|  | 54.25737 | 4.1307 |  | -- | -- |  | -- | -- |  | 55.14097 | 4.2373 |  | 73.77049 | 4.0225 |  | 94.73532 | 3.7943
|  | 54.27258 | 4.1303 |  | -- | -- |  | -- | -- |  | 55.15619 | 4.237 |  | 73.7857 | 4.0225 |  | 94.75811 | 3.7943
|  | 54.28778 | 4.1303 |  | -- | -- |  | -- | -- |  | 55.17141 | 4.237 |  | 73.80091 | 4.0221 |  | 94.76571 | 3.794
|  | 54.30298 | 4.1303 |  | -- | -- |  | -- | -- |  | 55.19424 | 4.237 |  | 73.81613 | 4.0221 |  | 94.7809 | 3.794
|  | 54.31818 | 4.1303 |  | -- | -- |  | -- | -- |  | 55.20185 | 4.2367 |  | 73.83134 | 4.0221 |  | 94.79609 | 3.794
|  | 54.33338 | 4.1303 |  | -- | -- |  | -- | -- |  | 55.22468 | 4.2367 |  | 73.84655 | 4.0221 |  | 94.81129 | 3.794
|  | 54.34859 | 4.1303 |  | -- | -- |  | -- | -- |  | 55.23229 | 4.2367 |  | 73.86176 | 4.0221 |  | 94.82648 | 3.794
|  | 54.36379 | 4.13 |  | -- | -- |  | -- | -- |  | 55.25512 | 4.2364 |  | 73.87697 | 4.0218 |  | 94.84167 | 3.794
|  | 54.37899 | 4.13 |  | -- | -- |  | -- | -- |  | 55.26273 | 4.2364 |  | 73.89218 | 4.0218 |  | 94.86446 | 3.7937
|  | 54.39419 | 4.13 |  | -- | -- |  | -- | -- |  | 55.27795 | 4.2364 |  | 73.90739 | 4.0218 |  | 94.87205 | 3.7937
|  | 54.4094 | 4.13 |  | -- | -- |  | -- | -- |  | 55.29317 | 4.2361 |  | 73.9226 | 4.0215 |  | 94.88724 | 3.7937
|  | 54.4246 | 4.13 |  | -- | -- |  | -- | -- |  | 55.30839 | 4.2361 |  | 73.93781 | 4.0215 |  | 94.90244 | 3.7934
|  | 54.4398 | 4.1297 |  | -- | -- |  | -- | -- |  | 55.33122 | 4.2361 |  | 73.95302 | 4.0215 |  | 94.91763 | 3.7934
|  | 54.455 | 4.1297 |  | -- | -- |  | -- | -- |  | 55.33883 | 4.2361 |  | 73.96823 | 4.0215 |  | 94.93282 | 3.7934
|  | 54.47021 | 4.1297 |  | -- | -- |  | -- | -- |  | 55.35405 | 4.2358 |  | 73.98344 | 4.0215 |  | 94.94802 | 3.7934
|  | 54.48541 | 4.1297 |  | -- | -- |  | -- | -- |  | 55.36927 | 4.2358 |  | 73.99865 | 4.0212 |  | 94.96321 | 3.7934
|  | 54.50061 | 4.1297 |  | -- | -- |  | -- | -- |  | 55.38449 | 4.2358 |  | 74.01386 | 4.0212 |  | 94.9784 | 3.7934
|  | 54.51581 | 4.1297 |  | -- | -- |  | -- | -- |  | 55.39971 | 4.2354 |  | 74.02907 | 4.0212 |  | 94.99359 | 3.793
|  | 54.53102 | 4.1294 |  | -- | -- |  | -- | -- |  | 55.41493 | 4.2354 |  | 74.04428 | 4.0212 |  | 95.00879 | 3.793
|  | 54.54622 | 4.1294 |  | -- | -- |  | -- | -- |  | 55.43015 | 4.2354 |  | 74.05949 | 4.0209 |  | 95.02399 | 3.793
|  | 54.56142 | 4.1294 |  | -- | -- |  | -- | -- |  | 55.44537 | 4.2351 |  | 74.0747 | 4.0209 |  | 95.03918 | 3.793
|  | 54.57662 | 4.1294 |  | -- | -- |  | -- | -- |  | 55.4682 | 4.2351 |  | 74.08991 | 4.0209 |  | 95.05437 | 3.7927
|  | 54.59183 | 4.1291 |  | -- | -- |  | -- | -- |  | 55.48342 | 4.2351 |  | 74.10512 | 4.0209 |  | 95.06956 | 3.7927
|  | 54.60703 | 4.1291 |  | -- | -- |  | -- | -- |  | 55.49864 | 4.2348 |  | 74.12033 | 4.0209 |  | 95.09236 | 3.7927
|  | 54.62223 | 4.1291 |  | -- | -- |  | -- | -- |  | 55.50625 | 4.2348 |  | 74.13554 | 4.0209 |  | 95.09996 | 3.7927
|  | 54.63743 | 4.1291 |  | -- | -- |  | -- | -- |  | 55.52147 | 4.2348 |  | 74.15075 | 4.0206 |  | 95.11515 | 3.7924
|  | 54.65264 | 4.1291 |  | -- | -- |  | -- | -- |  | 55.53669 | 4.2348 |  | 74.16596 | 4.0206 |  | 95.13034 | 3.7924
|  | 54.66784 | 4.1291 |  | -- | -- |  | -- | -- |  | 55.5519 | 4.2345 |  | 74.18118 | 4.0206 |  | 95.15314 | 3.7924
|  | 54.68304 | 4.1291 |  | -- | -- |  | -- | -- |  | 55.57473 | 4.2345 |  | 74.19639 | 4.0206 |  | 95.16834 | 3.7921
|  | 54.69824 | 4.1288 |  | -- | -- |  | -- | -- |  | 55.58234 | 4.2345 |  | 74.2116 | 4.0203 |  | 95.17593 | 3.7921
|  | 54.71345 | 4.1288 |  | -- | -- |  | -- | -- |  | 55.59756 | 4.2342 |  | 74.23441 | 4.0203 |  | 95.19112 | 3.7921
|  | 54.72865 | 4.1288 |  | -- | -- |  | -- | -- |  | 55.61278 | 4.2342 |  | 74.24202 | 4.0203 |  | 95.20632 | 3.7921
|  | 54.74385 | 4.1288 |  | -- | -- |  | -- | -- |  | 55.628 | 4.2342 |  | 74.25723 | 4.0203 |  | 95.22911 | 3.7918
|  | 54.75905 | 4.1285 |  | -- | -- |  | -- | -- |  | 55.64321 | 4.2339 |  | 74.27244 | 4.02 |  | 95.2443 | 3.7918
|  | 54.77425 | 4.1285 |  | -- | -- |  | -- | -- |  | 55.65843 | 4.2339 |  | 74.29525 | 4.02 |  | 95.25189 | 3.7918
|  | 54.78946 | 4.1285 |  | -- | -- |  | -- | -- |  | 55.67365 | 4.2339 |  | 74.31046 | 4.02 |  | 95.26709 | 3.7915
|  | 54.80466 | 4.1285 |  | -- | -- |  | -- | -- |  | 55.68887 | 4.2339 |  | 74.31807 | 4.02 |  | 95.28228 | 3.7915
|  | 54.81986 | 4.1285 |  | -- | -- |  | -- | -- |  | 55.70409 | 4.2336 |  | 74.33328 | 4.0197 |  | 95.29747 | 3.7915
|  | 54.83506 | 4.1285 |  | -- | -- |  | -- | -- |  | 55.72692 | 4.2336 |  | 74.34849 | 4.0197 |  | 95.32026 | 3.7915
|  | 54.85027 | 4.1282 |  | -- | -- |  | -- | -- |  | 55.73453 | 4.2336 |  | 74.37131 | 4.0197 |  | 95.32786 | 3.7915
|  | 54.86547 | 4.1282 |  | -- | -- |  | -- | -- |  | 55.74975 | 4.2336 |  | 74.37891 | 4.0197 |  | 95.34305 | 3.7915
|  | 54.88067 | 4.1282 |  | -- | -- |  | -- | -- |  | 55.76497 | 4.2333 |  | 74.39412 | 4.0197 |  | 95.35824 | 3.7912
|  | 54.89587 | 4.1282 |  | -- | -- |  | -- | -- |  | 55.78019 | 4.2333 |  | 74.40933 | 4.0197 |  | 95.37344 | 3.7912
|  | 54.91108 | 4.1279 |  | -- | -- |  | -- | -- |  | 55.79541 | 4.233 |  | 74.42454 | 4.0194 |  | 95.38863 | 3.7912
|  | 54.92628 | 4.1279 |  | -- | -- |  | -- | -- |  | 55.81063 | 4.233 |  | 74.43975 | 4.0194 |  | 95.40382 | 3.7912
|  | 54.94148 | 4.1279 |  | -- | -- |  | -- | -- |  | 55.82585 | 4.233 |  | 74.45496 | 4.0194 |  | 95.41901 | 3.7912
|  | 54.95668 | 4.1279 |  | -- | -- |  | -- | -- |  | 55.84107 | 4.233 |  | 74.47778 | 4.0194 |  | 95.43421 | 3.7912
|  | 54.97189 | 4.1279 |  | -- | -- |  | -- | -- |  | 55.85629 | 4.2327 |  | 74.49299 | 4.019 |  | 95.4494 | 3.7909
|  | 54.98709 | 4.1279 |  | -- | -- |  | -- | -- |  | 55.87151 | 4.2327 |  | 74.50059 | 4.019 |  | 95.4646 | 3.7909
|  | 55.00229 | 4.1276 |  | -- | -- |  | -- | -- |  | 55.88673 | 4.2327 |  | 74.5158 | 4.019 |  | 95.47979 | 3.7909
|  | 55.01749 | 4.1276 |  | -- | -- |  | -- | -- |  | 55.90195 | 4.2323 |  | 74.53101 | 4.019 |  | 95.50258 | 3.7909
|  | 55.0327 | 4.1276 |  | -- | -- |  | -- | -- |  | 55.91717 | 4.2323 |  | 74.54623 | 4.019 |  | 95.51019 | 3.7909
|  | 55.0479 | 4.1276 |  | -- | -- |  | -- | -- |  | 55.93238 | 4.2323 |  | 74.56144 | 4.019 |  | 95.52538 | 3.7906
|  | 55.0631 | 4.1276 |  | -- | -- |  | -- | -- |  | 55.9476 | 4.232 |  | 74.57665 | 4.0187 |  | 95.54057 | 3.7906
|  | 55.0783 | 4.1272 |  | -- | -- |  | -- | -- |  | 55.96282 | 4.232 |  | 74.59186 | 4.0187 |  | 95.56337 | 3.7906
|  | 55.09351 | 4.1272 |  | -- | -- |  | -- | -- |  | 55.98565 | 4.232 |  | 74.61467 | 4.0187 |  | 95.57096 | 3.7906
|  | 55.10871 | 4.1272 |  | -- | -- |  | -- | -- |  | 55.99326 | 4.232 |  | 74.62228 | 4.0184 |  | 95.58616 | 3.7903
|  | 55.12391 | 4.1272 |  | -- | -- |  | -- | -- |  | 56.00848 | 4.2317 |  | 74.63749 | 4.0184 |  | 95.60135 | 3.7903
|  | 55.13911 | 4.1272 |  | -- | -- |  | -- | -- |  | 56.0237 | 4.2317 |  | 74.6527 | 4.0184 |  | 95.62414 | 3.7903
|  | 55.15431 | 4.1272 |  | -- | -- |  | -- | -- |  | 56.03892 | 4.2317 |  | 74.66791 | 4.0184 |  | 95.63174 | 3.7903
|  | 55.16952 | 4.1269 |  | -- | -- |  | -- | -- |  | 56.05413 | 4.2314 |  | 74.68312 | 4.0184 |  | 95.64693 | 3.7903
|  | 55.18472 | 4.1269 |  | -- | -- |  | -- | -- |  | 56.07696 | 4.2314 |  | 74.69833 | 4.0181 |  | 95.66213 | 3.7903
|  | 55.19992 | 4.1269 |  | -- | -- |  | -- | -- |  | 56.08457 | 4.2314 |  | 74.71354 | 4.0181 |  | 95.67732 | 3.7899
|  | 55.21512 | 4.1269 |  | -- | -- |  | -- | -- |  | 56.09979 | 4.2311 |  | 74.72875 | 4.0181 |  | 95.69251 | 3.7899
|  | 55.23033 | 4.1266 |  | -- | -- |  | -- | -- |  | 56.11501 | 4.2311 |  | 74.74396 | 4.0181 |  | 95.7077 | 3.7899
|  | 55.24553 | 4.1266 |  | -- | -- |  | -- | -- |  | 56.13023 | 4.2311 |  | 74.75917 | 4.0181 |  | 95.72291 | 3.7899
|  | 55.26073 | 4.1266 |  | -- | -- |  | -- | -- |  | 56.14545 | 4.2308 |  | 74.78199 | 4.0178 |  | 95.7457 | 3.7896
|  | 55.27593 | 4.1266 |  | -- | -- |  | -- | -- |  | 56.16067 | 4.2308 |  | 74.78959 | 4.0178 |  | 95.76089 | 3.7896
|  | 55.29114 | 4.1266 |  | -- | -- |  | -- | -- |  | 56.17589 | 4.2308 |  | 74.8048 | 4.0178 |  | 95.76849 | 3.7896
|  | 55.30634 | 4.1266 |  | -- | -- |  | -- | -- |  | 56.19111 | 4.2305 |  | 74.82001 | 4.0178 |  | 95.79127 | 3.7896
|  | 55.32154 | 4.1266 |  | -- | -- |  | -- | -- |  | 56.20633 | 4.2305 |  | 74.83522 | 4.0178 |  | 95.80647 | 3.7896
|  | 55.33674 | 4.1263 |  | -- | -- |  | -- | -- |  | 56.22155 | 4.2305 |  | 74.85043 | 4.0175 |  | 95.81407 | 3.7896
|  | 55.35195 | 4.1263 |  | -- | -- |  | -- | -- |  | 56.23677 | 4.2305 |  | 74.86564 | 4.0175 |  | 95.82926 | 3.7893
|  | 55.36715 | 4.1263 |  | -- | -- |  | -- | -- |  | 56.25199 | 4.2302 |  | 74.88085 | 4.0175 |  | 95.84445 | 3.7893
|  | 55.38235 | 4.1263 |  | -- | -- |  | -- | -- |  | 56.26721 | 4.2302 |  | 74.89606 | 4.0175 |  | 95.85964 | 3.7893
|  | 55.39755 | 4.126 |  | -- | -- |  | -- | -- |  | 56.29004 | 4.2299 |  | 74.91127 | 4.0172 |  | 95.87484 | 3.7893
|  | 55.41276 | 4.126 |  | -- | -- |  | -- | -- |  | 56.30526 | 4.2299 |  | 74.92649 | 4.0172 |  | 95.89003 | 3.7893
|  | 55.42796 | 4.126 |  | -- | -- |  | -- | -- |  | 56.31287 | 4.2299 |  | 74.9417 | 4.0172 |  | 95.90522 | 3.789
|  | 55.44316 | 4.126 |  | -- | -- |  | -- | -- |  | 56.32809 | 4.2299 |  | 74.95691 | 4.0172 |  | 95.92041 | 3.789
|  | 55.45836 | 4.126 |  | -- | -- |  | -- | -- |  | 56.34331 | 4.2296 |  | 74.97212 | 4.0172 |  | 95.9356 | 3.789
|  | 55.47357 | 4.126 |  | -- | -- |  | -- | -- |  | 56.36614 | 4.2296 |  | 74.99493 | 4.0169 |  | 95.9508 | 3.789
|  | 55.48877 | 4.1257 |  | -- | -- |  | -- | -- |  | 56.38136 | 4.2292 |  | 75.00254 | 4.0169 |  | 95.966 | 3.789
|  | 55.50397 | 4.1257 |  | -- | -- |  | -- | -- |  | 56.38897 | 4.2292 |  | 75.01775 | 4.0169 |  | 95.98119 | 3.789
|  | 55.51917 | 4.1257 |  | -- | -- |  | -- | -- |  | 56.40419 | 4.2292 |  | 75.03296 | 4.0169 |  | 96.00398 | 3.7887
|  | 55.53437 | 4.1257 |  | -- | -- |  | -- | -- |  | 56.41941 | 4.2292 |  | 75.04817 | 4.0166 |  | 96.01158 | 3.7887
|  | 55.54958 | 4.1254 |  | -- | -- |  | -- | -- |  | 56.43463 | 4.2292 |  | 75.06338 | 4.0166 |  | 96.02678 | 3.7887
|  | 55.56478 | 4.1254 |  | -- | -- |  | -- | -- |  | 56.45745 | 4.2289 |  | 75.07859 | 4.0166 |  | 96.04197 | 3.7887
|  | 55.57998 | 4.1254 |  | -- | -- |  | -- | -- |  | 56.46506 | 4.2289 |  | 75.0938 | 4.0166 |  | 96.05716 | 3.7884
|  | 55.59518 | 4.1254 |  | -- | -- |  | -- | -- |  | 56.48028 | 4.2286 |  | 75.10901 | 4.0166 |  | 96.07236 | 3.7884
|  | 55.61039 | 4.1254 |  | -- | -- |  | -- | -- |  | 56.50311 | 4.2286 |  | 75.12422 | 4.0166 |  | 96.08755 | 3.7884
|  | 55.62559 | 4.1254 |  | -- | -- |  | -- | -- |  | 56.51072 | 4.2286 |  | 75.13943 | 4.0163 |  | 96.11034 | 3.7884
|  | 55.64079 | 4.1251 |  | -- | -- |  | -- | -- |  | 56.53355 | 4.2286 |  | 75.15464 | 4.0163 |  | 96.11794 | 3.7884
|  | 55.65599 | 4.1251 |  | -- | -- |  | -- | -- |  | 56.54116 | 4.2286 |  | 75.16985 | 4.0163 |  | 96.13313 | 3.7881
|  | 55.6712 | 4.1251 |  | -- | -- |  | -- | -- |  | 56.56399 | 4.2283 |  | 75.18506 | 4.0163 |  | 96.15592 | 3.7881
|  | 55.6864 | 4.1251 |  | -- | -- |  | -- | -- |  | 56.5716 | 4.2283 |  | 75.20027 | 4.0163 |  | 96.16351 | 3.7881
|  | 55.7016 | 4.1248 |  | -- | -- |  | -- | -- |  | 56.58682 | 4.228 |  | 75.21548 | 4.0159 |  | 96.17871 | 3.7881
|  | 55.7168 | 4.1248 |  | -- | -- |  | -- | -- |  | 56.60204 | 4.228 |  | 75.23069 | 4.0159 |  | 96.1939 | 3.7878
|  | 55.73201 | 4.1248 |  | -- | -- |  | -- | -- |  | 56.61726 | 4.228 |  | 75.2459 | 4.0159 |  | 96.20909 | 3.7878
|  | 55.74721 | 4.1248 |  | -- | -- |  | -- | -- |  | 56.64009 | 4.2277 |  | 75.26111 | 4.0159 |  | 96.22429 | 3.7878
|  | 55.76241 | 4.1248 |  | -- | -- |  | -- | -- |  | 56.65531 | 4.2277 |  | 75.27632 | 4.0159 |  | 96.23949 | 3.7878
|  | 55.77761 | 4.1248 |  | -- | -- |  | -- | -- |  | 56.66292 | 4.2277 |  | 75.29154 | 4.0156 |  | 96.25468 | 3.7878
|  | 55.79282 | 4.1245 |  | -- | -- |  | -- | -- |  | 56.67814 | 4.2277 |  | 75.30675 | 4.0156 |  | 96.26988 | 3.7875
|  | 55.80802 | 4.1245 |  | -- | -- |  | -- | -- |  | 56.70097 | 4.2274 |  | 75.32196 | 4.0156 |  | 96.28507 | 3.7875
|  | 55.82322 | 4.1245 |  | -- | -- |  | -- | -- |  | 56.70858 | 4.2274 |  | 75.33717 | 4.0156 |  | 96.30027 | 3.7875
|  | 55.83842 | 4.1245 |  | -- | -- |  | -- | -- |  | 56.73141 | 4.2274 |  | 75.35998 | 4.0156 |  | 96.32306 | 3.7875
|  | 55.85363 | 4.1241 |  | -- | -- |  | -- | -- |  | 56.73902 | 4.2274 |  | 75.37519 | 4.0153 |  | 96.33065 | 3.7872
|  | 55.86883 | 4.1241 |  | -- | -- |  | -- | -- |  | 56.75424 | 4.2271 |  | 75.3828 | 4.0153 |  | 96.34584 | 3.7872
|  | 55.88403 | 4.1241 |  | -- | -- |  | -- | -- |  | 56.76946 | 4.2271 |  | 75.39801 | 4.0153 |  | 96.36103 | 3.7872
|  | 55.89923 | 4.1241 |  | -- | -- |  | -- | -- |  | 56.78468 | 4.2268 |  | 75.42082 | 4.0153 |  | 96.38382 | 3.7872
|  | 55.91443 | 4.1241 |  | -- | -- |  | -- | -- |  | 56.7999 | 4.2268 |  | 75.42843 | 4.0153 |  | 96.39142 | 3.7868
|  | 55.92964 | 4.1241 |  | -- | -- |  | -- | -- |  | 56.81512 | 4.2268 |  | 75.45124 | 4.0153 |  | 96.40662 | 3.7868
|  | 55.94484 | 4.1238 |  | -- | -- |  | -- | -- |  | 56.83034 | 4.2268 |  | 75.45885 | 4.0153 |  | 96.42181 | 3.7868
|  | 55.96004 | 4.1238 |  | -- | -- |  | -- | -- |  | 56.85316 | 4.2265 |  | 75.47406 | 4.015 |  | 96.43701 | 3.7868
|  | 55.97524 | 4.1238 |  | -- | -- |  | -- | -- |  | 56.86077 | 4.2265 |  | 75.48927 | 4.015 |  | 96.4522 | 3.7868
|  | 55.99045 | 4.1238 |  | -- | -- |  | -- | -- |  | 56.87599 | 4.2265 |  | 75.50448 | 4.015 |  | 96.475 | 3.7868
|  | 56.00565 | 4.1238 |  | -- | -- |  | -- | -- |  | 56.89121 | 4.2261 |  | 75.51969 | 4.015 |  | 96.48259 | 3.7865
|  | 56.02085 | 4.1235 |  | -- | -- |  | -- | -- |  | 56.90643 | 4.2261 |  | 75.54251 | 4.0147 |  | 96.49778 | 3.7865
|  | 56.03605 | 4.1235 |  | -- | -- |  | -- | -- |  | 56.92165 | 4.2261 |  | 75.55011 | 4.0147 |  | 96.51298 | 3.7865
|  | 56.05126 | 4.1235 |  | -- | -- |  | -- | -- |  | 56.94448 | 4.2258 |  | 75.56532 | 4.0147 |  | 96.52818 | 3.7865
|  | 56.06646 | 4.1235 |  | -- | -- |  | -- | -- |  | 56.95209 | 4.2258 |  | 75.58053 | 4.0147 |  | 96.54337 | 3.7865
|  | 56.08166 | 4.1235 |  | -- | -- |  | -- | -- |  | 56.96731 | 4.2258 |  | 75.59574 | 4.0147 |  | 96.55856 | 3.7862
|  | 56.09686 | 4.1232 |  | -- | -- |  | -- | -- |  | 56.98253 | 4.2258 |  | 75.61856 | 4.0147 |  | 96.57376 | 3.7862
|  | 56.11207 | 4.1232 |  | -- | -- |  |  |  |  | 57.00536 | 4.2255 |  | 75.62616 | 4.0144 |  | 96.58896 | 3.7862
|  | 56.12727 | 4.1232 |  | -- | -- |  |  |  |  | 57.01297 | 4.2255 |  | 75.64137 | 4.0144 |  | 96.60415 | 3.7862
|  | 56.14247 | 4.1232 |  | -- | -- |  |  |  |  | 57.02819 | 4.2255 |  | 75.65659 | 4.0144 |  | 96.62693 | 3.7859
|  | 56.15767 | 4.1229 |  | -- | -- |  |  |  |  | 57.04341 | 4.2252 |  | 75.6718 | 4.0144 |  | 96.64213 | 3.7859
|  | 56.17288 | 4.1229 |  | -- | -- |  |  |  |  | 57.05863 | 4.2252 |  | 75.69461 | 4.0144 |  | 96.64972 | 3.7859
|  | 56.18808 | 4.1229 |  | -- | -- |  |  |  |  | 57.07385 | 4.2249 |  | 75.70222 | 4.0141 |  | 96.66492 | 3.7859
|  | 56.20328 | 4.1229 |  | -- | -- |  |  |  |  | 57.08907 | 4.2249 |  | 75.71743 | 4.0141 |  | 96.68011 | 3.7859
|  | 56.21848 | 4.1229 |  | -- | -- |  |  |  |  | 57.10429 | 4.2249 |  | 75.73264 | 4.0141 |  | 96.6953 | 3.7859
|  | 56.23369 | 4.1229 |  | -- | -- |  |  |  |  | 57.12712 | 4.2249 |  | 75.75545 | 4.0141 |  | 96.71049 | 3.7856
|  | 56.24889 | 4.1226 |  | -- | -- |  |  |  |  | 57.13473 | 4.2249 |  | 75.76306 | 4.0141 |  | 96.72569 | 3.7856
|  | 56.26409 | 4.1226 |  | -- | -- |  |  |  |  | 57.14995 | 4.2246 |  | 75.77827 | 4.0141 |  | 96.74848 | 3.7856
|  | 56.27929 | 4.1226 |  | -- | -- |  |  |  |  | 57.16517 | 4.2246 |  | 75.79348 | 4.0141 |  | 96.75608 | 3.7853
|  | 56.29449 | 4.1223 |  | -- | -- |  |  |  |  | 57.18039 | 4.2246 |  | 75.80869 | 4.0138 |  | 96.77127 | 3.7853
|  | 56.3097 | 4.1223 |  | -- | -- |  |  |  |  | 57.19561 | 4.2243 |  | 75.8239 | 4.0138 |  | 96.78647 | 3.7853
|  | 56.3249 | 4.1223 |  | -- | -- |  |  |  |  | 57.21083 | 4.2243 |  | 75.84672 | 4.0138 |  | 96.80166 | 3.7853
|  | 56.3401 | 4.1223 |  | -- | -- |  |  |  |  | 57.22604 | 4.2243 |  | 75.85432 | 4.0138 |  | 96.82444 | 3.7853
|  | 56.3553 | 4.1223 |  | -- | -- |  |  |  |  | 57.24887 | 4.224 |  | 75.87714 | 4.0135 |  | 96.83204 | 3.7853
|  | 56.37051 | 4.1223 |  | -- | -- |  |  |  |  | 57.25648 | 4.224 |  | 75.88474 | 4.0135 |  | 96.84723 | 3.7853
|  | 56.38571 | 4.122 |  | -- | -- |  |  |  |  | 57.2717 | 4.224 |  | 75.89995 | 4.0135 |  | 96.86242 | 3.785
|  | 56.40091 | 4.122 |  | -- | -- |  |  |  |  | 57.28692 | 4.2237 |  | 75.91516 | 4.0135 |  | 96.87762 | 3.785
|  | 56.41611 | 4.122 |  | -- | -- |  |  |  |  | 57.30975 | 4.2237 |  | 75.93037 | 4.0135 |  | 96.89282 | 3.785
|  | 56.43132 | 4.1217 |  | -- | -- |  |  |  |  | 57.31736 | 4.2237 |  | 75.94558 | 4.0135 |  | 96.90801 | 3.785
|  | 56.44652 | 4.1217 |  | -- | -- |  |  |  |  | 57.33258 | 4.2234 |  | 75.96079 | 4.0132 |  | 96.9308 | 3.7847
|  | 56.46172 | 4.1217 |  | -- | -- |  |  |  |  | 57.3478 | 4.2234 |  | 75.976 | 4.0132 |  | 96.93839 | 3.7847
|  | 56.47692 | 4.1217 |  | -- | -- |  |  |  |  | 57.36302 | 4.2234 |  | 75.99121 | 4.0132 |  | 96.95359 | 3.7847
|  | 56.49213 | 4.1217 |  | -- | -- |  |  |  |  | 57.38585 | 4.223 |  | 76.00642 | 4.0132 |  | 96.97638 | 3.7847
|  | 56.50733 | 4.1217 |  | -- | -- |  |  |  |  | 57.39346 | 4.223 |  | 76.02163 | 4.0132 |  | 96.98397 | 3.7847
|  | 56.52253 | 4.1217 |  | -- | -- |  |  |  |  | 57.40868 | 4.223 |  | 76.03685 | 4.0132 |  | 96.99916 | 3.7847
|  | 56.53773 | 4.1214 |  | -- | -- |  |  |  |  | 57.4239 | 4.223 |  | 76.05206 | 4.0128 |  | 97.01436 | 3.7844
|  | 56.55294 | 4.1214 |  | -- | -- |  |  |  |  | 57.43912 | 4.2227 |  | 76.06727 | 4.0128 |  | 97.02955 | 3.7844
|  | 56.56814 | 4.1214 |  | -- | -- |  |  |  |  | 57.46195 | 4.2227 |  | 76.09008 | 4.0128 |  | 97.04474 | 3.7844
|  | 56.58334 | 4.121 |  | -- | -- |  |  |  |  | 57.46956 | 4.2224 |  | 76.09769 | 4.0128 |  | 97.05993 | 3.7844
|  | 56.59854 | 4.121 |  | -- | -- |  |  |  |  | 57.48478 | 4.2224 |  | 76.1129 | 4.0128 |  | 97.07513 | 3.7841
|  | 56.61375 | 4.121 |  | -- | -- |  |  |  |  | 57.5 | 4.2224 |  | 76.12811 | 4.0128 |  | 97.09792 | 3.7841
|  | 56.62895 | 4.121 |  | -- | -- |  |  |  |  | 57.51522 | 4.2224 |  | 76.14332 | 4.0128 |  | 97.11312 | 3.7841
|  | 56.64415 | 4.121 |  | -- | -- |  |  |  |  | 57.53044 | 4.2221 |  | 76.15853 | 4.0125 |  | 97.12071 | 3.7841
|  | 56.65935 | 4.121 |  | -- | -- |  |  |  |  | 57.54566 | 4.2221 |  | 76.17374 | 4.0125 |  | 97.13591 | 3.7841
|  | 56.67455 | 4.1207 |  | -- | -- |  |  |  |  | 57.56088 | 4.2221 |  | 76.19655 | 4.0125 |  | 97.1511 | 3.7841
|  | 56.68976 | 4.1207 |  | -- | -- |  |  |  |  | 57.5761 | 4.2221 |  | 76.21177 | 4.0125 |  | 97.16629 | 3.7837
|  | 56.70496 | 4.1207 |  | -- | -- |  |  |  |  | 57.59132 | 4.2218 |  | 76.21937 | 4.0125 |  | 97.18148 | 3.7837
|  | 56.72016 | 4.1207 |  | -- | -- |  |  |  |  | 57.60654 | 4.2218 |  | 76.23458 | 4.0125 |  | 97.19668 | 3.7837
|  | 56.73536 | 4.1204 |  | -- | -- |  |  |  |  | 57.62176 | 4.2218 |  | 76.24979 | 4.0122 |  | 97.21188 | 3.7837
|  | 56.75057 | 4.1204 |  | -- | -- |  |  |  |  | 57.63698 | 4.2215 |  | 76.265 | 4.0122 |  | 97.23467 | 3.7837
|  | 56.76577 | 4.1204 |  | -- | -- |  |  |  |  | 57.6522 | 4.2215 |  | 76.28021 | 4.0122 |  | 97.24227 | 3.7837
|  | 56.78097 | 4.1204 |  | -- | -- |  |  |  |  | 57.66741 | 4.2215 |  | 76.29542 | 4.0122 |  | 97.25746 | 3.7837
|  | 56.79617 | 4.1204 |  | -- | -- |  |  |  |  | 57.68263 | 4.2215 |  | 76.31063 | 4.0122 |  | 97.27265 | 3.7834
|  | 56.81138 | 4.1201 |  | -- | -- |  |  |  |  | 57.69785 | 4.2212 |  | 76.32584 | 4.0122 |  | 97.28785 | 3.7834
|  | 56.82658 | 4.1201 |  | -- | -- |  |  |  |  | 57.71307 | 4.2212 |  | 76.34105 | 4.0122 |  | 97.30304 | 3.7834
|  | 56.84178 | 4.1201 |  | -- | -- |  |  |  |  | 57.72829 | 4.2209 |  | 76.35626 | 4.0119 |  | 97.31824 | 3.7834
|  | 56.85698 | 4.1201 |  | -- | -- |  |  |  |  | 57.74351 | 4.2209 |  | 76.37147 | 4.0119 |  | 97.33343 | 3.7834
|  | 56.87219 | 4.1201 |  | -- | -- |  |  |  |  | 57.75873 | 4.2209 |  | 76.38668 | 4.0119 |  | 97.34863 | 3.7831
|  | 56.88739 | 4.1198 |  | -- | -- |  |  |  |  | 57.77395 | 4.2209 |  | 76.4019 | 4.0119 |  | 97.36382 | 3.7831
|  | 56.90259 | 4.1198 |  | -- | -- |  |  |  |  | 57.78917 | 4.2206 |  | 76.41711 | 4.0119 |  | 97.37902 | 3.7831
|  | 56.91779 | 4.1198 |  | -- | -- |  |  |  |  | 57.80439 | 4.2206 |  | 76.43232 | 4.0119 |  | 97.40181 | 3.7831
|  | 56.933 | 4.1198 |  | -- | -- |  |  |  |  | 57.81961 | 4.2206 |  | 76.44753 | 4.0119 |  | 97.417 | 3.7831
|  | 56.9482 | 4.1195 |  | -- | -- |  |  |  |  | 57.83483 | 4.2203 |  | 76.47034 | 4.0116 |  | 97.4246 | 3.7828
|  | 56.9634 | 4.1195 |  | -- | -- |  |  |  |  | 57.85005 | 4.2203 |  | 76.48555 | 4.0116 |  | 97.4398 | 3.7828
|  | 56.9786 | 4.1195 |  | -- | -- |  |  |  |  | 57.86527 | 4.2203 |  | 76.50076 | 4.0116 |  | 97.455 | 3.7828
|  | 56.99381 | 4.1192 |  | -- | -- |  |  |  |  | 57.88049 | 4.2199 |  | 76.50837 | 4.0116 |  | 97.47779 | 3.7828
|  | 57.00901 | 4.1192 |  | -- | -- |  |  |  |  | 57.89571 | 4.2199 |  | 76.52358 | 4.0116 |  | 97.48538 | 3.7828
|  | 57.02421 | 4.1192 |  | -- | -- |  |  |  |  | 57.91093 | 4.2199 |  | 76.53879 | 4.0116 |  | 97.50058 | 3.7825
|  | 57.03941 | 4.1192 |  | -- | -- |  |  |  |  | 57.92615 | 4.2199 |  | 76.5616 | 4.0116 |  | 97.51577 | 3.7825
|  | 57.05461 | 4.1192 |  | -- | -- |  |  |  |  | 57.94137 | 4.2196 |  | 76.56921 | 4.0116 |  | 97.53096 | 3.7825
|  | 57.06982 | 4.1189 |  | -- | -- |  |  |  |  | 57.9642 | 4.2196 |  | 76.58442 | 4.0113 |  | 97.54616 | 3.7825
|  | 57.08502 | 4.1189 |  | -- | -- |  |  |  |  | 57.97181 | 4.2193 |  | 76.59963 | 4.0113 |  | 97.56135 | 3.7825
|  | 57.10022 | 4.1189 |  | -- | -- |  |  |  |  | 57.98703 | 4.2193 |  | 76.61484 | 4.0113 |  | 97.57654 | 3.7822
|  | 57.11542 | 4.1189 |  | -- | -- |  |  |  |  | 58.00225 | 4.2193 |  | 76.63005 | 4.0113 |  | 97.59173 | 3.7822
|  | 57.13063 | 4.1189 |  | -- | -- |  |  |  |  | 58.01747 | 4.2193 |  | 76.65287 | 4.0113 |  | 97.60692 | 3.7822
|  | 57.14583 | 4.1186 |  | -- | -- |  |  |  |  | 58.03269 | 4.219 |  | 76.66047 | 4.0113 |  | 97.62212 | 3.7822
|  | 57.16103 | 4.1186 |  | -- | -- |  |  |  |  | 58.04791 | 4.219 |  | 76.68329 | 4.011 |  | 97.63731 | 3.7822
|  | 57.17623 | 4.1186 |  | -- | -- |  |  |  |  | 58.06313 | 4.219 |  | 76.69089 | 4.011 |  | 97.6525 | 3.7822
|  | 57.19144 | 4.1186 |  | -- | -- |  |  |  |  | 58.07835 | 4.219 |  | 76.7061 | 4.011 |  | 97.66769 | 3.7819
|  | 57.20664 | 4.1186 |  | -- | -- |  |  |  |  | 58.09357 | 4.2187 |  | 76.72131 | 4.011 |  | 97.68289 | 3.7819
|  | 57.22184 | 4.1183 |  | -- | -- |  |  |  |  | 58.1164 | 4.2187 |  | 76.73652 | 4.011 |  | 97.69809 | 3.7819
|  | 57.23704 | 4.1183 |  | -- | -- |  |  |  |  | 58.12401 | 4.2187 |  | 76.75173 | 4.011 |  | 97.71328 | 3.7819
|  | 57.25225 | 4.1183 |  | -- | -- |  |  |  |  | 58.13923 | 4.2184 |  | 76.76695 | 4.011 |  | 97.72847 | 3.7816
|  | 57.26745 | 4.1183 |  | -- | -- |  |  |  |  | 58.15445 | 4.2184 |  | 76.78216 | 4.0107 |  | 97.74367 | 3.7816
|  | 57.28265 | 4.1179 |  | -- | -- |  |  |  |  | 58.16967 | 4.2184 |  | 76.79737 | 4.0107 |  | 97.75886 | 3.7816
|  | 57.29785 | 4.1179 |  | -- | -- |  |  |  |  | 58.18489 | 4.2181 |  | 76.81258 | 4.0107 |  | 97.77405 | 3.7816
|  | 57.31306 | 4.1179 |  | -- | -- |  |  |  |  | 58.20011 | 4.2181 |  | 76.82779 | 4.0107 |  | 97.79684 | 3.7816
|  | 57.32826 | 4.1179 |  | -- | -- |  |  |  |  | 58.21533 | 4.2181 |  | 76.843 | 4.0107 |  | 97.81204 | 3.7813
|  | 57.34346 | 4.1179 |  | -- | -- |  |  |  |  | 58.23055 | 4.2178 |  | 76.86581 | 4.0107 |  | 97.81963 | 3.7813
|  | 57.35866 | 4.1179 |  | -- | -- |  |  |  |  | 58.24577 | 4.2178 |  | 76.87342 | 4.0104 |  | 97.84243 | 3.7813
|  | 57.37387 | 4.1176 |  | -- | -- |  |  |  |  | 58.26099 | 4.2178 |  | 76.88863 | 4.0104 |  | 97.85002 | 3.7813
|  | 57.38907 | 4.1176 |  | -- | -- |  |  |  |  | 58.27621 | 4.2175 |  | 76.90384 | 4.0104 |  | 97.86521 | 3.7813
|  | 57.40427 | 4.1176 |  | -- | -- |  |  |  |  | 58.29143 | 4.2175 |  | 76.91905 | 4.0104 |  | 97.888 | 3.7813
|  | 57.41947 | 4.1173 |  | -- | -- |  |  |  |  | 58.30665 | 4.2175 |  | 76.94186 | 4.0104 |  | 97.8956 | 3.781
|  | 57.43467 | 4.1173 |  | -- | -- |  |  |  |  | 58.32187 | 4.2175 |  | 76.94947 | 4.0104 |  | 97.91079 | 3.781
|  | 57.44988 | 4.1173 |  | -- | -- |  |  |  |  | 58.33709 | 4.2171 |  | 76.97229 | 4.0104 |  | 97.92598 | 3.781
|  | 57.46508 | 4.1173 |  | -- | -- |  |  |  |  | 58.35231 | 4.2171 |  | 76.97989 | 4.0101 |  | 97.94118 | 3.781
|  | 57.48028 | 4.1173 |  | -- | -- |  |  |  |  | 58.36753 | 4.2168 |  | 76.9951 | 4.0101 |  | 97.95637 | 3.781
|  | 57.49548 | 4.1173 |  | -- | -- |  |  |  |  | 58.38275 | 4.2168 |  | 77.01031 | 4.0101 |  | 97.97156 | 3.781
|  | 57.51069 | 4.117 |  | -- | -- |  |  |  |  | 58.39797 | 4.2168 |  | 77.02552 | 4.0101 |  | 97.98676 | 3.7806
|  | 57.52589 | 4.117 |  | -- | -- |  |  |  |  | 58.41319 | 4.2168 |  | 77.04073 | 4.0101 |  | 98.00195 | 3.7806
|  | 57.54109 | 4.117 |  | -- | -- |  |  |  |  | 58.4284 | 4.2165 |  | 77.05594 | 4.0097 |  | 98.01715 | 3.7806
|  | 57.55629 | 4.1167 |  | -- | -- |  |  |  |  | 58.45123 | 4.2165 |  | 77.07115 | 4.0097 |  | 98.03234 | 3.7806
|  | 57.5715 | 4.1167 |  | -- | -- |  |  |  |  | 58.46645 | 4.2165 |  | 77.08636 | 4.0097 |  | 98.04754 | 3.7806
|  | 57.5867 | 4.1167 |  | -- | -- |  |  |  |  | 58.47406 | 4.2162 |  | 77.10918 | 4.0097 |  | 98.06273 | 3.7803
|  | 57.6019 | 4.1167 |  | -- | -- |  |  |  |  | 58.48928 | 4.2162 |  | 77.11678 | 4.0097 |  | 98.07792 | 3.7803
|  | 57.6171 | 4.1167 |  | -- | -- |  |  |  |  | 58.51211 | 4.2162 |  | 77.132 | 4.0097 |  | 98.09312 | 3.7803
|  | 57.63231 | 4.1167 |  | -- | -- |  |  |  |  | 58.51972 | 4.2162 |  | 77.14721 | 4.0097 |  | 98.10831 | 3.7803
|  | 57.64751 | 4.1167 |  | -- | -- |  |  |  |  | 58.53494 | 4.2156 |  | 77.16242 | 4.0097 |  | 98.1235 | 3.7803
|  | 57.66271 | 4.1164 |  | -- | -- |  |  |  |  | 58.55016 | 4.2156 |  | 77.17763 | 4.0094 |  | 98.13869 | 3.7803
|  | 57.67791 | 4.1164 |  | -- | -- |  |  |  |  | 58.57299 | 4.2156 |  | 77.19284 | 4.0094 |  | 98.15388 | 3.78
|  | 57.69312 | 4.1164 |  | -- | -- |  |  |  |  | 58.5806 | 4.2153 |  | 77.20805 | 4.0094 |  | 98.16907 | 3.78
|  | 57.70832 | 4.1161 |  | -- | -- |  |  |  |  | 58.59582 | 4.2153 |  | 77.22326 | 4.0094 |  | 98.18426 | 3.78
|  | 57.72352 | 4.1161 |  | -- | -- |  |  |  |  | 58.61104 | 4.2153 |  | 77.23847 | 4.0094 |  | 98.19946 | 3.7797
|  | 57.73112 | 4.1161 |  | -- | -- |  |  |  |  | 58.62626 | 4.215 |  | 77.25368 | 4.0091 |  | 98.22225 | 3.7797
|  | 57.74632 | 4.1161 |  | -- | -- |  |  |  |  | 58.64148 | 4.215 |  | 77.26889 | 4.0091 |  | 98.22984 | 3.7797
|  | 57.76153 | 4.1161 |  | -- | -- |  |  |  |  | 58.6567 | 4.215 |  | 77.2841 | 4.0091 |  | 98.24504 | 3.7797
|  | 57.77673 | 4.1158 |  | -- | -- |  |  |  |  | 58.67192 | 4.2147 |  | 77.30691 | 4.0091 |  | 98.26023 | 3.7797
|  | 57.79193 | 4.1158 |  | -- | -- |  |  |  |  | 58.69475 | 4.2147 |  | 77.31452 | 4.0091 |  | 98.27543 | 3.7794
|  | 57.80713 | 4.1158 |  | -- | -- |  |  |  |  | 58.70236 | 4.2147 |  | 77.33734 | 4.0091 |  | 98.29062 | 3.7794
|  | 57.82234 | 4.1158 |  | -- | -- |  |  |  |  | 58.71758 | 4.2147 |  | 77.34494 | 4.0091 |  | 98.30581 | 3.7794
|  | 57.83754 | 4.1155 |  | -- | -- |  |  |  |  | 58.7328 | 4.2144 |  | 77.36015 | 4.0088 |  | 98.321 | 3.7794
|  | 57.85274 | 4.1155 |  | -- | -- |  |  |  |  | 58.74802 | 4.2144 |  | 77.38297 | 4.0088 |  | 98.3438 | 3.7794
|  | 57.86794 | 4.1155 |  | -- | -- |  |  |  |  | 58.76324 | 4.2144 |  | 77.39057 | 4.0088 |  | 98.35139 | 3.7791
|  | 57.88315 | 4.1155 |  | -- | -- |  |  |  |  | 58.77846 | 4.214 |  | 77.41339 | 4.0088 |  | 98.36658 | 3.7791
|  | 57.89835 | 4.1155 |  | -- | -- |  |  |  |  | 58.79368 | 4.214 |  | 77.42099 | 4.0085 |  | 98.38178 | 3.7791
|  | 57.91355 | 4.1155 |  | -- | -- |  |  |  |  | 58.8089 | 4.214 |  | 77.4362 | 4.0085 |  | 98.39697 | 3.7791
|  | 57.92875 | 4.1155 |  | -- | -- |  |  |  |  | 58.82412 | 4.214 |  | 77.45902 | 4.0085 |  | 98.41216 | 3.7791
|  | 57.94396 | 4.1152 |  | -- | -- |  |  |  |  | 58.83934 | 4.2137 |  | 77.46662 | 4.0085 |  | 98.42735 | 3.7788
|  | 57.95916 | 4.1152 |  | -- | -- |  |  |  |  | 58.86217 | 4.2137 |  | 77.48183 | 4.0085 |  | 98.44254 | 3.7788
|  | 57.97436 | 4.1152 |  | -- | -- |  |  |  |  | 58.86978 | 4.2134 |  | 77.49704 | 4.0085 |  | 98.45774 | 3.7788
|  | 57.98956 | 4.1148 |  | -- | -- |  |  |  |  | 58.885 | 4.2134 |  | 77.51226 | 4.0082 |  | 98.48053 | 3.7788
|  | 58.00476 | 4.1148 |  | -- | -- |  |  |  |  | 58.90022 | 4.2134 |  | 77.52747 | 4.0085 |  | 98.48812 | 3.7785
|  | 58.01997 | 4.1148 |  | -- | -- |  |  |  |  | 58.91544 | 4.2134 |  | 77.54268 | 4.0082 |  | 98.50331 | 3.7785
|  | 58.03517 | 4.1148 |  | -- | -- |  |  |  |  | 58.93066 | 4.2131 |  | 77.55789 | 4.0082 |  | 98.5185 | 3.7785
|  | 58.05037 | 4.1148 |  | -- | -- |  |  |  |  | 58.94588 | 4.2131 |  | 77.5731 | 4.0082 |  | 98.5337 | 3.7785
|  | 58.06557 | 4.1148 |  | -- | -- |  |  |  |  | 58.9611 | 4.2131 |  | 77.59591 | 4.0079 |  | 98.55648 | 3.7785
|  | 58.08078 | 4.1145 |  | -- | -- |  |  |  |  | 58.98393 | 4.2128 |  | 77.60352 | 4.0079 |  | 98.56408 | 3.7785
|  | 58.09598 | 4.1145 |  | -- | -- |  |  |  |  | 58.99154 | 4.2128 |  | 77.61873 | 4.0079 |  | 98.57927 | 3.7782
|  | 58.11118 | 4.1145 |  | -- | -- |  |  |  |  | 59.00676 | 4.2128 |  | 77.63394 | 4.0079 |  | 98.60207 | 3.7782
|  | 58.12638 | 4.1145 |  | -- | -- |  |  |  |  | 59.02198 | 4.2128 |  | 77.64915 | 4.0079 |  | 98.60966 | 3.7782
|  | 58.14159 | 4.1145 |  | -- | -- |  |  |  |  | 59.0372 | 4.2125 |  | 77.67196 | 4.0079 |  | 98.63245 | 3.7782
|  | 58.15679 | 4.1142 |  | -- | -- |  |  |  |  | 59.06003 | 4.2125 |  | 77.68717 | 4.0076 |  | 98.64764 | 3.7782
|  | 58.17199 | 4.1142 |  | -- | -- |  |  |  |  | 59.06764 | 4.2122 |  | 77.69478 | 4.0076 |  | 98.65524 | 3.7782
|  | 58.18719 | 4.1142 |  | -- | -- |  |  |  |  | 59.09047 | 4.2122 |  | 77.70999 | 4.0076 |  | 98.67803 | 3.7779
|  | 58.2024 | 4.1142 |  | -- | -- |  |  |  |  | 59.09808 | 4.2122 |  | 77.7252 | 4.0076 |  | 98.68563 | 3.7779
|  | 58.2176 | 4.1139 |  | -- | -- |  |  |  |  | 59.1133 | 4.2122 |  | 77.74041 | 4.0076 |  | 98.70082 | 3.7779
|  | 58.2328 | 4.1139 |  | -- | -- |  |  |  |  | 59.13613 | 4.2119 |  | 77.75562 | 4.0073 |  | 98.71601 | 3.7779
|  | 58.248 | 4.1139 |  | -- | -- |  |  |  |  | 59.14374 | 4.2119 |  | 77.77844 | 4.0073 |  | 98.73121 | 3.7779
|  | 58.26321 | 4.1139 |  | -- | -- |  |  |  |  | 59.15896 | 4.2119 |  | 77.78604 | 4.0073 |  | 98.7464 | 3.7775
|  | 58.27841 | 4.1136 |  | -- | -- |  |  |  |  | 59.18178 | 4.2116 |  | 77.80886 | 4.0073 |  | 98.7616 | 3.7775
|  | 58.29361 | 4.1136 |  | -- | -- |  |  |  |  | 59.18939 | 4.2116 |  | 77.81646 | 4.0073 |  | 98.77679 | 3.7775
|  | 58.30881 | 4.1136 |  | -- | -- |  |  |  |  | 59.20461 | 4.2116 |  | 77.83167 | 4.0073 |  | 98.79958 | 3.7775
|  | 58.32402 | 4.1136 |  | -- | -- |  |  |  |  | 59.21983 | 4.2116 |  | 77.84688 | 4.007 |  | 98.81477 | 3.7775
|  | 58.33922 | 4.1136 |  | -- | -- |  |  |  |  | 59.24266 | 4.2113 |  | 77.86209 | 4.007 |  | 98.82237 | 3.7772
|  | 58.35442 | 4.1133 |  | -- | -- |  |  |  |  | 59.25027 | 4.2113 |  | 77.87731 | 4.007 |  | 98.84516 | 3.7772
|  | 58.36962 | 4.1133 |  | -- | -- |  |  |  |  | 59.26549 | 4.2113 |  | 77.89252 | 4.007 |  | 98.85275 | 3.7772
|  | 58.38483 | 4.1133 |  | -- | -- |  |  |  |  | 59.28071 | 4.2109 |  | 77.91533 | 4.007 |  | 98.86794 | 3.7772
|  | 58.40003 | 4.1133 |  | -- | -- |  |  |  |  | 59.29593 | 4.2109 |  | 77.93054 | 4.007 |  | 98.88314 | 3.7772
|  | 58.41523 | 4.1133 |  | -- | -- |  |  |  |  | 59.31115 | 4.2109 |  | 77.93815 | 4.0066 |  | 98.89833 | 3.7766
|  | 58.43043 | 4.113 |  | -- | -- |  |  |  |  | 59.32637 | 4.2106 |  | 77.96096 | 4.0066 |  | 98.91352 | 3.7766
|  | 58.44563 | 4.113 |  | -- | -- |  |  |  |  | 59.34159 | 4.2106 |  | 77.97617 | 4.0066 |  | 98.92873 | 3.7766
|  | 58.46084 | 4.113 |  | -- | -- |  |  |  |  | 59.35681 | 4.2106 |  | 77.99138 | 4.0066 |  | 98.94392 | 3.7766
|  | 58.47604 | 4.113 |  | -- | -- |  |  |  |  | 59.37203 | 4.2103 |  | 77.99899 | 4.0066 |  | 98.95911 | 3.7766
|  | 58.49124 | 4.113 |  | -- | -- |  |  |  |  | 59.38725 | 4.2103 |  | 78.0142 | 4.0063 |  | 98.97431 | 3.7763
|  | 58.50644 | 4.1127 |  | -- | -- |  |  |  |  | 59.40247 | 4.2103 |  | 78.02941 | 4.0063 |  | 98.9971 | 3.7763
|  | 58.52165 | 4.1127 |  | -- | -- |  |  |  |  | 59.41769 | 4.2103 |  | 78.04462 | 4.0063 |  | 99.0047 | 3.7763
|  | 58.53685 | 4.1127 |  | -- | -- |  |  |  |  | 59.43291 | 4.2103 |  | 78.05983 | 4.0063 |  | 99.01989 | 3.7763
|  | 58.55205 | 4.1124 |  | -- | -- |  |  |  |  | 59.44813 | 4.21 |  | 78.08265 | 4.0063 |  | 99.03509 | 3.776
|  | 58.56725 | 4.1124 |  | -- | -- |  |  |  |  | 59.47096 | 4.21 |  | 78.09025 | 4.006 |  | 99.05028 | 3.776
|  | 58.58246 | 4.1124 |  | -- | -- |  |  |  |  | 59.47857 | 4.21 |  | 78.10546 | 4.006 |  | 99.06547 | 3.776
|  | 58.59766 | 4.1124 |  | -- | -- |  |  |  |  | 59.49379 | 4.2097 |  | 78.12067 | 4.006 |  | 99.08067 | 3.7757
|  | 58.61286 | 4.1124 |  | -- | -- |  |  |  |  | 59.50901 | 4.2097 |  | 78.13588 | 4.006 |  | 99.09586 | 3.7757
|  | 58.62806 | 4.1121 |  | -- | -- |  |  |  |  | 59.52423 | 4.2097 |  | 78.15109 | 4.006 |  | 99.11106 | 3.7757
|  | 58.64327 | 4.1121 |  | -- | -- |  |  |  |  | 59.54706 | 4.2094 |  | 78.1663 | 4.006 |  | 99.12625 | 3.7757
|  | 58.65847 | 4.1121 |  | -- | -- |  |  |  |  | 59.55467 | 4.2094 |  | 78.18151 | 4.0057 |  | 99.14145 | 3.7757
|  | 58.67367 | 4.1114 |  | -- | -- |  |  |  |  | 59.56989 | 4.2094 |  | 78.20433 | 4.0057 |  | 99.15665 | 3.7754
|  | 58.68887 | 4.1114 |  | -- | -- |  |  |  |  | 59.58511 | 4.2091 |  | 78.21193 | 4.0057 |  | 99.17184 | 3.7754
|  | 58.70408 | 4.1114 |  | -- | -- |  |  |  |  | 59.60033 | 4.2091 |  | 78.22714 | 4.0057 |  | 99.18703 | 3.7754
|  | 58.71928 | 4.1114 |  | -- | -- |  |  |  |  | 59.60794 | 4.2091 |  | 78.24236 | 4.0054 |  | 99.20223 | 3.7754
|  | 58.73448 | 4.1114 |  | -- | -- |  |  |  |  | 59.62316 | 4.2088 |  | 78.25757 | 4.0054 |  | 99.21742 | 3.7754
|  | 58.74968 | 4.1114 |  | -- | -- |  |  |  |  | 59.63838 | 4.2088 |  | 78.28038 | 4.0054 |  | 99.23261 | 3.7751
|  | 58.76489 | 4.1111 |  | -- | -- |  |  |  |  | 59.6536 | 4.2088 |  | 78.29559 | 4.0054 |  | 99.24781 | 3.7751
|  | 58.78009 | 4.1111 |  | -- | -- |  |  |  |  | 59.66882 | 4.2085 |  | 78.3108 | 4.0054 |  | 99.27059 | 3.7751
|  | 58.79529 | 4.1111 |  | -- | -- |  |  |  |  | 59.68404 | 4.2085 |  | 78.31841 | 4.0051 |  | 99.28579 | 3.7751
|  | 58.81049 | 4.1108 |  | -- | -- |  |  |  |  | 59.69926 | 4.2085 |  | 78.33362 | 4.0054 |  | 99.29338 | 3.7751
|  | 58.82569 | 4.1108 |  | -- | -- |  |  |  |  | 59.71448 | 4.2085 |  | 78.34883 | 4.0051 |  | 99.31617 | 3.7751
|  | 58.8409 | 4.1108 |  | -- | -- |  |  |  |  | 59.7297 | 4.2082 |  | 78.36404 | 4.0051 |  | 99.32376 | 3.7748
|  | 58.8561 | 4.1108 |  | -- | -- |  |  |  |  | 59.74492 | 4.2082 |  | 78.37925 | 4.0051 |  | 99.33896 | 3.7748
|  | 58.8713 | 4.1108 |  | -- | -- |  |  |  |  | 59.76775 | 4.2082 |  | 78.40206 | 4.0048 |  | 99.36176 | 3.7748
|  | 58.8865 | 4.1105 |  | -- | -- |  |  |  |  | 59.77536 | 4.2078 |  | 78.40967 | 4.0048 |  | 99.37695 | 3.7744
|  | 58.90171 | 4.1105 |  | -- | -- |  |  |  |  | 59.79058 | 4.2078 |  | 78.42488 | 4.0048 |  | 99.38455 | 3.7744
|  | 58.91691 | 4.1105 |  | -- | -- |  |  |  |  | 59.8058 | 4.2078 |  | 78.44009 | 4.0048 |  | 99.39975 | 3.7744
|  | 58.93211 | 4.1102 |  | -- | -- |  |  |  |  | 59.82102 | 4.2075 |  | 78.46291 | 4.0048 |  | 99.41495 | 3.7744
|  | 58.94731 | 4.1102 |  | -- | -- |  |  |  |  | 59.83624 | 4.2075 |  | 78.47051 | 4.0048 |  | 99.43014 | 3.7744
|  | 58.96252 | 4.1102 |  | -- | -- |  |  |  |  | 59.85146 | 4.2075 |  | 78.48572 | 4.0045 |  | 99.44533 | 3.7744
|  | 58.97772 | 4.1102 |  | -- | -- |  |  |  |  | 59.86667 | 4.2072 |  | 78.50854 | 4.0045 |  | 99.46052 | 3.7741
|  | 58.99292 | 4.1102 |  | -- | -- |  |  |  |  | 59.88189 | 4.2072 |  | 78.51614 | 4.0045 |  | 99.48331 | 3.7741
|  | 59.00812 | 4.1099 |  | -- | -- |  |  |  |  | 59.89711 | 4.2072 |  | 78.53135 | 4.0045 |  | 99.49091 | 3.7741
|  | 59.02333 | 4.1099 |  | -- | -- |  |  |  |  | 59.91233 | 4.2072 |  | 78.55417 | 4.0042 |  | 99.5061 | 3.7741
|  | 59.03853 | 4.1099 |  | -- | -- |  |  |  |  | 59.92755 | 4.2069 |  | 78.56177 | 4.0042 |  | 99.52129 | 3.7741
|  | 59.05373 | 4.1099 |  | -- | -- |  |  |  |  | 59.94277 | 4.2069 |  | 78.57698 | 4.0042 |  | 99.53648 | 3.7738
|  | 59.06893 | 4.1096 |  | -- | -- |  |  |  |  | 59.95799 | 4.2066 |  | 78.59219 | 4.0042 |  | 99.55168 | 3.7738
|  | 59.08414 | 4.1096 |  | -- | -- |  |  |  |  | 59.97321 | 4.2066 |  | 78.6074 | 4.0042 |  | 99.56688 | 3.7738
|  | 59.09934 | 4.1096 |  | -- | -- |  |  |  |  | 59.98843 | 4.2066 |  | 78.62262 | 4.0042 |  | 99.58207 | 3.7738
|  | 59.11454 | 4.1096 |  | -- | -- |  |  |  |  | 60.01126 | 4.2066 |  | 78.63783 | 4.0042 |  | 99.59726 | 3.7738
|  | 59.12974 | 4.1093 |  | -- | -- |  |  |  |  | 60.01887 | 4.2066 |  | 78.65304 | 4.0039 |  | 99.61245 | 3.7738
|  | 59.14495 | 4.1093 |  | -- | -- |  |  |  |  | 60.03409 | 4.2063 |  | 78.66825 | 4.0039 |  | 99.62764 | 3.7735
|  | 59.16015 | 4.1093 |  | -- | -- |  |  |  |  | 60.0493 | 4.2063 |  | 78.68346 | 4.0039 |  | 99.64284 | 3.7735
|  | 59.17535 | 4.109 |  | -- | -- |  |  |  |  | 60.06452 | 4.2063 |  | 78.69867 | 4.0039 |  | 99.65803 | 3.7735
|  | 59.19055 | 4.109 |  | -- | -- |  |  |  |  | 60.08735 | 4.206 |  | 78.71388 | 4.0035 |  | 99.67322 | 3.7735
|  | 59.20575 | 4.109 |  | -- | -- |  |  |  |  | 60.09496 | 4.206 |  | 78.72909 | 4.0035 |  | 99.69601 | 3.7732
|  | 59.22096 | 4.109 |  | -- | -- |  |  |  |  | 60.11018 | 4.206 |  | 78.7443 | 4.0035 |  | 99.7112 | 3.7732
|  | 59.23616 | 4.109 |  | -- | -- |  |  |  |  | 60.1254 | 4.2057 |  | 78.75951 | 4.0035 |  | 99.71879 | 3.7732
|  | 59.25136 | 4.1086 |  | -- | -- |  |  |  |  | 60.14062 | 4.2057 |  | 78.77472 | 4.0035 |  | 99.74159 | 3.7732
|  | 59.26656 | 4.1086 |  | -- | -- |  |  |  |  | 60.15584 | 4.2057 |  | 78.78993 | 4.0035 |  | 99.75678 | 3.7729
|  | 59.28177 | 4.1086 |  | -- | -- |  |  |  |  | 60.17867 | 4.2054 |  | 78.80514 | 4.0035 |  | 99.77197 | 3.7729
|  | 59.29697 | 4.1083 |  | -- | -- |  |  |  |  | 60.18628 | 4.2054 |  | 78.82035 | 4.0032 |  | 99.78717 | 3.7729
|  | 59.31217 | 4.1083 |  | -- | -- |  |  |  |  | 60.2015 | 4.2054 |  | 78.83556 | 4.0032 |  | 99.79476 | 3.7726
|  | 59.32737 | 4.1083 |  | -- | -- |  |  |  |  | 60.21672 | 4.2054 |  | 78.85077 | 4.0032 |  | 99.80996 | 3.7726
|  | 59.34258 | 4.1083 |  | -- | -- |  |  |  |  | 60.23194 | 4.2051 |  | 78.87359 | 4.0029 |  | 99.82515 | 3.7726
|  | 59.35778 | 4.1083 |  | -- | -- |  |  |  |  | 60.24716 | 4.2051 |  | 78.88119 | 4.0029 |  | 99.84035 | 3.7726
|  | 59.37298 | 4.108 |  | -- | -- |  |  |  |  | 60.26238 | 4.2051 |  | 78.8964 | 4.0029 |  | 99.86313 | 3.7726
|  | 59.38818 | 4.108 |  | -- | -- |  |  |  |  | 60.2776 | 4.2047 |  | 78.91161 | 4.0029 |  | 99.87073 | 3.7723
|  | 59.40339 | 4.108 |  | -- | -- |  |  |  |  | 60.29282 | 4.2047 |  | 78.92682 | 4.0029 |  | 99.88592 | 3.7723
|  | 59.41859 | 4.1077 |  | -- | -- |  |  |  |  | 60.30804 | 4.2047 |  | 78.94203 | 4.0026 |  | 99.90111 | 3.7723
|  | 59.43379 | 4.1077 |  | -- | -- |  |  |  |  | 60.32326 | 4.2047 |  | 78.95724 | 4.0026 |  | 99.9163 | 3.7723
|  | 59.44899 | 4.1077 |  | -- | -- |  |  |  |  | 60.33848 | 4.2044 |  | 78.97245 | 4.0026 |  | 99.9315 | 3.7723
|  | 59.4642 | 4.1077 |  | -- | -- |  |  |  |  | 60.3537 | 4.2044 |  | 78.98767 | 4.0026 |  | 99.94669 | 3.772
|  | 59.4794 | 4.1074 |  | -- | -- |  |  |  |  | 60.36892 | 4.2044 |  | 79.00288 | 4.0023 |  | 99.96188 | 3.772
|  | 59.4946 | 4.1074 |  | -- | -- |  |  |  |  | 60.38414 | 4.2041 |  | 79.02569 | 4.0023 |  | 99.97708 | 3.772
|  | 59.5098 | 4.1074 |  | -- | -- |  |  |  |  | 60.39936 | 4.2041 |  | 79.0409 | 4.0023 |  | 99.99227 | 3.772
|  | 59.52501 | 4.1071 |  | -- | -- |  |  |  |  | 60.41457 | 4.2041 |  | 79.05611 | 4.0023 |  | 100.00746 | 3.772
|  | 59.54021 | 4.1071 |  | -- | -- |  |  |  |  | 60.42979 | 4.2038 |  | 79.06372 | 4.0023 |  | 100.03025 | 3.7717
|  | 59.55541 | 4.1071 |  | -- | -- |  |  |  |  | 60.44501 | 4.2038 |  | 79.07893 | 4.0023 |  | 100.03785 | 3.7717
|  | 59.57061 | 4.1071 |  | -- | -- |  |  |  |  | 60.46023 | 4.2038 |  | 79.09414 | 4.0023 |  | 100.05304 | 3.7717
|  | 59.58581 | 4.1071 |  | -- | -- |  |  |  |  | 60.47545 | 4.2035 |  | 79.10935 | 4.002 |  | 100.06823 | 3.7717
|  | 59.60102 | 4.1068 |  | -- | -- |  |  |  |  | 60.49067 | 4.2035 |  | 79.12456 | 4.002 |  | 100.08342 | 3.7717
|  | 59.61622 | 4.1068 |  | -- | -- |  |  |  |  | 60.50589 | 4.2035 |  | 79.13977 | 4.0017 |  | 100.09862 | 3.7713
|  | 59.63142 | 4.1068 |  | -- | -- |  |  |  |  | 60.52872 | 4.2035 |  | 79.16258 | 4.0017 |  | 100.11381 | 3.7713
|  | 59.64662 | 4.1065 |  | -- | -- |  |  |  |  | 60.53633 | 4.2035 |  | 79.17019 | 4.0017 |  | 100.129 | 3.7713
|  | 59.66183 | 4.1065 |  | -- | -- |  |  |  |  | 60.55155 | 4.2032 |  | 79.1854 | 4.0017 |  | 100.14419 | 3.7713
|  | 59.67703 | 4.1065 |  | -- | -- |  |  |  |  | 60.56677 | 4.2032 |  | 79.20061 | 4.0017 |  | 100.15938 | 3.7713
|  | 59.69223 | 4.1065 |  | -- | -- |  |  |  |  | 60.58199 | 4.2029 |  | 79.21582 | 4.0017 |  | 100.17458 | 3.7713
|  | 59.70743 | 4.1065 |  | -- | -- |  |  |  |  | 60.59721 | 4.2029 |  | 79.23103 | 4.0014 |  | 100.18977 | 3.7713
|  | 59.72264 | 4.1062 |  | -- | -- |  |  |  |  | 60.61243 | 4.2029 |  | 79.24624 | 4.0014 |  | 100.20497 | 3.7713
|  | 59.73784 | 4.1062 |  | -- | -- |  |  |  |  | 60.62765 | 4.2029 |  | 79.26906 | 4.0014 |  | 100.22016 | 3.771
|  | 59.75304 | 4.1062 |  | -- | -- |  |  |  |  | 60.64287 | 4.2026 |  | 79.28427 | 4.0014 |  | 100.24295 | 3.771
|  | 59.76824 | 4.1059 |  | -- | -- |  |  |  |  | 60.65809 | 4.2026 |  | 79.29187 | 4.0011 |  | 100.25054 | 3.771
|  | 59.78345 | 4.1059 |  | -- | -- |  |  |  |  | 60.67331 | 4.2026 |  | 79.31469 | 4.0011 |  | 100.26574 | 3.771
|  | 59.79865 | 4.1059 |  | -- | -- |  |  |  |  | 60.68853 | 4.2023 |  | 79.3299 | 4.0011 |  | 100.28094 | 3.7707
|  | 59.81385 | 4.1059 |  | -- | -- |  |  |  |  | 60.70375 | 4.2023 |  | 79.34511 | 4.0011 |  | 100.29613 | 3.7707
|  | 59.82905 | 4.1055 |  | -- | -- |  |  |  |  | 60.71897 | 4.2023 |  | 79.35272 | 4.0011 |  | 100.31132 | 3.7707
|  | 59.84426 | 4.1055 |  | -- | -- |  |  |  |  | 60.73419 | 4.2023 |  | 79.36793 | 4.0011 |  | 100.33412 | 3.7707
|  | 59.85946 | 4.1055 |  | -- | -- |  |  |  |  | 60.74941 | 4.202 |  | 79.39074 | 4.0011 |  | 100.34171 | 3.7707
|  | 59.87466 | 4.1052 |  | -- | -- |  |  |  |  | 60.76463 | 4.202 |  | 79.39835 | 4.0008 |  | 100.3569 | 3.7704
|  | 59.88986 | 4.1052 |  | -- | -- |  |  |  |  | 60.77985 | 4.2016 |  | 79.41356 | 4.0008 |  | 100.37209 | 3.7704
|  | 59.90507 | 4.1052 |  | -- | -- |  |  |  |  | 60.79507 | 4.2016 |  | 79.42877 | 4.0008 |  | 100.38729 | 3.7704
|  | 59.92027 | 4.1052 |  | -- | -- |  |  |  |  | 60.81029 | 4.2016 |  | 79.45158 | 4.0004 |  | 100.40248 | 3.7701
|  | 59.93547 | 4.1052 |  | -- | -- |  |  |  |  | 60.82551 | 4.2016 |  | 79.45919 | 4.0004 |  | 100.41767 | 3.7701
|  | 59.95067 | 4.1049 |  | -- | -- |  |  |  |  | 60.84073 | 4.2016 |  | 79.482 | 4.0004 |  | 100.43287 | 3.7701
|  | 59.96587 | 4.1049 |  | -- | -- |  |  |  |  | 60.85595 | 4.2013 |  | 79.48961 | 4.0004 |  | 100.44806 | 3.7701
|  | 59.98108 | 4.1046 |  | -- | -- |  |  |  |  | 60.87877 | 4.2013 |  | 79.50482 | 4.0004 |  | 100.47085 | 3.7701
|  | 59.99628 | 4.1046 |  | -- | -- |  |  |  |  | 60.89399 | 4.201 |  | 79.52003 | 4.0004 |  | 100.47844 | 3.7698
|  | 60.01148 | 4.1046 |  | -- | -- |  |  |  |  | 60.9016 | 4.201 |  | 79.53524 | 4.0001 |  | 100.49364 | 3.7698
|  | 60.02668 | 4.1046 |  | -- | -- |  |  |  |  | 60.91682 | 4.201 |  | 79.55045 | 4.0001 |  | 100.50883 | 3.7698
|  | 60.04189 | 4.1043 |  | -- | -- |  |  |  |  | 60.93204 | 4.201 |  | 79.56566 | 4.0001 |  | 100.52403 | 3.7698
|  | 60.05709 | 4.1043 |  | -- | -- |  |  |  |  | 60.94726 | 4.2007 |  | 79.58087 | 4.0001 |  | 100.53923 | 3.7698
|  | 60.07229 | 4.1043 |  | -- | -- |  |  |  |  | 60.96248 | 4.2007 |  | 79.60369 | 3.9998 |  | 100.55442 | 3.7698
|  | 60.08749 | 4.104 |  | -- | -- |  |  |  |  | 60.9777 | 4.2007 |  | 79.61129 | 3.9998 |  | 100.57721 | 3.7698
|  | 60.1027 | 4.104 |  | -- | -- |  |  |  |  | 60.99292 | 4.2004 |  | 79.6265 | 3.9998 |  | 100.58481 | 3.7695
|  | 60.1179 | 4.104 |  | -- | -- |  |  |  |  | 61.00814 | 4.2004 |  | 79.64932 | 3.9998 |  | 100.6076 | 3.7695
|  | 60.1331 | 4.104 |  | -- | -- |  |  |  |  | 61.02336 | 4.2004 |  | 79.66453 | 3.9998 |  | 100.61519 | 3.7695
|  | 60.1483 | 4.1037 |  | -- | -- |  |  |  |  | 61.03858 | 4.2004 |  | 79.67213 | 3.9998 |  | 100.63039 | 3.7695
|  | 60.16351 | 4.1037 |  | -- | -- |  |  |  |  | 61.0538 | 4.2001 |  | 79.68734 | 3.9995 |  | 100.64558 | 3.7695
|  | 60.17871 | 4.1037 |  | -- | -- |  |  |  |  | 61.06902 | 4.2001 |  | 79.70255 | 3.9995 |  | 100.66837 | 3.7692
|  | 60.19391 | 4.1037 |  | -- | -- |  |  |  |  | 61.08424 | 4.2001 |  | 79.71776 | 3.9995 |  | 100.67597 | 3.7692
|  | 60.20911 | 4.1034 |  | -- | -- |  |  |  |  | 61.09946 | 4.1998 |  | 79.73298 | 3.9992 |  | 100.69876 | 3.7692
|  | 60.22432 | 4.1034 |  | -- | -- |  |  |  |  | 61.11468 | 4.1998 |  | 79.74819 | 3.9992 |  | 100.70635 | 3.7692
|  | 60.23952 | 4.1034 |  | -- | -- |  |  |  |  | 61.1299 | 4.1998 |  | 79.7634 | 3.9992 |  | 100.72154 | 3.7692
|  | 60.25472 | 4.1034 |  | -- | -- |  |  |  |  | 61.14512 | 4.1995 |  | 79.77861 | 3.9992 |  | 100.73674 | 3.7689
|  | 60.26992 | 4.1034 |  | -- | -- |  |  |  |  | 61.16034 | 4.1995 |  | 79.79382 | 3.9992 |  | 100.75953 | 3.7689
|  | 60.28513 | 4.1031 |  | -- | -- |  |  |  |  | 61.17556 | 4.1995 |  | 79.80903 | 3.9989 |  | 100.76712 | 3.7689
|  | 60.30033 | 4.1031 |  | -- | -- |  |  |  |  | 61.19078 | 4.1995 |  | 79.82424 | 3.9989 |  | 100.78232 | 3.7689
|  | 60.31553 | 4.1028 |  | -- | -- |  |  |  |  | 61.206 | 4.1992 |  | 79.83945 | 3.9989 |  | 100.79751 | 3.7689
|  | 60.33073 | 4.1028 |  | -- | -- |  |  |  |  | 61.22121 | 4.1992 |  | 79.85466 | 3.9989 |  | 100.8127 | 3.7689
|  | 60.34593 | 4.1028 |  | -- | -- |  |  |  |  | 61.23643 | 4.1992 |  | 79.87747 | 3.9989 |  | 100.82789 | 3.7689
|  | 60.36114 | 4.1028 |  | -- | -- |  |  |  |  | 61.25165 | 4.1989 |  | 79.88508 | 3.9986 |  | 100.84308 | 3.7686
|  | 60.37634 | 4.1028 |  | -- | -- |  |  |  |  | 61.27448 | 4.1989 |  | 79.90789 | 3.9986 |  | 100.85827 | 3.7686
|  | 60.39154 | 4.1024 |  | -- | -- |  |  |  |  | 61.28209 | 4.1989 |  | 79.9155 | 3.9986 |  | 100.87347 | 3.7686
|  | 60.40674 | 4.1024 |  | -- | -- |  |  |  |  | 61.29731 | 4.1985 |  | 79.93832 | 3.9986 |  | 100.89625 | 3.7686
|  | 60.42195 | 4.1021 |  | -- | -- |  |  |  |  | 61.31253 | 4.1985 |  | 79.94592 | 3.9986 |  | 100.90385 | 3.7686
|  | 60.43715 | 4.1021 |  | -- | -- |  |  |  |  | 61.32775 | 4.1985 |  | 79.96874 | 3.9983 |  | 100.91905 | 3.7682
|  | 60.45235 | 4.1021 |  | -- | -- |  |  |  |  | 61.34297 | 4.1985 |  | 79.97634 | 3.9983 |  | 100.94184 | 3.7682
|  | 60.46755 | 4.1021 |  | -- | -- |  |  |  |  | 61.3658 | 4.1982 |  | 79.99155 | 3.9983 |  | 100.94944 | 3.7682
|  | 60.48276 | 4.1021 |  | -- | -- |  |  |  |  | 61.37341 | 4.1982 |  | 80.01437 | 3.9983 |  | 100.96463 | 3.7682
|  | 60.49796 | 4.1018 |  | -- | -- |  |  |  |  | 61.38863 | 4.1982 |  | 80.02197 | 3.998 |  | 100.97983 | 3.7682
|  | 60.51316 | 4.1018 |  | -- | -- |  |  |  |  | 61.40385 | 4.1979 |  | 80.03718 | 3.998 |  | 100.99502 | 3.7682
|  | 60.52836 | 4.1015 |  | -- | -- |  |  |  |  | 61.41907 | 4.1979 |  | 80.06 | 3.998 |  | 101.01021 | 3.7682
|  | 60.54357 | 4.1015 |  | -- | -- |  |  |  |  | 61.43429 | 4.1979 |  | 80.0676 | 3.998 |  | 101.02541 | 3.7679
|  | 60.55877 | 4.1015 |  | -- | -- |  |  |  |  | 61.44951 | 4.1979 |  | 80.08281 | 3.998 |  | 101.0406 | 3.7679
|  | 60.57397 | 4.1015 |  | -- | -- |  |  |  |  | 61.46473 | 4.1976 |  | 80.09803 | 3.998 |  | 101.05579 | 3.7679
|  | 60.58917 | 4.1012 |  | -- | -- |  |  |  |  | 61.47995 | 4.1976 |  | 80.12084 | 3.9977 |  | 101.07098 | 3.7676
|  | 60.60438 | 4.1012 |  | -- | -- |  |  |  |  | 61.50278 | 4.1976 |  | 80.12845 | 3.9977 |  | 101.08618 | 3.7676
|  | 60.61958 | 4.1012 |  | -- | -- |  |  |  |  | 61.51039 | 4.1976 |  | 80.14366 | 3.9977 |  | 101.10138 | 3.7676
|  | 60.63478 | 4.1009 |  | -- | -- |  |  |  |  | 61.52561 | 4.1973 |  | 80.15887 | 3.9977 |  | 101.11657 | 3.7676
|  | 60.64998 | 4.1009 |  | -- | -- |  |  |  |  | 61.54083 | 4.1973 |  | 80.17408 | 3.9973 |  | 101.13176 | 3.7676
|  | 60.66519 | 4.1009 |  | -- | -- |  |  |  |  | 61.56366 | 4.1973 |  | 80.18929 | 3.9973 |  | 101.14695 | 3.7676
|  | 60.68039 | 4.1009 |  | -- | -- |  |  |  |  | 61.57127 | 4.1973 |  | 80.2045 | 3.9973 |  | 101.16974 | 3.7673
|  | 60.69559 | 4.1006 |  | -- | -- |  |  |  |  | 61.58649 | 4.197 |  | 80.22731 | 3.9973 |  | 101.17734 | 3.7673
|  | 60.71079 | 4.1006 |  | -- | -- |  |  |  |  | 61.60171 | 4.197 |  | 80.23492 | 3.9973 |  | 101.19253 | 3.7673
|  | 60.72599 | 4.1006 |  | -- | -- |  |  |  |  | 61.61693 | 4.1967 |  | 80.25013 | 3.997 |  | 101.20772 | 3.7673
|  | 60.7412 | 4.1003 |  | -- | -- |  |  |  |  | 61.63215 | 4.1967 |  | 80.26534 | 3.997 |  | 101.22292 | 3.767
|  | 60.7564 | 4.1003 |  | -- | -- |  |  |  |  | 61.64737 | 4.1967 |  | 80.28055 | 3.997 |  | 101.23811 | 3.767
|  | 60.7716 | 4.1003 |  | -- | -- |  |  |  |  | 61.66259 | 4.1967 |  | 80.30337 | 3.997 |  | 101.25331 | 3.767
|  | 60.7868 | 4.1003 |  | -- | -- |  |  |  |  | 61.67781 | 4.1964 |  | 80.31097 | 3.9967 |  | 101.2685 | 3.767
|  | 60.80201 | 4.1003 |  | -- | -- |  |  |  |  | 61.69303 | 4.1964 |  | 80.33379 | 3.9967 |  | 101.2837 | 3.767
|  | 60.81721 | 4.1 |  | -- | -- |  |  |  |  | 61.70825 | 4.1964 |  | 80.34139 | 3.9967 |  | 101.29889 | 3.7667
|  | 60.83241 | 4.1 |  | -- | -- |  |  |  |  | 61.72347 | 4.1961 |  | 80.3566 | 3.9967 |  | 101.31409 | 3.7667
|  | 60.84761 | 4.0997 |  | -- | -- |  |  |  |  | 61.73869 | 4.1961 |  | 80.37181 | 3.9967 |  | 101.32929 | 3.7667
|  | 60.86282 | 4.0997 |  | -- | -- |  |  |  |  | 61.75391 | 4.1961 |  | 80.38702 | 3.9967 |  | 101.34448 | 3.7667
|  | 60.87802 | 4.0997 |  | -- | -- |  |  |  |  | 61.77674 | 4.1958 |  | 80.40223 | 3.9961 |  | 101.35967 | 3.7664
|  | 60.89322 | 4.0997 |  | -- | -- |  |  |  |  | 61.78435 | 4.1958 |  | 80.41744 | 3.9961 |  | 101.37486 | 3.7664
|  | 60.90842 | 4.0993 |  | -- | -- |  |  |  |  | 61.79957 | 4.1958 |  | 80.43265 | 3.9961 |  | 101.39006 | 3.7664
|  | 60.92363 | 4.0993 |  | -- | -- |  |  |  |  | 61.81479 | 4.1958 |  | 80.44786 | 3.9958 |  | 101.40525 | 3.7664
|  | 60.93883 | 4.0993 |  | -- | -- |  |  |  |  | 61.83001 | 4.1954 |  | 80.46308 | 3.9958 |  | 101.42044 | 3.7664
|  | 60.95403 | 4.099 |  | -- | -- |  |  |  |  | 61.84523 | 4.1954 |  | 80.47829 | 3.9958 |  | 101.43564 | 3.7664
|  | 60.96923 | 4.099 |  | -- | -- |  |  |  |  | 61.86045 | 4.1954 |  | 80.5011 | 3.9958 |  | 101.45084 | 3.7661
|  | 60.98444 | 4.099 |  | -- | -- |  |  |  |  | 61.87567 | 4.1951 |  | 80.50871 | 3.9958 |  | 101.46603 | 3.7661
|  | 60.99964 | 4.099 |  | -- | -- |  |  |  |  | 61.89089 | 4.1951 |  | 80.52392 | 3.9955 |  | 101.48122 | 3.7661
|  | 61.01484 | 4.0987 |  | -- | -- |  |  |  |  | 61.90611 | 4.1951 |  | 80.53913 | 3.9955 |  | 101.49642 | 3.7658
|  | 61.03004 | 4.0987 |  | -- | -- |  |  |  |  | 61.92133 | 4.1948 |  | 80.55434 | 3.9955 |  | 101.51921 | 3.7658
|  | 61.04525 | 4.0984 |  | -- | -- |  |  |  |  | 61.93655 | 4.1948 |  | 80.57715 | 3.9955 |  | 101.5268 | 3.7658
|  | 61.06045 | 4.0984 |  | -- | -- |  |  |  |  | 61.95938 | 4.1948 |  | 80.58476 | 3.9955 |  | 101.542 | 3.7658
|  | 61.07565 | 4.0984 |  | -- | -- |  |  |  |  | 61.96699 | 4.1948 |  | 80.60757 | 3.9952 |  | 101.55719 | 3.7658
|  | 61.09085 | 4.0984 |  | -- | -- |  |  |  |  | 61.9822 | 4.1948 |  | 80.62278 | 3.9952 |  | 101.57238 | 3.7658
|  | 61.10605 | 4.0984 |  | -- | -- |  |  |  |  | 61.99742 | 4.1945 |  | 80.63039 | 3.9952 |  | 101.58758 | 3.7658
|  | 61.12126 | 4.0981 |  | -- | -- |  |  |  |  | 62.02025 | 4.1942 |  | 80.6456 | 3.9952 |  | 101.60277 | 3.7655
|  | 61.13646 | 4.0981 |  | -- | -- |  |  |  |  | 62.03547 | 4.1942 |  | 80.66081 | 3.9952 |  | 101.61796 | 3.7655
|  | 61.15166 | 4.0981 |  | -- | -- |  |  |  |  | 62.04308 | 4.1942 |  | 80.67602 | 3.9952 |  | 101.63315 | 3.7655
|  | 61.16686 | 4.0978 |  | -- | -- |  |  |  |  | 62.0583 | 4.1942 |  | 80.69123 | 3.9949 |  | 101.64834 | 3.7655
|  | 61.18207 | 4.0978 |  | -- | -- |  |  |  |  | 62.07352 | 4.1942 |  | 80.71405 | 3.9949 |  | 101.66353 | 3.7651
|  | 61.19727 | 4.0978 |  | -- | -- |  |  |  |  | 62.08874 | 4.1942 |  | 80.72165 | 3.9949 |  | 101.67873 | 3.7651
|  | 61.21247 | 4.0975 |  | -- | -- |  |  |  |  | 62.11157 | 4.1939 |  | 80.73686 | 3.9946 |  | 101.69392 | 3.7651
|  | 61.22767 | 4.0975 |  | -- | -- |  |  |  |  | 62.11918 | 4.1939 |  | 80.75207 | 3.9946 |  | 101.71671 | 3.7651
|  | 61.24288 | 4.0975 |  | -- | -- |  |  |  |  | 62.1344 | 4.1936 |  | 80.77489 | 3.9946 |  | 101.7319 | 3.7651
|  | 61.25808 | 4.0972 |  | -- | -- |  |  |  |  | 62.14962 | 4.1936 |  | 80.78249 | 3.9946 |  | 101.7395 | 3.7648
|  | 61.27328 | 4.0972 |  | -- | -- |  |  |  |  | 62.17245 | 4.1936 |  | 80.7977 | 3.9946 |  | 101.76229 | 3.7648
|  | 61.28848 | 4.0972 |  | -- | -- |  |  |  |  | 62.18006 | 4.1936 |  | 80.81291 | 3.9946 |  | 101.77749 | 3.7648
|  | 61.30369 | 4.0972 |  | -- | -- |  |  |  |  | 62.19528 | 4.1933 |  | 80.82812 | 3.9942 |  | 101.78508 | 3.7645
|  | 61.31889 | 4.0972 |  | -- | -- |  |  |  |  | 62.21811 | 4.1933 |  | 80.85094 | 3.9942 |  | 101.80027 | 3.7645
|  | 61.33409 | 4.0969 |  | -- | -- |  |  |  |  | 62.22572 | 4.1933 |  | 80.85855 | 3.9942 |  | 101.81547 | 3.7645
|  | 61.34929 | 4.0969 |  | -- | -- |  |  |  |  | 62.24094 | 4.193 |  | 80.87376 | 3.9942 |  | 101.83066 | 3.7645
|  | 61.3645 | 4.0966 |  | -- | -- |  |  |  |  | 62.25616 | 4.193 |  | 80.88897 | 3.9939 |  | 101.84585 | 3.7645
|  | 61.3797 | 4.0966 |  | -- | -- |  |  |  |  | 62.27138 | 4.193 |  | 80.90418 | 3.9939 |  | 101.86104 | 3.7642
|  | 61.3949 | 4.0966 |  | -- | -- |  |  |  |  | 62.29421 | 4.193 |  | 80.91939 | 3.9939 |  | 101.87624 | 3.7642
|  | 61.4101 | 4.0966 |  | -- | -- |  |  |  |  | 62.30182 | 4.1927 |  | 80.9346 | 3.9939 |  | 101.89902 | 3.7642
|  | 61.42531 | 4.0966 |  | -- | -- |  |  |  |  | 62.31704 | 4.1927 |  | 80.94981 | 3.9939 |  | 101.90662 | 3.7642
|  | 61.44051 | 4.0962 |  | -- | -- |  |  |  |  | 62.33226 | 4.1927 |  | 80.96502 | 3.9939 |  | 101.92182 | 3.7642
|  | 61.45571 | 4.0962 |  | -- | -- |  |  |  |  | 62.34748 | 4.1927 |  | 80.98023 | 3.9936 |  | 101.93701 | 3.7639
|  | 61.47091 | 4.0959 |  | -- | -- |  |  |  |  | 62.3627 | 4.1923 |  | 81.00304 | 3.9936 |  | 101.9522 | 3.7639
|  | 61.48612 | 4.0959 |  | -- | -- |  |  |  |  | 62.37791 | 4.1923 |  | 81.01065 | 3.9936 |  | 101.97499 | 3.7639
|  | 61.50132 | 4.0959 |  | -- | -- |  |  |  |  | 62.39313 | 4.1923 |  | 81.02586 | 3.9936 |  | 101.99019 | 3.7639
|  | 61.51652 | 4.0959 |  | -- | -- |  |  |  |  | 62.40835 | 4.192 |  | 81.04107 | 3.9936 |  | 101.99778 | 3.7639
|  | 61.53172 | 4.0959 |  | -- | -- |  |  |  |  | 62.42357 | 4.192 |  | 81.05628 | 3.9933 |  | 102.01297 | 3.7636
|  | 61.54692 | 4.0956 |  | -- | -- |  |  |  |  | 62.43879 | 4.192 |  | 81.07149 | 3.9933 |  | 102.03577 | 3.7636
|  | 61.56213 | 4.0956 |  | -- | -- |  |  |  |  | 62.45401 | 4.1917 |  | 81.0867 | 3.9933 |  | 102.04336 | 3.7636
|  | 61.57733 | 4.0953 |  | -- | -- |  |  |  |  | 62.47684 | 4.1917 |  | 81.10191 | 3.9933 |  | 102.05855 | 3.7636
|  | 61.59253 | 4.0953 |  | -- | -- |  |  |  |  | 62.48445 | 4.1917 |  | 81.11712 | 3.9933 |  | 102.08135 | 3.7636
|  | 61.60773 | 4.0953 |  | -- | -- |  |  |  |  | 62.49967 | 4.1914 |  | 81.13233 | 3.993 |  | 102.09654 | 3.7633
|  | 61.62294 | 4.0953 |  | -- | -- |  |  |  |  | 62.51489 | 4.1914 |  | 81.14754 | 3.993 |  | 102.10413 | 3.7633
|  | 61.63814 | 4.095 |  | -- | -- |  |  |  |  | 62.53011 | 4.1914 |  | 81.16275 | 3.993 |  | 102.11933 | 3.7633
|  | 61.65334 | 4.095 |  | -- | -- |  |  |  |  | 62.54533 | 4.1911 |  | 81.17796 | 3.9927 |  | 102.13452 | 3.7633
|  | 61.66854 | 4.095 |  | -- | -- |  |  |  |  | 62.56055 | 4.1911 |  | 81.19317 | 3.9927 |  | 102.14971 | 3.7633
|  | 61.68375 | 4.095 |  | -- | -- |  |  |  |  | 62.57577 | 4.1911 |  | 81.21599 | 3.9927 |  | 102.1649 | 3.763
|  | 61.69895 | 4.0947 |  | -- | -- |  |  |  |  | 62.59099 | 4.1911 |  | 81.2236 | 3.9927 |  | 102.1801 | 3.763
|  | 61.71415 | 4.0947 |  | -- | -- |  |  |  |  | 62.60621 | 4.1908 |  | 81.24641 | 3.9927 |  | 102.1953 | 3.763
|  | 61.72935 | 4.0947 |  | -- | -- |  |  |  |  | 62.62904 | 4.1908 |  | 81.25402 | 3.9927 |  | 102.21049 | 3.763
|  | 61.74456 | 4.0947 |  | -- | -- |  |  |  |  | 62.63665 | 4.1908 |  | 81.26923 | 3.9924 |  | 102.22569 | 3.7627
|  | 61.75976 | 4.0944 |  | -- | -- |  |  |  |  | 62.65187 | 4.1905 |  | 81.28444 | 3.9924 |  | 102.24847 | 3.7627
|  | 61.77496 | 4.0944 |  | -- | -- |  |  |  |  | 62.6747 | 4.1905 |  | 81.30725 | 3.9924 |  | 102.25607 | 3.7627
|  | 61.79016 | 4.0941 |  | -- | -- |  |  |  |  | 62.68231 | 4.1905 |  | 81.31486 | 3.9924 |  | 102.27126 | 3.7627
|  | 61.80537 | 4.0941 |  | -- | -- |  |  |  |  | 62.69753 | 4.1902 |  | 81.33007 | 3.9924 |  | 102.28645 | 3.7627
|  | 61.82057 | 4.0941 |  | -- | -- |  |  |  |  | 62.71275 | 4.1902 |  | 81.34528 | 3.9921 |  | 102.30164 | 3.7627
|  | 61.83577 | 4.0941 |  | -- | -- |  |  |  |  | 62.73558 | 4.1902 |  | 81.36049 | 3.9921 |  | 102.31684 | 3.7624
|  | 61.85097 | 4.0941 |  | -- | -- |  |  |  |  | 62.74319 | 4.1902 |  | 81.3833 | 3.9921 |  | 102.33203 | 3.7624
|  | 61.86618 | 4.0938 |  | -- | -- |  |  |  |  | 62.75841 | 4.1899 |  | 81.39091 | 3.9921 |  | 102.34722 | 3.7624
|  | 61.88138 | 4.0938 |  | -- | -- |  |  |  |  | 62.77363 | 4.1899 |  | 81.41373 | 3.9921 |  | 102.36241 | 3.7624
|  | 61.89658 | 4.0935 |  | -- | -- |  |  |  |  | 62.78885 | 4.1896 |  | 81.42133 | 3.9921 |  | 102.37761 | 3.762
|  | 61.91178 | 4.0935 |  | -- | -- |  |  |  |  | 62.80407 | 4.1896 |  | 81.43654 | 3.9921 |  | 102.3928 | 3.762
|  | 61.92698 | 4.0935 |  | -- | -- |  |  |  |  | 62.81929 | 4.1896 |  | 81.45175 | 3.9918 |  | 102.40799 | 3.762
|  | 61.94219 | 4.0935 |  | -- | -- |  |  |  |  | 62.84212 | 4.1892 |  | 81.46696 | 3.9918 |  | 102.42319 | 3.762
|  | 61.95739 | 4.0931 |  | -- | -- |  |  |  |  | 62.84973 | 4.1892 |  | 81.48217 | 3.9918 |  | 102.44598 | 3.762
|  | 61.97259 | 4.0931 |  | -- | -- |  |  |  |  | 62.86495 | 4.1892 |  | 81.49738 | 3.9918 |  | 102.45357 | 3.7617
|  | 61.98779 | 4.0931 |  | -- | -- |  |  |  |  | 62.88017 | 4.1892 |  | 81.51259 | 3.9918 |  | 102.46877 | 3.7617
|  | 62.003 | 4.0928 |  | -- | -- |  |  |  |  | 62.903 | 4.1889 |  | 81.5278 | 3.9915 |  | 102.48396 | 3.7617
|  | 62.0182 | 4.0928 |  | -- | -- |  |  |  |  | 62.91061 | 4.1889 |  | 81.54301 | 3.9915 |  | 102.50674 | 3.7617
|  | 62.0334 | 4.0928 |  | -- | -- |  |  |  |  | 62.92583 | 4.1889 |  | 81.55822 | 3.9915 |  | 102.52194 | 3.7617
|  | 62.0486 | 4.0928 |  | -- | -- |  |  |  |  | 62.94105 | 4.1883 |  | 81.57344 | 3.9915 |  | 102.52953 | 3.7614
|  | 62.06381 | 4.0928 |  | -- | -- |  |  |  |  | 62.95627 | 4.1883 |  | 81.58865 | 3.9915 |  | 102.54472 | 3.7614
|  | 62.07901 | 4.0928 |  | -- | -- |  |  |  |  | 62.9791 | 4.1883 |  | 81.60386 | 3.9915 |  | 102.55992 | 3.7614
|  | 62.09421 | 4.0925 |  | -- | -- |  |  |  |  | 62.98671 | 4.1883 |  | 81.61907 | 3.9911 |  | 102.57511 | 3.7614
|  | 62.10941 | 4.0922 |  | -- | -- |  |  |  |  | 63.00193 | 4.188 |  | 81.63428 | 3.9911 |  | 102.5903 | 3.7614
|  | 62.12462 | 4.0922 |  | -- | -- |  |  |  |  | 63.02476 | 4.188 |  | 81.64949 | 3.9911 |  | 102.60549 | 3.7614
|  | 62.13982 | 4.0922 |  | -- | -- |  |  |  |  | 63.03237 | 4.188 |  | 81.6647 | 3.9911 |  | 102.62069 | 3.7611
|  | 62.15502 | 4.0922 |  | -- | -- |  |  |  |  | 63.04759 | 4.1877 |  | 81.67991 | 3.9911 |  | 102.63588 | 3.7611
|  | 62.17022 | 4.0922 |  | -- | -- |  |  |  |  | 63.07042 | 4.1877 |  | 81.69512 | 3.9908 |  | 102.65867 | 3.7611
|  | 62.18543 | 4.0919 |  | -- | -- |  |  |  |  | 63.08564 | 4.1877 |  | 81.71033 | 3.9908 |  | 102.66626 | 3.7611
|  | 62.20063 | 4.0919 |  | -- | -- |  |  |  |  | 63.10086 | 4.1874 |  | 81.73314 | 3.9908 |  | 102.68145 | 3.7608
|  | 62.21583 | 4.0919 |  | -- | -- |  |  |  |  | 63.10847 | 4.1874 |  | 81.74075 | 3.9908 |  | 102.70425 | 3.7608
|  | 62.23103 | 4.0916 |  | -- | -- |  |  |  |  | 63.1313 | 4.1874 |  | 81.75596 | 3.9908 |  | 102.71185 | 3.7608
|  | 62.24624 | 4.0916 |  | -- | -- |  |  |  |  | 63.1389 | 4.1871 |  | 81.77117 | 3.9908 |  | 102.72704 | 3.7608
|  | 62.26144 | 4.0916 |  | -- | -- |  |  |  |  | 63.15412 | 4.1871 |  | 81.78638 | 3.9908 |  | 102.74223 | 3.7608
|  | 62.27664 | 4.0916 |  | -- | -- |  |  |  |  | 63.16934 | 4.1871 |  | 81.80159 | 3.9905 |  | 102.76502 | 3.7608
|  | 62.29184 | 4.0913 |  | -- | -- |  |  |  |  | 63.18456 | 4.1871 |  | 81.8168 | 3.9905 |  | 102.78021 | 3.7605
|  | 62.30704 | 4.0913 |  | -- | -- |  |  |  |  | 63.19978 | 4.1868 |  | 81.83201 | 3.9905 |  | 102.78781 | 3.7605
|  | 62.32225 | 4.0913 |  | -- | -- |  |  |  |  | 63.215 | 4.1868 |  | 81.84722 | 3.9905 |  | 102.8106 | 3.7605
|  | 62.33745 | 4.091 |  | -- | -- |  |  |  |  | 63.23022 | 4.1868 |  | 81.86243 | 3.9902 |  | 102.8182 | 3.7605
|  | 62.35265 | 4.091 |  | -- | -- |  |  |  |  | 63.24544 | 4.1865 |  | 81.87764 | 3.9902 |  | 102.83339 | 3.7602
|  | 62.36785 | 4.091 |  | -- | -- |  |  |  |  | 63.26827 | 4.1865 |  | 81.89285 | 3.9902 |  | 102.84858 | 3.7602
|  | 62.38306 | 4.091 |  | -- | -- |  |  |  |  | 63.27588 | 4.1865 |  | 81.90806 | 3.9902 |  | 102.87137 | 3.7602
|  | 62.39826 | 4.0907 |  | -- | -- |  |  |  |  | 63.2911 | 4.1861 |  | 81.92327 | 3.9902 |  | 102.87897 | 3.7602
|  | 62.41346 | 4.0907 |  | -- | -- |  |  |  |  | 63.31393 | 4.1861 |  | 81.94609 | 3.9902 |  | 102.90176 | 3.7602
|  | 62.42866 | 4.0904 |  | -- | -- |  |  |  |  | 63.32154 | 4.1858 |  | 81.9537 | 3.9902 |  | 102.90936 | 3.7602
|  | 62.44387 | 4.0904 |  | -- | -- |  |  |  |  | 63.34437 | 4.1858 |  | 81.96891 | 3.9902 |  | 102.92456 | 3.7599
|  | 62.45907 | 4.0904 |  | -- | -- |  |  |  |  | 63.35198 | 4.1858 |  | 81.98412 | 3.9899 |  | 102.93975 | 3.7599
|  | 62.47427 | 4.0904 |  | -- | -- |  |  |  |  | 63.3672 | 4.1858 |  | 82.00693 | 3.9899 |  | 102.95494 | 3.7599
|  | 62.48947 | 4.0904 |  | -- | -- |  |  |  |  | 63.38242 | 4.1855 |  | 82.01454 | 3.9899 |  | 102.97773 | 3.7599
|  | 62.50468 | 4.0904 |  | -- | -- |  |  |  |  | 63.40525 | 4.1855 |  | 82.02975 | 3.9899 |  | 102.99292 | 3.7599
|  | 62.51988 | 4.09 |  | -- | -- |  |  |  |  | 63.41286 | 4.1855 |  | 82.04496 | 3.9899 |  | 103.00812 | 3.7596
|  | 62.53508 | 4.09 |  | -- | -- |  |  |  |  | 63.42808 | 4.1852 |  | 82.06777 | 3.9896 |  | 103.01572 | 3.7596
|  | 62.55028 | 4.0897 |  | -- | -- |  |  |  |  | 63.4433 | 4.1852 |  | 82.07538 | 3.9896 |  | 103.03091 | 3.7596
|  | 62.56549 | 4.0897 |  | -- | -- |  |  |  |  | 63.46613 | 4.1852 |  | 82.09059 | 3.9896 |  | 103.0461 | 3.7596
|  | 62.58069 | 4.0897 |  | -- | -- |  |  |  |  | 63.47374 | 4.1849 |  | 82.1058 | 3.9896 |  | 103.0613 | 3.7596
|  | 62.59589 | 4.0897 |  | -- | -- |  |  |  |  | 63.48896 | 4.1849 |  | 82.12101 | 3.9896 |  | 103.0841 | 3.7593
|  | 62.61109 | 4.0894 |  | -- | -- |  |  |  |  | 63.50418 | 4.1849 |  | 82.13622 | 3.9896 |  | 103.09169 | 3.7593
|  | 62.6263 | 4.0894 |  | -- | -- |  |  |  |  | 63.5194 | 4.1846 |  | 82.15143 | 3.9893 |  | 103.10688 | 3.7593
|  | 62.6415 | 4.0894 |  | -- | -- |  |  |  |  | 63.53462 | 4.1846 |  | 82.17425 | 3.9893 |  | 103.12208 | 3.7593
|  | 62.6567 | 4.0891 |  | -- | -- |  |  |  |  | 63.55744 | 4.1846 |  | 82.18185 | 3.9893 |  | 103.13728 | 3.7589
|  | 62.6719 | 4.0891 |  | -- | -- |  |  |  |  | 63.56505 | 4.1846 |  | 82.19706 | 3.9893 |  | 103.15247 | 3.7589
|  | 62.6871 | 4.0891 |  | -- | -- |  |  |  |  | 63.58788 | 4.1843 |  | 82.21227 | 3.9893 |  | 103.17527 | 3.7589
|  | 62.70231 | 4.0891 |  | -- | -- |  |  |  |  | 63.6031 | 4.1843 |  | 82.22748 | 3.9893 |  | 103.18286 | 3.7589
|  | 62.71751 | 4.0891 |  | -- | -- |  |  |  |  | 63.61071 | 4.184 |  | 82.24269 | 3.989 |  | 103.19805 | 3.7589
|  | 62.73271 | 4.0888 |  | -- | -- |  |  |  |  | 63.62593 | 4.184 |  | 82.26551 | 3.989 |  | 103.21324 | 3.7586
|  | 62.74791 | 4.0888 |  | -- | -- |  |  |  |  | 63.64115 | 4.184 |  | 82.27311 | 3.989 |  | 103.22844 | 3.7586
|  | 62.76312 | 4.0885 |  | -- | -- |  |  |  |  | 63.65637 | 4.184 |  | 82.28832 | 3.989 |  | 103.24364 | 3.7586
|  | 62.77832 | 4.0885 |  | -- | -- |  |  |  |  | 63.67159 | 4.184 |  | 82.30353 | 3.989 |  | 103.25884 | 3.7586
|  | 62.79352 | 4.0885 |  | -- | -- |  |  |  |  | 63.68681 | 4.1837 |  | 82.31875 | 3.9887 |  | 103.28163 | 3.7583
|  | 62.80872 | 4.0885 |  | -- | -- |  |  |  |  | 63.70203 | 4.1837 |  | 82.33396 | 3.9887 |  | 103.28923 | 3.7583
|  | 62.82393 | 4.0882 |  | -- | -- |  |  |  |  | 63.72486 | 4.1834 |  | 82.35677 | 3.9887 |  | 103.30442 | 3.7583
|  | 62.83913 | 4.0882 |  | -- | -- |  |  |  |  | 63.73247 | 4.1834 |  | 82.36438 | 3.9887 |  | 103.32721 | 3.7583
|  | 62.85433 | 4.0882 |  | -- | -- |  |  |  |  | 63.74769 | 4.1834 |  | 82.37959 | 3.9887 |  | 103.3348 | 3.7583
|  | 62.86953 | 4.0882 |  | -- | -- |  |  |  |  | 63.76291 | 4.1834 |  | 82.3948 | 3.9887 |  | 103.35 | 3.758
|  | 62.88474 | 4.0879 |  | -- | -- |  |  |  |  | 63.77813 | 4.183 |  | 82.41001 | 3.9884 |  | 103.37278 | 3.758
|  | 62.89994 | 4.0879 |  | -- | -- |  |  |  |  | 63.79335 | 4.183 |  | 82.42522 | 3.9884 |  | 103.38798 | 3.758
|  | 62.91514 | 4.0879 |  | -- | -- |  |  |  |  | 63.80857 | 4.183 |  | 82.44803 | 3.9884 |  | 103.39557 | 3.758
|  | 62.93034 | 4.0879 |  | -- | -- |  |  |  |  | 63.82379 | 4.1827 |  | 82.45564 | 3.9884 |  | 103.41076 | 3.7577
|  | 62.94555 | 4.0876 |  | -- | -- |  |  |  |  | 63.83901 | 4.1827 |  | 82.47085 | 3.9884 |  | 103.43355 | 3.7577
|  | 62.96075 | 4.0876 |  | -- | -- |  |  |  |  | 63.85423 | 4.1827 |  | 82.48606 | 3.988 |  | 103.44115 | 3.7577
|  | 62.97595 | 4.0873 |  | -- | -- |  |  |  |  | 63.86945 | 4.1827 |  | 82.50127 | 3.988 |  | 103.45634 | 3.7577
|  | 62.99115 | 4.0873 |  | -- | -- |  |  |  |  | 63.89228 | 4.1824 |  | 82.51648 | 3.988 |  | 103.47154 | 3.7577
|  | 63.00636 | 4.0873 |  | -- | -- |  |  |  |  | 63.9075 | 4.1824 |  | 82.5393 | 3.988 |  | 103.49432 | 3.7577
|  | 63.02156 | 4.0873 |  | -- | -- |  |  |  |  | 63.92272 | 4.1821 |  | 82.55451 | 3.988 |  | 103.50192 | 3.7574
|  | 63.03676 | 4.0873 |  | -- | -- |  |  |  |  | 63.93033 | 4.1821 |  | 82.56211 | 3.9877 |  | 103.51711 | 3.7574
|  | 63.05196 | 4.0869 |  | -- | -- |  |  |  |  | 63.94555 | 4.1821 |  | 82.57732 | 3.9877 |  | 103.5323 | 3.7574
|  | 63.06716 | 4.0869 |  | -- | -- |  |  |  |  | 63.96077 | 4.1818 |  | 82.59253 | 3.9877 |  | 103.54749 | 3.7574
|  | 63.08237 | 4.0869 |  | -- | -- |  |  |  |  | 63.97599 | 4.1818 |  | 82.61535 | 3.9877 |  | 103.56269 | 3.7571
|  | 63.09757 | 4.0866 |  | -- | -- |  |  |  |  | 63.99121 | 4.1818 |  | 82.62295 | 3.9877 |  | 103.57789 | 3.7571
|  | 63.11277 | 4.0866 |  | -- | -- |  |  |  |  | 64.00643 | 4.1815 |  | 82.63816 | 3.9874 |  | 103.59308 | 3.7571
|  | 63.12797 | 4.0866 |  | -- | -- |  |  |  |  | 64.02165 | 4.1815 |  | 82.65337 | 3.9874 |  | 103.60827 | 3.7571
|  | 63.14318 | 4.0866 |  | -- | -- |  |  |  |  | 64.03687 | 4.1815 |  | 82.66858 | 3.9874 |  | 103.62346 | 3.7571
|  | 63.15838 | 4.0866 |  | -- | -- |  |  |  |  | 64.05209 | 4.1815 |  | 82.6914 | 3.9874 |  | 103.64625 | 3.7571
|  | 63.17358 | 4.0863 |  | -- | -- |  |  |  |  | 64.06731 | 4.1812 |  | 82.69901 | 3.9874 |  | 103.65385 | 3.7568
|  | 63.18878 | 4.0863 |  | -- | -- |  |  |  |  | 64.08253 | 4.1812 |  | 82.71422 | 3.9871 |  | 103.67665 | 3.7568
|  | 63.20399 | 4.0863 |  | -- | -- |  |  |  |  | 64.09775 | 4.1809 |  | 82.72943 | 3.9871 |  | 103.68424 | 3.7568
|  | 63.21919 | 4.086 |  | -- | -- |  |  |  |  | 64.11297 | 4.1809 |  | 82.75224 | 3.9871 |  | 103.69943 | 3.7568
|  | 63.23439 | 4.086 |  | -- | -- |  |  |  |  | 64.12819 | 4.1809 |  | 82.75985 | 3.9871 |  | 103.72223 | 3.7568
|  | 63.24959 | 4.086 |  | -- | -- |  |  |  |  | 64.14341 | 4.1809 |  | 82.78266 | 3.9871 |  | 103.73743 | 3.7565
|  | 63.2648 | 4.086 |  | -- | -- |  |  |  |  | 64.15863 | 4.1809 |  | 82.79027 | 3.9871 |  | 103.74503 | 3.7565
|  | 63.28 | 4.0854 |  | -- | -- |  |  |  |  | 64.18146 | 4.1806 |  | 82.80548 | 3.9868 |  | 103.76022 | 3.7565
|  | 63.2952 | 4.0854 |  | -- | -- |  |  |  |  | 64.18907 | 4.1806 |  | 82.82069 | 3.9868 |  | 103.77541 | 3.7565
|  | 63.3104 | 4.0854 |  | -- | -- |  |  |  |  | 64.20429 | 4.1803 |  | 82.8359 | 3.9868 |  | 103.7982 | 3.7565
|  | 63.32561 | 4.0851 |  | -- | -- |  |  |  |  | 64.22711 | 4.1803 |  | 82.85111 | 3.9865 |  | 103.81339 | 3.7562
|  | 63.34081 | 4.0851 |  | -- | -- |  |  |  |  | 64.23472 | 4.1803 |  | 82.86632 | 3.9865 |  | 103.82099 | 3.7562
|  | 63.35601 | 4.0851 |  | -- | -- |  |  |  |  | 64.24994 | 4.1803 |  | 82.88153 | 3.9865 |  | 103.83618 | 3.7562
|  | 63.37121 | 4.0851 |  | -- | -- |  |  |  |  | 64.26516 | 4.1799 |  | 82.89674 | 3.9865 |  | 103.85137 | 3.7558
|  | 63.38642 | 4.0851 |  | -- | -- |  |  |  |  | 64.28038 | 4.1799 |  | 82.91195 | 3.9865 |  | 103.87416 | 3.7558
|  | 63.40162 | 4.0848 |  | -- | -- |  |  |  |  | 64.2956 | 4.1796 |  | 82.92716 | 3.9865 |  | 103.88935 | 3.7558
|  | 63.41682 | 4.0848 |  | -- | -- |  |  |  |  | 64.31082 | 4.1796 |  | 82.94237 | 3.9865 |  | 103.90454 | 3.7558
|  | 63.43202 | 4.0848 |  | -- | -- |  |  |  |  | 64.33365 | 4.1796 |  | 82.95758 | 3.9862 |  | 103.91214 | 3.7558
|  | 63.44722 | 4.0845 |  | -- | -- |  |  |  |  | 64.34126 | 4.1796 |  | 82.97279 | 3.9862 |  | 103.92733 | 3.7558
|  | 63.46243 | 4.0845 |  | -- | -- |  |  |  |  | 64.35648 | 4.1793 |  | 82.988 | 3.9862 |  | 103.94253 | 3.7558
|  | 63.47763 | 4.0845 |  | -- | -- |  |  |  |  | 64.3717 | 4.1793 |  | 83.00321 | 3.9862 |  | 103.95772 | 3.7555
|  | 63.49283 | 4.0845 |  | -- | -- |  |  |  |  | 64.38692 | 4.1793 |  | 83.01842 | 3.9859 |  | 103.97292 | 3.7555
|  | 63.50803 | 4.0845 |  | -- | -- |  |  |  |  | 64.40214 | 4.179 |  | 83.03363 | 3.9859 |  | 103.99571 | 3.7555
|  | 63.52324 | 4.0842 |  | -- | -- |  |  |  |  | 64.42497 | 4.179 |  | 83.04884 | 3.9859 |  | 104.0033 | 3.7552
|  | 63.53844 | 4.0842 |  | -- | -- |  |  |  |  | 64.43258 | 4.179 |  | 83.06406 | 3.9859 |  | 104.02609 | 3.7552
|  | 63.55364 | 4.0842 |  | -- | -- |  |  |  |  | 64.4478 | 4.1787 |  | 83.07927 | 3.9859 |  | 104.03369 | 3.7552
|  | 63.56884 | 4.0838 |  | -- | -- |  |  |  |  | 64.47063 | 4.1787 |  | 83.09448 | 3.9859 |  | 104.04888 | 3.7552
|  | 63.58405 | 4.0838 |  | -- | -- |  |  |  |  | 64.47824 | 4.1784 |  | 83.10969 | 3.9856 |  | 104.07167 | 3.7549
|  | 63.59925 | 4.0838 |  | -- | -- |  |  |  |  | 64.50107 | 4.1784 |  | 83.1249 | 3.9856 |  | 104.08686 | 3.7549
|  | 63.61445 | 4.0838 |  | -- | -- |  |  |  |  | 64.50868 | 4.1784 |  | 83.14011 | 3.9856 |  | 104.09446 | 3.7549
|  | 63.62965 | 4.0838 |  | -- | -- |  |  |  |  | 64.5239 | 4.1784 |  | 83.15532 | 3.9856 |  | 104.10965 | 3.7549
|  | 63.64486 | 4.0835 |  | -- | -- |  |  |  |  | 64.53912 | 4.1784 |  | 83.17053 | 3.9853 |  | 104.12484 | 3.7546
|  | 63.66006 | 4.0835 |  | -- | -- |  |  |  |  | 64.55434 | 4.1781 |  | 83.18574 | 3.9853 |  | 104.14004 | 3.7546
|  | 63.67526 | 4.0835 |  | -- | -- |  |  |  |  | 64.56956 | 4.1781 |  | 83.20095 | 3.9853 |  | 104.15523 | 3.7546
|  | 63.69046 | 4.0832 |  | -- | -- |  |  |  |  | 64.59239 | 4.1781 |  | 83.21616 | 3.9853 |  | 104.17043 | 3.7546
|  | 63.70567 | 4.0832 |  | -- | -- |  |  |  |  | 64.6 | 4.1778 |  | 83.23137 | 3.9853 |  | 104.18562 | 3.7546
|  | 63.72087 | 4.0832 |  | -- | -- |  |  |  |  | 64.61522 | 4.1778 |  | 83.24658 | 3.9849 |  | 104.20081 | 3.7546
|  | 63.73607 | 4.0832 |  | -- | -- |  |  |  |  | 64.63044 | 4.1778 |  | 83.26179 | 3.9849 |  | 104.22361 | 3.7543
|  | 63.75127 | 4.0829 |  | -- | -- |  |  |  |  | 64.64566 | 4.1778 |  | 83.277 | 3.9849 |  | 104.2312 | 3.7543
|  | 63.76648 | 4.0829 |  | -- | -- |  |  |  |  | 64.66088 | 4.1775 |  | 83.29221 | 3.9849 |  | 104.25399 | 3.7543
|  | 63.78168 | 4.0829 |  | -- | -- |  |  |  |  | 64.6761 | 4.1775 |  | 83.30742 | 3.9849 |  | 104.26159 | 3.7543
|  | 63.79688 | 4.0826 |  | -- | -- |  |  |  |  | 64.69132 | 4.1775 |  | 83.33024 | 3.9846 |  | 104.28438 | 3.7543
|  | 63.81208 | 4.0826 |  | -- | -- |  |  |  |  | 64.71414 | 4.1772 |  | 83.33784 | 3.9846 |  | 104.29197 | 3.754
|  | 63.82729 | 4.0826 |  | -- | -- |  |  |  |  | 64.72175 | 4.1772 |  | 83.35305 | 3.9846 |  | 104.30716 | 3.754
|  | 63.84249 | 4.0826 |  | -- | -- |  |  |  |  | 64.73697 | 4.1768 |  | 83.36826 | 3.9846 |  | 104.32995 | 3.754
|  | 63.85769 | 4.0823 |  | -- | -- |  |  |  |  | 64.75219 | 4.1768 |  | 83.38347 | 3.9846 |  | 104.33755 | 3.754
|  | 63.87289 | 4.0823 |  | -- | -- |  |  |  |  | 64.76741 | 4.1768 |  | 83.39868 | 3.9843 |  | 104.35274 | 3.754
|  | 63.88809 | 4.0823 |  | -- | -- |  |  |  |  | 64.78263 | 4.1765 |  | 83.41389 | 3.9843 |  | 104.36793 | 3.7537
|  | 63.9033 | 4.082 |  | -- | -- |  |  |  |  | 64.79785 | 4.1765 |  | 83.42911 | 3.9843 |  | 104.38312 | 3.7537
|  | 63.9185 | 4.082 |  | -- | -- |  |  |  |  | 64.81307 | 4.1765 |  | 83.45192 | 3.9843 |  | 104.39831 | 3.7537
|  | 63.9337 | 4.082 |  | -- | -- |  |  |  |  | 64.82829 | 4.1765 |  | 83.45953 | 3.984 |  | 104.42111 | 3.7534
|  | 63.9489 | 4.082 |  | -- | -- |  |  |  |  | 64.85112 | 4.1762 |  | 83.47474 | 3.984 |  | 104.4287 | 3.7534
|  | 63.96411 | 4.082 |  | -- | -- |  |  |  |  | 64.85873 | 4.1762 |  | 83.48995 | 3.984 |  | 104.44389 | 3.7534
|  | 63.97931 | 4.082 |  | -- | -- |  |  |  |  | 64.87395 | 4.1762 |  | 83.50516 | 3.984 |  | 104.45909 | 3.7534
|  | 63.99451 | 4.0817 |  | -- | -- |  |  |  |  | 64.88917 | 4.1759 |  | 83.52037 | 3.984 |  | 104.48188 | 3.7534
|  | 64.00971 | 4.0817 |  | -- | -- |  |  |  |  | 64.912 | 4.1759 |  | 83.53558 | 3.9837 |  | 104.48947 | 3.7531
|  | 64.02492 | 4.0814 |  | -- | -- |  |  |  |  | 64.91961 | 4.1759 |  | 83.55079 | 3.9837 |  | 104.50466 | 3.7531
|  | 64.04012 | 4.0814 |  | -- | -- |  |  |  |  | 64.93483 | 4.1759 |  | 83.566 | 3.9837 |  | 104.51986 | 3.7531
|  | 64.05532 | 4.0814 |  | -- | -- |  |  |  |  | 64.95005 | 4.1756 |  | 83.58121 | 3.9837 |  | 104.53505 | 3.7531
|  | 64.07052 | 4.0814 |  | -- | -- |  |  |  |  | 64.97288 | 4.1753 |  | 83.59642 | 3.9834 |  | 104.55024 | 3.7527
|  | 64.08573 | 4.0814 |  | -- | -- |  |  |  |  | 64.98049 | 4.1753 |  | 83.61163 | 3.9834 |  | 104.56544 | 3.7527
|  | 64.10093 | 4.0811 |  | -- | -- |  |  |  |  | 64.99571 | 4.1753 |  | 83.63445 | 3.9834 |  | 104.58823 | 3.7527
|  | 64.11613 | 4.0811 |  | -- | -- |  |  |  |  | 65.01093 | 4.1753 |  | 83.64205 | 3.9834 |  | 104.59582 | 3.7527
|  | 64.13133 | 4.0811 |  | -- | -- |  |  |  |  | 65.03376 | 4.1753 |  | 83.65726 | 3.9834 |  | 104.61861 | 3.7524
|  | 64.14654 | 4.0807 |  | -- | -- |  |  |  |  | 65.04137 | 4.175 |  | 83.67247 | 3.9831 |  | 104.62621 | 3.7524
|  | 64.16174 | 4.0807 |  | -- | -- |  |  |  |  | 65.05659 | 4.175 |  | 83.68768 | 3.9831 |  | 104.649 | 3.7524
|  | 64.17694 | 4.0807 |  | -- | -- |  |  |  |  | 65.07181 | 4.1747 |  | 83.70289 | 3.9831 |  | 104.66419 | 3.7521
|  | 64.19214 | 4.0807 |  | -- | -- |  |  |  |  | 65.08703 | 4.1747 |  | 83.7181 | 3.9831 |  | 104.67179 | 3.7521
|  | 64.20735 | 4.0807 |  | -- | -- |  |  |  |  | 65.10225 | 4.1747 |  | 83.73331 | 3.9828 |  | 104.68698 | 3.7521
|  | 64.22255 | 4.0804 |  | -- | -- |  |  |  |  | 65.11747 | 4.1747 |  | 83.74852 | 3.9828 |  | 104.70217 | 3.7521
|  | 64.23775 | 4.0804 |  | -- | -- |  |  |  |  | 65.13269 | 4.1744 |  | 83.76373 | 3.9828 |  | 104.72496 | 3.7521
|  | 64.25295 | 4.0801 |  | -- | -- |  |  |  |  | 65.14791 | 4.1744 |  | 83.77894 | 3.9828 |  | 104.73256 | 3.7518
|  | 64.26815 | 4.0801 |  | -- | -- |  |  |  |  | 65.16313 | 4.1744 |  | 83.79416 | 3.9828 |  | 104.74775 | 3.7518
|  | 64.28336 | 4.0801 |  | -- | -- |  |  |  |  | 65.17835 | 4.1741 |  | 83.80937 | 3.9825 |  | 104.76294 | 3.7518
|  | 64.29856 | 4.0801 |  | -- | -- |  |  |  |  | 65.19357 | 4.1741 |  | 83.82458 | 3.9825 |  | 104.77813 | 3.7518
|  | 64.31376 | 4.0801 |  | -- | -- |  |  |  |  | 65.2164 | 4.1741 |  | 83.84739 | 3.9825 |  | 104.79332 | 3.7515
|  | 64.32896 | 4.0798 |  | -- | -- |  |  |  |  | 65.22401 | 4.1737 |  | 83.855 | 3.9825 |  | 104.80852 | 3.7515
|  | 64.34417 | 4.0798 |  | -- | -- |  |  |  |  | 65.24684 | 4.1737 |  | 83.87021 | 3.9822 |  | 104.82372 | 3.7515
|  | 64.35937 | 4.0798 |  | -- | -- |  |  |  |  | 65.25445 | 4.1734 |  | 83.88542 | 3.9822 |  | 104.8465 | 3.7515
|  | 64.37457 | 4.0795 |  | -- | -- |  |  |  |  | 65.26967 | 4.1734 |  | 83.90063 | 3.9822 |  | 104.8617 | 3.7515
|  | 64.38977 | 4.0795 |  | -- | -- |  |  |  |  | 65.2925 | 4.1734 |  | 83.91584 | 3.9822 |  | 104.86929 | 3.7515
|  | 64.40498 | 4.0795 |  | -- | -- |  |  |  |  | 65.30011 | 4.1734 |  | 83.93105 | 3.9822 |  | 104.88448 | 3.7512
|  | 64.42018 | 4.0795 |  | -- | -- |  |  |  |  | 65.31533 | 4.1731 |  | 83.94626 | 3.9818 |  | 104.89968 | 3.7512
|  | 64.43538 | 4.0795 |  | -- | -- |  |  |  |  | 65.33055 | 4.1731 |  | 83.96147 | 3.9818 |  | 104.91488 | 3.7512
|  | 64.45058 | 4.0795 |  | -- | -- |  |  |  |  | 65.34577 | 4.1731 |  | 83.97668 | 3.9818 |  | 104.93007 | 3.7512
|  | 64.46579 | 4.0792 |  | -- | -- |  |  |  |  | 65.3686 | 4.1728 |  | 83.99189 | 3.9818 |  | 104.95286 | 3.7512
|  | 64.48099 | 4.0792 |  | -- | -- |  |  |  |  | 65.37621 | 4.1728 |  | 84.0071 | 3.9815 |  | 104.96046 | 3.7512
|  | 64.49619 | 4.0789 |  | -- | -- |  |  |  |  | 65.39904 | 4.1728 |  | 84.02231 | 3.9815 |  | 104.98324 | 3.7509
|  | 64.51139 | 4.0789 |  | -- | -- |  |  |  |  | 65.41426 | 4.1725 |  | 84.03752 | 3.9815 |  | 104.99084 | 3.7509
|  | 64.5266 | 4.0789 |  | -- | -- |  |  |  |  | 65.42948 | 4.1725 |  | 84.06034 | 3.9815 |  | 105.00603 | 3.7509
|  | 64.5418 | 4.0789 |  | -- | -- |  |  |  |  | 65.43709 | 4.1725 |  | 84.06794 | 3.9812 |  | 105.02122 | 3.7509
|  | 64.557 | 4.0789 |  | -- | -- |  |  |  |  | 65.45992 | 4.1725 |  | 84.08315 | 3.9812 |  | 105.03641 | 3.7509
|  | 64.5722 | 4.0786 |  | -- | -- |  |  |  |  | 65.46752 | 4.1722 |  | 84.09836 | 3.9812 |  | 105.0592 | 3.7509
|  | 64.58741 | 4.0786 |  | -- | -- |  |  |  |  | 65.49035 | 4.1722 |  | 84.11357 | 3.9812 |  | 105.0668 | 3.7506
|  | 64.60261 | 4.0786 |  | -- | -- |  |  |  |  | 65.49796 | 4.1722 |  | 84.12878 | 3.9812 |  | 105.08959 | 3.7506
|  | 64.61781 | 4.0783 |  | -- | -- |  |  |  |  | 65.51318 | 4.1719 |  | 84.14399 | 3.9809 |  | 105.10478 | 3.7506
|  | 64.63301 | 4.0783 |  | -- | -- |  |  |  |  | 65.53601 | 4.1719 |  | 84.16681 | 3.9809 |  | 105.11997 | 3.7506
|  | 64.64821 | 4.0783 |  | -- | -- |  |  |  |  | 65.54362 | 4.1719 |  | 84.17442 | 3.9809 |  | 105.12757 | 3.7503
|  | 64.66342 | 4.0783 |  | -- | -- |  |  |  |  | 65.55884 | 4.1716 |  | 84.19723 | 3.9809 |  | 105.15036 | 3.7503
|  | 64.67862 | 4.078 |  | -- | -- |  |  |  |  | 65.57406 | 4.1716 |  | 84.21244 | 3.9809 |  | 105.15795 | 3.7503
|  | 64.69382 | 4.078 |  | -- | -- |  |  |  |  | 65.58928 | 4.1716 |  | 84.22765 | 3.9806 |  | 105.17315 | 3.7503
|  | 64.70902 | 4.078 |  | -- | -- |  |  |  |  | 65.61211 | 4.1716 |  | 84.24286 | 3.9806 |  | 105.18834 | 3.7503
|  | 64.72423 | 4.0776 |  | -- | -- |  |  |  |  | 65.61972 | 4.1713 |  | 84.25047 | 3.9806 |  | 105.20353 | 3.7503
|  | 64.73943 | 4.0776 |  | -- | -- |  |  |  |  | 65.63494 | 4.1713 |  | 84.26568 | 3.9803 |  | 105.21872 | 3.75
|  | 64.75463 | 4.0776 |  | -- | -- |  |  |  |  | 65.65016 | 4.171 |  | 84.28089 | 3.9803 |  | 105.23392 | 3.75
|  | 64.76983 | 4.0776 |  | -- | -- |  |  |  |  | 65.66538 | 4.171 |  | 84.2961 | 3.9803 |  | 105.24911 | 3.75
|  | 64.78504 | 4.0776 |  | -- | -- |  |  |  |  | 65.6806 | 4.171 |  | 84.31131 | 3.9803 |  | 105.2643 | 3.75
|  | 64.80024 | 4.0773 |  | -- | -- |  |  |  |  | 65.69582 | 4.171 |  | 84.32652 | 3.9803 |  | 105.27949 | 3.7493
|  | 64.81544 | 4.0773 |  | -- | -- |  |  |  |  | 65.71104 | 4.1706 |  | 84.34933 | 3.9803 |  | 105.29469 | 3.7493
|  | 64.83064 | 4.0773 |  | -- | -- |  |  |  |  | 65.72626 | 4.1706 |  | 84.35694 | 3.98 |  | 105.30988 | 3.7493
|  | 64.84585 | 4.077 |  | -- | -- |  |  |  |  | 65.74148 | 4.1706 |  | 84.37215 | 3.98 |  | 105.32507 | 3.7493
|  | 64.86105 | 4.077 |  | -- | -- |  |  |  |  | 65.7567 | 4.1703 |  | 84.38736 | 3.98 |  | 105.34026 | 3.7493
|  | 64.87625 | 4.077 |  | -- | -- |  |  |  |  | 65.77192 | 4.1703 |  | 84.41018 | 3.98 |  | 105.36305 | 3.7493
|  | 64.89145 | 4.077 |  | -- | -- |  |  |  |  | 65.78714 | 4.1703 |  | 84.41778 | 3.9797 |  | 105.37064 | 3.7493
|  | 64.90666 | 4.077 |  | -- | -- |  |  |  |  | 65.80236 | 4.1703 |  | 84.43299 | 3.9797 |  | 105.39343 | 3.749
|  | 64.92186 | 4.0767 |  | -- | -- |  |  |  |  | 65.81758 | 4.17 |  | 84.4482 | 3.9797 |  | 105.40862 | 3.749
|  | 64.93706 | 4.0767 |  | -- | -- |  |  |  |  | 65.8328 | 4.17 |  | 84.46341 | 3.9797 |  | 105.41622 | 3.749
|  | 64.95226 | 4.0764 |  | -- | -- |  |  |  |  | 65.84802 | 4.17 |  | 84.47862 | 3.9797 |  | 105.43142 | 3.749
|  | 64.96747 | 4.0764 |  | -- | -- |  |  |  |  | 65.86324 | 4.1697 |  | 84.49383 | 3.9794 |  | 105.45421 | 3.749
|  | 64.98267 | 4.0764 |  | -- | -- |  |  |  |  | 65.87846 | 4.1697 |  | 84.50904 | 3.9794 |  | 105.4694 | 3.749
|  | 64.99787 | 4.0764 |  | -- | -- |  |  |  |  | 65.89368 | 4.1697 |  | 84.52425 | 3.9794 |  | 105.477 | 3.7487
|  | 65.01307 | 4.0764 |  | -- | -- |  |  |  |  | 65.91651 | 4.1694 |  | 84.53947 | 3.9794 |  | 105.49219 | 3.7487
|  | 65.02827 | 4.0761 |  | -- | -- |  |  |  |  | 65.92412 | 4.1694 |  | 84.56228 | 3.9794 |  | 105.51498 | 3.7487
|  | 65.04348 | 4.0761 |  | -- | -- |  |  |  |  | 65.93934 | 4.1694 |  | 84.56989 | 3.9791 |  | 105.52257 | 3.7487
|  | 65.05868 | 4.0761 |  | -- | -- |  |  |  |  | 65.95456 | 4.1691 |  | 84.5851 | 3.9791 |  | 105.53777 | 3.7487
|  | 65.07388 | 4.0758 |  | -- | -- |  |  |  |  | 65.96978 | 4.1691 |  | 84.60031 | 3.9791 |  | 105.55297 | 3.7487
|  | 65.08908 | 4.0758 |  | -- | -- |  |  |  |  | 65.985 | 4.1691 |  | 84.61552 | 3.9787 |  | 105.56816 | 3.7487
|  | 65.10429 | 4.0758 |  | -- | -- |  |  |  |  | 66.00022 | 4.1691 |  | 84.63073 | 3.9787 |  | 105.58336 | 3.7484
|  | 65.11949 | 4.0758 |  | -- | -- |  |  |  |  | 66.01544 | 4.1688 |  | 84.64594 | 3.9787 |  | 105.59855 | 3.7484
|  | 65.13469 | 4.0755 |  | -- | -- |  |  |  |  | 66.03066 | 4.1688 |  | 84.66115 | 3.9787 |  | 105.61374 | 3.7484
|  | 65.14989 | 4.0755 |  | -- | -- |  |  |  |  | 66.04588 | 4.1685 |  | 84.67636 | 3.9784 |  | 105.62893 | 3.7484
|  | 65.1651 | 4.0755 |  | -- | -- |  |  |  |  | 66.0611 | 4.1685 |  | 84.69157 | 3.9784 |  | 105.65173 | 3.7481
|  | 65.1803 | 4.0752 |  | -- | -- |  |  |  |  | 66.07632 | 4.1685 |  | 84.70678 | 3.9784 |  | 105.66692 | 3.7481
|  | 65.1955 | 4.0752 |  | -- | -- |  |  |  |  | 66.09154 | 4.1685 |  | 84.72199 | 3.9784 |  | 105.67451 | 3.7481
|  | 65.2107 | 4.0752 |  | -- | -- |  |  |  |  | 66.10676 | 4.1682 |  | 84.7372 | 3.9784 |  | 105.68971 | 3.7481
|  | 65.22591 | 4.0752 |  | -- | -- |  |  |  |  | 66.12198 | 4.1682 |  | 84.76002 | 3.9781 |  | 105.7049 | 3.7481
|  | 65.24111 | 4.0752 |  | -- | -- |  |  |  |  | 66.1372 | 4.1682 |  | 84.76762 | 3.9781 |  | 105.7201 | 3.7481
|  | 65.25631 | 4.0749 |  | -- | -- |  |  |  |  | 66.15242 | 4.1679 |  | 84.78283 | 3.9781 |  | 105.73529 | 3.7481
|  | 65.27151 | 4.0749 |  | -- | -- |  |  |  |  | 66.16764 | 4.1679 |  | 84.79804 | 3.9781 |  | 105.75808 | 3.7478
|  | 65.28672 | 4.0745 |  | -- | -- |  |  |  |  | 66.19047 | 4.1679 |  | 84.82086 | 3.9778 |  | 105.76568 | 3.7478
|  | 65.30192 | 4.0745 |  | -- | -- |  |  |  |  | 66.19808 | 4.1675 |  | 84.82846 | 3.9778 |  | 105.78087 | 3.7478
|  | 65.31712 | 4.0745 |  | -- | -- |  |  |  |  | 66.2133 | 4.1675 |  | 84.84367 | 3.9778 |  | 105.79606 | 3.7475
|  | 65.33232 | 4.0745 |  | -- | -- |  |  |  |  | 66.22852 | 4.1675 |  | 84.85888 | 3.9778 |  | 105.81125 | 3.7475
|  | 65.34753 | 4.0742 |  | -- | -- |  |  |  |  | 66.24373 | 4.1672 |  | 84.87409 | 3.9778 |  | 105.82645 | 3.7475
|  | 65.36273 | 4.0742 |  | -- | -- |  |  |  |  | 66.25895 | 4.1672 |  | 84.8893 | 3.9775 |  | 105.84164 | 3.7475
|  | 65.37793 | 4.0742 |  | -- | -- |  |  |  |  | 66.27417 | 4.1672 |  | 84.90452 | 3.9775 |  | 105.86442 | 3.7475
|  | 65.39313 | 4.0739 |  | -- | -- |  |  |  |  | 66.297 | 4.1672 |  | 84.91973 | 3.9775 |  | 105.87202 | 3.7475
|  | 65.40833 | 4.0739 |  | -- | -- |  |  |  |  | 66.30461 | 4.1669 |  | 84.94254 | 3.9775 |  | 105.88721 | 3.7472
|  | 65.42354 | 4.0739 |  | -- | -- |  |  |  |  | 66.31983 | 4.1669 |  | 84.95015 | 3.9772 |  | 105.9024 | 3.7472
|  | 65.43874 | 4.0739 |  | -- | -- |  |  |  |  | 66.33505 | 4.1669 |  | 84.96536 | 3.9772 |  | 105.91759 | 3.7472
|  | 65.45394 | 4.0739 |  | -- | -- |  |  |  |  | 66.35027 | 4.1666 |  | 84.98057 | 3.9772 |  | 105.94038 | 3.7472
|  | 65.46914 | 4.0736 |  | -- | -- |  |  |  |  | 66.36549 | 4.1666 |  | 85.00338 | 3.9772 |  | 105.94798 | 3.7472
|  | 65.48435 | 4.0736 |  | -- | -- |  |  |  |  | 66.38071 | 4.1666 |  | 85.01099 | 3.9772 |  | 105.96318 | 3.7468
|  | 65.49955 | 4.0733 |  | -- | -- |  |  |  |  | 66.40354 | 4.1666 |  | 85.0262 | 3.9769 |  | 105.97837 | 3.7468
|  | 65.51475 | 4.0733 |  | -- | -- |  |  |  |  | 66.41876 | 4.1663 |  | 85.04901 | 3.9769 |  | 105.99356 | 3.7468
|  | 65.52995 | 4.0733 |  | -- | -- |  |  |  |  | 66.42637 | 4.1663 |  | 85.05662 | 3.9769 |  | 106.01635 | 3.7468
|  | 65.54516 | 4.0733 |  | -- | -- |  |  |  |  | 66.44159 | 4.166 |  | 85.07183 | 3.9769 |  | 106.02395 | 3.7468
|  | 65.56036 | 4.0733 |  | -- | -- |  |  |  |  | 66.45681 | 4.166 |  | 85.08704 | 3.9766 |  | 106.03914 | 3.7468
|  | 65.57556 | 4.073 |  | -- | -- |  |  |  |  | 66.47203 | 4.166 |  | 85.10225 | 3.9766 |  | 106.05433 | 3.7465
|  | 65.59076 | 4.073 |  | -- | -- |  |  |  |  | 66.48725 | 4.166 |  | 85.11746 | 3.9766 |  | 106.07712 | 3.7465
|  | 65.60597 | 4.073 |  | -- | -- |  |  |  |  | 66.51008 | 4.166 |  | 85.13267 | 3.9766 |  | 106.08472 | 3.7465
|  | 65.62117 | 4.0727 |  | -- | -- |  |  |  |  | 66.51769 | 4.1657 |  | 85.14788 | 3.9763 |  | 106.09991 | 3.7465
|  | 65.63637 | 4.0727 |  | -- | -- |  |  |  |  | 66.53291 | 4.1657 |  | 85.1707 | 3.9763 |  | 106.1227 | 3.7462
|  | 65.65157 | 4.0727 |  | -- | -- |  |  |  |  | 66.54813 | 4.1654 |  | 85.1783 | 3.9763 |  | 106.1303 | 3.7462
|  | 65.66678 | 4.0727 |  | -- | -- |  |  |  |  | 66.57096 | 4.1654 |  | 85.19351 | 3.9763 |  | 106.1455 | 3.7462
|  | 65.68198 | 4.0724 |  | -- | -- |  |  |  |  | 66.58618 | 4.1654 |  | 85.20872 | 3.976 |  | 106.16069 | 3.7462
|  | 65.69718 | 4.0724 |  | -- | -- |  |  |  |  | 66.6014 | 4.1654 |  | 85.22393 | 3.976 |  | 106.17588 | 3.7462
|  | 65.71238 | 4.0724 |  | -- | -- |  |  |  |  | 66.60901 | 4.1651 |  | 85.23914 | 3.976 |  | 106.19107 | 3.7459
|  | 65.72759 | 4.0724 |  | -- | -- |  |  |  |  | 66.62423 | 4.1651 |  | 85.25435 | 3.976 |  | 106.21386 | 3.7459
|  | 65.74279 | 4.0721 |  | -- | -- |  |  |  |  | 66.63944 | 4.1648 |  | 85.26956 | 3.976 |  | 106.22146 | 3.7459
|  | 65.75799 | 4.0721 |  | -- | -- |  |  |  |  | 66.65466 | 4.1648 |  | 85.28478 | 3.9756 |  | 106.23665 | 3.7459
|  | 65.77319 | 4.0721 |  | -- | -- |  |  |  |  | 66.66988 | 4.1648 |  | 85.29999 | 3.9756 |  | 106.25184 | 3.7459
|  | 65.78839 | 4.0721 |  | -- | -- |  |  |  |  | 66.6851 | 4.1648 |  | 85.3228 | 3.9756 |  | 106.26704 | 3.7456
|  | 65.8036 | 4.0721 |  | -- | -- |  |  |  |  | 66.70032 | 4.1648 |  | 85.33041 | 3.9753 |  | 106.28223 | 3.7456
|  | 65.8188 | 4.0718 |  | -- | -- |  |  |  |  | 66.71554 | 4.1644 |  | 85.34562 | 3.9753 |  | 106.29742 | 3.7456
|  | 65.834 | 4.0718 |  | -- | -- |  |  |  |  | 66.73076 | 4.1644 |  | 85.36083 | 3.9753 |  | 106.31261 | 3.7456
|  | 65.8492 | 4.0714 |  | -- | -- |  |  |  |  | 66.74598 | 4.1644 |  | 85.37604 | 3.9753 |  | 106.3278 | 3.7456
|  | 65.86441 | 4.0714 |  | -- | -- |  |  |  |  | 66.7612 | 4.1641 |  | 85.39125 | 3.9753 |  | 106.35059 | 3.7456
|  | 65.87961 | 4.0714 |  | -- | -- |  |  |  |  | 66.77642 | 4.1641 |  | 85.40646 | 3.975 |  | 106.35819 | 3.7456
|  | 65.89481 | 4.0714 |  | -- | -- |  |  |  |  | 66.79164 | 4.1641 |  | 85.42167 | 3.975 |  | 106.37338 | 3.7453
|  | 65.91001 | 4.0711 |  | -- | -- |  |  |  |  | 66.80686 | 4.1638 |  | 85.43688 | 3.975 |  | 106.38857 | 3.7453
|  | 65.92522 | 4.0711 |  | -- | -- |  |  |  |  | 66.82969 | 4.1638 |  | 85.4597 | 3.975 |  | 106.40377 | 3.7453
|  | 65.94042 | 4.0711 |  | -- | -- |  |  |  |  | 66.8373 | 4.1638 |  | 85.4673 | 3.9747 |  | 106.41897 | 3.7453
|  | 65.95562 | 4.0708 |  | -- | -- |  |  |  |  | 66.85252 | 4.1635 |  | 85.48251 | 3.9747 |  | 106.43416 | 3.745
|  | 65.97082 | 4.0708 |  | -- | -- |  |  |  |  | 66.86774 | 4.1635 |  | 85.50533 | 3.9747 |  | 106.45694 | 3.745
|  | 65.98603 | 4.0708 |  | -- | -- |  |  |  |  | 66.89057 | 4.1635 |  | 85.51293 | 3.9747 |  | 106.46454 | 3.745
|  | 66.00123 | 4.0708 |  | -- | -- |  |  |  |  | 66.89818 | 4.1632 |  | 85.52814 | 3.9747 |  | 106.47974 | 3.745
|  | 66.01643 | 4.0708 |  | -- | -- |  |  |  |  | 66.9134 | 4.1632 |  | 85.54335 | 3.9744 |  | 106.49493 | 3.745
|  | 66.03163 | 4.0705 |  | -- | -- |  |  |  |  | 66.92862 | 4.1632 |  | 85.55856 | 3.9744 |  | 106.51012 | 3.7447
|  | 66.04684 | 4.0705 |  | -- | -- |  |  |  |  | 66.95145 | 4.1629 |  | 85.57377 | 3.9744 |  | 106.52532 | 3.7447
|  | 66.06204 | 4.0705 |  | -- | -- |  |  |  |  | 66.95906 | 4.1629 |  | 85.59659 | 3.9741 |  | 106.54051 | 3.7447
|  | 66.07724 | 4.0702 |  | -- | -- |  |  |  |  | 66.98189 | 4.1629 |  | 85.60419 | 3.9741 |  | 106.55571 | 3.7447
|  | 66.09244 | 4.0702 |  | -- | -- |  |  |  |  | 66.9895 | 4.1629 |  | 85.6194 | 3.9741 |  | 106.5709 | 3.7447
|  | 66.10765 | 4.0702 |  | -- | -- |  |  |  |  | 67.01233 | 4.1626 |  | 85.63461 | 3.9741 |  | 106.58609 | 3.7447
|  | 66.12285 | 4.0702 |  | -- | -- |  |  |  |  | 67.01994 | 4.1626 |  | 85.65743 | 3.9741 |  | 106.60129 | 3.7444
|  | 66.13805 | 4.0699 |  | -- | -- |  |  |  |  | 67.03516 | 4.1623 |  | 85.67264 | 3.9738 |  | 106.61648 | 3.7444
|  | 66.15325 | 4.0699 |  | -- | -- |  |  |  |  | 67.05799 | 4.1623 |  | 85.68785 | 3.9738 |  | 106.63927 | 3.7444
|  | 66.16845 | 4.0699 |  | -- | -- |  |  |  |  | 67.0656 | 4.1623 |  | 85.70306 | 3.9738 |  | 106.64686 | 3.7444
|  | 66.18366 | 4.0696 |  | -- | -- |  |  |  |  | 67.08082 | 4.1623 |  | 85.71827 | 3.9738 |  | 106.66206 | 3.7444
|  | 66.19886 | 4.0696 |  | -- | -- |  |  |  |  | 67.09603 | 4.1623 |  | 85.72588 | 3.9735 |  | 106.68485 | 3.7441
|  | 66.21406 | 4.0696 |  | -- | -- |  |  |  |  | 67.11125 | 4.162 |  | 85.74109 | 3.9735 |  | 106.69245 | 3.7441
|  | 66.22926 | 4.0696 |  | -- | -- |  |  |  |  | 67.12647 | 4.162 |  | 85.7563 | 3.9735 |  | 106.70764 | 3.7441
|  | 66.24447 | 4.0696 |  | -- | -- |  |  |  |  | 67.14169 | 4.162 |  | 85.77151 | 3.9735 |  | 106.72284 | 3.7441
|  | 66.25967 | 4.0693 |  | -- | -- |  |  |  |  | 67.15691 | 4.1617 |  | 85.78672 | 3.9732 |  | 106.73803 | 3.7441
|  | 66.27487 | 4.0693 |  | -- | -- |  |  |  |  | 67.17213 | 4.1617 |  | 85.80193 | 3.9732 |  | 106.75322 | 3.7437
|  | 66.29007 | 4.0693 |  | -- | -- |  |  |  |  | 67.18735 | 4.1617 |  | 85.81714 | 3.9732 |  | 106.76841 | 3.7437
|  | 66.30528 | 4.069 |  | -- | -- |  |  |  |  | 67.20257 | 4.1617 |  | 85.83235 | 3.9732 |  | 106.78361 | 3.7437
|  | 66.32048 | 4.069 |  | -- | -- |  |  |  |  | 67.21779 | 4.1613 |  | 85.84756 | 3.9729 |  | 106.80639 | 3.7437
|  | 66.33568 | 4.069 |  | -- | -- |  |  |  |  | 67.23301 | 4.1613 |  | 85.87038 | 3.9729 |  | 106.82159 | 3.7437
|  | 66.35088 | 4.069 |  | -- | -- |  |  |  |  | 67.24823 | 4.1613 |  | 85.87798 | 3.9729 |  | 106.82918 | 3.7437
|  | 66.36609 | 4.069 |  | -- | -- |  |  |  |  | 67.26345 | 4.1613 |  | 85.89319 | 3.9729 |  | 106.84437 | 3.7434
|  | 66.38129 | 4.0687 |  | -- | -- |  |  |  |  | 67.27867 | 4.1607 |  | 85.9084 | 3.9729 |  | 106.85957 | 3.7434
|  | 66.39649 | 4.0687 |  | -- | -- |  |  |  |  | 67.29389 | 4.1607 |  | 85.93122 | 3.9725 |  | 106.87476 | 3.7434
|  | 66.41169 | 4.0683 |  | -- | -- |  |  |  |  | 67.30911 | 4.1607 |  | 85.93882 | 3.9725 |  | 106.88995 | 3.7434
|  | 66.4269 | 4.0683 |  | -- | -- |  |  |  |  | 67.32433 | 4.1604 |  | 85.95403 | 3.9725 |  | 106.90514 | 3.7434
|  | 66.4421 | 4.0683 |  | -- | -- |  |  |  |  | 67.33955 | 4.1604 |  | 85.96924 | 3.9725 |  | 106.92034 | 3.7434
|  | 66.4573 | 4.0683 |  | -- | -- |  |  |  |  | 67.35477 | 4.1601 |  | 85.98445 | 3.9722 |  | 106.94312 | 3.7431
|  | 66.4725 | 4.0683 |  | -- | -- |  |  |  |  | 67.36999 | 4.1601 |  | 85.99966 | 3.9722 |  | 106.95072 | 3.7431
|  | 66.48771 | 4.0683 |  | -- | -- |  |  |  |  | 67.38521 | 4.1601 |  | 86.01488 | 3.9722 |  | 106.96591 | 3.7431
|  | 66.50291 | 4.068 |  | -- | -- |  |  |  |  | 67.40043 | 4.1601 |  | 86.03009 | 3.9722 |  | 106.9887 | 3.7431
|  | 66.51811 | 4.068 |  | -- | -- |  |  |  |  | 67.42326 | 4.1601 |  | 86.0453 | 3.9722 |  | 106.99629 | 3.7431
|  | 66.53331 | 4.0677 |  | -- | -- |  |  |  |  | 67.43087 | 4.1598 |  | 86.06051 | 3.9719 |  | 107.01149 | 3.7431
|  | 66.54851 | 4.0677 |  | -- | -- |  |  |  |  | 67.44609 | 4.1598 |  | 86.07572 | 3.9719 |  | 107.02668 | 3.7431
|  | 66.56372 | 4.0677 |  | -- | -- |  |  |  |  | 67.46892 | 4.1598 |  | 86.09093 | 3.9719 |  | 107.04187 | 3.7428
|  | 66.57892 | 4.0677 |  | -- | -- |  |  |  |  | 67.47653 | 4.1595 |  | 86.10614 | 3.9719 |  | 107.05706 | 3.7428
|  | 66.59412 | 4.0674 |  | -- | -- |  |  |  |  | 67.49175 | 4.1595 |  | 86.12135 | 3.9716 |  | 107.07985 | 3.7428
|  | 66.60932 | 4.0674 |  | -- | -- |  |  |  |  | 67.50697 | 4.1595 |  | 86.13656 | 3.9716 |  | 107.09504 | 3.7428
|  | 66.62453 | 4.0674 |  | -- | -- |  |  |  |  | 67.52219 | 4.1595 |  | 86.15177 | 3.9716 |  | 107.11024 | 3.7425
|  | 66.63973 | 4.0671 |  | -- | -- |  |  |  |  | 67.5374 | 4.1592 |  | 86.16698 | 3.9716 |  | 107.11783 | 3.7425
|  | 66.65493 | 4.0671 |  | -- | -- |  |  |  |  | 67.55262 | 4.1592 |  | 86.18219 | 3.9716 |  | 107.13302 | 3.7425
|  | 66.67013 | 4.0671 |  | -- | -- |  |  |  |  | 67.56784 | 4.1589 |  | 86.1974 | 3.9713 |  | 107.15581 | 3.7425
|  | 66.68534 | 4.0671 |  | -- | -- |  |  |  |  | 67.58306 | 4.1589 |  | 86.21261 | 3.9713 |  | 107.171 | 3.7425
|  | 66.70054 | 4.0671 |  | -- | -- |  |  |  |  | 67.60589 | 4.1589 |  | 86.22782 | 3.9713 |  | 107.1786 | 3.7425
|  | 66.71574 | 4.0671 |  | -- | -- |  |  |  |  | 67.62111 | 4.1589 |  | 86.24303 | 3.971 |  | 107.19379 | 3.7422
|  | 66.73094 | 4.0668 |  | -- | -- |  |  |  |  | 67.63633 | 4.1586 |  | 86.25824 | 3.971 |  | 107.20898 | 3.7422
|  | 66.74615 | 4.0668 |  | -- | -- |  |  |  |  | 67.64394 | 4.1586 |  | 86.27345 | 3.971 |  | 107.22417 | 3.7422
|  | 66.76135 | 4.0668 |  | -- | -- |  |  |  |  | 67.65916 | 4.1586 |  | 86.28866 | 3.971 |  | 107.23937 | 3.7422
|  | 66.77655 | 4.0665 |  | -- | -- |  |  |  |  | 67.67438 | 4.1582 |  | 86.30387 | 3.971 |  | 107.26215 | 3.7419
|  | 66.79175 | 4.0665 |  | -- | -- |  |  |  |  | 67.6896 | 4.1582 |  | 86.31908 | 3.9707 |  | 107.26975 | 3.7419
|  | 66.80696 | 4.0665 |  | -- | -- |  |  |  |  | 67.70482 | 4.1582 |  | 86.33429 | 3.9707 |  | 107.29254 | 3.7419
|  | 66.82216 | 4.0665 |  | -- | -- |  |  |  |  | 67.72004 | 4.1582 |  | 86.3495 | 3.9707 |  | 107.30773 | 3.7419
|  | 66.83736 | 4.0662 |  | -- | -- |  |  |  |  | 67.73526 | 4.1582 |  | 86.36471 | 3.9707 |  | 107.31532 | 3.7419
|  | 66.85256 | 4.0662 |  | -- | -- |  |  |  |  | 67.75048 | 4.1582 |  | 86.37992 | 3.9704 |  | 107.33052 | 3.7419
|  | 66.86777 | 4.0662 |  | -- | -- |  |  |  |  | 67.7657 | 4.1579 |  | 86.40274 | 3.9704 |  | 107.34571 | 3.7416
|  | 66.88297 | 4.0659 |  | -- | -- |  |  |  |  | 67.78853 | 4.1579 |  | 86.41035 | 3.9704 |  | 107.3609 | 3.7416
|  | 66.89817 | 4.0659 |  | -- | -- |  |  |  |  | 67.79614 | 4.1576 |  | 86.42556 | 3.9704 |  | 107.37609 | 3.7416
|  | 66.91337 | 4.0659 |  | -- | -- |  |  |  |  | 67.81136 | 4.1576 |  | 86.44077 | 3.9704 |  | 107.39129 | 3.7416
|  | 66.92857 | 4.0659 |  | -- | -- |  |  |  |  | 67.82658 | 4.1576 |  | 86.45598 | 3.9704 |  | 107.40648 | 3.7413
|  | 66.94378 | 4.0659 |  | -- | -- |  |  |  |  | 67.8418 | 4.1576 |  | 86.47119 | 3.9701 |  | 107.42167 | 3.7413
|  | 66.95898 | 4.0656 |  | -- | -- |  |  |  |  | 67.85702 | 4.1573 |  | 86.4864 | 3.9701 |  | 107.43686 | 3.7413
|  | 66.97418 | 4.0656 |  | -- | -- |  |  |  |  | 67.87985 | 4.1573 |  | 86.50161 | 3.9701 |  | 107.45205 | 3.7413
|  | 66.98938 | 4.0656 |  | -- | -- |  |  |  |  | 67.88746 | 4.1573 |  | 86.51682 | 3.9698 |  | 107.46724 | 3.7413
|  | 67.00459 | 4.0652 |  | -- | -- |  |  |  |  | 67.90268 | 4.157 |  | 86.53963 | 3.9698 |  | 107.48244 | 3.7413
|  | 67.01979 | 4.0652 |  | -- | -- |  |  |  |  | 67.9179 | 4.157 |  | 86.54724 | 3.9698 |  | 107.49763 | 3.741
|  | 67.03499 | 4.0652 |  | -- | -- |  |  |  |  | 67.93312 | 4.157 |  | 86.56245 | 3.9698 |  | 107.51282 | 3.741
|  | 67.05019 | 4.0652 |  | -- | -- |  |  |  |  | 67.94834 | 4.157 |  | 86.57766 | 3.9698 |  | 107.52802 | 3.741
|  | 67.0654 | 4.0649 |  | -- | -- |  |  |  |  | 67.96356 | 4.157 |  | 86.59287 | 3.9698 |  | 107.55081 | 3.741
|  | 67.0806 | 4.0649 |  | -- | -- |  |  |  |  | 67.97878 | 4.1567 |  | 86.60808 | 3.9694 |  | 107.55841 | 3.741
|  | 67.0958 | 4.0649 |  | -- | -- |  |  |  |  | 67.994 | 4.1567 |  | 86.62329 | 3.9694 |  | 107.5736 | 3.741
|  | 67.111 | 4.0646 |  | -- | -- |  |  |  |  | 68.00922 | 4.1567 |  | 86.6385 | 3.9694 |  | 107.5888 | 3.7406
|  | 67.12621 | 4.0646 |  | -- | -- |  |  |  |  | 68.02444 | 4.1564 |  | 86.65371 | 3.9694 |  | 107.60399 | 3.7406
|  | 67.14141 | 4.0646 |  | -- | -- |  |  |  |  | 68.03966 | 4.1564 |  | 86.66892 | 3.9688 |  | 107.61918 | 3.7406
|  | 67.15661 | 4.0646 |  | -- | -- |  |  |  |  | 68.05488 | 4.1564 |  | 86.69174 | 3.9688 |  | 107.63437 | 3.7406
|  | 67.17181 | 4.0646 |  | -- | -- |  |  |  |  | 68.07771 | 4.1564 |  | 86.69934 | 3.9688 |  | 107.64957 | 3.7406
|  | 67.18702 | 4.0643 |  | -- | -- |  |  |  |  | 68.08532 | 4.1561 |  | 86.71455 | 3.9688 |  | 107.66476 | 3.7406
|  | 67.20222 | 4.0643 |  | -- | -- |  |  |  |  | 68.10054 | 4.1561 |  | 86.73737 | 3.9688 |  | 107.67995 | 3.7406
|  | 67.21742 | 4.0643 |  | -- | -- |  |  |  |  | 68.11576 | 4.1561 |  | 86.74497 | 3.9685 |  | 107.69514 | 3.7403
|  | 67.23262 | 4.0643 |  | -- | -- |  |  |  |  | 68.13098 | 4.1558 |  | 86.76019 | 3.9685 |  | 107.71034 | 3.7403
|  | 67.24783 | 4.064 |  | -- | -- |  |  |  |  | 68.1462 | 4.1558 |  | 86.7754 | 3.9685 |  | 107.72553 | 3.7403
|  | 67.26303 | 4.064 |  | -- | -- |  |  |  |  | 68.16142 | 4.1558 |  | 86.79061 | 3.9685 |  | 107.74072 | 3.7403
|  | 67.27823 | 4.064 |  | -- | -- |  |  |  |  | 68.17664 | 4.1558 |  | 86.80582 | 3.9682 |  | 107.75591 | 3.7403
|  | 67.29343 | 4.064 |  | -- | -- |  |  |  |  | 68.19947 | 4.1555 |  | 86.82103 | 3.9682 |  | 107.7787 | 3.7403
|  | 67.30864 | 4.0637 |  | -- | -- |  |  |  |  | 68.20708 | 4.1555 |  | 86.84384 | 3.9682 |  | 107.7863 | 3.74
|  | 67.32384 | 4.0637 |  | -- | -- |  |  |  |  | 68.22229 | 4.1555 |  | 86.85145 | 3.9682 |  | 107.80149 | 3.74
|  | 67.33904 | 4.0637 |  | -- | -- |  |  |  |  | 68.23751 | 4.1555 |  | 86.86666 | 3.9682 |  | 107.81669 | 3.74
|  | 67.35424 | 4.0634 |  | -- | -- |  |  |  |  | 68.25273 | 4.1551 |  | 86.88187 | 3.9682 |  | 107.83188 | 3.74
|  | 67.36944 | 4.0634 |  | -- | -- |  |  |  |  | 68.27556 | 4.1551 |  | 86.89708 | 3.9679 |  | 107.84707 | 3.74
|  | 67.38465 | 4.0634 |  | -- | -- |  |  |  |  | 68.28317 | 4.1551 |  | 86.91229 | 3.9679 |  | 107.86226 | 3.74
|  | 67.39985 | 4.0634 |  | -- | -- |  |  |  |  | 68.29839 | 4.1551 |  | 86.9275 | 3.9679 |  | 107.87745 | 3.7397
|  | 67.41505 | 4.0634 |  | -- | -- |  |  |  |  | 68.31361 | 4.1548 |  | 86.94271 | 3.9676 |  | 107.89264 | 3.7397
|  | 67.43025 | 4.0634 |  | -- | -- |  |  |  |  | 68.33644 | 4.1548 |  | 86.95792 | 3.9676 |  | 107.91543 | 3.7397
|  | 67.44546 | 4.0631 |  | -- | -- |  |  |  |  | 68.34405 | 4.1548 |  | 86.97313 | 3.9676 |  | 107.93062 | 3.7397
|  | 67.46066 | 4.0631 |  | -- | -- |  |  |  |  | 68.36688 | 4.1545 |  | 86.98834 | 3.9676 |  | 107.93822 | 3.7397
|  | 67.47586 | 4.0628 |  | -- | -- |  |  |  |  | 68.37449 | 4.1545 |  | 87.01116 | 3.9676 |  | 107.95342 | 3.7394
|  | 67.49106 | 4.0628 |  | -- | -- |  |  |  |  | 68.38971 | 4.1545 |  | 87.01876 | 3.9676 |  | 107.96861 | 3.7394
|  | 67.50627 | 4.0628 |  | -- | -- |  |  |  |  | 68.40493 | 4.1545 |  | 87.04158 | 3.9673 |  | 107.9838 | 3.7394
|  | 67.52147 | 4.0628 |  | -- | -- |  |  |  |  | 68.42015 | 4.1545 |  | 87.04918 | 3.9673 |  | 107.99899 | 3.7394
|  | 67.53667 | 4.0625 |  | -- | -- |  |  |  |  | 68.43537 | 4.1542 |  | 87.06439 | 3.9673 |  | 108.01419 | 3.7394
|  | 67.55187 | 4.0625 |  | -- | -- |  |  |  |  | 68.45059 | 4.1542 |  | 87.0796 | 3.9673 |  | 108.02938 | 3.7394
|  | 67.56708 | 4.0625 |  | -- | -- |  |  |  |  | 68.46581 | 4.1542 |  | 87.10242 | 3.9673 |  | 108.04457 | 3.7394
|  | 67.58228 | 4.0625 |  | -- | -- |  |  |  |  | 68.48864 | 4.1539 |  | 87.11002 | 3.967 |  | 108.06736 | 3.7391
|  | 67.59748 | 4.0621 |  | -- | -- |  |  |  |  | 68.49625 | 4.1539 |  | 87.12524 | 3.967 |  | 108.07496 | 3.7391
|  | 67.61268 | 4.0621 |  | -- | -- |  |  |  |  | 68.51147 | 4.1539 |  | 87.14045 | 3.967 |  | 108.09015 | 3.7391
|  | 67.62789 | 4.0621 |  | -- | -- |  |  |  |  | 68.52669 | 4.1539 |  | 87.15566 | 3.967 |  | 108.11294 | 3.7391
|  | 67.64309 | 4.0621 |  | -- | -- |  |  |  |  | 68.54191 | 4.1539 |  | 87.17087 | 3.967 |  | 108.12813 | 3.7391
|  | 67.65829 | 4.0621 |  | -- | -- |  |  |  |  | 68.55713 | 4.1536 |  | 87.18608 | 3.967 |  | 108.13572 | 3.7388
|  | 67.67349 | 4.0618 |  | -- | -- |  |  |  |  | 68.57235 | 4.1536 |  | 87.20129 | 3.9667 |  | 108.15092 | 3.7388
|  | 67.6887 | 4.0618 |  | -- | -- |  |  |  |  | 68.58757 | 4.1536 |  | 87.2165 | 3.9667 |  | 108.16611 | 3.7388
|  | 67.7039 | 4.0618 |  | -- | -- |  |  |  |  | 68.59518 | 4.1533 |  | 87.23171 | 3.9667 |  | 108.1813 | 3.7388
|  | 67.7191 | 4.0615 |  | -- | -- |  |  |  |  | 68.6104 | 4.1533 |  | 87.24692 | 3.9667 |  | 108.19649 | 3.7388
|  | 67.7343 | 4.0615 |  | -- | -- |  |  |  |  | 68.62562 | 4.1533 |  | 87.26213 | 3.9667 |  | 108.21928 | 3.7385
|  | 67.7495 | 4.0615 |  | -- | -- |  |  |  |  | 68.64084 | 4.1533 |  | 87.27734 | 3.9663 |  | 108.22688 | 3.7385
|  | 67.76471 | 4.0615 |  | -- | -- |  |  |  |  | 68.65606 | 4.1533 |  | 87.29255 | 3.9663 |  | 108.24207 | 3.7385
|  | 67.77991 | 4.0615 |  | -- | -- |  |  |  |  | 68.67128 | 4.153 |  | 87.30776 | 3.9663 |  | 108.25727 | 3.7382
|  | 67.79511 | 4.0612 |  | -- | -- |  |  |  |  | 68.69411 | 4.153 |  | 87.32297 | 3.9663 |  | 108.27246 | 3.7382
|  | 67.81031 | 4.0612 |  | -- | -- |  |  |  |  | 68.70172 | 4.153 |  | 87.33818 | 3.9663 |  | 108.28765 | 3.7382
|  | 67.82552 | 4.0612 |  | -- | -- |  |  |  |  | 68.71694 | 4.1527 |  | 87.361 | 3.9663 |  | 108.30285 | 3.7382
|  | 67.84072 | 4.0609 |  | -- | -- |  |  |  |  | 68.73216 | 4.1527 |  | 87.37621 | 3.9663 |  | 108.32563 | 3.7382
|  | 67.85592 | 4.0609 |  | -- | -- |  |  |  |  | 68.74738 | 4.1527 |  | 87.38381 | 3.966 |  | 108.33323 | 3.7382
|  | 67.87112 | 4.0609 |  | -- | -- |  |  |  |  | 68.77021 | 4.1527 |  | 87.39902 | 3.966 |  | 108.34842 | 3.7382
|  | 67.88633 | 4.0609 |  | -- | -- |  |  |  |  | 68.78543 | 4.1527 |  | 87.41423 | 3.966 |  | 108.37121 | 3.7379
|  | 67.90153 | 4.0609 |  | -- | -- |  |  |  |  | 68.79304 | 4.1527 |  | 87.42944 | 3.9657 |  | 108.3788 | 3.7379
|  | 67.91673 | 4.0606 |  | -- | -- |  |  |  |  | 68.81587 | 4.1527 |  | 87.45226 | 3.966 |  | 108.394 | 3.7379
|  | 67.93193 | 4.0606 |  | -- | -- |  |  |  |  | 68.82348 | 4.1524 |  | 87.46747 | 3.9657 |  | 108.40919 | 3.7379
|  | 67.94714 | 4.0606 |  | -- | -- |  |  |  |  | 68.8387 | 4.1524 |  | 87.47507 | 3.9657 |  | 108.43197 | 3.7379
|  | 67.96234 | 4.0603 |  | -- | -- |  |  |  |  | 68.85392 | 4.152 |  | 87.49028 | 3.9657 |  | 108.43957 | 3.7375
|  | 67.97754 | 4.0603 |  | -- | -- |  |  |  |  | 68.86914 | 4.152 |  | 87.5055 | 3.9657 |  | 108.46236 | 3.7375
|  | 67.99274 | 4.0603 |  | -- | -- |  |  |  |  | 68.89197 | 4.152 |  | 87.52071 | 3.9657 |  | 108.47755 | 3.7375
|  | 68.00795 | 4.0603 |  | -- | -- |  |  |  |  | 68.89958 | 4.152 |  | 87.54352 | 3.9657 |  | 108.48515 | 3.7375
|  | 68.02315 | 4.0597 |  | -- | -- |  |  |  |  | 68.9148 | 4.152 |  | 87.55113 | 3.9654 |  | 108.50034 | 3.7375
|  | 68.03835 | 4.0597 |  | -- | -- |  |  |  |  | 68.93763 | 4.1517 |  | 87.56634 | 3.9654 |  | 108.52312 | 3.7375
|  | 68.05355 | 4.0597 |  | -- | -- |  |  |  |  | 68.94524 | 4.1517 |  | 87.58155 | 3.9654 |  | 108.53072 | 3.7372
|  | 68.06876 | 4.0593 |  | -- | -- |  |  |  |  | 68.96046 | 4.1517 |  | 87.59676 | 3.9654 |  | 108.54591 | 3.7372
|  | 68.08396 | 4.0593 |  | -- | -- |  |  |  |  | 68.97567 | 4.1517 |  | 87.61197 | 3.9654 |  | 108.5611 | 3.7372
|  | 68.09916 | 4.0593 |  | -- | -- |  |  |  |  | 68.99089 | 4.1514 |  | 87.62718 | 3.9651 |  | 108.57629 | 3.7372
|  | 68.11436 | 4.0593 |  | -- | -- |  |  |  |  | 69.00611 | 4.1514 |  | 87.64239 | 3.9651 |  | 108.59908 | 3.7372
|  | 68.12956 | 4.0593 |  | -- | -- |  |  |  |  | 69.02133 | 4.1514 |  | 87.6652 | 3.9651 |  | 108.60668 | 3.7372
|  | 68.14477 | 4.0593 |  | -- | -- |  |  |  |  | 69.03655 | 4.1514 |  | 87.68042 | 3.9651 |  | 108.62947 | 3.7369
|  | 68.15997 | 4.059 |  | -- | -- |  |  |  |  | 69.05177 | 4.1511 |  | 87.68802 | 3.9651 |  | 108.63706 | 3.7369
|  | 68.17517 | 4.059 |  | -- | -- |  |  |  |  | 69.0746 | 4.1511 |  | 87.70323 | 3.9651 |  | 108.65225 | 3.7369
|  | 68.19037 | 4.059 |  | -- | -- |  |  |  |  | 69.08221 | 4.1511 |  | 87.71844 | 3.9648 |  | 108.66745 | 3.7369
|  | 68.20558 | 4.0587 |  | -- | -- |  |  |  |  | 69.10504 | 4.1511 |  | 87.73365 | 3.9648 |  | 108.69024 | 3.7369
|  | 68.22078 | 4.0587 |  | -- | -- |  |  |  |  | 69.12026 | 4.1511 |  | 87.74886 | 3.9648 |  | 108.69783 | 3.7369
|  | 68.23598 | 4.0587 |  | -- | -- |  |  |  |  | 69.13548 | 4.1508 |  | 87.76407 | 3.9648 |  | 108.72062 | 3.7366
|  | 68.25118 | 4.0587 |  | -- | -- |  |  |  |  | 69.14309 | 4.1508 |  | 87.78689 | 3.9648 |  | 108.73581 | 3.7366
|  | 68.26639 | 4.0587 |  | -- | -- |  |  |  |  | 69.15831 | 4.1508 |  | 87.79449 | 3.9645 |  | 108.74341 | 3.7366
|  | 68.28159 | 4.0584 |  | -- | -- |  |  |  |  | 69.17353 | 4.1508 |  | 87.8097 | 3.9645 |  | 108.7586 | 3.7366
|  | 68.29679 | 4.0584 |  | -- | -- |  |  |  |  | 69.18875 | 4.1508 |  | 87.82491 | 3.9645 |  | 108.7738 | 3.7363
|  | 68.31199 | 4.0584 |  | -- | -- |  |  |  |  | 69.20397 | 4.1505 |  | 87.84012 | 3.9645 |  | 108.789 | 3.7363
|  | 68.3272 | 4.0581 |  | -- | -- |  |  |  |  | 69.21919 | 4.1505 |  | 87.85533 | 3.9645 |  | 108.81178 | 3.7363
|  | 68.3424 | 4.0581 |  | -- | -- |  |  |  |  | 69.24202 | 4.1505 |  | 87.87815 | 3.9645 |  | 108.81938 | 3.7363
|  | 68.3576 | 4.0581 |  | -- | -- |  |  |  |  | 69.24963 | 4.1505 |  | 87.88576 | 3.9642 |  | 108.83457 | 3.7363
|  | 68.3728 | 4.0581 |  | -- | -- |  |  |  |  | 69.26485 | 4.1502 |  | 87.90857 | 3.9642 |  | 108.84976 | 3.7363
|  | 68.38801 | 4.0581 |  | -- | -- |  |  |  |  | 69.28007 | 4.1502 |  | 87.92378 | 3.9642 |  | 108.86495 | 3.736
|  | 68.40321 | 4.0581 |  | -- | -- |  |  |  |  | 69.29529 | 4.1502 |  | 87.93139 | 3.9642 |  | 108.88015 | 3.736
|  | 68.41841 | 4.0578 |  | -- | -- |  |  |  |  | 69.31051 | 4.1502 |  | 87.9466 | 3.9639 |  | 108.89534 | 3.736
|  | 68.43361 | 4.0578 |  | -- | -- |  |  |  |  | 69.32573 | 4.1502 |  | 87.96181 | 3.9639 |  | 108.91053 | 3.7357
|  | 68.44882 | 4.0575 |  | -- | -- |  |  |  |  | 69.34095 | 4.1502 |  | 87.97702 | 3.9639 |  | 108.92572 | 3.7357
|  | 68.46402 | 4.0575 |  | -- | -- |  |  |  |  | 69.36378 | 4.1499 |  | 87.99223 | 3.9639 |  | 108.94091 | 3.7357
|  | 68.47922 | 4.0575 |  | -- | -- |  |  |  |  | 69.37139 | 4.1499 |  | 88.00744 | 3.9639 |  | 108.9561 | 3.7357
|  | 68.49442 | 4.0575 |  | -- | -- |  |  |  |  | 69.38661 | 4.1499 |  | 88.02265 | 3.9639 |  | 108.97889 | 3.7357
|  | 68.50962 | 4.0575 |  | -- | -- |  |  |  |  | 69.40183 | 4.1496 |  | 88.04546 | 3.9639 |  | 108.98649 | 3.7357
|  | 68.52483 | 4.0572 |  | -- | -- |  |  |  |  | 69.42466 | 4.1496 |  | 88.05307 | 3.9636 |  | 109.00928 | 3.7354
|  | 68.54003 | 4.0572 |  | -- | -- |  |  |  |  | 69.43227 | 4.1496 |  | 88.06828 | 3.9639 |  | 109.01687 | 3.7354
|  | 68.55523 | 4.0572 |  | -- | -- |  |  |  |  | 69.44749 | 4.1496 |  | 88.08349 | 3.9636 |  | 109.03966 | 3.7354
|  | 68.57043 | 4.0572 |  | -- | -- |  |  |  |  | 69.46271 | 4.1496 |  | 88.0987 | 3.9636 |  | 109.04725 | 3.7354
|  | 68.58564 | 4.0569 |  | -- | -- |  |  |  |  | 69.47793 | 4.1496 |  | 88.11391 | 3.9632 |  | 109.06245 | 3.7354
|  | 68.60084 | 4.0569 |  | -- | -- |  |  |  |  | 69.49315 | 4.1496 |  | 88.12912 | 3.9632 |  | 109.07764 | 3.7351
|  | 68.61604 | 4.0569 |  | -- | -- |  |  |  |  | 69.50837 | 4.1493 |  | 88.14433 | 3.9632 |  | 109.09283 | 3.7351
|  | 68.63124 | 4.0569 |  | -- | -- |  |  |  |  | 69.52359 | 4.1493 |  | 88.15954 | 3.9632 |  | 109.11562 | 3.7351
|  | 68.64645 | 4.0569 |  | -- | -- |  |  |  |  | 69.53881 | 4.1493 |  | 88.17475 | 3.9632 |  | 109.12321 | 3.7351
|  | 68.66165 | 4.0569 |  | -- | -- |  |  |  |  | 69.55403 | 4.1493 |  | 88.18996 | 3.9632 |  | 109.1384 | 3.7351
|  | 68.67685 | 4.0566 |  | -- | -- |  |  |  |  | 69.56925 | 4.1493 |  | 88.20517 | 3.9632 |  | 109.16119 | 3.7348
|  | 68.69205 | 4.0566 |  | -- | -- |  |  |  |  | 69.59208 | 4.1489 |  | 88.22038 | 3.9629 |  | 109.16879 | 3.7348
|  | 68.70726 | 4.0566 |  | -- | -- |  |  |  |  | 69.59969 | 4.1489 |  | 88.2356 | 3.9629 |  | 109.18398 | 3.7348
|  | 68.72246 | 4.0562 |  | -- | -- |  |  |  |  | 69.61491 | 4.1489 |  | 88.25081 | 3.9629 |  | 109.19917 | 3.7348
|  | 68.73766 | 4.0562 |  | -- | -- |  |  |  |  | 69.63774 | 4.1489 |  | 88.26602 | 3.9629 |  | 109.21436 | 3.7348
|  | 68.75286 | 4.0562 |  | -- | -- |  |  |  |  | 69.64535 | 4.1489 |  | 88.28883 | 3.9626 |  | 109.23715 | 3.7348
|  | 68.76807 | 4.0562 |  | -- | -- |  |  |  |  | 69.66057 | 4.1486 |  | 88.29644 | 3.9626 |  | 109.24475 | 3.7344
|  | 68.78327 | 4.0562 |  | -- | -- |  |  |  |  | 69.67579 | 4.1486 |  | 88.31165 | 3.9626 |  | 109.25994 | 3.7344
|  | 68.79847 | 4.0562 |  | -- | -- |  |  |  |  | 69.69862 | 4.1486 |  | 88.32686 | 3.9626 |  | 109.27513 | 3.7344
|  | 68.81367 | 4.0559 |  | -- | -- |  |  |  |  | 69.70623 | 4.1486 |  | 88.34967 | 3.9626 |  | 109.29032 | 3.7344
|  | 68.82888 | 4.0559 |  | -- | -- |  |  |  |  | 69.72145 | 4.1486 |  | 88.35728 | 3.9623 |  | 109.31311 | 3.7344
|  | 68.84408 | 4.0559 |  | -- | -- |  |  |  |  | 69.74427 | 4.1483 |  | 88.37249 | 3.9623 |  | 109.32071 | 3.7344
|  | 68.85928 | 4.0556 |  | -- | -- |  |  |  |  | 69.75188 | 4.1483 |  | 88.3877 | 3.9623 |  | 109.3359 | 3.7341
|  | 68.87448 | 4.0556 |  | -- | -- |  |  |  |  | 69.7671 | 4.1483 |  | 88.40291 | 3.9623 |  | 109.3511 | 3.7341
|  | 68.88968 | 4.0556 |  | -- | -- |  |  |  |  | 69.78232 | 4.1483 |  | 88.41812 | 3.962 |  | 109.36629 | 3.7341
|  | 68.90489 | 4.0556 |  | -- | -- |  |  |  |  | 69.80515 | 4.1483 |  | 88.43333 | 3.962 |  | 109.38148 | 3.7338
|  | 68.92009 | 4.0556 |  | -- | -- |  |  |  |  | 69.81276 | 4.148 |  | 88.44854 | 3.962 |  | 109.40427 | 3.7338
|  | 68.93529 | 4.0553 |  | -- | -- |  |  |  |  | 69.82798 | 4.148 |  | 88.46375 | 3.962 |  | 109.41187 | 3.7338
|  | 68.95049 | 4.0553 |  | -- | -- |  |  |  |  | 69.8432 | 4.148 |  | 88.47896 | 3.962 |  | 109.43466 | 3.7338
|  | 68.9657 | 4.0553 |  | -- | -- |  |  |  |  | 69.85842 | 4.148 |  | 88.50178 | 3.9617 |  | 109.44985 | 3.7338
|  | 68.9809 | 4.0553 |  | -- | -- |  |  |  |  | 69.87364 | 4.148 |  | 88.50938 | 3.9617 |  | 109.45745 | 3.7338
|  | 68.9961 | 4.055 |  | -- | -- |  |  |  |  | 69.88886 | 4.1477 |  | 88.5322 | 3.9617 |  | 109.48023 | 3.7335
|  | 69.0113 | 4.055 |  | -- | -- |  |  |  |  | 69.90408 | 4.1477 |  | 88.5398 | 3.9617 |  | 109.48783 | 3.7335
|  | 69.02651 | 4.055 |  | -- | -- |  |  |  |  | 69.9193 | 4.1477 |  | 88.55501 | 3.9614 |  | 109.50302 | 3.7335
|  | 69.04171 | 4.055 |  | -- | -- |  |  |  |  | 69.93452 | 4.1477 |  | 88.57022 | 3.9614 |  | 109.51821 | 3.7335
|  | 69.05691 | 4.055 |  | -- | -- |  |  |  |  | 69.94974 | 4.1477 |  | 88.58543 | 3.9614 |  | 109.53341 | 3.7332
|  | 69.07211 | 4.055 |  | -- | -- |  |  |  |  | 69.96496 | 4.1477 |  | 88.60065 | 3.9614 |  | 109.5486 | 3.7332
|  | 69.08732 | 4.0547 |  | -- | -- |  |  |  |  | 69.98018 | 4.1477 |  | 88.61586 | 3.9614 |  | 109.56379 | 3.7332
|  | 69.10252 | 4.0547 |  | -- | -- |  |  |  |  | 69.9954 | 4.1474 |  | 88.63867 | 3.9614 |  | 109.57898 | 3.7332
|  | 69.11772 | 4.0547 |  | -- | -- |  |  |  |  | 70.01062 | 4.1474 |  | 88.64628 | 3.9611 |  | 109.59417 | 3.7332
|  | 69.13292 | 4.0547 |  | -- | -- |  |  |  |  | 70.02584 | 4.1474 |  | 88.66149 | 3.9611 |  | 109.60936 | 3.7329
|  | 69.14813 | 4.0544 |  | -- | -- |  |  |  |  | 70.04106 | 4.1474 |  | 88.6767 | 3.9611 |  | 109.62456 | 3.7329
|  | 69.16333 | 4.0544 |  | -- | -- |  |  |  |  | 70.05628 | 4.1474 |  | 88.69191 | 3.9611 |  | 109.63975 | 3.7329
|  | 69.17853 | 4.0544 |  | -- | -- |  |  |  |  | 70.0715 | 4.1471 |  | 88.70712 | 3.9608 |  | 109.65494 | 3.7326
|  | 69.19373 | 4.0544 |  | -- | -- |  |  |  |  | 70.08672 | 4.1471 |  | 88.72233 | 3.9608 |  | 109.67013 | 3.7326
|  | 69.20894 | 4.0544 |  | -- | -- |  |  |  |  | 70.10955 | 4.1471 |  | 88.73754 | 3.9608 |  | 109.68532 | 3.7326
|  | 69.22414 | 4.0541 |  | -- | -- |  |  |  |  | 70.11716 | 4.1471 |  | 88.75275 | 3.9608 |  | 109.70052 | 3.7326
|  | 69.23934 | 4.0541 |  | -- | -- |  |  |  |  | 70.13999 | 4.1471 |  | 88.76796 | 3.9608 |  | 109.71571 | 3.7323
|  | 69.25454 | 4.0541 |  | -- | -- |  |  |  |  | 70.1476 | 4.1471 |  | 88.78317 | 3.9605 |  | 109.7309 | 3.7323
|  | 69.26974 | 4.0541 |  | -- | -- |  |  |  |  | 70.16282 | 4.1468 |  | 88.79838 | 3.9605 |  | 109.74609 | 3.7323
|  | 69.28495 | 4.0538 |  | -- | -- |  |  |  |  | 70.18564 | 4.1468 |  | 88.81359 | 3.9605 |  | 109.76128 | 3.7323
|  | 69.30015 | 4.0538 |  | -- | -- |  |  |  |  | 70.19325 | 4.1468 |  | 88.83641 | 3.9605 |  | 109.78407 | 3.732
|  | 69.31535 | 4.0538 |  | -- | -- |  |  |  |  | 70.21608 | 4.1468 |  | 88.85162 | 3.9605 |  | 109.79167 | 3.732
|  | 69.33055 | 4.0538 |  | -- | -- |  |  |  |  | 70.22369 | 4.1468 |  | 88.85922 | 3.9601 |  | 109.80686 | 3.732
|  | 69.34576 | 4.0538 |  | -- | -- |  |  |  |  | 70.24652 | 4.1468 |  | 88.87443 | 3.9601 |  | 109.82205 | 3.732
|  | 69.36096 | 4.0535 |  | -- | -- |  |  |  |  | 70.25413 | 4.1465 |  | 88.88964 | 3.9601 |  | 109.83724 | 3.732
|  | 69.37616 | 4.0535 |  | -- | -- |  |  |  |  | 70.26935 | 4.1465 |  | 88.90485 | 3.9601 |  | 109.86003 | 3.732
|  | 69.39136 | 4.0535 |  | -- | -- |  |  |  |  | 70.28457 | 4.1465 |  | 88.92767 | 3.9601 |  | 109.86763 | 3.7317
|  | 69.40657 | 4.0535 |  | -- | -- |  |  |  |  | 70.29979 | 4.1465 |  | 88.93527 | 3.9598 |  | 109.88282 | 3.7317
|  | 69.42177 | 4.0531 |  | -- | -- |  |  |  |  | 70.31501 | 4.1465 |  | 88.95809 | 3.9598 |  | 109.89801 | 3.7317
|  | 69.43697 | 4.0531 |  | -- | -- |  |  |  |  | 70.33023 | 4.1465 |  | 88.9733 | 3.9598 |  | 109.9132 | 3.7317
|  | 69.45217 | 4.0531 |  | -- | -- |  |  |  |  | 70.34545 | 4.1462 |  | 88.98091 | 3.9598 |  | 109.92839 | 3.7313
|  | 69.46738 | 4.0531 |  | -- | -- |  |  |  |  | 70.36067 | 4.1462 |  | 88.99612 | 3.9595 |  | 109.95118 | 3.7313
|  | 69.48258 | 4.0531 |  | -- | -- |  |  |  |  | 70.3835 | 4.1462 |  | 89.01893 | 3.9595 |  | 109.95878 | 3.7313
|  | 69.49778 | 4.0531 |  | -- | -- |  |  |  |  | 70.39111 | 4.1462 |  | 89.03414 | 3.9595 |  | 109.97397 | 3.7313
|  | 69.51298 | 4.0528 |  | -- | -- |  |  |  |  | 70.40633 | 4.1462 |  | 89.04935 | 3.9595 |  | 109.98916 | 3.7313
|  | 69.52819 | 4.0528 |  | -- | -- |  |  |  |  | 70.42155 | 4.1458 |  | 89.05696 | 3.9595 |  | 110.00436 | 3.731
|  | 69.54339 | 4.0528 |  | -- | -- |  |  |  |  | 70.43677 | 4.1458 |  | 89.07217 | 3.9592 |  | 110.01955 | 3.731
|  | 69.55859 | 4.0528 |  | -- | -- |  |  |  |  | 70.45199 | 4.1458 |  | 89.09498 | 3.9592 |  | 110.03474 | 3.731
|  | 69.57379 | 4.0525 |  | -- | -- |  |  |  |  | 70.46721 | 4.1458 |  | 89.11019 | 3.9592 |  | 110.04993 | 3.731
|  | 69.589 | 4.0525 |  | -- | -- |  |  |  |  | 70.48243 | 4.1458 |  | 89.1178 | 3.9592 |  | 110.06512 | 3.7307
|  | 69.6042 | 4.0525 |  | -- | -- |  |  |  |  | 70.49765 | 4.1458 |  | 89.13301 | 3.9592 |  | 110.08031 | 3.7307
|  | 69.6194 | 4.0525 |  | -- | -- |  |  |  |  | 70.51287 | 4.1458 |  | 89.14822 | 3.9589 |  | 110.1031 | 3.7307
|  | 69.6346 | 4.0525 |  | -- | -- |  |  |  |  | 70.52809 | 4.1455 |  | 89.16343 | 3.9589 |  | 110.1107 | 3.7307
|  | 69.64981 | 4.0525 |  | -- | -- |  |  |  |  | 70.54331 | 4.1455 |  | 89.17864 | 3.9589 |  | 110.12589 | 3.7307
|  | 69.66501 | 4.0522 |  | -- | -- |  |  |  |  | 70.56614 | 4.1455 |  | 89.19385 | 3.9589 |  | 110.14108 | 3.7307
|  | 69.68021 | 4.0522 |  | -- | -- |  |  |  |  | 70.57375 | 4.1455 |  | 89.20906 | 3.9589 |  | 110.15627 | 3.7304
|  | 69.69541 | 4.0522 |  | -- | -- |  |  |  |  | 70.58897 | 4.1455 |  | 89.22427 | 3.9586 |  | 110.17146 | 3.7304
|  | 69.71061 | 4.0519 |  | -- | -- |  |  |  |  | 70.60419 | 4.1452 |  | 89.23948 | 3.9586 |  | 110.19425 | 3.7304
|  | 69.72582 | 4.0519 |  | -- | -- |  |  |  |  | 70.61941 | 4.1452 |  | 89.25469 | 3.9586 |  | 110.20185 | 3.7301
|  | 69.74102 | 4.0519 |  | -- | -- |  |  |  |  | 70.63463 | 4.1452 |  | 89.2699 | 3.9586 |  | 110.21704 | 3.7301
|  | 69.75622 | 4.0519 |  | -- | -- |  |  |  |  | 70.64985 | 4.1452 |  | 89.28511 | 3.9583 |  | 110.23223 | 3.7301
|  | 69.77142 | 4.0519 |  | -- | -- |  |  |  |  | 70.66507 | 4.1452 |  | 89.30032 | 3.9583 |  | 110.25502 | 3.7301
|  | 69.78663 | 4.0519 |  | -- | -- |  |  |  |  | 70.6879 | 4.1452 |  | 89.31553 | 3.9583 |  | 110.27021 | 3.7301
|  | 69.80183 | 4.0519 |  | -- | -- |  |  |  |  | 70.69551 | 4.1452 |  | 89.33074 | 3.9583 |  | 110.2778 | 3.7298
|  | 69.81703 | 4.0516 |  | -- | -- |  |  |  |  | 70.71073 | 4.1449 |  | 89.34596 | 3.9583 |  | 110.293 | 3.7298
|  | 69.83223 | 4.0516 |  | -- | -- |  |  |  |  | 70.72595 | 4.1449 |  | 89.36117 | 3.958 |  | 110.30819 | 3.7295
|  | 69.84744 | 4.0516 |  | -- | -- |  |  |  |  | 70.74117 | 4.1449 |  | 89.37638 | 3.958 |  | 110.32338 | 3.7298
|  | 69.86264 | 4.0513 |  | -- | -- |  |  |  |  | 70.75639 | 4.1449 |  | 89.39159 | 3.958 |  | 110.33857 | 3.7295
|  | 69.87784 | 4.0513 |  | -- | -- |  |  |  |  | 70.77161 | 4.1449 |  | 89.4068 | 3.958 |  | 110.35376 | 3.7295
|  | 69.89304 | 4.0513 |  | -- | -- |  |  |  |  | 70.79444 | 4.1446 |  | 89.42201 | 3.9577 |  | 110.37655 | 3.7295
|  | 69.90825 | 4.0513 |  | -- | -- |  |  |  |  | 70.80205 | 4.1446 |  | 89.43722 | 3.9577 |  | 110.38415 | 3.7295
|  | 69.92345 | 4.0513 |  | -- | -- |  |  |  |  | 70.81727 | 4.1446 |  | 89.45243 | 3.9577 |  | 110.39934 | 3.7292
|  | 69.93865 | 4.051 |  | -- | -- |  |  |  |  | 70.83249 | 4.1446 |  | 89.46764 | 3.9577 |  | 110.41453 | 3.7292
|  | 69.95385 | 4.051 |  | -- | -- |  |  |  |  | 70.84771 | 4.1446 |  | 89.48285 | 3.9577 |  | 110.42972 | 3.7292
|  | 69.96906 | 4.051 |  | -- | -- |  |  |  |  | 70.86293 | 4.1446 |  | 89.49806 | 3.9577 |  | 110.45251 | 3.7292
|  | 69.98426 | 4.051 |  | -- | -- |  |  |  |  | 70.87815 | 4.1446 |  | 89.51327 | 3.9574 |  | 110.4601 | 3.7292
|  | 69.99946 | 4.0507 |  | -- | -- |  |  |  |  | 70.89337 | 4.1443 |  | 89.52848 | 3.9574 |  | 110.4753 | 3.7289
|  | 70.01466 | 4.0507 |  | -- | -- |  |  |  |  | 70.90858 | 4.1443 |  | 89.54369 | 3.9574 |  | 110.49049 | 3.7289
|  | 70.02987 | 4.0507 |  | -- | -- |  |  |  |  | 70.9238 | 4.1443 |  | 89.5589 | 3.957 |  | 110.50568 | 3.7289
|  | 70.04507 | 4.0507 |  | -- | -- |  |  |  |  | 70.93902 | 4.1443 |  | 89.57411 | 3.957 |  | 110.52847 | 3.7289
|  | 70.06027 | 4.0507 |  | -- | -- |  |  |  |  | 70.95424 | 4.1443 |  | 89.58932 | 3.957 |  | 110.54366 | 3.7289
|  | 70.07547 | 4.0507 |  | -- | -- |  |  |  |  | 70.96946 | 4.1443 |  | 89.60453 | 3.957 |  | 110.55125 | 3.7289
|  | 70.09067 | 4.0504 |  | -- | -- |  |  |  |  | 70.98468 | 4.1443 |  | 89.61974 | 3.957 |  | 110.56645 | 3.7286
|  | 70.10588 | 4.0504 |  | -- | -- |  |  |  |  | 70.9999 | 4.144 |  | 89.63495 | 3.957 |  | 110.58164 | 3.7286
|  | 70.12108 | 4.0504 |  | -- | -- |  |  |  |  | 71.01512 | 4.144 |  | 89.65016 | 3.9567 |  | 110.59683 | 3.7286
|  | 70.13628 | 4.05 |  | -- | -- |  |  |  |  | 71.03795 | 4.144 |  | 89.66537 | 3.9567 |  | 110.61202 | 3.7286
|  | 70.15148 | 4.05 |  | -- | -- |  |  |  |  | 71.04556 | 4.144 |  | 89.68058 | 3.9564 |  | 110.63481 | 3.7282
|  | 70.16669 | 4.05 |  | -- | -- |  |  |  |  | 71.06078 | 4.144 |  | 89.69579 | 3.9564 |  | 110.6424 | 3.7282
|  | 70.18189 | 4.05 |  | -- | -- |  |  |  |  | 71.076 | 4.144 |  | 89.71101 | 3.9564 |  | 110.6576 | 3.7282
|  | 70.19709 | 4.05 |  | -- | -- |  |  |  |  | 71.09122 | 4.144 |  | 89.72622 | 3.9564 |  | 110.67279 | 3.7282
|  | 70.21229 | 4.05 |  | -- | -- |  |  |  |  | 71.10644 | 4.1437 |  | 89.74903 | 3.9564 |  | 110.68798 | 3.7282
|  | 70.2275 | 4.0497 |  | -- | -- |  |  |  |  | 71.12927 | 4.1437 |  | 89.75664 | 3.9564 |  | 110.71077 | 3.7282
|  | 70.2427 | 4.0497 |  | -- | -- |  |  |  |  | 71.13688 | 4.1437 |  | 89.77185 | 3.9564 |  | 110.71837 | 3.7279
|  | 70.2579 | 4.0497 |  | -- | -- |  |  |  |  | 71.1521 | 4.1437 |  | 89.78706 | 3.9561 |  | 110.73356 | 3.7279
|  | 70.2731 | 4.0497 |  | -- | -- |  |  |  |  | 71.16732 | 4.1437 |  | 89.80227 | 3.9561 |  | 110.75635 | 3.7279
|  | 70.28831 | 4.0494 |  | -- | -- |  |  |  |  | 71.18254 | 4.1434 |  | 89.81748 | 3.9561 |  | 110.76394 | 3.7279
|  | 70.30351 | 4.0494 |  | -- | -- |  |  |  |  | 71.19776 | 4.1434 |  | 89.83269 | 3.9558 |  | 110.78673 | 3.7276
|  | 70.31871 | 4.0494 |  | -- | -- |  |  |  |  | 71.21298 | 4.1434 |  | 89.8479 | 3.9558 |  | 110.80192 | 3.7276
|  | 70.33391 | 4.0494 |  | -- | -- |  |  |  |  | 71.2282 | 4.1434 |  | 89.86311 | 3.9558 |  | 110.80952 | 3.7276
|  | 70.34912 | 4.0494 |  | -- | -- |  |  |  |  | 71.25103 | 4.1434 |  | 89.87832 | 3.9558 |  | 110.82471 | 3.7276
|  | 70.36432 | 4.0491 |  | -- | -- |  |  |  |  | 71.25864 | 4.1434 |  | 89.89353 | 3.9558 |  | 110.8399 | 3.7276
|  | 70.37952 | 4.0491 |  | -- | -- |  |  |  |  | 71.27386 | 4.1431 |  | 89.91635 | 3.9555 |  | 110.8551 | 3.7273
|  | 70.39472 | 4.0491 |  | -- | -- |  |  |  |  | 71.29669 | 4.1431 |  | 89.92395 | 3.9555 |  | 110.87029 | 3.7273
|  | 70.40993 | 4.0491 |  | -- | -- |  |  |  |  | 71.3043 | 4.1431 |  | 89.93916 | 3.9555 |  | 110.89308 | 3.7273
|  | 70.42513 | 4.0488 |  | -- | -- |  |  |  |  | 71.31952 | 4.1431 |  | 89.95437 | 3.9552 |  | 110.90067 | 3.7273
|  | 70.44033 | 4.0488 |  | -- | -- |  |  |  |  | 71.34235 | 4.1427 |  | 89.96958 | 3.9552 |  | 110.92346 | 3.727
|  | 70.45553 | 4.0488 |  | -- | -- |  |  |  |  | 71.35757 | 4.1427 |  | 89.98479 | 3.9552 |  | 110.93865 | 3.727
|  | 70.47073 | 4.0488 |  | -- | -- |  |  |  |  | 71.36518 | 4.1427 |  | 90 | 3.9552 |  | 110.94625 | 3.727
|  | 70.48594 | 4.0488 |  | -- | -- |  |  |  |  | 71.38801 | 4.1427 |  | 90.01521 | 3.9552 |  | 110.95385 | 3.727
|  | 70.50114 | 4.0488 |  | -- | -- |  |  |  |  | 71.39562 | 4.1427 |  | 90.03042 | 3.9552 |  | 110.96904 | 3.727
|  | 70.51634 | 4.0485 |  | -- | -- |  |  |  |  | 71.40323 | 4.1427 |  | 90.04563 | 3.9552 |  | 110.98423 | 3.727
|  | 70.53154 | 4.0485 |  | -- | -- |  |  |  |  | 71.41845 | 4.1427 |  | 90.06084 | 3.9549 |  | 110.99942 | 3.7267
|  | 70.54675 | 4.0485 |  | -- | -- |  |  |  |  | 71.43367 | 4.1427 |  | 90.07605 | 3.9549 |  | 111.01461 | 3.7267
|  | 70.56195 | 4.0482 |  | -- | -- |  |  |  |  | 71.44889 | 4.1424 |  | 90.09127 | 3.9549 |  | 111.0298 | 3.7267
|  | 70.57715 | 4.0482 |  | -- | -- |  |  |  |  | 71.46411 | 4.1424 |  | 90.10648 | 3.9546 |  | 111.045 | 3.7267
|  | 70.59235 | 4.0482 |  | -- | -- |  |  |  |  | 71.47933 | 4.1424 |  | 90.12169 | 3.9546 |  | 111.06778 | 3.7267
|  | 70.60756 | 4.0482 |  | -- | -- |  |  |  |  | 71.49455 | 4.1424 |  | 90.1369 | 3.9546 |  | 111.07538 | 3.7264
|  | 70.62276 | 4.0482 |  | -- | -- |  |  |  |  | 71.50977 | 4.1421 |  | 90.15211 | 3.9546 |  | 111.09057 | 3.7264
|  | 70.63796 | 4.0482 |  | -- | -- |  |  |  |  | 71.52499 | 4.1421 |  | 90.16732 | 3.9546 |  | 111.10576 | 3.7264
|  | 70.65316 | 4.0479 |  | -- | -- |  |  |  |  | 71.54021 | 4.1421 |  | 90.18253 | 3.9543 |  | 111.12095 | 3.7264
|  | 70.66837 | 4.0479 |  | -- | -- |  |  |  |  | 71.55543 | 4.1421 |  | 90.19774 | 3.9543 |  | 111.14374 | 3.7264
|  | 70.68357 | 4.0479 |  | -- | -- |  |  |  |  | 71.57065 | 4.1421 |  | 90.21295 | 3.9543 |  | 111.15134 | 3.7261
|  | 70.69877 | 4.0479 |  | -- | -- |  |  |  |  | 71.58587 | 4.1421 |  | 90.22816 | 3.9543 |  | 111.16653 | 3.7261
|  | 70.71397 | 4.0476 |  | -- | -- |  |  |  |  | 71.60109 | 4.1421 |  | 90.24337 | 3.9543 |  | 111.18932 | 3.7261
|  | 70.72918 | 4.0476 |  | -- | -- |  |  |  |  | 71.61631 | 4.1421 |  | 90.26618 | 3.9539 |  | 111.19691 | 3.7261
|  | 70.74438 | 4.0476 |  | -- | -- |  |  |  |  | 71.63153 | 4.1418 |  | 90.27379 | 3.9539 |  | 111.2121 | 3.7258
|  | 70.75958 | 4.0476 |  | -- | -- |  |  |  |  | 71.64675 | 4.1418 |  | 90.289 | 3.9539 |  | 111.2273 | 3.7258
|  | 70.77478 | 4.0476 |  | -- | -- |  |  |  |  | 71.65435 | 4.1418 |  | 90.30421 | 3.9539 |  | 111.24249 | 3.7258
|  | 70.78999 | 4.0473 |  | -- | -- |  |  |  |  | 71.66957 | 4.1418 |  | 90.31942 | 3.9536 |  | 111.25768 | 3.7258
|  | 70.80519 | 4.0473 |  | -- | -- |  |  |  |  | 71.68479 | 4.1415 |  | 90.33463 | 3.9536 |  | 111.28047 | 3.7258
|  | 70.82039 | 4.0473 |  | -- | -- |  |  |  |  | 71.70001 | 4.1415 |  | 90.34984 | 3.9536 |  | 111.28807 | 3.7258
|  | 70.83559 | 4.0473 |  | -- | -- |  |  |  |  | 71.71523 | 4.1415 |  | 90.36505 | 3.9536 |  | 111.30326 | 3.7258
|  | 70.85079 | 4.0469 |  | -- | -- |  |  |  |  | 71.73045 | 4.1415 |  | 90.38026 | 3.9533 |  | 111.31845 | 3.7255
|  | 70.866 | 4.0469 |  | -- | -- |  |  |  |  | 71.74567 | 4.1415 |  | 90.40308 | 3.9533 |  | 111.33364 | 3.7255
|  | 70.8812 | 4.0469 |  | -- | -- |  |  |  |  | 71.76089 | 4.1415 |  | 90.41829 | 3.9533 |  | 111.34883 | 3.7255
|  | 70.8964 | 4.0469 |  | -- | -- |  |  |  |  | 71.77611 | 4.1415 |  | 90.42589 | 3.9533 |  | 111.36403 | 3.7255
|  | 70.9116 | 4.0469 |  | -- | -- |  |  |  |  | 71.79894 | 4.1412 |  | 90.44871 | 3.9533 |  | 111.37922 | 3.7251
|  | 70.92681 | 4.0469 |  | -- | -- |  |  |  |  | 71.81416 | 4.1412 |  | 90.45632 | 3.9533 |  | 111.39441 | 3.7251
|  | 70.94201 | 4.0466 |  | -- | -- |  |  |  |  | 71.82177 | 4.1412 |  | 90.47153 | 3.953 |  | 111.4096 | 3.7251
|  | 70.95721 | 4.0466 |  | -- | -- |  |  |  |  | 71.8446 | 4.1412 |  | 90.48674 | 3.953 |  | 111.42479 | 3.7251
|  | 70.97241 | 4.0466 |  | -- | -- |  |  |  |  | 71.85221 | 4.1412 |  | 90.50955 | 3.953 |  | 111.43998 | 3.7251
|  | 70.98762 | 4.0466 |  | -- | -- |  |  |  |  | 71.86743 | 4.1409 |  | 90.51716 | 3.9527 |  | 111.45518 | 3.7251
|  | 71.00282 | 4.0463 |  | -- | -- |  |  |  |  | 71.88265 | 4.1409 |  | 90.53237 | 3.9527 |  | 111.47797 | 3.7248
|  | 71.01802 | 4.0463 |  | -- | -- |  |  |  |  | 71.89787 | 4.1409 |  | 90.54758 | 3.9527 |  | 111.48556 | 3.7248
|  | 71.03322 | 4.0463 |  | -- | -- |  |  |  |  | 71.91309 | 4.1409 |  | 90.56279 | 3.9527 |  | 111.50076 | 3.7248
|  | 71.04843 | 4.0463 |  | -- | -- |  |  |  |  | 71.92831 | 4.1406 |  | 90.578 | 3.9527 |  | 111.51595 | 3.7245
|  | 71.06363 | 4.0463 |  | -- | -- |  |  |  |  | 71.94353 | 4.1409 |  | 90.59321 | 3.9524 |  | 111.53115 | 3.7248
|  | 71.07883 | 4.046 |  | -- | -- |  |  |  |  | 71.96636 | 4.1406 |  | 90.61602 | 3.9524 |  | 111.54634 | 3.7245
|  | 71.09403 | 4.046 |  | -- | -- |  |  |  |  | 71.97397 | 4.1406 |  | 90.62363 | 3.9524 |  | 111.56153 | 3.7245
|  | 71.10924 | 4.046 |  | -- | -- |  |  |  |  | 71.98919 | 4.1406 |  | 90.63884 | 3.9524 |  | 111.57672 | 3.7245
|  | 71.12444 | 4.0457 |  | -- | -- |  |  |  |  | 72.00441 | 4.1406 |  | 90.66166 | 3.9521 |  | 111.59191 | 3.7245
|  | 71.13964 | 4.0457 |  | -- | -- |  |  |  |  | 72.02724 | 4.1403 |  | 90.67687 | 3.9521 |  | 111.60711 | 3.7245
|  | 71.15484 | 4.0457 |  | -- | -- |  |  |  |  | 72.03485 | 4.1403 |  | 90.68447 | 3.9521 |  | 111.6223 | 3.7242
|  | 71.17005 | 4.0457 |  | -- | -- |  |  |  |  | 72.05007 | 4.1403 |  | 90.69968 | 3.9521 |  | 111.63749 | 3.7242
|  | 71.18525 | 4.0457 |  | -- | -- |  |  |  |  | 72.06528 | 4.1403 |  | 90.71489 | 3.9521 |  | 111.65268 | 3.7242
|  | 71.20045 | 4.0457 |  | -- | -- |  |  |  |  | 72.0805 | 4.1403 |  | 90.7301 | 3.9518 |  | 111.66787 | 3.7242
|  | 71.21565 | 4.0454 |  | -- | -- |  |  |  |  | 72.09572 | 4.1403 |  | 90.74531 | 3.9518 |  | 111.69066 | 3.7239
|  | 71.23085 | 4.0454 |  | -- | -- |  |  |  |  | 72.11094 | 4.1403 |  | 90.76052 | 3.9518 |  | 111.69826 | 3.7239
|  | 71.24606 | 4.0454 |  | -- | -- |  |  |  |  | 72.12616 | 4.14 |  | 90.77573 | 3.9518 |  | 111.71345 | 3.7239
|  | 71.26126 | 4.0454 |  | -- | -- |  |  |  |  | 72.14899 | 4.14 |  | 90.79855 | 3.9515 |  | 111.72864 | 3.7239
|  | 71.27646 | 4.0451 |  | -- | -- |  |  |  |  | 72.1566 | 4.14 |  | 90.80615 | 3.9515 |  | 111.74383 | 3.7236
|  | 71.29166 | 4.0451 |  | -- | -- |  |  |  |  | 72.17182 | 4.14 |  | 90.82137 | 3.9515 |  | 111.75902 | 3.7236
|  | 71.30687 | 4.0451 |  | -- | -- |  |  |  |  | 72.19465 | 4.1396 |  | 90.83658 | 3.9515 |  | 111.77421 | 3.7236
|  | 71.32207 | 4.0451 |  | -- | -- |  |  |  |  | 72.20226 | 4.1396 |  | 90.85179 | 3.9515 |  | 111.797 | 3.7236
|  | 71.33727 | 4.0451 |  | -- | -- |  |  |  |  | 72.21748 | 4.1396 |  | 90.867 | 3.9515 |  | 111.8046 | 3.7236
|  | 71.35247 | 4.0448 |  | -- | -- |  |  |  |  | 72.2327 | 4.1396 |  | 90.88221 | 3.9515 |  | 111.82738 | 3.7236
|  | 71.36768 | 4.0448 |  | -- | -- |  |  |  |  | 72.24792 | 4.1396 |  | 90.89742 | 3.9512 |  | 111.83498 | 3.7233
|  | 71.38288 | 4.0448 |  | -- | -- |  |  |  |  | 72.27075 | 4.1396 |  | 90.91263 | 3.9512 |  | 111.85017 | 3.7233
|  | 71.39808 | 4.0448 |  | -- | -- |  |  |  |  | 72.27836 | 4.1393 |  | 90.92784 | 3.9512 |  | 111.86536 | 3.7233
|  | 71.41328 | 4.0445 |  | -- | -- |  |  |  |  | 72.29358 | 4.1393 |  | 90.94305 | 3.9508 |  | 111.88055 | 3.7233
|  | 71.42849 | 4.0445 |  | -- | -- |  |  |  |  | 72.31641 | 4.1393 |  | 90.95826 | 3.9508 |  | 111.89575 | 3.7233
|  | 71.44369 | 4.0445 |  | -- | -- |  |  |  |  | 72.32402 | 4.1393 |  | 90.97347 | 3.9508 |  | 111.91094 | 3.7233
|  | 71.45889 | 4.0445 |  | -- | -- |  |  |  |  | 72.33924 | 4.139 |  | 90.98868 | 3.9508 |  | 111.93373 | 3.723
|  | 71.47409 | 4.0445 |  | -- | -- |  |  |  |  | 72.35446 | 4.139 |  | 91.00389 | 3.9505 |  | 111.94132 | 3.723
|  | 71.4893 | 4.0445 |  | -- | -- |  |  |  |  | 72.36968 | 4.139 |  | 91.0191 | 3.9505 |  | 111.95651 | 3.723
|  | 71.5045 | 4.0442 |  | -- | -- |  |  |  |  | 72.3849 | 4.139 |  | 91.03431 | 3.9505 |  | 111.9717 | 3.723
|  | 71.5197 | 4.0442 |  | -- | -- |  |  |  |  | 72.40012 | 4.139 |  | 91.04952 | 3.9505 |  | 111.99449 | 3.723
|  | 71.5349 | 4.0442 |  | -- | -- |  |  |  |  | 72.42295 | 4.139 |  | 91.07234 | 3.9505 |  | 112.00209 | 3.723
|  | 71.55011 | 4.0438 |  | -- | -- |  |  |  |  | 72.43056 | 4.1387 |  | 91.07994 | 3.9502 |  | 112.01728 | 3.7227
|  | 71.56531 | 4.0438 |  | -- | -- |  |  |  |  | 72.44578 | 4.1387 |  | 91.10276 | 3.9502 |  | 112.03247 | 3.7227
|  | 71.58051 | 4.0438 |  | -- | -- |  |  |  |  | 72.461 | 4.1387 |  | 91.11036 | 3.9502 |  | 112.04766 | 3.7227
|  | 71.59571 | 4.0438 |  | -- | -- |  |  |  |  | 72.47622 | 4.1387 |  | 91.12557 | 3.9502 |  | 112.07045 | 3.7227
|  | 71.61091 | 4.0438 |  | -- | -- |  |  |  |  | 72.49905 | 4.1384 |  | 91.14078 | 3.9502 |  | 112.07805 | 3.7227
|  | 71.62612 | 4.0438 |  | -- | -- |  |  |  |  | 72.50666 | 4.1384 |  | 91.15599 | 3.9502 |  | 112.09324 | 3.7227
|  | 71.64132 | 4.0438 |  | -- | -- |  |  |  |  | 72.52188 | 4.1384 |  | 91.1712 | 3.9499 |  | 112.10843 | 3.7227
|  | 71.65652 | 4.0435 |  | -- | -- |  |  |  |  | 72.54471 | 4.1384 |  | 91.19402 | 3.9499 |  | 112.13122 | 3.7224
|  | 71.67172 | 4.0435 |  | -- | -- |  |  |  |  | 72.55232 | 4.1384 |  | 91.20163 | 3.9499 |  | 112.14641 | 3.7224
|  | 71.68693 | 4.0435 |  | -- | -- |  |  |  |  | 72.56754 | 4.1384 |  | 91.21684 | 3.9499 |  | 112.154 | 3.7224
|  | 71.70213 | 4.0432 |  | -- | -- |  |  |  |  | 72.58276 | 4.1381 |  | 91.23205 | 3.9496 |  | 112.1692 | 3.7224
|  | 71.71733 | 4.0432 |  | -- | -- |  |  |  |  | 72.60559 | 4.1381 |  | 91.25486 | 3.9496 |  | 112.18439 | 3.7224
|  | 71.73253 | 4.0432 |  | -- | -- |  |  |  |  | 72.6132 | 4.1381 |  | 91.26247 | 3.9496 |  | 112.19958 | 3.7217
|  | 71.74774 | 4.0432 |  | -- | -- |  |  |  |  | 72.62842 | 4.1381 |  | 91.27768 | 3.9496 |  | 112.21477 | 3.7217
|  | 71.76294 | 4.0432 |  | -- | -- |  |  |  |  | 72.65125 | 4.1381 |  | 91.29289 | 3.9493 |  | 112.22996 | 3.7217
|  | 71.77814 | 4.0432 |  | -- | -- |  |  |  |  | 72.65886 | 4.1378 |  | 91.3081 | 3.9493 |  | 112.24515 | 3.7217
|  | 71.79334 | 4.0429 |  | -- | -- |  |  |  |  | 72.68169 | 4.1378 |  | 91.32331 | 3.9493 |  | 112.26794 | 3.7217
|  | 71.80855 | 4.0429 |  | -- | -- |  |  |  |  | 72.6893 | 4.1378 |  | 91.33852 | 3.9493 |  | 112.27554 | 3.7217
|  | 71.82375 | 4.0429 |  | -- | -- |  |  |  |  | 72.70452 | 4.1378 |  | 91.35373 | 3.9493 |  | 112.29073 | 3.7217
|  | 71.83895 | 4.0429 |  | -- | -- |  |  |  |  | 72.71974 | 4.1375 |  | 91.36894 | 3.949 |  | 112.30592 | 3.7217
|  | 71.85415 | 4.0426 |  | -- | -- |  |  |  |  | 72.73496 | 4.1375 |  | 91.38415 | 3.949 |  | 112.32111 | 3.7214
|  | 71.86936 | 4.0426 |  | -- | -- |  |  |  |  | 72.75018 | 4.1375 |  | 91.40697 | 3.949 |  | 112.3363 | 3.7214
|  | 71.88456 | 4.0426 |  | -- | -- |  |  |  |  | 72.77301 | 4.1375 |  | 91.41457 | 3.949 |  | 112.3515 | 3.7214
|  | 71.89976 | 4.0426 |  | -- | -- |  |  |  |  | 72.78823 | 4.1375 |  | 91.43739 | 3.949 |  | 112.35909 | 3.7214
|  | 71.91496 | 4.0426 |  | -- | -- |  |  |  |  | 72.79584 | 4.1372 |  | 91.44499 | 3.949 |  | 112.38188 | 3.7214
|  | 71.93017 | 4.0423 |  | -- | -- |  |  |  |  | 72.81106 | 4.1372 |  | 91.4602 | 3.9487 |  | 112.38947 | 3.7214
|  | 71.94537 | 4.0423 |  | -- | -- |  |  |  |  | 72.83388 | 4.1372 |  | 91.47541 | 3.9487 |  | 112.40467 | 3.7211
|  | 71.96057 | 4.0423 |  | -- | -- |  |  |  |  | 72.84149 | 4.1372 |  | 91.49062 | 3.9487 |  | 112.41986 | 3.7211
|  | 71.97577 | 4.042 |  | -- | -- |  |  |  |  | 72.85671 | 4.1369 |  | 91.50583 | 3.9484 |  | 112.43505 | 3.7211
|  | 71.99097 | 4.042 |  | -- | -- |  |  |  |  | 72.87193 | 4.1369 |  | 91.52104 | 3.9484 |  | 112.45024 | 3.7211
|  | 72.00618 | 4.042 |  | -- | -- |  |  |  |  | 72.88715 | 4.1369 |  | 91.53625 | 3.9484 |  | 112.47303 | 3.7211
|  | 72.02138 | 4.042 |  | -- | -- |  |  |  |  | 72.90237 | 4.1369 |  | 91.55146 | 3.9484 |  | 112.48062 | 3.7208
|  | 72.03658 | 4.042 |  | -- | -- |  |  |  |  | 72.9252 | 4.1369 |  | 91.56668 | 3.9484 |  | 112.49582 | 3.7208
|  | 72.05178 | 4.042 |  | -- | -- |  |  |  |  | 72.93281 | 4.1365 |  | 91.58189 | 3.9481 |  | 112.51101 | 3.7208
|  | 72.06699 | 4.0417 |  | -- | -- |  |  |  |  | 72.94803 | 4.1365 |  | 91.5971 | 3.9481 |  | 112.5262 | 3.7208
|  | 72.08219 | 4.0417 |  | -- | -- |  |  |  |  | 72.97086 | 4.1365 |  | 91.61231 | 3.9481 |  | 112.54139 | 3.7205
|  | 72.09739 | 4.0417 |  | -- | -- |  |  |  |  | 72.98608 | 4.1365 |  | 91.63512 | 3.9481 |  | 112.56418 | 3.7205
|  | 72.11259 | 4.0417 |  | -- | -- |  |  |  |  | 73.0013 | 4.1365 |  | 91.65033 | 3.9477 |  | 112.57177 | 3.7205
|  | 72.1278 | 4.0417 |  | -- | -- |  |  |  |  | 73.00891 | 4.1362 |  | 91.65794 | 3.9477 |  | 112.59456 | 3.7205
|  | 72.143 | 4.0414 |  | -- | -- |  |  |  |  | 73.02413 | 4.1362 |  | 91.68075 | 3.9477 |  | 112.60216 | 3.7205
|  | 72.1582 | 4.0414 |  | -- | -- |  |  |  |  | 73.03935 | 4.1359 |  | 91.68836 | 3.9477 |  | 112.61735 | 3.7205
|  | 72.1734 | 4.0414 |  | -- | -- |  |  |  |  | 73.06218 | 4.1359 |  | 91.71117 | 3.9477 |  | 112.63254 | 3.7202
|  | 72.18861 | 4.0414 |  | -- | -- |  |  |  |  | 73.06979 | 4.1359 |  | 91.71878 | 3.9474 |  | 112.64773 | 3.7202
|  | 72.20381 | 4.0414 |  | -- | -- |  |  |  |  | 73.08501 | 4.1359 |  | 91.73399 | 3.9474 |  | 112.66292 | 3.7202
|  | 72.21901 | 4.0414 |  | -- | -- |  |  |  |  | 73.10023 | 4.1359 |  | 91.7492 | 3.9474 |  | 112.67812 | 3.7202
|  | 72.23421 | 4.0411 |  | -- | -- |  |  |  |  | 73.11545 | 4.1359 |  | 91.76441 | 3.9474 |  | 112.69331 | 3.7202
|  | 72.24942 | 4.0411 |  | -- | -- |  |  |  |  | 73.13828 | 4.1356 |  | 91.78723 | 3.9471 |  | 112.7085 | 3.7199
|  | 72.26462 | 4.0411 |  | -- | -- |  |  |  |  | 73.14589 | 4.1356 |  | 91.79483 | 3.9471 |  | 112.73129 | 3.7199
|  | 72.27982 | 4.0411 |  | -- | -- |  |  |  |  | 73.16872 | 4.1356 |  | 91.81004 | 3.9471 |  | 112.73888 | 3.7199
|  | 72.29502 | 4.0411 |  | -- | -- |  |  |  |  | 73.18394 | 4.1353 |  | 91.82525 | 3.9471 |  | 112.76167 | 3.7199
|  | 72.31023 | 4.0407 |  | -- | -- |  |  |  |  | 73.19155 | 4.1353 |  | 91.84046 | 3.9471 |  | 112.77686 | 3.7199
|  | 72.32543 | 4.0407 |  | -- | -- |  |  |  |  | 73.20677 | 4.1353 |  | 91.85567 | 3.9468 |  | 112.78446 | 3.7199
|  | 72.34063 | 4.0407 |  | -- | -- |  |  |  |  | 73.22199 | 4.1353 |  | 91.87849 | 3.9468 |  | 112.80724 | 3.7199
|  | 72.35583 | 4.0407 |  | -- | -- |  |  |  |  | 73.2372 | 4.135 |  | 91.88609 | 3.9468 |  | 112.82244 | 3.7196
|  | 72.37103 | 4.0407 |  | -- | -- |  |  |  |  | 73.25242 | 4.135 |  | 91.9013 | 3.9468 |  | 112.83003 | 3.7196
|  | 72.38624 | 4.0404 |  | -- | -- |  |  |  |  | 73.26764 | 4.135 |  | 91.91651 | 3.9468 |  | 112.85282 | 3.7196
|  | 72.40144 | 4.0404 |  | -- | -- |  |  |  |  | 73.28286 | 4.135 |  | 91.93173 | 3.9465 |  | 112.86042 | 3.7196
|  | 72.41664 | 4.0404 |  | -- | -- |  |  |  |  | 73.29808 | 4.1347 |  | 91.94694 | 3.9465 |  | 112.87561 | 3.7196
|  | 72.43184 | 4.0404 |  | -- | -- |  |  |  |  | 73.32091 | 4.1347 |  | 91.96215 | 3.9465 |  | 112.8908 | 3.7193
|  | 72.44705 | 4.0401 |  | -- | -- |  |  |  |  | 73.32852 | 4.1347 |  | 91.98496 | 3.9465 |  | 112.91359 | 3.7193
|  | 72.46225 | 4.0401 |  | -- | -- |  |  |  |  | 73.35134 | 4.1347 |  | 91.99257 | 3.9465 |  | 112.92118 | 3.7193
|  | 72.47745 | 4.0401 |  | -- | -- |  |  |  |  | 73.36656 | 4.1344 |  | 92.00778 | 3.9465 |  | 112.93637 | 3.7193
|  | 72.49265 | 4.0401 |  | -- | -- |  |  |  |  | 73.37417 | 4.1344 |  | 92.02299 | 3.9465 |  | 112.95156 | 3.7193
|  | 72.50786 | 4.0401 |  | -- | -- |  |  |  |  | 73.38939 | 4.1344 |  | 92.0458 | 3.9462 |  | 112.97435 | 3.7193
|  | 72.52306 | 4.0401 |  | -- | -- |  |  |  |  | 73.40461 | 4.1341 |  | 92.05341 | 3.9462 |  | 112.98195 | 3.7193
|  | 72.53826 | 4.0401 |  | -- | -- |  |  |  |  | 73.41983 | 4.1341 |  | 92.06862 | 3.9462 |  | 113.00474 | 3.7189
|  | 72.55346 | 4.0398 |  | -- | -- |  |  |  |  | 73.43505 | 4.1341 |  | 92.09143 | 3.9462 |  | 113.01993 | 3.7189
|  | 72.56867 | 4.0398 |  | -- | -- |  |  |  |  | 73.45788 | 4.1341 |  | 92.09904 | 3.9459 |  | 113.02752 | 3.7189
|  | 72.58387 | 4.0398 |  | -- | -- |  |  |  |  | 73.46549 | 4.1334 |  | 92.12186 | 3.9459 |  | 113.04271 | 3.7189
|  | 72.59907 | 4.0395 |  | -- | -- |  |  |  |  | 73.48071 | 4.1334 |  | 92.12946 | 3.9459 |  | 113.05791 | 3.7189
|  | 72.61427 | 4.0395 |  | -- | -- |  |  |  |  | 73.49593 | 4.1334 |  | 92.14467 | 3.9459 |  | 113.0731 | 3.7186
|  | 72.62948 | 4.0395 |  | -- | -- |  |  |  |  | 73.51115 | 4.1331 |  | 92.15988 | 3.9459 |  | 113.08829 | 3.7186
|  | 72.64468 | 4.0395 |  | -- | -- |  |  |  |  | 73.52637 | 4.1331 |  | 92.17509 | 3.9459 |  | 113.10348 | 3.7186
|  | 72.65988 | 4.0395 |  | -- | -- |  |  |  |  | 73.54159 | 4.1331 |  | 92.1903 | 3.9456 |  | 113.11867 | 3.7186
|  | 72.67508 | 4.0395 |  | -- | -- |  |  |  |  | 73.55681 | 4.1328 |  | 92.20551 | 3.9456 |  | 113.13386 | 3.7183
|  | 72.69029 | 4.0392 |  | -- | -- |  |  |  |  | 73.57964 | 4.1328 |  | 92.22833 | 3.9456 |  | 113.14906 | 3.7183
|  | 72.70549 | 4.0392 |  | -- | -- |  |  |  |  | 73.58725 | 4.1328 |  | 92.23593 | 3.9456 |  | 113.17184 | 3.7183
|  | 72.72069 | 4.0392 |  | -- | -- |  |  |  |  | 73.60247 | 4.1328 |  | 92.25114 | 3.9453 |  | 113.17944 | 3.7183
|  | 72.73589 | 4.0392 |  | -- | -- |  |  |  |  | 73.61769 | 4.1328 |  | 92.26635 | 3.9453 |  | 113.19463 | 3.718
|  | 72.7511 | 4.0392 |  | -- | -- |  |  |  |  | 73.63291 | 4.1325 |  | 92.28156 | 3.9453 |  | 113.20982 | 3.718
|  | 72.7663 | 4.0389 |  | -- | -- |  |  |  |  | 73.64813 | 4.1325 |  | 92.29677 | 3.9453 |  | 113.23261 | 3.718
|  | 72.7815 | 4.0389 |  | -- | -- |  |  |  |  | 73.66335 | 4.1325 |  | 92.31199 | 3.9453 |  | 113.24021 | 3.718
|  | 72.7967 | 4.0389 |  | -- | -- |  |  |  |  | 73.67857 | 4.1325 |  | 92.3272 | 3.9453 |  | 113.2554 | 3.718
|  | 72.8119 | 4.0389 |  | -- | -- |  |  |  |  | 73.70139 | 4.1322 |  | 92.34241 | 3.9453 |  | 113.27059 | 3.718
|  | 72.82711 | 4.0389 |  | -- | -- |  |  |  |  | 73.709 | 4.1322 |  | 92.35762 | 3.945 |  | 113.28578 | 3.7177
|  | 72.84231 | 4.0389 |  | -- | -- |  |  |  |  | 73.72422 | 4.1322 |  | 92.37283 | 3.945 |  | 113.30097 | 3.7177
|  | 72.85751 | 4.0386 |  | -- | -- |  |  |  |  | 73.73944 | 4.1319 |  | 92.38804 | 3.945 |  | 113.31616 | 3.7177
|  | 72.87271 | 4.0386 |  | -- | -- |  |  |  |  | 73.75466 | 4.1319 |  | 92.40325 | 3.9446 |  | 113.33136 | 3.7177
|  | 72.88792 | 4.0386 |  | -- | -- |  |  |  |  | 73.76988 | 4.1319 |  | 92.42606 | 3.9446 |  | 113.34655 | 3.7177
|  | 72.90312 | 4.0386 |  | -- | -- |  |  |  |  | 73.7851 | 4.1316 |  | 92.43367 | 3.9446 |  | 113.36174 | 3.7174
|  | 72.91832 | 4.0383 |  | -- | -- |  |  |  |  | 73.80793 | 4.1316 |  | 92.44888 | 3.9446 |  | 113.37693 | 3.7174
|  | 72.93352 | 4.0383 |  | -- | -- |  |  |  |  | 73.81554 | 4.1316 |  | 92.46409 | 3.9446 |  | 113.39212 | 3.7174
|  | 72.94873 | 4.0383 |  | -- | -- |  |  |  |  | 73.83076 | 4.1313 |  | 92.4793 | 3.9446 |  | 113.40731 | 3.7174
|  | 72.96393 | 4.0383 |  | -- | -- |  |  |  |  | 73.84598 | 4.1313 |  | 92.49451 | 3.9443 |  | 113.4301 | 3.7174
|  | 72.97913 | 4.0383 |  | -- | -- |  |  |  |  | 73.8612 | 4.1313 |  | 92.50972 | 3.9443 |  | 113.4377 | 3.7171
|  | 72.99433 | 4.0383 |  | -- | -- |  |  |  |  | 73.87642 | 4.1313 |  | 92.53254 | 3.9443 |  | 113.46048 | 3.7171
|  | 73.00954 | 4.0383 |  | -- | -- |  |  |  |  | 73.89164 | 4.131 |  | 92.54014 | 3.9443 |  | 113.46808 | 3.7171
|  | 73.02474 | 4.038 |  | -- | -- |  |  |  |  | 73.90686 | 4.131 |  | 92.55535 | 3.9443 |  | 113.49087 | 3.7171
|  | 73.03994 | 4.038 |  | -- | -- |  |  |  |  | 73.92208 | 4.131 |  | 92.57817 | 3.944 |  | 113.49846 | 3.7168
|  | 73.05514 | 4.038 |  | -- | -- |  |  |  |  | 73.9373 | 4.131 |  | 92.58577 | 3.944 |  | 113.51366 | 3.7168
|  | 73.07035 | 4.0376 |  | -- | -- |  |  |  |  | 73.96013 | 4.1307 |  | 92.60098 | 3.944 |  | 113.52885 | 3.7168
|  | 73.08555 | 4.038 |  | -- | -- |  |  |  |  | 73.96774 | 4.1307 |  | 92.61619 | 3.944 |  | 113.54404 | 3.7168
|  | 73.10075 | 4.0376 |  | -- | -- |  |  |  |  | 73.98296 | 4.1307 |  | 92.6314 | 3.944 |  | 113.56683 | 3.7168
|  | 73.11595 | 4.0376 |  | -- | -- |  |  |  |  | 73.99818 | 4.1303 |  | 92.64661 | 3.944 |  | 113.57442 | 3.7168
|  | 73.13116 | 4.0376 |  | -- | -- |  |  |  |  | 74.0134 | 4.1303 |  | 92.66182 | 3.944 |  | 113.59721 | 3.7165
|  | 73.14636 | 4.0376 |  | -- | -- |  |  |  |  | 74.02862 | 4.13 |  | 92.67704 | 3.944 |  | 113.60481 | 3.7165
|  | 73.16156 | 4.0376 |  | -- | -- |  |  |  |  | 74.04383 | 4.13 |  | 92.69985 | 3.9437 |  | 113.62 | 3.7165
|  | 73.17676 | 4.0376 |  | -- | -- |  |  |  |  | 74.06666 | 4.13 |  | 92.70746 | 3.9437 |  | 113.63519 | 3.7165
|  | 73.19196 | 4.0373 |  | -- | -- |  |  |  |  | 74.07427 | 4.13 |  | 92.72267 | 3.9437 |  | 113.65038 | 3.7165
|  | 73.20717 | 4.0373 |  | -- | -- |  |  |  |  | 74.08949 | 4.13 |  | 92.73788 | 3.9437 |  | 113.66557 | 3.7162
|  | 73.22237 | 4.0373 |  | -- | -- |  |  |  |  | 74.10471 | 4.1297 |  | 92.75309 | 3.9437 |  | 113.68076 | 3.7162
|  | 73.23757 | 4.037 |  | -- | -- |  |  |  |  | 74.11993 | 4.1297 |  | 92.7683 | 3.9437 |  | 113.69595 | 3.7162
|  | 73.25277 | 4.037 |  | -- | -- |  |  |  |  | 74.13515 | 4.1294 |  | 92.79111 | 3.9434 |  | 113.71115 | 3.7162
|  | 73.26798 | 4.037 |  | -- | -- |  |  |  |  | 74.15037 | 4.1294 |  | 92.80632 | 3.9434 |  | 113.72634 | 3.7162
|  | 73.28318 | 4.037 |  | -- | -- |  |  |  |  | 74.1732 | 4.1294 |  | 92.81393 | 3.9434 |  | 113.74153 | 3.7162
|  | 73.29838 | 4.037 |  | -- | -- |  |  |  |  | 74.18081 | 4.1291 |  | 92.82914 | 3.9434 |  | 113.75672 | 3.7162
|  | 73.31358 | 4.037 |  | -- | -- |  |  |  |  | 74.19603 | 4.1291 |  | 92.84435 | 3.9434 |  | 113.77191 | 3.7162
|  | 73.32879 | 4.037 |  | -- | -- |  |  |  |  | 74.21125 | 4.1291 |  | 92.86717 | 3.9431 |  | 113.7871 | 3.7162
|  | 73.34399 | 4.0367 |  | -- | -- |  |  |  |  | 74.23408 | 4.1288 |  | 92.87477 | 3.9431 |  | 113.80989 | 3.7162
|  | 73.35919 | 4.0367 |  | -- | -- |  |  |  |  | 74.24169 | 4.1288 |  | 92.88998 | 3.9431 |  | 113.82508 | 3.7158
|  | 73.37439 | 4.0367 |  | -- | -- |  |  |  |  | 74.25691 | 4.1288 |  | 92.90519 | 3.9431 |  | 113.83268 | 3.7158
|  | 73.3896 | 4.0367 |  | -- | -- |  |  |  |  | 74.27213 | 4.1285 |  | 92.9204 | 3.9431 |  | 113.84787 | 3.7158
|  | 73.4048 | 4.0367 |  | -- | -- |  |  |  |  | 74.29496 | 4.1285 |  | 92.93561 | 3.9431 |  | 113.86306 | 3.7158
|  | 73.42 | 4.0364 |  | -- | -- |  |  |  |  | 74.30257 | 4.1285 |  | 92.95082 | 3.9428 |  | 113.87825 | 3.7155
|  | 73.4352 | 4.0364 |  | -- | -- |  |  |  |  | 74.31779 | 4.1282 |  | 92.96603 | 3.9428 |  | 113.89345 | 3.7155
|  | 73.45041 | 4.0364 |  | -- | -- |  |  |  |  | 74.33301 | 4.1282 |  | 92.98124 | 3.9428 |  | 113.90864 | 3.7155
|  | 73.46561 | 4.0364 |  | -- | -- |  |  |  |  | 74.34823 | 4.1282 |  | 93.00406 | 3.9428 |  | 113.92383 | 3.7155
|  | 73.48081 | 4.0364 |  | -- | -- |  |  |  |  | 74.36345 | 4.1279 |  | 93.01166 | 3.9428 |  | 113.93902 | 3.7155
|  | 73.49601 | 4.0364 |  | -- | -- |  |  |  |  | 74.37867 | 4.1279 |  | 93.02687 | 3.9428 |  | 113.96181 | 3.7155
|  | 73.51122 | 4.0361 |  | -- | -- |  |  |  |  | 74.39389 | 4.1276 |  | 93.04209 | 3.9428 |  | 113.977 | 3.7152
|  | 73.52642 | 4.0361 |  | -- | -- |  |  |  |  | 74.40911 | 4.1276 |  | 93.0573 | 3.9425 |  | 113.9846 | 3.7152
|  | 73.54162 | 4.0361 |  | -- | -- |  |  |  |  | 74.42433 | 4.1276 |  | 93.07251 | 3.9425 |  | 113.99979 | 3.7152
|  | 73.55682 | 4.0361 |  | -- | -- |  |  |  |  | 74.43955 | 4.1276 |  | 93.09532 | 3.9425 |  | 114.02258 | 3.7152
|  | 73.57202 | 4.0361 |  | -- | -- |  |  |  |  | 74.46238 | 4.1272 |  | 93.10293 | 3.9425 |  | 114.03017 | 3.7152
|  | 73.58723 | 4.0358 |  | -- | -- |  |  |  |  | 74.46999 | 4.1272 |  | 93.11814 | 3.9422 |  | 114.04536 | 3.7149
|  | 73.60243 | 4.0358 |  | -- | -- |  |  |  |  | 74.49281 | 4.1269 |  | 93.14095 | 3.9425 |  | 114.06815 | 3.7149
|  | 73.61763 | 4.0358 |  | -- | -- |  |  |  |  | 74.50042 | 4.1269 |  | 93.14856 | 3.9422 |  | 114.07575 | 3.7149
|  | 73.63283 | 4.0358 |  | -- | -- |  |  |  |  | 74.51564 | 4.1269 |  | 93.16377 | 3.9422 |  | 114.09094 | 3.7149
|  | 73.64804 | 4.0358 |  | -- | -- |  |  |  |  | 74.53086 | 4.1266 |  | 93.17898 | 3.9422 |  | 114.10613 | 3.7149
|  | 73.66324 | 4.0358 |  | -- | -- |  |  |  |  | 74.54608 | 4.1266 |  | 93.20179 | 3.9422 |  | 114.12132 | 3.7149
|  | 73.67844 | 4.0355 |  | -- | -- |  |  |  |  | 74.5613 | 4.1266 |  | 93.2094 | 3.9422 |  | 114.13651 | 3.7146
|  | 73.69364 | 4.0355 |  | -- | -- |  |  |  |  | 74.57652 | 4.1263 |  | 93.22461 | 3.9419 |  | 114.1517 | 3.7146
|  | 73.70885 | 4.0355 |  | -- | -- |  |  |  |  | 74.59174 | 4.1263 |  | 93.24743 | 3.9419 |  | 114.1669 | 3.7146
|  | 73.72405 | 4.0355 |  | -- | -- |  |  |  |  | 74.61457 | 4.1263 |  | 93.25503 | 3.9419 |  | 114.18209 | 3.7146
|  | 73.73925 | 4.0355 |  | -- | -- |  |  |  |  | 74.62218 | 4.126 |  | 93.27785 | 3.9419 |  | 114.19728 | 3.7146
|  | 73.75445 | 4.0352 |  | -- | -- |  |  |  |  | 74.6374 | 4.126 |  | 93.28545 | 3.9419 |  | 114.21247 | 3.7146
|  | 73.76966 | 4.0352 |  | -- | -- |  |  |  |  | 74.65262 | 4.1257 |  | 93.30066 | 3.9412 |  | 114.22766 | 3.7146
|  | 73.78486 | 4.0352 |  | -- | -- |  |  |  |  | 74.66784 | 4.1257 |  | 93.31587 | 3.9412 |  | 114.24285 | 3.7143
|  | 73.80006 | 4.0352 |  | -- | -- |  |  |  |  | 74.68306 | 4.1257 |  | 93.33108 | 3.9412 |  | 114.25805 | 3.7143
|  | 73.81526 | 4.0352 |  | -- | -- |  |  |  |  | 74.69828 | 4.1254 |  | 93.34629 | 3.9412 |  | 114.27324 | 3.7143
|  | 73.83047 | 4.0352 |  | -- | -- |  |  |  |  | 74.7135 | 4.1254 |  | 93.36911 | 3.9412 |  | 114.28843 | 3.7143
|  | 73.84567 | 4.0352 |  | -- | -- |  |  |  |  | 74.72872 | 4.1254 |  | 93.37671 | 3.9412 |  | 114.30362 | 3.7143
|  | 73.86087 | 4.0352 |  | -- | -- |  |  |  |  | 74.74394 | 4.1251 |  | 93.39192 | 3.9412 |  | 114.31881 | 3.7143
|  | 73.87607 | 4.0349 |  | -- | -- |  |  |  |  | 74.75916 | 4.1251 |  | 93.40713 | 3.9409 |  | 114.334 | 3.7143
|  | 73.89128 | 4.0349 |  | -- | -- |  |  |  |  | 74.78199 | 4.1248 |  | 93.42995 | 3.9409 |  | 114.3492 | 3.714
|  | 73.90648 | 4.0349 |  | -- | -- |  |  |  |  | 74.7896 | 4.1248 |  | 93.43756 | 3.9409 |  | 114.37198 | 3.714
|  | 73.92168 | 4.0349 |  | -- | -- |  |  |  |  | 74.80482 | 4.1248 |  | 93.45277 | 3.9409 |  | 114.38717 | 3.714
|  | 73.93688 | 4.0345 |  | -- | -- |  |  |  |  | 74.82004 | 4.1245 |  | 93.46798 | 3.9409 |  | 114.39477 | 3.714
|  | 73.95208 | 4.0345 |  | -- | -- |  |  |  |  | 74.83526 | 4.1245 |  | 93.48319 | 3.9406 |  | 114.40996 | 3.714
|  | 73.96729 | 4.0345 |  | -- | -- |  |  |  |  | 74.85809 | 4.1241 |  | 93.4984 | 3.9406 |  | 114.42515 | 3.714
|  | 73.98249 | 4.0345 |  | -- | -- |  |  |  |  | 74.8657 | 4.1241 |  | 93.52121 | 3.9406 |  | 114.44034 | 3.7137
|  | 73.99769 | 4.0345 |  | -- | -- |  |  |  |  | 74.88092 | 4.1241 |  | 93.52882 | 3.9406 |  | 114.45554 | 3.7137
|  | 74.01289 | 4.0345 |  | -- | -- |  |  |  |  | 74.89614 | 4.1238 |  | 93.54403 | 3.9406 |  | 114.47832 | 3.7137
|  | 74.0281 | 4.0342 |  | -- | -- |  |  |  |  | 74.91136 | 4.1238 |  | 93.55924 | 3.9406 |  | 114.48592 | 3.7137
|  | 74.0433 | 4.0342 |  | -- | -- |  |  |  |  | 74.92658 | 4.1235 |  | 93.57445 | 3.9403 |  | 114.50111 | 3.7137
|  | 74.0585 | 4.0342 |  | -- | -- |  |  |  |  | 74.9418 | 4.1235 |  | 93.58966 | 3.9403 |  | 114.5239 | 3.7137
|  | 74.0737 | 4.0342 |  | -- | -- |  |  |  |  | 74.95702 | 4.1232 |  | 93.60487 | 3.9403 |  | 114.53149 | 3.7134
|  | 74.08891 | 4.0342 |  | -- | -- |  |  |  |  | 74.97224 | 4.1232 |  | 93.62008 | 3.9403 |  | 114.54669 | 3.7134
|  | 74.10411 | 4.0342 |  | -- | -- |  |  |  |  | 74.98746 | 4.1232 |  | 93.63529 | 3.94 |  | 114.56188 | 3.7134
|  | 74.11931 | 4.0336 |  | -- | -- |  |  |  |  | 75.01029 | 4.1229 |  | 93.6505 | 3.94 |  | 114.58467 | 3.7134
|  | 74.13451 | 4.0336 |  | -- | -- |  |  |  |  | 75.0179 | 4.1229 |  | 93.66571 | 3.94 |  | 114.59226 | 3.7134
|  | 74.14972 | 4.0336 |  | -- | -- |  |  |  |  | 75.03312 | 4.1229 |  | 93.68092 | 3.94 |  | 114.60745 | 3.7131
|  | 74.16492 | 4.0336 |  | -- | -- |  |  |  |  | 75.05595 | 4.1226 |  | 93.70374 | 3.94 |  | 114.63024 | 3.7131
|  | 74.18012 | 4.0336 |  | -- | -- |  |  |  |  | 75.07117 | 4.1226 |  | 93.71134 | 3.94 |  | 114.63784 | 3.7131
|  | 74.19532 | 4.0336 |  | -- | -- |  |  |  |  | 75.08639 | 4.1226 |  | 93.73416 | 3.9397 |  | 114.66062 | 3.7131
|  | 74.21053 | 4.0336 |  | -- | -- |  |  |  |  | 75.094 | 4.1223 |  | 93.74176 | 3.9397 |  | 114.66822 | 3.7127
|  | 74.22573 | 4.0336 |  | -- | -- |  |  |  |  | 75.10922 | 4.122 |  | 93.75697 | 3.9397 |  | 114.68341 | 3.7127
|  | 74.24093 | 4.0333 |  | -- | -- |  |  |  |  | 75.12444 | 4.122 |  | 93.77218 | 3.9397 |  | 114.6986 | 3.7127
|  | 74.25613 | 4.0333 |  | -- | -- |  |  |  |  | 75.13966 | 4.122 |  | 93.7874 | 3.9397 |  | 114.72139 | 3.7127
|  | 74.27134 | 4.0333 |  | -- | -- |  |  |  |  | 75.15488 | 4.1217 |  | 93.80261 | 3.9394 |  | 114.73658 | 3.7127
|  | 74.28654 | 4.0333 |  | -- | -- |  |  |  |  | 75.1701 | 4.1217 |  | 93.81782 | 3.9394 |  | 114.74418 | 3.7124
|  | 74.30174 | 4.033 |  | -- | -- |  |  |  |  | 75.18532 | 4.1214 |  | 93.83303 | 3.9394 |  | 114.76697 | 3.7124
|  | 74.31694 | 4.033 |  | -- | -- |  |  |  |  | 75.20054 | 4.1214 |  | 93.84824 | 3.9394 |  | 114.78216 | 3.7124
|  | 74.33214 | 4.033 |  | -- | -- |  |  |  |  | 75.21576 | 4.1214 |  | 93.86345 | 3.9394 |  | 114.78976 | 3.7124
|  | 74.34735 | 4.033 |  | -- | -- |  |  |  |  | 75.23098 | 4.121 |  | 93.87866 | 3.9394 |  | 114.80495 | 3.7124
|  | 74.36255 | 4.033 |  | -- | -- |  |  |  |  | 75.2462 | 4.121 |  | 93.89387 | 3.9391 |  | 114.82014 | 3.7124
|  | 74.37775 | 4.033 |  | -- | -- |  |  |  |  | 75.26141 | 4.1207 |  | 93.90908 | 3.9391 |  | 114.83533 | 3.7121
|  | 74.39295 | 4.033 |  | -- | -- |  |  |  |  | 75.27663 | 4.1207 |  | 93.92429 | 3.9391 |  | 114.85052 | 3.7121
|  | 74.40816 | 4.033 |  | -- | -- |  |  |  |  | 75.29185 | 4.1207 |  | 93.9395 | 3.9391 |  | 114.86572 | 3.7121
|  | 74.42336 | 4.0327 |  | -- | -- |  |  |  |  | 75.30707 | 4.1204 |  | 93.95471 | 3.9388 |  | 114.88091 | 3.7121
|  | 74.43856 | 4.0327 |  | -- | -- |  |  |  |  | 75.32229 | 4.1204 |  | 93.97753 | 3.9388 |  | 114.8961 | 3.7121
|  | 74.45376 | 4.0327 |  | -- | -- |  |  |  |  | 75.33751 | 4.1201 |  | 93.98513 | 3.9388 |  | 114.91129 | 3.7121
|  | 74.46897 | 4.0327 |  | -- | -- |  |  |  |  | 75.35273 | 4.1201 |  | 94.00795 | 3.9388 |  | 114.92648 | 3.7118
|  | 74.48417 | 4.0327 |  | -- | -- |  |  |  |  | 75.36795 | 4.1201 |  | 94.01555 | 3.9388 |  | 114.94167 | 3.7118
|  | 74.49937 | 4.0324 |  | -- | -- |  |  |  |  | 75.38317 | 4.1198 |  | 94.03076 | 3.9388 |  | 114.95687 | 3.7118
|  | 74.51457 | 4.0324 |  | -- | -- |  |  |  |  | 75.39839 | 4.1195 |  | 94.04597 | 3.9388 |  | 114.97965 | 3.7118
|  | 74.52978 | 4.0324 |  | -- | -- |  |  |  |  | 75.41361 | 4.1195 |  | 94.06118 | 3.9384 |  | 114.98725 | 3.7118
|  | 74.54498 | 4.0324 |  | -- | -- |  |  |  |  | 75.42883 | 4.1195 |  | 94.084 | 3.9384 |  | 115.01004 | 3.7118
|  | 74.56018 | 4.0324 |  | -- | -- |  |  |  |  | 75.44405 | 4.1192 |  | 94.0916 | 3.9381 |  | 115.01763 | 3.7115
|  | 74.57538 | 4.0324 |  | -- | -- |  |  |  |  | 75.45927 | 4.1192 |  | 94.10681 | 3.9381 |  | 115.03282 | 3.7115
|  | 74.59059 | 4.0324 |  | -- | -- |  |  |  |  | 75.47449 | 4.1189 |  | 94.12202 | 3.9381 |  | 115.04801 | 3.7115
|  | 74.60579 | 4.0324 |  | -- | -- |  |  |  |  | 75.48971 | 4.1189 |  | 94.13723 | 3.9381 |  | 115.0708 | 3.7115
|  | 74.62099 | 4.0324 |  | -- | -- |  |  |  |  | 75.51254 | 4.1189 |  | 94.15245 | 3.9381 |  | 115.0784 | 3.7112
|  | 74.63619 | 4.0324 |  | -- | -- |  |  |  |  | 75.52776 | 4.1186 |  | 94.16766 | 3.9381 |  | 115.09359 | 3.7112
|  | 74.6514 | 4.0321 |  | -- | -- |  |  |  |  | 75.53537 | 4.1183 |  | 94.18287 | 3.9381 |  | 115.10878 | 3.7112
|  | 74.6666 | 4.0321 |  | -- | -- |  |  |  |  | 75.55059 | 4.1183 |  | 94.19808 | 3.9378 |  | 115.12397 | 3.7112
|  | 74.6818 | 4.0321 |  | -- | -- |  |  |  |  | 75.56581 | 4.1183 |  | 94.21329 | 3.9378 |  | 115.13916 | 3.7112
|  | 74.697 | 4.0321 |  | -- | -- |  |  |  |  | 75.58103 | 4.1179 |  | 94.2285 | 3.9378 |  | 115.15436 | 3.7112
|  | 74.7122 | 4.0318 |  | -- | -- |  |  |  |  | 75.60386 | 4.1179 |  | 94.24371 | 3.9378 |  | 115.16955 | 3.7112
|  | 74.72741 | 4.0318 |  | -- | -- |  |  |  |  | 75.61147 | 4.1176 |  | 94.25892 | 3.9375 |  | 115.19234 | 3.7112
|  | 74.74261 | 4.0318 |  | -- | -- |  |  |  |  | 75.6343 | 4.1176 |  | 94.27413 | 3.9375 |  | 115.19993 | 3.7109
|  | 74.75781 | 4.0318 |  | -- | -- |  |  |  |  | 75.64191 | 4.1176 |  | 94.28934 | 3.9375 |  | 115.21512 | 3.7109
|  | 74.77301 | 4.0318 |  | -- | -- |  |  |  |  | 75.65713 | 4.1173 |  | 94.30455 | 3.9375 |  | 115.23031 | 3.7109
|  | 74.78822 | 4.0318 |  | -- | -- |  |  |  |  | 75.67235 | 4.1173 |  | 94.32736 | 3.9375 |  | 115.24551 | 3.7109
|  | 74.80342 | 4.0314 |  | -- | -- |  |  |  |  | 75.69518 | 4.117 |  | 94.33497 | 3.9375 |  | 115.26829 | 3.7109
|  | 74.81862 | 4.0318 |  | -- | -- |  |  |  |  | 75.70279 | 4.117 |  | 94.35018 | 3.9372 |  | 115.27589 | 3.7109
|  | 74.83382 | 4.0314 |  | -- | -- |  |  |  |  | 75.71801 | 4.1167 |  | 94.36539 | 3.9372 |  | 115.29108 | 3.7109
|  | 74.84903 | 4.0314 |  | -- | -- |  |  |  |  | 75.74084 | 4.1167 |  | 94.3806 | 3.9372 |  | 115.30627 | 3.7106
|  | 74.86423 | 4.0314 |  | -- | -- |  |  |  |  | 75.74845 | 4.1164 |  | 94.39581 | 3.9372 |  | 115.32146 | 3.7106
|  | 74.87943 | 4.0314 |  | -- | -- |  |  |  |  | 75.76367 | 4.1164 |  | 94.41863 | 3.9369 |  | 115.33666 | 3.7106
|  | 74.89463 | 4.0314 |  | -- | -- |  |  |  |  | 75.77889 | 4.1161 |  | 94.42623 | 3.9369 |  | 115.35944 | 3.7106
|  | 74.90984 | 4.0311 |  | -- | -- |  |  |  |  | 75.79411 | 4.1161 |  | 94.44144 | 3.9369 |  | 115.37464 | 3.7106
|  | 74.92504 | 4.0311 |  | -- | -- |  |  |  |  | 75.81694 | 4.1158 |  | 94.45665 | 3.9369 |  | 115.38983 | 3.7106
|  | 74.94024 | 4.0311 |  | -- | -- |  |  |  |  | 75.83216 | 4.1158 |  | 94.47186 | 3.9369 |  | 115.39742 | 3.7106
|  | 74.95544 | 4.0311 |  | -- | -- |  |  |  |  | 75.83977 | 4.1158 |  | 94.48707 | 3.9369 |  | 115.41261 | 3.7103
|  | 74.97065 | 4.0311 |  | -- | -- |  |  |  |  | 75.8626 | 4.1155 |  | 94.50228 | 3.9366 |  | 115.42781 | 3.7103
|  | 74.98585 | 4.0311 |  | -- | -- |  |  |  |  | 75.87021 | 4.1155 |  | 94.51749 | 3.9366 |  | 115.443 | 3.7103
|  | 75.00105 | 4.0311 |  | -- | -- |  |  |  |  | 75.89304 | 4.1152 |  | 94.53271 | 3.9366 |  | 115.45819 | 3.7103
|  | 75.01625 | 4.0311 |  | -- | -- |  |  |  |  | 75.90065 | 4.1152 |  | 94.54792 | 3.9366 |  | 115.47338 | 3.71
|  | 75.03146 | 4.0308 |  | -- | -- |  |  |  |  | 75.91587 | 4.1148 |  | 94.56313 | 3.9363 |  | 115.48857 | 3.71
|  | 75.04666 | 4.0308 |  | -- | -- |  |  |  |  | 75.9387 | 4.1148 |  | 94.57834 | 3.9363 |  | 115.50376 | 3.71
|  | 75.06186 | 4.0308 |  | -- | -- |  |  |  |  | 75.94631 | 4.1145 |  | 94.59355 | 3.9363 |  | 115.52655 | 3.71
|  | 75.07706 | 4.0308 |  | -- | -- |  |  |  |  | 75.96153 | 4.1145 |  | 94.60876 | 3.9363 |  | 115.54174 | 3.71
|  | 75.09226 | 4.0308 |  | -- | -- |  |  |  |  | 75.97675 | 4.1142 |  | 94.62397 | 3.9363 |  | 115.54934 | 3.71
|  | 75.10747 | 4.0305 |  | -- | -- |  |  |  |  | 75.99197 | 4.1142 |  | 94.63918 | 3.936 |  | 115.56453 | 3.71
|  | 75.12267 | 4.0305 |  | -- | -- |  |  |  |  | 76.00719 | 4.1139 |  | 94.65439 | 3.936 |  | 115.58732 | 3.71
|  | 75.13787 | 4.0305 |  | -- | -- |  |  |  |  | 76.0224 | 4.1139 |  | 94.6696 | 3.936 |  | 115.59491 | 3.7096
|  | 75.15307 | 4.0305 |  | -- | -- |  |  |  |  | 76.03762 | 4.1136 |  | 94.68481 | 3.936 |  | 115.6177 | 3.7096
|  | 75.16828 | 4.0305 |  | -- | -- |  |  |  |  | 76.05284 | 4.1136 |  | 94.70002 | 3.936 |  | 115.6253 | 3.7096
|  | 75.18348 | 4.0305 |  | -- | -- |  |  |  |  | 76.07567 | 4.1133 |  | 94.71523 | 3.936 |  | 115.64049 | 3.7096
|  | 75.19868 | 4.0305 |  | -- | -- |  |  |  |  | 76.09089 | 4.1133 |  | 94.73805 | 3.9357 |  | 115.65568 | 3.7096
|  | 75.21388 | 4.0305 |  | -- | -- |  |  |  |  | 76.10611 | 4.113 |  | 94.74565 | 3.9357 |  | 115.67087 | 3.7093
|  | 75.22909 | 4.0302 |  | -- | -- |  |  |  |  | 76.11372 | 4.113 |  | 94.76086 | 3.9357 |  | 115.68606 | 3.7093
|  | 75.24429 | 4.0302 |  | -- | -- |  |  |  |  | 76.12894 | 4.1127 |  | 94.77607 | 3.9357 |  | 115.70126 | 3.7093
|  | 75.25949 | 4.0302 |  | -- | -- |  |  |  |  | 76.14416 | 4.1127 |  | 94.79128 | 3.9357 |  | 115.71645 | 3.7093
|  | 75.27469 | 4.0302 |  | -- | -- |  |  |  |  | 76.16699 | 4.1127 |  | 94.80649 | 3.9353 |  | 115.73164 | 3.7093
|  | 75.2899 | 4.0302 |  | -- | -- |  |  |  |  | 76.1746 | 4.1124 |  | 94.8217 | 3.9353 |  | 115.74683 | 3.7093
|  | 75.3051 | 4.0299 |  | -- | -- |  |  |  |  | 76.19743 | 4.1121 |  | 94.84452 | 3.9353 |  | 115.76962 | 3.7093
|  | 75.3203 | 4.0299 |  | -- | -- |  |  |  |  | 76.20504 | 4.1121 |  | 94.85973 | 3.935 |  | 115.77721 | 3.7093
|  | 75.3355 | 4.0299 |  | -- | -- |  |  |  |  | 76.22026 | 4.1117 |  | 94.86733 | 3.935 |  | 115.79241 | 3.709
|  | 75.35071 | 4.0299 |  | -- | -- |  |  |  |  | 76.23548 | 4.1117 |  | 94.88254 | 3.935 |  | 115.8076 | 3.709
|  | 75.36591 | 4.0299 |  | -- | -- |  |  |  |  | 76.2507 | 4.1114 |  | 94.89776 | 3.935 |  | 115.83038 | 3.709
|  | 75.38111 | 4.0299 |  | -- | -- |  |  |  |  | 76.27353 | 4.1114 |  | 94.92057 | 3.935 |  | 115.83798 | 3.709
|  | 75.39631 | 4.0299 |  | -- | -- |  |  |  |  | 76.28114 | 4.1111 |  | 94.92818 | 3.935 |  | 115.85317 | 3.709
|  | 75.41152 | 4.0299 |  | -- | -- |  |  |  |  | 76.29636 | 4.1111 |  | 94.95099 | 3.9347 |  | 115.86836 | 3.709
|  | 75.42672 | 4.0296 |  | -- | -- |  |  |  |  | 76.31158 | 4.1108 |  | 94.9586 | 3.9347 |  | 115.89115 | 3.7087
|  | 75.44192 | 4.0296 |  | -- | -- |  |  |  |  | 76.3268 | 4.1108 |  | 94.97381 | 3.9347 |  | 115.89875 | 3.7087
|  | 75.45712 | 4.0296 |  | -- | -- |  |  |  |  | 76.34202 | 4.1105 |  | 94.98902 | 3.9344 |  | 115.91394 | 3.7087
|  | 75.47232 | 4.0296 |  | -- | -- |  |  |  |  | 76.35724 | 4.1102 |  | 95.00423 | 3.9347 |  | 115.92913 | 3.7087
|  | 75.48753 | 4.0296 |  | -- | -- |  |  |  |  | 76.37246 | 4.1102 |  | 95.01944 | 3.9344 |  | 115.95192 | 3.7087
|  | 75.50273 | 4.0293 |  | -- | -- |  |  |  |  | 76.39529 | 4.1102 |  | 95.03465 | 3.9344 |  | 115.96711 | 3.7087
|  | 75.51793 | 4.0293 |  | -- | -- |  |  |  |  | 76.4029 | 4.1099 |  | 95.04986 | 3.9344 |  | 115.9747 | 3.7087
|  | 75.53313 | 4.0293 |  | -- | -- |  |  |  |  | 76.41812 | 4.1099 |  | 95.06507 | 3.9344 |  | 115.99749 | 3.7084
|  | 75.54834 | 4.0293 |  | -- | -- |  |  |  |  | 76.43334 | 4.1096 |  | 95.08028 | 3.9341 |  | 116.01268 | 3.7084
|  | 75.56354 | 4.0293 |  | -- | -- |  |  |  |  | 76.44856 | 4.1096 |  | 95.09549 | 3.9341 |  | 116.02028 | 3.7084
|  | 75.57874 | 4.0293 |  | -- | -- |  |  |  |  | 76.46378 | 4.1093 |  | 95.1107 | 3.9341 |  | 116.03547 | 3.7084
|  | 75.59394 | 4.0293 |  | -- | -- |  |  |  |  | 76.48661 | 4.1093 |  | 95.12591 | 3.9341 |  | 116.05826 | 3.7084
|  | 75.60915 | 4.0293 |  | -- | -- |  |  |  |  | 76.49422 | 4.109 |  | 95.14112 | 3.9338 |  | 116.07345 | 3.7081
|  | 75.62435 | 4.029 |  | -- | -- |  |  |  |  | 76.50944 | 4.109 |  | 95.16394 | 3.9338 |  | 116.08105 | 3.7081
|  | 75.63955 | 4.029 |  | -- | -- |  |  |  |  | 76.52466 | 4.1086 |  | 95.17154 | 3.9338 |  | 116.09624 | 3.7081
|  | 75.65475 | 4.029 |  | -- | -- |  |  |  |  | 76.53988 | 4.1086 |  | 95.18675 | 3.9338 |  | 116.11143 | 3.7081
|  | 75.66996 | 4.029 |  | -- | -- |  |  |  |  | 76.5551 | 4.1083 |  | 95.20196 | 3.9338 |  | 116.12663 | 3.7081
|  | 75.68516 | 4.029 |  | -- | -- |  |  |  |  | 76.57032 | 4.1083 |  | 95.21717 | 3.9338 |  | 116.14182 | 3.7081
|  | 75.70036 | 4.029 |  | -- | -- |  |  |  |  | 76.58554 | 4.108 |  | 95.23238 | 3.9335 |  | 116.1646 | 3.7081
|  | 75.71556 | 4.0287 |  | -- | -- |  |  |  |  | 76.60076 | 4.108 |  | 95.24759 | 3.9335 |  | 116.1722 | 3.7081
|  | 75.73077 | 4.0287 |  | -- | -- |  |  |  |  | 76.61598 | 4.1077 |  | 95.26281 | 3.9335 |  | 116.18739 | 3.7081
|  | 75.74597 | 4.0287 |  | -- | -- |  |  |  |  | 76.6312 | 4.1077 |  | 95.27802 | 3.9335 |  | 116.21018 | 3.7078
|  | 75.76117 | 4.0287 |  | -- | -- |  |  |  |  | 76.64642 | 4.1074 |  | 95.29323 | 3.9332 |  | 116.21778 | 3.7078
|  | 75.77637 | 4.0287 |  | -- | -- |  |  |  |  | 76.66164 | 4.1071 |  | 95.30844 | 3.9332 |  | 116.23297 | 3.7078
|  | 75.79158 | 4.0287 |  | -- | -- |  |  |  |  | 76.67686 | 4.1071 |  | 95.33125 | 3.9332 |  | 116.24816 | 3.7078
|  | 75.80678 | 4.0287 |  | -- | -- |  |  |  |  | 76.69969 | 4.1071 |  | 95.33886 | 3.9332 |  | 116.27095 | 3.7078
|  | 75.82198 | 4.0287 |  | -- | -- |  |  |  |  | 76.71491 | 4.1068 |  | 95.35407 | 3.9332 |  | 116.27854 | 3.7075
|  | 75.83718 | 4.0283 |  | -- | -- |  |  |  |  | 76.72252 | 4.1065 |  | 95.37688 | 3.9329 |  | 116.29373 | 3.7075
|  | 75.85238 | 4.0283 |  | -- | -- |  |  |  |  | 76.73774 | 4.1065 |  | 95.38449 | 3.9329 |  | 116.30893 | 3.7075
|  | 75.86759 | 4.0283 |  | -- | -- |  |  |  |  | 76.76057 | 4.1059 |  | 95.3997 | 3.9329 |  | 116.32412 | 3.7075
|  | 75.88279 | 4.0283 |  | -- | -- |  |  |  |  | 76.76818 | 4.1059 |  | 95.41491 | 3.9329 |  | 116.33931 | 3.7075
|  | 75.89799 | 4.028 |  | -- | -- |  |  |  |  | 76.78339 | 4.1055 |  | 95.43012 | 3.9326 |  | 116.3545 | 3.7075
|  | 75.91319 | 4.028 |  | -- | -- |  |  |  |  | 76.79861 | 4.1055 |  | 95.44533 | 3.9326 |  | 116.36969 | 3.7075
|  | 75.9284 | 4.028 |  | -- | -- |  |  |  |  | 76.81383 | 4.1052 |  | 95.46054 | 3.9326 |  | 116.38488 | 3.7075
|  | 75.9436 | 4.028 |  | -- | -- |  |  |  |  | 76.82905 | 4.1049 |  | 95.47575 | 3.9326 |  | 116.40008 | 3.7072
|  | 75.9588 | 4.028 |  | -- | -- |  |  |  |  | 76.84427 | 4.1049 |  | 95.49096 | 3.9326 |  | 116.41527 | 3.7072
|  | 75.974 | 4.028 |  | -- | -- |  |  |  |  | 76.85949 | 4.1049 |  | 95.50617 | 3.9322 |  | 116.43805 | 3.7072
|  | 75.98921 | 4.028 |  | -- | -- |  |  |  |  | 76.88232 | 4.1046 |  | 95.52138 | 3.9322 |  | 116.45325 | 3.7069
|  | 76.00441 | 4.028 |  | -- | -- |  |  |  |  | 76.89754 | 4.1043 |  | 95.53659 | 3.9322 |  | 116.46084 | 3.7069
|  | 76.01961 | 4.0277 |  | -- | -- |  |  |  |  | 76.90515 | 4.1043 |  | 95.5518 | 3.9322 |  | 116.47603 | 3.7069
|  | 76.03481 | 4.0277 |  | -- | -- |  |  |  |  | 76.92037 | 4.104 |  | 95.57462 | 3.9319 |  | 116.49882 | 3.7069
|  | 76.05002 | 4.0277 |  | -- | -- |  |  |  |  | 76.93559 | 4.104 |  | 95.58983 | 3.9319 |  | 116.50642 | 3.7069
|  | 76.06522 | 4.0277 |  | -- | -- |  |  |  |  | 76.95081 | 4.1037 |  | 95.59743 | 3.9319 |  | 116.52161 | 3.7069
|  | 76.08042 | 4.0274 |  | -- | -- |  |  |  |  | 76.96603 | 4.1037 |  | 95.61264 | 3.9319 |  | 116.5368 | 3.7069
|  | 76.09562 | 4.0274 |  | -- | -- |  |  |  |  | 76.98125 | 4.1037 |  | 95.63546 | 3.9319 |  | 116.55199 | 3.7065
|  | 76.11083 | 4.0274 |  | -- | -- |  |  |  |  | 77.00408 | 4.1034 |  | 95.64307 | 3.9319 |  | 116.57478 | 3.7065
|  | 76.12603 | 4.0274 |  | -- | -- |  |  |  |  | 77.01169 | 4.1031 |  | 95.65828 | 3.9316 |  | 116.58997 | 3.7065
|  | 76.14123 | 4.0274 |  | -- | -- |  |  |  |  | 77.02691 | 4.1031 |  | 95.68109 | 3.9316 |  | 116.60516 | 3.7065
|  | 76.15643 | 4.0274 |  | -- | -- |  |  |  |  | 77.04213 | 4.1031 |  | 95.6887 | 3.9316 |  | 116.61276 | 3.7065
|  | 76.17164 | 4.0274 |  | -- | -- |  |  |  |  | 77.05735 | 4.1028 |  | 95.71151 | 3.9316 |  | 116.62795 | 3.7062
|  | 76.18684 | 4.0274 |  | -- | -- |  |  |  |  | 77.08018 | 4.1024 |  | 95.72672 | 3.9313 |  | 116.64314 | 3.7062
|  | 76.20204 | 4.0271 |  | -- | -- |  |  |  |  | 77.0954 | 4.1024 |  | 95.74193 | 3.9313 |  | 116.65833 | 3.7062
|  | 76.21724 | 4.0271 |  | -- | -- |  |  |  |  | 77.10301 | 4.1021 |  | 95.74954 | 3.9313 |  | 116.67352 | 3.7062
|  | 76.23245 | 4.0271 |  | -- | -- |  |  |  |  | 77.11823 | 4.1021 |  | 95.76475 | 3.9313 |  | 116.69631 | 3.7062
|  | 76.24765 | 4.0271 |  | -- | -- |  |  |  |  | 77.14106 | 4.1018 |  | 95.77996 | 3.9313 |  | 116.70391 | 3.7062
|  | 76.26285 | 4.0271 |  | -- | -- |  |  |  |  | 77.14867 | 4.1015 |  | 95.79517 | 3.931 |  | 116.7191 | 3.7062
|  | 76.27805 | 4.0271 |  | -- | -- |  |  |  |  | 77.1715 | 4.1015 |  | 95.81038 | 3.931 |  | 116.73429 | 3.7062
|  | 76.29325 | 4.0268 |  | -- | -- |  |  |  |  | 77.17911 | 4.1012 |  | 95.82559 | 3.9307 |  | 116.74948 | 3.7062
|  | 76.30846 | 4.0268 |  | -- | -- |  |  |  |  | 77.20194 | 4.1012 |  | 95.8408 | 3.931 |  | 116.76467 | 3.7059
|  | 76.32366 | 4.0268 |  | -- | -- |  |  |  |  | 77.20955 | 4.1009 |  | 95.85601 | 3.9307 |  | 116.78746 | 3.7059
|  | 76.33886 | 4.0268 |  | -- | -- |  |  |  |  | 77.22477 | 4.1009 |  | 95.87122 | 3.9307 |  | 116.80265 | 3.7059
|  | 76.35406 | 4.0268 |  | -- | -- |  |  |  |  | 77.23999 | 4.1009 |  | 95.88643 | 3.9307 |  | 116.81784 | 3.7059
|  | 76.36927 | 4.0268 |  | -- | -- |  |  |  |  | 77.25521 | 4.1006 |  | 95.90164 | 3.9307 |  | 116.82544 | 3.7059
|  | 76.38447 | 4.0265 |  | -- | -- |  |  |  |  | 77.27043 | 4.1006 |  | 95.92446 | 3.9307 |  | 116.84063 | 3.7059
|  | 76.39967 | 4.0265 |  | -- | -- |  |  |  |  | 77.28565 | 4.1003 |  | 95.93967 | 3.9307 |  | 116.86342 | 3.7056
|  | 76.41487 | 4.0265 |  | -- | -- |  |  |  |  | 77.30087 | 4.1 |  | 95.94727 | 3.9304 |  | 116.87102 | 3.7059
|  | 76.43008 | 4.0265 |  | -- | -- |  |  |  |  | 77.3237 | 4.1 |  | 95.96248 | 3.9304 |  | 116.88621 | 3.7056
|  | 76.44528 | 4.0265 |  | -- | -- |  |  |  |  | 77.33131 | 4.0997 |  | 95.97769 | 3.9304 |  | 116.9014 | 3.7056
|  | 76.46048 | 4.0265 |  | -- | -- |  |  |  |  | 77.34653 | 4.0993 |  | 95.9929 | 3.9304 |  | 116.91659 | 3.7056
|  | 76.47568 | 4.0262 |  | -- | -- |  |  |  |  | 77.36175 | 4.0993 |  | 96.00812 | 3.9301 |  | 116.93938 | 3.7056
|  | 76.49089 | 4.0262 |  | -- | -- |  |  |  |  | 77.37697 | 4.099 |  | 96.02333 | 3.9301 |  | 116.95457 | 3.7056
|  | 76.50609 | 4.0262 |  | -- | -- |  |  |  |  | 77.39219 | 4.099 |  | 96.03854 | 3.9301 |  | 116.96217 | 3.7056
|  | 76.52129 | 4.0262 |  | -- | -- |  |  |  |  | 77.41502 | 4.0987 |  | 96.05375 | 3.9301 |  | 116.97736 | 3.7056
|  | 76.53649 | 4.0262 |  | -- | -- |  |  |  |  | 77.43024 | 4.0987 |  | 96.06896 | 3.9298 |  | 116.99255 | 3.7053
|  | 76.5517 | 4.0262 |  | -- | -- |  |  |  |  | 77.43785 | 4.0984 |  | 96.08417 | 3.9298 |  | 117.00774 | 3.7053
|  | 76.5669 | 4.0262 |  | -- | -- |  |  |  |  | 77.46068 | 4.0981 |  | 96.09938 | 3.9298 |  | 117.02293 | 3.7053
|  | 76.5821 | 4.0259 |  | -- | -- |  |  |  |  | 77.46829 | 4.0981 |  | 96.12219 | 3.9298 |  | 117.03812 | 3.705
|  | 76.5973 | 4.0259 |  | -- | -- |  |  |  |  | 77.4835 | 4.0981 |  | 96.1298 | 3.9298 |  | 117.05332 | 3.705
|  | 76.61251 | 4.0259 |  | -- | -- |  |  |  |  | 77.49872 | 4.0978 |  | 96.14501 | 3.9295 |  | 117.06851 | 3.705
|  | 76.62771 | 4.0259 |  | -- | -- |  |  |  |  | 77.51394 | 4.0975 |  | 96.16022 | 3.9295 |  | 117.0837 | 3.705
|  | 76.64291 | 4.0259 |  | -- | -- |  |  |  |  | 77.53677 | 4.0975 |  | 96.17543 | 3.9295 |  | 117.09889 | 3.705
|  | 76.65811 | 4.0256 |  | -- | -- |  |  |  |  | 77.55199 | 4.0975 |  | 96.19064 | 3.9295 |  | 117.12168 | 3.705
|  | 76.67331 | 4.0256 |  | -- | -- |  |  |  |  | 77.5596 | 4.0972 |  | 96.21346 | 3.9295 |  | 117.12927 | 3.7047
|  | 76.68852 | 4.0256 |  | -- | -- |  |  |  |  | 77.57482 | 4.0969 |  | 96.22106 | 3.9291 |  | 117.14447 | 3.7047
|  | 76.70372 | 4.0256 |  | -- | -- |  |  |  |  | 77.59004 | 4.0969 |  | 96.23627 | 3.9291 |  | 117.15966 | 3.7047
|  | 76.71892 | 4.0256 |  | -- | -- |  |  |  |  | 77.60526 | 4.0966 |  | 96.25909 | 3.9291 |  | 117.17485 | 3.7047
|  | 76.73412 | 4.0256 |  | -- | -- |  |  |  |  | 77.62048 | 4.0966 |  | 96.2743 | 3.9291 |  | 117.19004 | 3.7047
|  | 76.74933 | 4.0256 |  | -- | -- |  |  |  |  | 77.6357 | 4.0962 |  | 96.2819 | 3.9288 |  | 117.20523 | 3.7044
|  | 76.76453 | 4.0256 |  | -- | -- |  |  |  |  | 77.65092 | 4.0959 |  | 96.30472 | 3.9288 |  | 117.22042 | 3.7044
|  | 76.77973 | 4.0252 |  | -- | -- |  |  |  |  | 77.66614 | 4.0959 |  | 96.31232 | 3.9288 |  | 117.23561 | 3.7044
|  | 76.79493 | 4.0252 |  | -- | -- |  |  |  |  | 77.68136 | 4.0956 |  | 96.33514 | 3.9288 |  | 117.25081 | 3.7044
|  | 76.81014 | 4.0252 |  | -- | -- |  |  |  |  | 77.69658 | 4.0956 |  | 96.34274 | 3.9288 |  | 117.266 | 3.7044
|  | 76.82534 | 4.0252 |  | -- | -- |  |  |  |  | 77.7118 | 4.0953 |  | 96.36556 | 3.9288 |  | 117.28119 | 3.7041
|  | 76.84054 | 4.0249 |  | -- | -- |  |  |  |  | 77.72702 | 4.0953 |  | 96.37317 | 3.9285 |  | 117.29638 | 3.7041
|  | 76.85574 | 4.0249 |  | -- | -- |  |  |  |  | 77.74224 | 4.095 |  | 96.39598 | 3.9285 |  | 117.31157 | 3.7041
|  | 76.87095 | 4.0249 |  | -- | -- |  |  |  |  | 77.75746 | 4.095 |  | 96.41119 | 3.9285 |  | 117.32676 | 3.7038
|  | 76.88615 | 4.0249 |  | -- | -- |  |  |  |  | 77.77268 | 4.0947 |  | 96.4188 | 3.9285 |  | 117.34196 | 3.7038
|  | 76.90135 | 4.0249 |  | -- | -- |  |  |  |  | 77.7879 | 4.0947 |  | 96.44161 | 3.9282 |  | 117.35715 | 3.7038
|  | 76.91655 | 4.0249 |  | -- | -- |  |  |  |  | 77.80312 | 4.0944 |  | 96.44922 | 3.9282 |  | 117.37234 | 3.7038
|  | 76.93176 | 4.0249 |  | -- | -- |  |  |  |  | 77.81834 | 4.0944 |  | 96.46443 | 3.9282 |  | 117.39513 | 3.7038
|  | 76.94696 | 4.0249 |  | -- | -- |  |  |  |  | 77.83356 | 4.0941 |  | 96.48724 | 3.9282 |  | 117.40272 | 3.7038
|  | 76.96216 | 4.0246 |  | -- | -- |  |  |  |  | 77.84878 | 4.0938 |  | 96.49485 | 3.9282 |  | 117.41791 | 3.7038
|  | 76.97736 | 4.0246 |  | -- | -- |  |  |  |  | 77.864 | 4.0938 |  | 96.51006 | 3.9282 |  | 117.43311 | 3.7038
|  | 76.99257 | 4.0246 |  | -- | -- |  |  |  |  | 77.87922 | 4.0938 |  | 96.52527 | 3.9279 |  | 117.4483 | 3.7034
|  | 77.00777 | 4.0246 |  | -- | -- |  |  |  |  | 77.89444 | 4.0931 |  | 96.54048 | 3.9279 |  | 117.46349 | 3.7034
|  | 77.02297 | 4.0246 |  | -- | -- |  |  |  |  | 77.90966 | 4.0931 |  | 96.55569 | 3.9276 |  | 117.47868 | 3.7034
|  | 77.03817 | 4.0243 |  | -- | -- |  |  |  |  | 77.92488 | 4.0931 |  | 96.5709 | 3.9276 |  | 117.49387 | 3.7034
|  | 77.05337 | 4.0243 |  | -- | -- |  |  |  |  | 77.94009 | 4.0928 |  | 96.58611 | 3.9276 |  | 117.51666 | 3.7034
|  | 77.06858 | 4.0243 |  | -- | -- |  |  |  |  | 77.95531 | 4.0925 |  | 96.60132 | 3.9276 |  | 117.52426 | 3.7031
|  | 77.08378 | 4.0243 |  | -- | -- |  |  |  |  | 77.97053 | 4.0925 |  | 96.61653 | 3.9276 |  | 117.53945 | 3.7031
|  | 77.09898 | 4.0243 |  | -- | -- |  |  |  |  | 77.98575 | 4.0925 |  | 96.63174 | 3.9276 |  | 117.55464 | 3.7031
|  | 77.11418 | 4.0243 |  | -- | -- |  |  |  |  | 78.00097 | 4.0922 |  | 96.64695 | 3.9276 |  | 117.56983 | 3.7031
|  | 77.12939 | 4.0243 |  | -- | -- |  |  |  |  | 78.01619 | 4.0922 |  | 96.66216 | 3.9276 |  | 117.58502 | 3.7031
|  | 77.14459 | 4.024 |  | -- | -- |  |  |  |  | 78.03141 | 4.0919 |  | 96.67737 | 3.9273 |  | 117.60021 | 3.7031
|  | 77.15979 | 4.024 |  | -- | -- |  |  |  |  | 78.04663 | 4.0916 |  | 96.69258 | 3.9273 |  | 117.61541 | 3.7031
|  | 77.17499 | 4.024 |  | -- | -- |  |  |  |  | 78.06185 | 4.0916 |  | 96.70779 | 3.9273 |  | 117.6306 | 3.7028
|  | 77.1902 | 4.024 |  | -- | -- |  |  |  |  | 78.07707 | 4.0916 |  | 96.723 | 3.927 |  | 117.64579 | 3.7028
|  | 77.2054 | 4.0237 |  | -- | -- |  |  |  |  | 78.09229 | 4.0913 |  | 96.73821 | 3.927 |  | 117.66858 | 3.7028
|  | 77.2206 | 4.0237 |  | -- | -- |  |  |  |  | 78.10751 | 4.0913 |  | 96.75343 | 3.927 |  | 117.67617 | 3.7028
|  | 77.2358 | 4.0237 |  | -- | -- |  |  |  |  | 78.12273 | 4.091 |  | 96.76864 | 3.927 |  | 117.69896 | 3.7028
|  | 77.25101 | 4.0237 |  | -- | -- |  |  |  |  | 78.13795 | 4.0907 |  | 96.78385 | 3.927 |  | 117.70656 | 3.7028
|  | 77.26621 | 4.0237 |  | -- | -- |  |  |  |  | 78.15317 | 4.0907 |  | 96.79906 | 3.9267 |  | 117.72175 | 3.7025
|  | 77.28141 | 4.0237 |  | -- | -- |  |  |  |  | 78.16839 | 4.0907 |  | 96.81427 | 3.9267 |  | 117.73694 | 3.7025
|  | 77.29661 | 4.0234 |  | -- | -- |  |  |  |  | 78.18361 | 4.0904 |  | 96.82948 | 3.9267 |  | 117.75213 | 3.7025
|  | 77.31182 | 4.0234 |  | -- | -- |  |  |  |  | 78.19883 | 4.09 |  | 96.84469 | 3.9267 |  | 117.76732 | 3.7025
|  | 77.32702 | 4.0234 |  | -- | -- |  |  |  |  | 78.21405 | 4.09 |  | 96.8599 | 3.9264 |  | 117.79011 | 3.7025
|  | 77.34222 | 4.0234 |  | -- | -- |  |  |  |  | 78.22927 | 4.09 |  | 96.88271 | 3.9264 |  | 117.79771 | 3.7025
|  | 77.35742 | 4.0234 |  | -- | -- |  |  |  |  | 78.24449 | 4.0897 |  | 96.89032 | 3.9264 |  | 117.82049 | 3.7025
|  | 77.37263 | 4.0231 |  | -- | -- |  |  |  |  | 78.25971 | 4.0897 |  | 96.90553 | 3.9264 |  | 117.83568 | 3.7025
|  | 77.38783 | 4.0231 |  | -- | -- |  |  |  |  | 78.27493 | 4.0894 |  | 96.92074 | 3.9264 |  | 117.84328 | 3.7025
|  | 77.40303 | 4.0231 |  | -- | -- |  |  |  |  | 78.29015 | 4.0894 |  | 96.93595 | 3.926 |  | 117.85847 | 3.7022
|  | 77.41823 | 4.0231 |  | -- | -- |  |  |  |  | 78.31298 | 4.0891 |  | 96.95116 | 3.926 |  | 117.86607 | 3.7022
|  | 77.43343 | 4.0231 |  | -- | -- |  |  |  |  | 78.32059 | 4.0891 |  | 96.97398 | 3.926 |  | 117.88126 | 3.7022
|  | 77.44864 | 4.0231 |  | -- | -- |  |  |  |  | 78.33581 | 4.0888 |  | 96.98158 | 3.926 |  | 117.89645 | 3.7022
|  | 77.46384 | 4.0231 |  | -- | -- |  |  |  |  | 78.35103 | 4.0888 |  | 96.99679 | 3.9257 |  | 117.91164 | 3.7022
|  | 77.47904 | 4.0231 |  | -- | -- |  |  |  |  | 78.36625 | 4.0885 |  | 97.012 | 3.9257 |  | 117.92683 | 3.7022
|  | 77.49424 | 4.0228 |  | -- | -- |  |  |  |  | 78.38147 | 4.0882 |  | 97.02721 | 3.9257 |  | 117.94203 | 3.7019
|  | 77.50945 | 4.0228 |  | -- | -- |  |  |  |  | 78.39669 | 4.0882 |  | 97.04242 | 3.9257 |  | 117.95722 | 3.7019
|  | 77.52465 | 4.0228 |  | -- | -- |  |  |  |  | 78.41952 | 4.0882 |  | 97.06524 | 3.9257 |  | 117.97241 | 3.7019
|  | 77.53985 | 4.0225 |  | -- | -- |  |  |  |  | 78.42713 | 4.0879 |  | 97.07284 | 3.9257 |  | 117.9876 | 3.7019
|  | 77.55505 | 4.0225 |  | -- | -- |  |  |  |  | 78.44235 | 4.0879 |  | 97.08805 | 3.9254 |  | 118.00279 | 3.7019
|  | 77.57026 | 4.0225 |  | -- | -- |  |  |  |  | 78.45757 | 4.0876 |  | 97.11087 | 3.9254 |  | 118.02558 | 3.7019
|  | 77.58546 | 4.0225 |  | -- | -- |  |  |  |  | 78.47279 | 4.0876 |  | 97.11848 | 3.9254 |  | 118.04077 | 3.7019
|  | 77.60066 | 4.0225 |  | -- | -- |  |  |  |  | 78.48801 | 4.0873 |  | 97.13369 | 3.9254 |  | 118.04837 | 3.7016
|  | 77.61586 | 4.0225 |  | -- | -- |  |  |  |  | 78.50323 | 4.0873 |  | 97.1489 | 3.9251 |  | 118.07115 | 3.7016
|  | 77.63107 | 4.0225 |  | -- | -- |  |  |  |  | 78.52606 | 4.0869 |  | 97.16411 | 3.9254 |  | 118.07875 | 3.7016
|  | 77.64627 | 4.0225 |  | -- | -- |  |  |  |  | 78.53367 | 4.0869 |  | 97.18692 | 3.9251 |  | 118.10154 | 3.7016
|  | 77.66147 | 4.0225 |  | -- | -- |  |  |  |  | 78.54889 | 4.0869 |  | 97.19453 | 3.9251 |  | 118.10913 | 3.7013
|  | 77.67667 | 4.0221 |  | -- | -- |  |  |  |  | 78.57172 | 4.0866 |  | 97.20974 | 3.9251 |  | 118.13192 | 3.7013
|  | 77.69188 | 4.0221 |  | -- | -- |  |  |  |  | 78.57933 | 4.0863 |  | 97.23255 | 3.9251 |  | 118.13952 | 3.7013
|  | 77.70708 | 4.0221 |  | -- | -- |  |  |  |  | 78.59455 | 4.0863 |  | 97.24016 | 3.9251 |  | 118.15471 | 3.7013
|  | 77.72228 | 4.0221 |  | -- | -- |  |  |  |  | 78.60977 | 4.086 |  | 97.25537 | 3.9248 |  | 118.1775 | 3.7013
|  | 77.73748 | 4.0218 |  | -- | -- |  |  |  |  | 78.6326 | 4.086 |  | 97.27058 | 3.9248 |  | 118.18509 | 3.7013
|  | 77.75269 | 4.0218 |  | -- | -- |  |  |  |  | 78.64021 | 4.0857 |  | 97.28579 | 3.9248 |  | 118.20028 | 3.7013
|  | 77.76789 | 4.0218 |  | -- | -- |  |  |  |  | 78.65543 | 4.0857 |  | 97.301 | 3.9248 |  | 118.22307 | 3.7013
|  | 77.78309 | 4.0218 |  | -- | -- |  |  |  |  | 78.67065 | 4.0854 |  | 97.31621 | 3.9248 |  | 118.23826 | 3.701
|  | 77.79829 | 4.0218 |  | -- | -- |  |  |  |  | 78.68587 | 4.0854 |  | 97.33142 | 3.9245 |  | 118.25345 | 3.701
|  | 77.81349 | 4.0218 |  | -- | -- |  |  |  |  | 78.70109 | 4.0851 |  | 97.34663 | 3.9245 |  | 118.26105 | 3.701
|  | 77.8287 | 4.0215 |  | -- | -- |  |  |  |  | 78.7163 | 4.0851 |  | 97.36945 | 3.9245 |  | 118.28384 | 3.701
|  | 77.8439 | 4.0215 |  | -- | -- |  |  |  |  | 78.73913 | 4.0851 |  | 97.37705 | 3.9245 |  | 118.29143 | 3.701
|  | 77.8591 | 4.0215 |  | -- | -- |  |  |  |  | 78.74674 | 4.0848 |  | 97.39226 | 3.9242 |  | 118.30662 | 3.7007
|  | 77.8743 | 4.0215 |  | -- | -- |  |  |  |  | 78.76196 | 4.0845 |  | 97.40747 | 3.9242 |  | 118.32182 | 3.7007
|  | 77.88951 | 4.0215 |  | -- | -- |  |  |  |  | 78.77718 | 4.0845 |  | 97.42268 | 3.9242 |  | 118.3446 | 3.7007
|  | 77.90471 | 4.0212 |  | -- | -- |  |  |  |  | 78.7924 | 4.0845 |  | 97.4455 | 3.9242 |  | 118.3598 | 3.7007
|  | 77.91991 | 4.0212 |  | -- | -- |  |  |  |  | 78.81523 | 4.0842 |  | 97.4531 | 3.9242 |  | 118.36739 | 3.7007
|  | 77.93511 | 4.0212 |  | -- | -- |  |  |  |  | 78.82284 | 4.0838 |  | 97.47592 | 3.9242 |  | 118.38258 | 3.7007
|  | 77.95032 | 4.0212 |  | -- | -- |  |  |  |  | 78.83806 | 4.0838 |  | 97.48353 | 3.9239 |  | 118.39777 | 3.7007
|  | 77.96552 | 4.0212 |  | -- | -- |  |  |  |  | 78.85328 | 4.0838 |  | 97.49874 | 3.9239 |  | 118.41297 | 3.7003
|  | 77.98072 | 4.0212 |  | -- | -- |  |  |  |  | 78.8685 | 4.0835 |  | 97.51395 | 3.9239 |  | 118.42816 | 3.7003
|  | 77.99592 | 4.0212 |  | -- | -- |  |  |  |  | 78.88372 | 4.0832 |  | 97.52916 | 3.9239 |  | 118.44335 | 3.7003
|  | 78.01113 | 4.0209 |  | -- | -- |  |  |  |  | 78.90655 | 4.0832 |  | 97.54437 | 3.9239 |  | 118.45854 | 3.7003
|  | 78.02633 | 4.0209 |  | -- | -- |  |  |  |  | 78.91416 | 4.0829 |  | 97.55958 | 3.9236 |  | 118.47373 | 3.7003
|  | 78.04153 | 4.0209 |  | -- | -- |  |  |  |  | 78.92938 | 4.0829 |  | 97.57479 | 3.9236 |  | 118.48892 | 3.7003
|  | 78.05673 | 4.0209 |  | -- | -- |  |  |  |  | 78.9446 | 4.0829 |  | 97.59 | 3.9236 |  | 118.50412 | 3.7
|  | 78.07194 | 4.0206 |  | -- | -- |  |  |  |  | 78.95982 | 4.0826 |  | 97.60521 | 3.9236 |  | 118.52691 | 3.7
|  | 78.08714 | 4.0206 |  | -- | -- |  |  |  |  | 78.97504 | 4.0826 |  | 97.62042 | 3.9236 |  | 118.5421 | 3.7
|  | 78.10234 | 4.0206 |  | -- | -- |  |  |  |  | 78.99026 | 4.0823 |  | 97.63563 | 3.9236 |  | 118.5497 | 3.7
|  | 78.11754 | 4.0206 |  | -- | -- |  |  |  |  | 79.01309 | 4.0823 |  | 97.65084 | 3.9233 |  | 118.56489 | 3.7
|  | 78.13275 | 4.0206 |  | -- | -- |  |  |  |  | 79.0207 | 4.082 |  | 97.66605 | 3.9233 |  | 118.58008 | 3.7
|  | 78.14795 | 4.0206 |  | -- | -- |  |  |  |  | 79.03592 | 4.082 |  | 97.68126 | 3.9233 |  | 118.59527 | 3.7
|  | 78.16315 | 4.0206 |  | -- | -- |  |  |  |  | 79.05875 | 4.0817 |  | 97.69647 | 3.9233 |  | 118.61046 | 3.7
|  | 78.17835 | 4.0206 |  | -- | -- |  |  |  |  | 79.07397 | 4.0817 |  | 97.71168 | 3.9233 |  | 118.62565 | 3.6997
|  | 78.19355 | 4.0203 |  | -- | -- |  |  |  |  | 79.08158 | 4.0814 |  | 97.72689 | 3.9233 |  | 118.64085 | 3.6997
|  | 78.20876 | 4.0203 |  | -- | -- |  |  |  |  | 79.0968 | 4.0814 |  | 97.7421 | 3.9233 |  | 118.66363 | 3.6997
|  | 78.22396 | 4.0203 |  | -- | -- |  |  |  |  | 79.11962 | 4.0814 |  | 97.75731 | 3.9229 |  | 118.67123 | 3.6997
|  | 78.23916 | 4.0203 |  | -- | -- |  |  |  |  | 79.13484 | 4.0811 |  | 97.77252 | 3.9229 |  | 118.69402 | 3.6997
|  | 78.25436 | 4.02 |  | -- | -- |  |  |  |  | 79.14245 | 4.0811 |  | 97.78773 | 3.9229 |  | 118.70161 | 3.6994
|  | 78.26957 | 4.02 |  | -- | -- |  |  |  |  | 79.15767 | 4.0807 |  | 97.81055 | 3.9229 |  | 118.7168 | 3.6994
|  | 78.28477 | 4.02 |  | -- | -- |  |  |  |  | 79.17289 | 4.0807 |  | 97.81815 | 3.9226 |  | 118.732 | 3.6994
|  | 78.29997 | 4.02 |  | -- | -- |  |  |  |  | 79.19572 | 4.0804 |  | 97.83336 | 3.9226 |  | 118.74719 | 3.6994
|  | 78.31517 | 4.02 |  | -- | -- |  |  |  |  | 79.20333 | 4.0804 |  | 97.84857 | 3.9226 |  | 118.76238 | 3.6994
|  | 78.33038 | 4.02 |  | -- | -- |  |  |  |  | 79.21855 | 4.0801 |  | 97.86379 | 3.9226 |  | 118.78517 | 3.6994
|  | 78.34558 | 4.02 |  | -- | -- |  |  |  |  | 79.23377 | 4.0801 |  | 97.879 | 3.9226 |  | 118.80036 | 3.6994
|  | 78.36078 | 4.0197 |  | -- | -- |  |  |  |  | 79.24899 | 4.0801 |  | 97.89421 | 3.9226 |  | 118.81555 | 3.6991
|  | 78.37598 | 4.0197 |  | -- | -- |  |  |  |  | 79.26421 | 4.0798 |  | 97.91702 | 3.9226 |  | 118.82315 | 3.6991
|  | 78.39119 | 4.0197 |  | -- | -- |  |  |  |  | 79.27943 | 4.0798 |  | 97.92463 | 3.9226 |  | 118.83834 | 3.6991
|  | 78.40639 | 4.0197 |  | -- | -- |  |  |  |  | 79.29465 | 4.0795 |  | 97.93984 | 3.9226 |  | 118.85353 | 3.6991
|  | 78.42159 | 4.0197 |  | -- | -- |  |  |  |  | 79.30987 | 4.0795 |  | 97.95505 | 3.9223 |  | 118.86872 | 3.6991
|  | 78.43679 | 4.0194 |  | -- | -- |  |  |  |  | 79.3327 | 4.0795 |  | 97.97026 | 3.9223 |  | 118.88391 | 3.6991
|  | 78.452 | 4.0194 |  | -- | -- |  |  |  |  | 79.34031 | 4.0792 |  | 97.98547 | 3.9223 |  | 118.9067 | 3.6991
|  | 78.4672 | 4.0194 |  | -- | -- |  |  |  |  | 79.35553 | 4.0786 |  | 98.00828 | 3.9223 |  | 118.92189 | 3.6988
|  | 78.4824 | 4.0194 |  | -- | -- |  |  |  |  | 79.37836 | 4.0786 |  | 98.01589 | 3.9223 |  | 118.92949 | 3.6988
|  | 78.4976 | 4.0194 |  | -- | -- |  |  |  |  | 79.39358 | 4.0786 |  | 98.0311 | 3.922 |  | 118.94468 | 3.6988
|  | 78.51281 | 4.0194 |  | -- | -- |  |  |  |  | 79.40119 | 4.0783 |  | 98.04631 | 3.922 |  | 118.96747 | 3.6988
|  | 78.52801 | 4.0194 |  | -- | -- |  |  |  |  | 79.41641 | 4.0783 |  | 98.06152 | 3.922 |  | 118.98266 | 3.6988
|  | 78.54321 | 4.019 |  | -- | -- |  |  |  |  | 79.43924 | 4.078 |  | 98.07673 | 3.922 |  | 118.99785 | 3.6988
|  | 78.55841 | 4.019 |  | -- | -- |  |  |  |  | 79.45446 | 4.078 |  | 98.09194 | 3.922 |  | 119.00544 | 3.6985
|  | 78.57362 | 4.019 |  | -- | -- |  |  |  |  | 79.46207 | 4.078 |  | 98.10715 | 3.922 |  | 119.02064 | 3.6985
|  | 78.58882 | 4.019 |  | -- | -- |  |  |  |  | 79.47729 | 4.0776 |  | 98.12236 | 3.922 |  | 119.03583 | 3.6985
|  | 78.60402 | 4.0187 |  | -- | -- |  |  |  |  | 79.49251 | 4.0776 |  | 98.13757 | 3.9217 |  | 119.05102 | 3.6985
|  | 78.61922 | 4.0187 |  | -- | -- |  |  |  |  | 79.50773 | 4.0773 |  | 98.15278 | 3.9217 |  | 119.07381 | 3.6985
|  | 78.63442 | 4.0187 |  | -- | -- |  |  |  |  | 79.52295 | 4.0773 |  | 98.1756 | 3.9217 |  | 119.0814 | 3.6982
|  | 78.64963 | 4.0187 |  | -- | -- |  |  |  |  | 79.53817 | 4.077 |  | 98.1832 | 3.9217 |  | 119.09659 | 3.6982
|  | 78.66483 | 4.0187 |  | -- | -- |  |  |  |  | 79.56099 | 4.077 |  | 98.19841 | 3.9217 |  | 119.11179 | 3.6982
|  | 78.68003 | 4.0187 |  | -- | -- |  |  |  |  | 79.5686 | 4.0767 |  | 98.21362 | 3.9214 |  | 119.12698 | 3.6982
|  | 78.69523 | 4.0187 |  | -- | -- |  |  |  |  | 79.58382 | 4.0767 |  | 98.22884 | 3.9214 |  | 119.14217 | 3.6982
|  | 78.71044 | 4.0184 |  | -- | -- |  |  |  |  | 79.59904 | 4.0767 |  | 98.24405 | 3.9214 |  | 119.16496 | 3.6982
|  | 78.72564 | 4.0184 |  | -- | -- |  |  |  |  | 79.61426 | 4.0764 |  | 98.25926 | 3.9214 |  | 119.17255 | 3.6982
|  | 78.74084 | 4.0184 |  | -- | -- |  |  |  |  | 79.63709 | 4.0764 |  | 98.27447 | 3.9214 |  | 119.19534 | 3.6982
|  | 78.75604 | 4.0184 |  | -- | -- |  |  |  |  | 79.6447 | 4.0761 |  | 98.28968 | 3.9214 |  | 119.20294 | 3.6979
|  | 78.77125 | 4.0181 |  | -- | -- |  |  |  |  | 79.65992 | 4.0761 |  | 98.31249 | 3.9214 |  | 119.21813 | 3.6982
|  | 78.78645 | 4.0181 |  | -- | -- |  |  |  |  | 79.67514 | 4.0758 |  | 98.3201 | 3.9214 |  | 119.23332 | 3.6979
|  | 78.80165 | 4.0181 |  | -- | -- |  |  |  |  | 79.69036 | 4.0758 |  | 98.33531 | 3.9211 |  | 119.24851 | 3.6979
|  | 78.81685 | 4.0181 |  | -- | -- |  |  |  |  | 79.71319 | 4.0758 |  | 98.35052 | 3.9211 |  | 119.2637 | 3.6979
|  | 78.83206 | 4.0181 |  | -- | -- |  |  |  |  | 79.7208 | 4.0755 |  | 98.36573 | 3.9211 |  | 119.27889 | 3.6979
|  | 78.84726 | 4.0181 |  | -- | -- |  |  |  |  | 79.73602 | 4.0755 |  | 98.38094 | 3.9211 |  | 119.29409 | 3.6979
|  | 78.86246 | 4.0181 |  | -- | -- |  |  |  |  | 79.75124 | 4.0755 |  | 98.40375 | 3.9211 |  | 119.30928 | 3.6976
|  | 78.87766 | 4.0178 |  | -- | -- |  |  |  |  | 79.77407 | 4.0752 |  | 98.41136 | 3.9208 |  | 119.32447 | 3.6976
|  | 78.89287 | 4.0178 |  | -- | -- |  |  |  |  | 79.78168 | 4.0752 |  | 98.42657 | 3.9208 |  | 119.33966 | 3.6976
|  | 78.90807 | 4.0178 |  | -- | -- |  |  |  |  | 79.7969 | 4.0749 |  | 98.44178 | 3.9208 |  | 119.35485 | 3.6976
|  | 78.92327 | 4.0178 |  | -- | -- |  |  |  |  | 79.81212 | 4.0749 |  | 98.45699 | 3.9208 |  | 119.37004 | 3.6976
|  | 78.93847 | 4.0175 |  | -- | -- |  |  |  |  | 79.82734 | 4.0749 |  | 98.47981 | 3.9208 |  | 119.38524 | 3.6976
|  | 78.95368 | 4.0175 |  | -- | -- |  |  |  |  | 79.84256 | 4.0745 |  | 98.48741 | 3.9208 |  | 119.40802 | 3.6976
|  | 78.96888 | 4.0175 |  | -- | -- |  |  |  |  | 79.85778 | 4.0745 |  | 98.50262 | 3.9208 |  | 119.41562 | 3.6972
|  | 78.98408 | 4.0175 |  | -- | -- |  |  |  |  | 79.88061 | 4.0742 |  | 98.51783 | 3.9208 |  | 119.43081 | 3.6972
|  | 78.99928 | 4.0175 |  | -- | -- |  |  |  |  | 79.88822 | 4.0742 |  | 98.53304 | 3.9208 |  | 119.446 | 3.6972
|  | 79.01448 | 4.0175 |  | -- | -- |  |  |  |  | 79.91105 | 4.0739 |  | 98.54825 | 3.9205 |  | 119.46119 | 3.6972
|  | 79.02969 | 4.0172 |  | -- | -- |  |  |  |  | 79.92627 | 4.0739 |  | 98.57107 | 3.9205 |  | 119.47639 | 3.6972
|  | 79.04489 | 4.0172 |  | -- | -- |  |  |  |  | 79.93388 | 4.0736 |  | 98.57867 | 3.9205 |  | 119.49917 | 3.6969
|  | 79.06009 | 4.0172 |  | -- | -- |  |  |  |  | 79.9491 | 4.0736 |  | 98.60149 | 3.9205 |  | 119.50677 | 3.6969
|  | 79.07529 | 4.0172 |  | -- | -- |  |  |  |  | 79.96432 | 4.0736 |  | 98.6091 | 3.9205 |  | 119.52196 | 3.6969
|  | 79.0905 | 4.0172 |  | -- | -- |  |  |  |  | 79.97954 | 4.0733 |  | 98.6167 | 3.9205 |  | 119.54475 | 3.6969
|  | 79.1057 | 4.0169 |  | -- | -- |  |  |  |  | 80.00237 | 4.0733 |  | 98.63952 | 3.9202 |  | 119.55234 | 3.6969
|  | 79.1209 | 4.0169 |  | -- | -- |  |  |  |  | 80.00998 | 4.073 |  | 98.64712 | 3.9202 |  | 119.57513 | 3.6969
|  | 79.1361 | 4.0169 |  | -- | -- |  |  |  |  | 80.0252 | 4.073 |  | 98.66233 | 3.9202 |  | 119.59032 | 3.6969
|  | 79.15131 | 4.0169 |  | -- | -- |  |  |  |  | 80.04042 | 4.073 |  | 98.67754 | 3.9202 |  | 119.59792 | 3.6966
|  | 79.16651 | 4.0169 |  | -- | -- |  |  |  |  | 80.06325 | 4.0727 |  | 98.69275 | 3.9202 |  | 119.61311 | 3.6969
|  | 79.18171 | 4.0169 |  | -- | -- |  |  |  |  | 80.07086 | 4.0727 |  | 98.70796 | 3.9202 |  | 119.6359 | 3.6966
|  | 79.19691 | 4.0169 |  | -- | -- |  |  |  |  | 80.08608 | 4.0724 |  | 98.72317 | 3.9202 |  | 119.64349 | 3.6966
|  | 79.21212 | 4.0169 |  | -- | -- |  |  |  |  | 80.1089 | 4.0724 |  | 98.73838 | 3.9198 |  | 119.65868 | 3.6966
|  | 79.22732 | 4.0166 |  | -- | -- |  |  |  |  | 80.11651 | 4.0721 |  | 98.75359 | 3.9198 |  | 119.68147 | 3.6966
|  | 79.24252 | 4.0166 |  | -- | -- |  |  |  |  | 80.13173 | 4.0721 |  | 98.7688 | 3.9198 |  | 119.68907 | 3.6963
|  | 79.25772 | 4.0166 |  | -- | -- |  |  |  |  | 80.14695 | 4.0721 |  | 98.78402 | 3.9198 |  | 119.71186 | 3.6963
|  | 79.27293 | 4.0163 |  | -- | -- |  |  |  |  | 80.16217 | 4.0718 |  | 98.79923 | 3.9195 |  | 119.72705 | 3.6963
|  | 79.28813 | 4.0163 |  | -- | -- |  |  |  |  | 80.17739 | 4.0718 |  | 98.81444 | 3.9195 |  | 119.73464 | 3.6963
|  | 79.30333 | 4.0163 |  | -- | -- |  |  |  |  | 80.20022 | 4.0714 |  | 98.82965 | 3.9195 |  | 119.74983 | 3.6963
|  | 79.31853 | 4.0163 |  | -- | -- |  |  |  |  | 80.20783 | 4.0714 |  | 98.84486 | 3.9195 |  | 119.76503 | 3.696
|  | 79.33374 | 4.0163 |  | -- | -- |  |  |  |  | 80.22305 | 4.0711 |  | 98.86007 | 3.9195 |  | 119.78022 | 3.696
|  | 79.34894 | 4.0163 |  | -- | -- |  |  |  |  | 80.23827 | 4.0711 |  | 98.87528 | 3.9195 |  | 119.79541 | 3.696
|  | 79.36414 | 4.0163 |  | -- | -- |  |  |  |  | 80.25349 | 4.0711 |  | 98.89809 | 3.9195 |  | 119.8106 | 3.696
|  | 79.37934 | 4.0163 |  | -- | -- |  |  |  |  | 80.26871 | 4.0708 |  | 98.9057 | 3.9192 |  | 119.82579 | 3.6957
|  | 79.39454 | 4.0159 |  | -- | -- |  |  |  |  | 80.28393 | 4.0708 |  | 98.92091 | 3.9192 |  | 119.84098 | 3.696
|  | 79.40975 | 4.0159 |  | -- | -- |  |  |  |  | 80.29915 | 4.0705 |  | 98.93612 | 3.9192 |  | 119.85618 | 3.6957
|  | 79.42495 | 4.0159 |  | -- | -- |  |  |  |  | 80.31437 | 4.0705 |  | 98.95133 | 3.9192 |  | 119.87137 | 3.6957
|  | 79.44015 | 4.0159 |  | -- | -- |  |  |  |  | 80.32959 | 4.0705 |  | 98.97415 | 3.9192 |  | 119.89416 | 3.6957
|  | 79.45535 | 4.0156 |  | -- | -- |  |  |  |  | 80.34481 | 4.0702 |  | 98.98936 | 3.9192 |  | 119.90175 | 3.6954
|  | 79.47056 | 4.0156 |  | -- | -- |  |  |  |  | 80.36003 | 4.0702 |  | 98.99696 | 3.9189 |  | 119.91694 | 3.6954
|  | 79.48576 | 4.0156 |  | -- | -- |  |  |  |  | 80.37525 | 4.0699 |  | 99.01217 | 3.9189 |  | 119.93213 | 3.6954
|  | 79.50096 | 4.0156 |  | -- | -- |  |  |  |  | 80.39047 | 4.0699 |  | 99.03499 | 3.9189 |  | 119.94733 | 3.6954
|  | 79.51616 | 4.0156 |  | -- | -- |  |  |  |  | 80.40569 | 4.0699 |  | 99.04259 | 3.9189 |  | 119.96252 | 3.6951
|  | 79.53137 | 4.0156 |  | -- | -- |  |  |  |  | 80.42091 | 4.0696 |  | 99.0578 | 3.9189 |  | 119.97771 | 3.6951
|  | 79.54657 | 4.0156 |  | -- | -- |  |  |  |  | 80.44374 | 4.0696 |  | 99.07301 | 3.9189 |  | 119.9929 | 3.6951
|  | 79.56177 | 4.0156 |  | -- | -- |  |  |  |  | 80.45135 | 4.0693 |  | 99.08822 | 3.9186 |  | 120.01569 | 3.6951
|  | 79.57697 | 4.0153 |  | -- | -- |  |  |  |  | 80.46657 | 4.0693 |  | 99.10343 | 3.9186 |  | 120.02328 | 3.6951
|  | 79.59218 | 4.0153 |  | -- | -- |  |  |  |  | 80.48179 | 4.0693 |  | 99.11864 | 3.9186 |  | 120.03848 | 3.6951
|  | 79.60738 | 4.0153 |  | -- | -- |  |  |  |  | 80.49701 | 4.069 |  | 99.13385 | 3.9186 |  | 120.05367 | 3.6945
|  | 79.62258 | 4.0153 |  | -- | -- |  |  |  |  | 80.51223 | 4.069 |  | 99.14907 | 3.9183 |  | 120.06886 | 3.6945
|  | 79.63778 | 4.0153 |  | -- | -- |  |  |  |  | 80.53506 | 4.0687 |  | 99.16428 | 3.9183 |  | 120.08405 | 3.6945
|  | 79.65299 | 4.015 |  | -- | -- |  |  |  |  | 80.55028 | 4.0687 |  | 99.17949 | 3.9183 |  | 120.09924 | 3.6945
|  | 79.66819 | 4.015 |  | -- | -- |  |  |  |  | 80.5655 | 4.0687 |  | 99.1947 | 3.9183 |  | 120.12203 | 3.6941
|  | 79.68339 | 4.015 |  | -- | -- |  |  |  |  | 80.57311 | 4.0683 |  | 99.21751 | 3.9183 |  | 120.12963 | 3.6941
|  | 79.69859 | 4.015 |  | -- | -- |  |  |  |  | 80.58833 | 4.0683 |  | 99.23272 | 3.9183 |  | 120.14482 | 3.6941
|  | 79.7138 | 4.015 |  | -- | -- |  |  |  |  | 80.60355 | 4.068 |  | 99.24033 | 3.918 |  | 120.16001 | 3.6941
|  | 79.729 | 4.015 |  | -- | -- |  |  |  |  | 80.61877 | 4.068 |  | 99.25554 | 3.918 |  | 120.1752 | 3.6941
|  | 79.7442 | 4.015 |  | -- | -- |  |  |  |  | 80.63399 | 4.068 |  | 99.27075 | 3.918 |  | 120.19039 | 3.6941
|  | 79.7594 | 4.015 |  | -- | -- |  |  |  |  | 80.64921 | 4.0677 |  | 99.28596 | 3.918 |  | 120.20558 | 3.6941
|  | 79.7746 | 4.0147 |  | -- | -- |  |  |  |  | 80.66443 | 4.0677 |  | 99.30117 | 3.918 |  | 120.22078 | 3.6941
|  | 79.78981 | 4.0147 |  | -- | -- |  |  |  |  | 80.67964 | 4.0674 |  | 99.31638 | 3.9177 |  | 120.23597 | 3.6938
|  | 79.80501 | 4.0147 |  | -- | -- |  |  |  |  | 80.70247 | 4.0674 |  | 99.3392 | 3.9177 |  | 120.25875 | 3.6938
|  | 79.82021 | 4.0147 |  | -- | -- |  |  |  |  | 80.71008 | 4.0674 |  | 99.3468 | 3.9177 |  | 120.26635 | 3.6938
|  | 79.83541 | 4.0144 |  | -- | -- |  |  |  |  | 80.73291 | 4.0671 |  | 99.36962 | 3.9177 |  | 120.28154 | 3.6938
|  | 79.85062 | 4.0144 |  | -- | -- |  |  |  |  | 80.74813 | 4.0671 |  | 99.37722 | 3.9177 |  | 120.29673 | 3.6938
|  | 79.86582 | 4.0144 |  | -- | -- |  |  |  |  | 80.75574 | 4.0668 |  | 99.39243 | 3.9177 |  | 120.31952 | 3.6935
|  | 79.88102 | 4.0144 |  | -- | -- |  |  |  |  | 80.77096 | 4.0668 |  | 99.41525 | 3.9177 |  | 120.32712 | 3.6938
|  | 79.89622 | 4.0144 |  | -- | -- |  |  |  |  | 80.78618 | 4.0668 |  | 99.42285 | 3.9174 |  | 120.34231 | 3.6935
|  | 79.91143 | 4.0144 |  | -- | -- |  |  |  |  | 80.80901 | 4.0665 |  | 99.43806 | 3.9174 |  | 120.3575 | 3.6935
|  | 79.92663 | 4.0144 |  | -- | -- |  |  |  |  | 80.81662 | 4.0665 |  | 99.45327 | 3.9174 |  | 120.3727 | 3.6935
|  | 79.94183 | 4.0144 |  | -- | -- |  |  |  |  | 80.83184 | 4.0665 |  | 99.47609 | 3.9174 |  | 120.38789 | 3.6935
|  | 79.95703 | 4.0141 |  | -- | -- |  |  |  |  | 80.84706 | 4.0662 |  | 99.48369 | 3.9171 |  | 120.40308 | 3.6935
|  | 79.97224 | 4.0141 |  | -- | -- |  |  |  |  | 80.86228 | 4.0662 |  | 99.4989 | 3.9171 |  | 120.41827 | 3.6932
|  | 79.98744 | 4.0141 |  | -- | -- |  |  |  |  | 80.8775 | 4.0662 |  | 99.51412 | 3.9171 |  | 120.43346 | 3.6932
|  | 80.00264 | 4.0141 |  | -- | -- |  |  |  |  | 80.89272 | 4.0659 |  | 99.52933 | 3.9171 |  | 120.44865 | 3.6932
|  | 80.01784 | 4.0141 |  | -- | -- |  |  |  |  | 80.90794 | 4.0659 |  | 99.55214 | 3.9171 |  | 120.47144 | 3.6929
|  | 80.03305 | 4.0138 |  | -- | -- |  |  |  |  | 80.92316 | 4.0656 |  | 99.55975 | 3.9167 |  | 120.47904 | 3.6929
|  | 80.04825 | 4.0138 |  | -- | -- |  |  |  |  | 80.93838 | 4.0656 |  | 99.57496 | 3.9167 |  | 120.49423 | 3.6929
|  | 80.06345 | 4.0138 |  | -- | -- |  |  |  |  | 80.9536 | 4.0652 |  | 99.59017 | 3.9167 |  | 120.50942 | 3.6929
|  | 80.07865 | 4.0138 |  | -- | -- |  |  |  |  | 80.96882 | 4.0652 |  | 99.60538 | 3.9167 |  | 120.52461 | 3.6929
|  | 80.09386 | 4.0138 |  | -- | -- |  |  |  |  | 80.98404 | 4.0652 |  | 99.62059 | 3.9167 |  | 120.5398 | 3.6929
|  | 80.10906 | 4.0138 |  | -- | -- |  |  |  |  | 81.00687 | 4.0649 |  | 99.6358 | 3.9164 |  | 120.555 | 3.6926
|  | 80.12426 | 4.0138 |  | -- | -- |  |  |  |  | 81.01448 | 4.0649 |  | 99.65101 | 3.9164 |  | 120.57019 | 3.6926
|  | 80.13946 | 4.0135 |  | -- | -- |  |  |  |  | 81.0297 | 4.0649 |  | 99.66622 | 3.9164 |  | 120.59298 | 3.6926
|  | 80.15466 | 4.0135 |  | -- | -- |  |  |  |  | 81.04492 | 4.0646 |  | 99.68143 | 3.9164 |  | 120.60057 | 3.6926
|  | 80.16987 | 4.0135 |  | -- | -- |  |  |  |  | 81.06014 | 4.0646 |  | 99.69664 | 3.9164 |  | 120.61576 | 3.6923
|  | 80.18507 | 4.0135 |  | -- | -- |  |  |  |  | 81.07536 | 4.0643 |  | 99.71946 | 3.9164 |  | 120.63095 | 3.6923
|  | 80.20027 | 4.0135 |  | -- | -- |  |  |  |  | 81.09057 | 4.0643 |  | 99.72706 | 3.9161 |  | 120.64615 | 3.6923
|  | 80.21547 | 4.0132 |  | -- | -- |  |  |  |  | 81.10579 | 4.0643 |  | 99.74227 | 3.9161 |  | 120.66134 | 3.6923
|  | 80.23068 | 4.0132 |  | -- | -- |  |  |  |  | 81.12101 | 4.0643 |  | 99.75748 | 3.9161 |  | 120.67653 | 3.6923
|  | 80.24588 | 4.0132 |  | -- | -- |  |  |  |  | 81.13623 | 4.064 |  | 99.77269 | 3.9161 |  | 120.69932 | 3.6923
|  | 80.26108 | 4.0132 |  | -- | -- |  |  |  |  | 81.15145 | 4.064 |  | 99.7879 | 3.9161 |  | 120.70691 | 3.6923
|  | 80.27628 | 4.0132 |  | -- | -- |  |  |  |  | 81.16667 | 4.064 |  | 99.81072 | 3.9158 |  | 120.7221 | 3.6923
|  | 80.29149 | 4.0132 |  | -- | -- |  |  |  |  | 81.18189 | 4.0637 |  | 99.81832 | 3.9158 |  | 120.7373 | 3.692
|  | 80.30669 | 4.0132 |  | -- | -- |  |  |  |  | 81.19711 | 4.0637 |  | 99.83353 | 3.9158 |  | 120.76008 | 3.692
|  | 80.32189 | 4.0132 |  | -- | -- |  |  |  |  | 81.21233 | 4.0637 |  | 99.85635 | 3.9158 |  | 120.76768 | 3.692
|  | 80.33709 | 4.0128 |  | -- | -- |  |  |  |  | 81.22755 | 4.0634 |  | 99.86395 | 3.9158 |  | 120.78287 | 3.692
|  | 80.3523 | 4.0128 |  | -- | -- |  |  |  |  | 81.24277 | 4.0634 |  | 99.88677 | 3.9155 |  | 120.79806 | 3.6917
|  | 80.3675 | 4.0128 |  | -- | -- |  |  |  |  | 81.25799 | 4.0631 |  | 99.89438 | 3.9155 |  | 120.81325 | 3.6917
|  | 80.3827 | 4.0128 |  | -- | -- |  |  |  |  | 81.27321 | 4.0631 |  | 99.90959 | 3.9155 |  | 120.82845 | 3.6917
|  | 80.3979 | 4.0128 |  | -- | -- |  |  |  |  | 81.29604 | 4.0631 |  | 99.9248 | 3.9155 |  | 120.85123 | 3.6917
|  | 80.41311 | 4.0125 |  | -- | -- |  |  |  |  | 81.30365 | 4.0628 |  | 99.94001 | 3.9152 |  | 120.85883 | 3.6917
|  | 80.42831 | 4.0125 |  | -- | -- |  |  |  |  | 81.31887 | 4.0628 |  | 99.95522 | 3.9152 |  | 120.87402 | 3.6917
|  | 80.44351 | 4.0125 |  | -- | -- |  |  |  |  | 81.33409 | 4.0628 |  | 99.97043 | 3.9152 |  | 120.88921 | 3.6917
|  | 80.45871 | 4.0125 |  | -- | -- |  |  |  |  | 81.34931 | 4.0625 |  | 99.99324 | 3.9152 |  | 120.9044 | 3.6917
|  | 80.47392 | 4.0125 |  | -- | -- |  |  |  |  | 81.36453 | 4.0625 |  | 100.00085 | 3.9152 |  | 120.9196 | 3.6917
|  | 80.48912 | 4.0125 |  | -- | -- |  |  |  |  | 81.37975 | 4.0625 |  | 100.01606 | 3.9152 |  | 120.93479 | 3.6914
|  | 80.50432 | 4.0125 |  | -- | -- |  |  |  |  | 81.39497 | 4.0621 |  | 100.03127 | 3.9149 |  | 120.95757 | 3.6914
|  | 80.51952 | 4.0125 |  | -- | -- |  |  |  |  | 81.41019 | 4.0621 |  | 100.04648 | 3.9149 |  | 120.96517 | 3.6914
|  | 80.53472 | 4.0122 |  | -- | -- |  |  |  |  | 81.42541 | 4.0618 |  | 100.06169 | 3.9149 |  | 120.98036 | 3.6914
|  | 80.54993 | 4.0122 |  | -- | -- |  |  |  |  | 81.44063 | 4.0618 |  | 100.0769 | 3.9149 |  | 121.00315 | 3.6914
|  | 80.56513 | 4.0122 |  | -- | -- |  |  |  |  | 81.45585 | 4.0618 |  | 100.09972 | 3.9149 |  | 121.01074 | 3.6914
|  | 80.58033 | 4.0122 |  | -- | -- |  |  |  |  | 81.47107 | 4.0615 |  | 100.11493 | 3.9146 |  | 121.02594 | 3.691
|  | 80.59553 | 4.0122 |  | -- | -- |  |  |  |  | 81.48628 | 4.0615 |  | 100.12253 | 3.9146 |  | 121.04113 | 3.691
|  | 80.61074 | 4.0119 |  | -- | -- |  |  |  |  | 81.50911 | 4.0615 |  | 100.13774 | 3.9146 |  | 121.06392 | 3.691
|  | 80.62594 | 4.0119 |  | -- | -- |  |  |  |  | 81.51672 | 4.0612 |  | 100.15295 | 3.9146 |  | 121.07151 | 3.691
|  | 80.64114 | 4.0119 |  | -- | -- |  |  |  |  | 81.53194 | 4.0612 |  | 100.16816 | 3.9146 |  | 121.0943 | 3.691
|  | 80.65634 | 4.0119 |  | -- | -- |  |  |  |  | 81.54715 | 4.0612 |  | 100.18337 | 3.914 |  | 121.10189 | 3.691
|  | 80.67155 | 4.0119 |  | -- | -- |  |  |  |  | 81.56237 | 4.0609 |  | 100.19858 | 3.914 |  | 121.11709 | 3.6907
|  | 80.68675 | 4.0119 |  | -- | -- |  |  |  |  | 81.57759 | 4.0609 |  | 100.21379 | 3.914 |  | 121.13228 | 3.6907
|  | 80.70195 | 4.0119 |  | -- | -- |  |  |  |  | 81.59281 | 4.0606 |  | 100.229 | 3.914 |  | 121.14747 | 3.6907
|  | 80.71715 | 4.0116 |  | -- | -- |  |  |  |  | 81.60803 | 4.0606 |  | 100.24421 | 3.9136 |  | 121.16266 | 3.6907
|  | 80.73236 | 4.0116 |  | -- | -- |  |  |  |  | 81.62325 | 4.0606 |  | 100.25943 | 3.9136 |  | 121.17785 | 3.6907
|  | 80.74756 | 4.0116 |  | -- | -- |  |  |  |  | 81.64608 | 4.0606 |  | 100.27464 | 3.9136 |  | 121.20064 | 3.6907
|  | 80.76276 | 4.0113 |  | -- | -- |  |  |  |  | 81.65369 | 4.0603 |  | 100.28985 | 3.9136 |  | 121.20824 | 3.6907
|  | 80.77796 | 4.0113 |  | -- | -- |  |  |  |  | 81.66891 | 4.0603 |  | 100.31266 | 3.9136 |  | 121.22343 | 3.6904
|  | 80.79317 | 4.0113 |  | -- | -- |  |  |  |  | 81.68413 | 4.0603 |  | 100.32787 | 3.9136 |  | 121.23862 | 3.6904
|  | 80.80837 | 4.0113 |  | -- | -- |  |  |  |  | 81.70696 | 4.06 |  | 100.34308 | 3.9133 |  | 121.25381 | 3.6904
|  | 80.82357 | 4.0113 |  | -- | -- |  |  |  |  | 81.71457 | 4.06 |  | 100.35829 | 3.9133 |  | 121.2766 | 3.6904
|  | 80.83877 | 4.0113 |  | -- | -- |  |  |  |  | 81.72979 | 4.06 |  | 100.3659 | 3.9133 |  | 121.28419 | 3.6904
|  | 80.85398 | 4.0113 |  | -- | -- |  |  |  |  | 81.75262 | 4.0597 |  | 100.38111 | 3.9133 |  | 121.29939 | 3.6901
|  | 80.86918 | 4.0113 |  | -- | -- |  |  |  |  | 81.76023 | 4.0597 |  | 100.39632 | 3.913 |  | 121.31458 | 3.6901
|  | 80.88438 | 4.0113 |  | -- | -- |  |  |  |  | 81.77545 | 4.0593 |  | 100.41153 | 3.913 |  | 121.32977 | 3.6901
|  | 80.89958 | 4.011 |  | -- | -- |  |  |  |  | 81.79067 | 4.0593 |  | 100.42674 | 3.913 |  | 121.34496 | 3.6901
|  | 80.91478 | 4.011 |  | -- | -- |  |  |  |  | 81.80589 | 4.0593 |  | 100.44956 | 3.913 |  | 121.36775 | 3.6901
|  | 80.92999 | 4.011 |  | -- | -- |  |  |  |  | 81.82111 | 4.0593 |  | 100.46477 | 3.9127 |  | 121.37534 | 3.6901
|  | 80.94519 | 4.011 |  | -- | -- |  |  |  |  | 81.84394 | 4.059 |  | 100.47237 | 3.9127 |  | 121.39054 | 3.6901
|  | 80.96039 | 4.011 |  | -- | -- |  |  |  |  | 81.85155 | 4.059 |  | 100.49519 | 3.9127 |  | 121.41332 | 3.6901
|  | 80.97559 | 4.0107 |  | -- | -- |  |  |  |  | 81.86677 | 4.0587 |  | 100.50279 | 3.9127 |  | 121.42851 | 3.6898
|  | 80.9908 | 4.0107 |  | -- | -- |  |  |  |  | 81.88199 | 4.0587 |  | 100.518 | 3.9127 |  | 121.43611 | 3.6898
|  | 81.006 | 4.0107 |  | -- | -- |  |  |  |  | 81.89721 | 4.0587 |  | 100.53321 | 3.9124 |  | 121.4513 | 3.6898
|  | 81.0212 | 4.0107 |  | -- | -- |  |  |  |  | 81.91243 | 4.0587 |  | 100.54842 | 3.9124 |  | 121.46649 | 3.6898
|  | 81.0364 | 4.0107 |  | -- | -- |  |  |  |  | 81.93525 | 4.0584 |  | 100.56363 | 3.9124 |  | 121.48169 | 3.6898
|  | 81.05161 | 4.0107 |  | -- | -- |  |  |  |  | 81.94286 | 4.0584 |  | 100.57884 | 3.9124 |  | 121.49688 | 3.6898
|  | 81.06681 | 4.0107 |  | -- | -- |  |  |  |  | 81.95808 | 4.0581 |  | 100.60166 | 3.9124 |  | 121.51207 | 3.6895
|  | 81.08201 | 4.0104 |  | -- | -- |  |  |  |  | 81.98091 | 4.0581 |  | 100.60926 | 3.9124 |  | 121.52726 | 3.6895
|  | 81.09721 | 4.0104 |  | -- | -- |  |  |  |  | 81.98852 | 4.0581 |  | 100.62448 | 3.9121 |  | 121.55005 | 3.6895
|  | 81.11242 | 4.0104 |  | -- | -- |  |  |  |  | 82.00374 | 4.0581 |  | 100.63969 | 3.9121 |  | 121.55764 | 3.6895
|  | 81.12762 | 4.0104 |  | -- | -- |  |  |  |  | 82.01896 | 4.0578 |  | 100.6549 | 3.9121 |  | 121.57284 | 3.6892
|  | 81.14282 | 4.0104 |  | -- | -- |  |  |  |  | 82.04179 | 4.0578 |  | 100.67771 | 3.9121 |  | 121.58803 | 3.6892
|  | 81.15802 | 4.0101 |  | -- | -- |  |  |  |  | 82.0494 | 4.0578 |  | 100.68532 | 3.9118 |  | 121.60322 | 3.6892
|  | 81.17323 | 4.0101 |  | -- | -- |  |  |  |  | 82.07223 | 4.0575 |  | 100.70053 | 3.9118 |  | 121.61841 | 3.6892
|  | 81.18843 | 4.0101 |  | -- | -- |  |  |  |  | 82.07984 | 4.0575 |  | 100.71574 | 3.9118 |  | 121.6336 | 3.6892
|  | 81.20363 | 4.0101 |  | -- | -- |  |  |  |  | 82.09506 | 4.0575 |  | 100.73095 | 3.9118 |  | 121.64879 | 3.6892
|  | 81.21883 | 4.0101 |  | -- | -- |  |  |  |  | 82.11028 | 4.0575 |  | 100.74616 | 3.9118 |  | 121.66399 | 3.6889
|  | 81.23404 | 4.0097 |  | -- | -- |  |  |  |  | 82.1255 | 4.0572 |  | 100.76137 | 3.9115 |  | 121.68677 | 3.6889
|  | 81.24924 | 4.0097 |  | -- | -- |  |  |  |  | 82.14833 | 4.0572 |  | 100.77658 | 3.9115 |  | 121.69437 | 3.6889
|  | 81.26444 | 4.0097 |  | -- | -- |  |  |  |  | 82.15594 | 4.0569 |  | 100.79179 | 3.9115 |  | 121.70956 | 3.6889
|  | 81.27964 | 4.0097 |  | -- | -- |  |  |  |  | 82.17116 | 4.0569 |  | 100.807 | 3.9115 |  | 121.72475 | 3.6889
|  | 81.29484 | 4.0097 |  | -- | -- |  |  |  |  | 82.18638 | 4.0569 |  | 100.82221 | 3.9112 |  | 121.73994 | 3.6886
|  | 81.31005 | 4.0097 |  | -- | -- |  |  |  |  | 82.2016 | 4.0569 |  | 100.83742 | 3.9112 |  | 121.75513 | 3.6886
|  | 81.32525 | 4.0097 |  | -- | -- |  |  |  |  | 82.21682 | 4.0566 |  | 100.85263 | 3.9112 |  | 121.77033 | 3.6886
|  | 81.34045 | 4.0097 |  | -- | -- |  |  |  |  | 82.23204 | 4.0566 |  | 100.87545 | 3.9112 |  | 121.78552 | 3.6886
|  | 81.35565 | 4.0094 |  | -- | -- |  |  |  |  | 82.24726 | 4.0566 |  | 100.88305 | 3.9112 |  | 121.80071 | 3.6886
|  | 81.37086 | 4.0094 |  | -- | -- |  |  |  |  | 82.26248 | 4.0562 |  | 100.90587 | 3.9112 |  | 121.8159 | 3.6886
|  | 81.38606 | 4.0094 |  | -- | -- |  |  |  |  | 82.2777 | 4.0562 |  | 100.91347 | 3.9109 |  | 121.83109 | 3.6883
|  | 81.40126 | 4.0094 |  | -- | -- |  |  |  |  | 82.30053 | 4.0562 |  | 100.92868 | 3.9109 |  | 121.84628 | 3.6883
|  | 81.41646 | 4.0094 |  | -- | -- |  |  |  |  | 82.30814 | 4.0562 |  | 100.94389 | 3.9109 |  | 121.86148 | 3.6883
|  | 81.43167 | 4.0091 |  | -- | -- |  |  |  |  | 82.32336 | 4.0559 |  | 100.9591 | 3.9109 |  | 121.88426 | 3.6883
|  | 81.44687 | 4.0091 |  | -- | -- |  |  |  |  | 82.33857 | 4.0559 |  | 100.98192 | 3.9109 |  | 121.89186 | 3.6883
|  | 81.46207 | 4.0091 |  | -- | -- |  |  |  |  | 82.35379 | 4.0556 |  | 100.98952 | 3.9105 |  | 121.90705 | 3.6879
|  | 81.47727 | 4.0091 |  | -- | -- |  |  |  |  | 82.36901 | 4.0556 |  | 101.00474 | 3.9105 |  | 121.92224 | 3.6879
|  | 81.49248 | 4.0091 |  | -- | -- |  |  |  |  | 82.38423 | 4.0556 |  | 101.02755 | 3.9105 |  | 121.93743 | 3.6879
|  | 81.50768 | 4.0088 |  | -- | -- |  |  |  |  | 82.39945 | 4.0553 |  | 101.03516 | 3.9105 |  | 121.96022 | 3.6879
|  | 81.52288 | 4.0088 |  | -- | -- |  |  |  |  | 82.42228 | 4.0553 |  | 101.05037 | 3.9105 |  | 121.96782 | 3.6879
|  | 81.53808 | 4.0088 |  | -- | -- |  |  |  |  | 82.42989 | 4.0553 |  | 101.06558 | 3.9102 |  | 121.98301 | 3.6879
|  | 81.55329 | 4.0088 |  | -- | -- |  |  |  |  | 82.44511 | 4.0553 |  | 101.08079 | 3.9102 |  | 121.9982 | 3.6879
|  | 81.56849 | 4.0088 |  | -- | -- |  |  |  |  | 82.46033 | 4.055 |  | 101.096 | 3.9102 |  | 122.01339 | 3.6876
|  | 81.58369 | 4.0088 |  | -- | -- |  |  |  |  | 82.48316 | 4.055 |  | 101.11121 | 3.9102 |  | 122.03618 | 3.6876
|  | 81.59889 | 4.0088 |  | -- | -- |  |  |  |  | 82.49077 | 4.055 |  | 101.12642 | 3.9099 |  | 122.04378 | 3.6876
|  | 81.6141 | 4.0085 |  | -- | -- |  |  |  |  | 82.50599 | 4.055 |  | 101.14163 | 3.9099 |  | 122.05897 | 3.6876
|  | 81.6293 | 4.0085 |  | -- | -- |  |  |  |  | 82.52121 | 4.0547 |  | 101.15684 | 3.9099 |  | 122.08176 | 3.6873
|  | 81.6445 | 4.0085 |  | -- | -- |  |  |  |  | 82.54404 | 4.0547 |  | 101.17966 | 3.9099 |  | 122.08935 | 3.6873
|  | 81.6597 | 4.0085 |  | -- | -- |  |  |  |  | 82.55165 | 4.0547 |  | 101.18726 | 3.9096 |  | 122.10454 | 3.6873
|  | 81.6749 | 4.0085 |  | -- | -- |  |  |  |  | 82.56687 | 4.0544 |  | 101.21008 | 3.9096 |  | 122.11973 | 3.6873
|  | 81.69011 | 4.0079 |  | -- | -- |  |  |  |  | 82.58209 | 4.0544 |  | 101.21768 | 3.9096 |  | 122.14252 | 3.6873
|  | 81.70531 | 4.0079 |  | -- | -- |  |  |  |  | 82.59731 | 4.0544 |  | 101.23289 | 3.9096 |  | 122.15771 | 3.6873
|  | 81.72051 | 4.0079 |  | -- | -- |  |  |  |  | 82.61253 | 4.0544 |  | 101.2481 | 3.9096 |  | 122.16531 | 3.6873
|  | 81.73571 | 4.0079 |  | -- | -- |  |  |  |  | 82.62775 | 4.0541 |  | 101.26331 | 3.9096 |  | 122.1881 | 3.687
|  | 81.75092 | 4.0079 |  | -- | -- |  |  |  |  | 82.64297 | 4.0541 |  | 101.28613 | 3.9093 |  | 122.19569 | 3.687
|  | 81.76612 | 4.0079 |  | -- | -- |  |  |  |  | 82.6658 | 4.0538 |  | 101.29373 | 3.9093 |  | 122.21088 | 3.687
|  | 81.78132 | 4.0079 |  | -- | -- |  |  |  |  | 82.68102 | 4.0538 |  | 101.30894 | 3.9093 |  | 122.22608 | 3.687
|  | 81.79652 | 4.0076 |  | -- | -- |  |  |  |  | 82.69624 | 4.0538 |  | 101.32415 | 3.9093 |  | 122.24886 | 3.687
|  | 81.81173 | 4.0076 |  | -- | -- |  |  |  |  | 82.70385 | 4.0538 |  | 101.34697 | 3.9093 |  | 122.25646 | 3.687
|  | 81.82693 | 4.0076 |  | -- | -- |  |  |  |  | 82.71907 | 4.0535 |  | 101.35457 | 3.909 |  | 122.27165 | 3.687
|  | 81.84213 | 4.0076 |  | -- | -- |  |  |  |  | 82.73429 | 4.0535 |  | 101.36979 | 3.909 |  | 122.28684 | 3.6867
|  | 81.85733 | 4.0073 |  | -- | -- |  |  |  |  | 82.7495 | 4.0535 |  | 101.3926 | 3.909 |  | 122.30203 | 3.6867
|  | 81.87254 | 4.0073 |  | -- | -- |  |  |  |  | 82.77233 | 4.0535 |  | 101.40021 | 3.909 |  | 122.31723 | 3.6867
|  | 81.88774 | 4.0073 |  | -- | -- |  |  |  |  | 82.77994 | 4.0531 |  | 101.41542 | 3.9087 |  | 122.34001 | 3.6867
|  | 81.90294 | 4.0073 |  | -- | -- |  |  |  |  | 82.79516 | 4.0531 |  | 101.43063 | 3.9087 |  | 122.34761 | 3.6867
|  | 81.91814 | 4.0073 |  | -- | -- |  |  |  |  | 82.81038 | 4.0531 |  | 101.44584 | 3.9087 |  | 122.3704 | 3.6867
|  | 81.93335 | 4.0073 |  | -- | -- |  |  |  |  | 82.83321 | 4.0528 |  | 101.46105 | 3.9087 |  | 122.37799 | 3.6867
|  | 81.94855 | 4.007 |  | -- | -- |  |  |  |  | 82.84082 | 4.0528 |  | 101.47626 | 3.9087 |  | 122.39318 | 3.6864
|  | 81.96375 | 4.007 |  | -- | -- |  |  |  |  | 82.85604 | 4.0528 |  | 101.49147 | 3.9084 |  | 122.40838 | 3.6867
|  | 81.97895 | 4.007 |  | -- | -- |  |  |  |  | 82.87126 | 4.0528 |  | 101.50668 | 3.9084 |  | 122.42357 | 3.6864
|  | 81.99416 | 4.007 |  | -- | -- |  |  |  |  | 82.88648 | 4.0525 |  | 101.52949 | 3.9084 |  | 122.43876 | 3.6864
|  | 82.00936 | 4.007 |  | -- | -- |  |  |  |  | 82.9017 | 4.0525 |  | 101.5371 | 3.9084 |  | 122.45395 | 3.6864
|  | 82.02456 | 4.007 |  | -- | -- |  |  |  |  | 82.92453 | 4.0525 |  | 101.55231 | 3.9084 |  | 122.46914 | 3.6864
|  | 82.03976 | 4.0066 |  | -- | -- |  |  |  |  | 82.93214 | 4.0525 |  | 101.57513 | 3.9081 |  | 122.49193 | 3.6861
|  | 82.05496 | 4.0066 |  | -- | -- |  |  |  |  | 82.94736 | 4.0522 |  | 101.58273 | 3.9081 |  | 122.49952 | 3.6861
|  | 82.07017 | 4.0066 |  | -- | -- |  |  |  |  | 82.96258 | 4.0522 |  | 101.59794 | 3.9081 |  | 122.51472 | 3.6861
|  | 82.08537 | 4.0066 |  | -- | -- |  |  |  |  | 82.98541 | 4.0522 |  | 101.61315 | 3.9081 |  | 122.52991 | 3.6861
|  | 82.10057 | 4.0066 |  | -- | -- |  |  |  |  | 82.99302 | 4.0522 |  | 101.62836 | 3.9081 |  | 122.5527 | 3.6861
|  | 82.11577 | 4.0066 |  | -- | -- |  |  |  |  | 83.00824 | 4.0519 |  | 101.64357 | 3.9081 |  | 122.56029 | 3.6858
|  | 82.13098 | 4.0066 |  | -- | -- |  |  |  |  | 83.02346 | 4.0519 |  | 101.65878 | 3.9078 |  | 122.58308 | 3.6858
|  | 82.14618 | 4.0063 |  | -- | -- |  |  |  |  | 83.03868 | 4.0519 |  | 101.67399 | 3.9078 |  | 122.59067 | 3.6858
|  | 82.16138 | 4.0063 |  | -- | -- |  |  |  |  | 83.0539 | 4.0519 |  | 101.6892 | 3.9078 |  | 122.60587 | 3.6858
|  | 82.17658 | 4.0063 |  | -- | -- |  |  |  |  | 83.06912 | 4.0516 |  | 101.70441 | 3.9074 |  | 122.62106 | 3.6858
|  | 82.19179 | 4.0063 |  | -- | -- |  |  |  |  | 83.08433 | 4.0516 |  | 101.71962 | 3.9074 |  | 122.63625 | 3.6858
|  | 82.20699 | 4.006 |  | -- | -- |  |  |  |  | 83.09955 | 4.0516 |  | 101.74244 | 3.9074 |  | 122.65904 | 3.6855
|  | 82.22219 | 4.006 |  | -- | -- |  |  |  |  | 83.11477 | 4.051 |  | 101.75765 | 3.9074 |  | 122.67423 | 3.6855
|  | 82.23739 | 4.006 |  | -- | -- |  |  |  |  | 83.12999 | 4.051 |  | 101.76526 | 3.9074 |  | 122.68182 | 3.6855
|  | 82.2526 | 4.006 |  | -- | -- |  |  |  |  | 83.14521 | 4.051 |  | 101.78047 | 3.9074 |  | 122.69702 | 3.6855
|  | 82.2678 | 4.006 |  | -- | -- |  |  |  |  | 83.16804 | 4.051 |  | 101.79568 | 3.9071 |  | 122.71221 | 3.6855
|  | 82.283 | 4.006 |  | -- | -- |  |  |  |  | 83.17565 | 4.051 |  | 101.81089 | 3.9071 |  | 122.7274 | 3.6855
|  | 82.2982 | 4.0057 |  | -- | -- |  |  |  |  | 83.19087 | 4.0507 |  | 101.8261 | 3.9071 |  | 122.75019 | 3.6855
|  | 82.31341 | 4.006 |  | -- | -- |  |  |  |  | 83.20609 | 4.0507 |  | 101.84131 | 3.9068 |  | 122.75778 | 3.6855
|  | 82.32861 | 4.0057 |  | -- | -- |  |  |  |  | 83.2213 | 4.0504 |  | 101.85652 | 3.9068 |  | 122.77297 | 3.6852
|  | 82.34381 | 4.0057 |  | -- | -- |  |  |  |  | 83.23652 | 4.0504 |  | 101.87173 | 3.9068 |  | 122.78817 | 3.6852
|  | 82.35901 | 4.0057 |  | -- | -- |  |  |  |  | 83.25935 | 4.0504 |  | 101.88694 | 3.9068 |  | 122.80336 | 3.6852
|  | 82.37422 | 4.0054 |  | -- | -- |  |  |  |  | 83.27457 | 4.0504 |  | 101.90215 | 3.9068 |  | 122.81855 | 3.6848
|  | 82.38942 | 4.0054 |  | -- | -- |  |  |  |  | 83.28218 | 4.0504 |  | 101.91736 | 3.9065 |  | 122.83374 | 3.6848
|  | 82.40462 | 4.0054 |  | -- | -- |  |  |  |  | 83.2974 | 4.05 |  | 101.94018 | 3.9065 |  | 122.84893 | 3.6848
|  | 82.41982 | 4.0054 |  | -- | -- |  |  |  |  | 83.31262 | 4.05 |  | 101.94778 | 3.9065 |  | 122.87172 | 3.6848
|  | 82.43503 | 4.0054 |  | -- | -- |  |  |  |  | 83.32784 | 4.05 |  | 101.9706 | 3.9065 |  | 122.87932 | 3.6848
|  | 82.45023 | 4.0054 |  | -- | -- |  |  |  |  | 83.34306 | 4.0497 |  | 101.9782 | 3.9065 |  | 122.9021 | 3.6848
|  | 82.46543 | 4.0051 |  | -- | -- |  |  |  |  | 83.35828 | 4.0497 |  | 101.99341 | 3.9062 |  | 122.9097 | 3.6845
|  | 82.48063 | 4.0051 |  | -- | -- |  |  |  |  | 83.38111 | 4.0497 |  | 102.00862 | 3.9062 |  | 122.92489 | 3.6845
|  | 82.49583 | 4.0051 |  | -- | -- |  |  |  |  | 83.38872 | 4.0497 |  | 102.02383 | 3.9062 |  | 122.94008 | 3.6845
|  | 82.51104 | 4.0051 |  | -- | -- |  |  |  |  | 83.40394 | 4.0497 |  | 102.03904 | 3.9062 |  | 122.95527 | 3.6845
|  | 82.52624 | 4.0048 |  | -- | -- |  |  |  |  | 83.41916 | 4.0494 |  | 102.05425 | 3.9062 |  | 122.97047 | 3.6845
|  | 82.54144 | 4.0048 |  | -- | -- |  |  |  |  | 83.44199 | 4.0494 |  | 102.06946 | 3.9059 |  | 122.98566 | 3.6842
|  | 82.55664 | 4.0048 |  | -- | -- |  |  |  |  | 83.4496 | 4.0494 |  | 102.08467 | 3.9059 |  | 123.00085 | 3.6842
|  | 82.57185 | 4.0048 |  | -- | -- |  |  |  |  | 83.46482 | 4.0494 |  | 102.09988 | 3.9059 |  | 123.01604 | 3.6842
|  | 82.58705 | 4.0048 |  | -- | -- |  |  |  |  | 83.48004 | 4.0491 |  | 102.1227 | 3.9059 |  | 123.03123 | 3.6842
|  | 82.60225 | 4.0048 |  | -- | -- |  |  |  |  | 83.50287 | 4.0491 |  | 102.13031 | 3.9056 |  | 123.05402 | 3.6842
|  | 82.61745 | 4.0048 |  | -- | -- |  |  |  |  | 83.51048 | 4.0491 |  | 102.14552 | 3.9056 |  | 123.06162 | 3.6839
|  | 82.63266 | 4.0045 |  | -- | -- |  |  |  |  | 83.5257 | 4.0491 |  | 102.16073 | 3.9056 |  | 123.07681 | 3.6839
|  | 82.64786 | 4.0045 |  | -- | -- |  |  |  |  | 83.54092 | 4.0488 |  | 102.17594 | 3.9056 |  | 123.092 | 3.6839
|  | 82.66306 | 4.0045 |  | -- | -- |  |  |  |  | 83.55614 | 4.0488 |  | 102.19875 | 3.9056 |  | 123.10719 | 3.6839
|  | 82.67826 | 4.0045 |  | -- | -- |  |  |  |  | 83.57136 | 4.0488 |  | 102.20636 | 3.9056 |  | 123.12238 | 3.6839
|  | 82.69347 | 4.0042 |  | -- | -- |  |  |  |  | 83.58658 | 4.0488 |  | 102.22917 | 3.9053 |  | 123.13757 | 3.6836
|  | 82.70867 | 4.0042 |  | -- | -- |  |  |  |  | 83.6094 | 4.0485 |  | 102.23678 | 3.9053 |  | 123.15277 | 3.6836
|  | 82.72387 | 4.0042 |  | -- | -- |  |  |  |  | 83.62462 | 4.0485 |  | 102.25199 | 3.905 |  | 123.16796 | 3.6836
|  | 82.73907 | 4.0042 |  | -- | -- |  |  |  |  | 83.63223 | 4.0485 |  | 102.2672 | 3.9053 |  | 123.18315 | 3.6836
|  | 82.75428 | 4.0042 |  | -- | -- |  |  |  |  | 83.64745 | 4.0485 |  | 102.29002 | 3.905 |  | 123.19834 | 3.6836
|  | 82.76948 | 4.0042 |  | -- | -- |  |  |  |  | 83.66267 | 4.0482 |  | 102.29762 | 3.905 |  | 123.22113 | 3.6836
|  | 82.78468 | 4.0042 |  | -- | -- |  |  |  |  | 83.67789 | 4.0482 |  | 102.31283 | 3.905 |  | 123.22872 | 3.6833
|  | 82.79988 | 4.0042 |  | -- | -- |  |  |  |  | 83.69311 | 4.0482 |  | 102.32804 | 3.905 |  | 123.24392 | 3.6833
|  | 82.81509 | 4.0039 |  | -- | -- |  |  |  |  | 83.70833 | 4.0482 |  | 102.34325 | 3.9046 |  | 123.25911 | 3.6833
|  | 82.83029 | 4.0039 |  | -- | -- |  |  |  |  | 83.72355 | 4.0479 |  | 102.35846 | 3.9046 |  | 123.28189 | 3.6833
|  | 82.84549 | 4.0039 |  | -- | -- |  |  |  |  | 83.74638 | 4.0479 |  | 102.37367 | 3.9046 |  | 123.28949 | 3.6833
|  | 82.86069 | 4.0039 |  | -- | -- |  |  |  |  | 83.75399 | 4.0479 |  | 102.38888 | 3.9046 |  | 123.31228 | 3.6833
|  | 82.87589 | 4.0035 |  | -- | -- |  |  |  |  | 83.76921 | 4.0479 |  | 102.40409 | 3.9046 |  | 123.32747 | 3.683
|  | 82.8911 | 4.0035 |  | -- | -- |  |  |  |  | 83.79204 | 4.0479 |  | 102.4193 | 3.9043 |  | 123.34267 | 3.683
|  | 82.9063 | 4.0035 |  | -- | -- |  |  |  |  | 83.79965 | 4.0476 |  | 102.43451 | 3.9043 |  | 123.35026 | 3.683
|  | 82.9215 | 4.0035 |  | -- | -- |  |  |  |  | 83.81487 | 4.0476 |  | 102.44972 | 3.9043 |  | 123.36545 | 3.683
|  | 82.9367 | 4.0035 |  | -- | -- |  |  |  |  | 83.83009 | 4.0476 |  | 102.46493 | 3.9043 |  | 123.38064 | 3.683
|  | 82.95191 | 4.0035 |  | -- | -- |  |  |  |  | 83.85292 | 4.0476 |  | 102.48015 | 3.9043 |  | 123.39584 | 3.683
|  | 82.96711 | 4.0035 |  | -- | -- |  |  |  |  | 83.86814 | 4.0473 |  | 102.49536 | 3.9043 |  | 123.41103 | 3.683
|  | 82.98231 | 4.0032 |  | -- | -- |  |  |  |  | 83.88336 | 4.0473 |  | 102.51057 | 3.904 |  | 123.42622 | 3.683
|  | 82.99751 | 4.0032 |  | -- | -- |  |  |  |  | 83.89097 | 4.0473 |  | 102.52578 | 3.904 |  | 123.44141 | 3.6827
|  | 83.01272 | 4.0032 |  | -- | -- |  |  |  |  | 83.90619 | 4.0473 |  | 102.54099 | 3.904 |  | 123.4566 | 3.6827
|  | 83.02792 | 4.0032 |  | -- | -- |  |  |  |  | 83.92902 | 4.0469 |  | 102.5562 | 3.904 |  | 123.47179 | 3.6827
|  | 83.04312 | 4.0032 |  | -- | -- |  |  |  |  | 83.93663 | 4.0469 |  | 102.57141 | 3.904 |  | 123.48699 | 3.6827
|  | 83.05832 | 4.0029 |  | -- | -- |  |  |  |  | 83.95185 | 4.0469 |  | 102.58662 | 3.9037 |  | 123.50218 | 3.6824
|  | 83.07353 | 4.0029 |  | -- | -- |  |  |  |  | 83.97468 | 4.0469 |  | 102.60943 | 3.9037 |  | 123.51737 | 3.6824
|  | 83.08873 | 4.0029 |  | -- | -- |  |  |  |  | 83.98229 | 4.0466 |  | 102.62464 | 3.9037 |  | 123.53256 | 3.6824
|  | 83.10393 | 4.0029 |  | -- | -- |  |  |  |  | 83.99751 | 4.0466 |  | 102.63225 | 3.9037 |  | 123.54775 | 3.6824
|  | 83.11913 | 4.0029 |  | -- | -- |  |  |  |  | 84.01272 | 4.0466 |  | 102.64746 | 3.9037 |  | 123.57054 | 3.6824
|  | 83.13434 | 4.0029 |  | -- | -- |  |  |  |  | 84.02794 | 4.0466 |  | 102.66267 | 3.9034 |  | 123.57814 | 3.6824
|  | 83.14954 | 4.0026 |  | -- | -- |  |  |  |  | 84.04316 | 4.0466 |  | 102.67788 | 3.9034 |  | 123.59333 | 3.6824
|  | 83.16474 | 4.0026 |  | -- | -- |  |  |  |  | 84.05838 | 4.0463 |  | 102.69309 | 3.9034 |  | 123.61611 | 3.6824
|  | 83.17994 | 4.0026 |  | -- | -- |  |  |  |  | 84.0736 | 4.0463 |  | 102.7083 | 3.9034 |  | 123.63131 | 3.6821
|  | 83.19515 | 4.0026 |  | -- | -- |  |  |  |  | 84.08882 | 4.0463 |  | 102.72351 | 3.9034 |  | 123.6389 | 3.6821
|  | 83.21035 | 4.0023 |  | -- | -- |  |  |  |  | 84.11165 | 4.0463 |  | 102.73872 | 3.9031 |  | 123.65409 | 3.6821
|  | 83.22555 | 4.0023 |  | -- | -- |  |  |  |  | 84.11926 | 4.046 |  | 102.75393 | 3.9034 |  | 123.66929 | 3.6821
|  | 83.24075 | 4.0023 |  | -- | -- |  |  |  |  | 84.13448 | 4.046 |  | 102.76914 | 3.9031 |  | 123.68448 | 3.6821
|  | 83.25595 | 4.0023 |  | -- | -- |  |  |  |  | 84.1497 | 4.046 |  | 102.78435 | 3.9031 |  | 123.70726 | 3.6817
|  | 83.27116 | 4.0023 |  | -- | -- |  |  |  |  | 84.16492 | 4.046 |  | 102.80717 | 3.9031 |  | 123.71486 | 3.6817
|  | 83.28636 | 4.0023 |  | -- | -- |  |  |  |  | 84.18014 | 4.046 |  | 102.81477 | 3.9031 |  | 123.73765 | 3.6817
|  | 83.30156 | 4.0023 |  | -- | -- |  |  |  |  | 84.19536 | 4.046 |  | 102.83759 | 3.9028 |  | 123.74524 | 3.6817
|  | 83.31676 | 4.002 |  | -- | -- |  |  |  |  | 84.21058 | 4.0457 |  | 102.8452 | 3.9031 |  | 123.76044 | 3.6817
|  | 83.33197 | 4.002 |  | -- | -- |  |  |  |  | 84.23341 | 4.0457 |  | 102.86801 | 3.9028 |  | 123.77563 | 3.6817
|  | 83.34717 | 4.002 |  | -- | -- |  |  |  |  | 84.24102 | 4.0457 |  | 102.87562 | 3.9028 |  | 123.79082 | 3.6814
|  | 83.36237 | 4.002 |  | -- | -- |  |  |  |  | 84.26385 | 4.0454 |  | 102.89083 | 3.9028 |  | 123.80601 | 3.6814
|  | 83.37757 | 4.002 |  | -- | -- |  |  |  |  | 84.27907 | 4.0454 |  | 102.90604 | 3.9028 |  | 123.8212 | 3.6814
|  | 83.39278 | 4.0017 |  | -- | -- |  |  |  |  | 84.28668 | 4.0454 |  | 102.92125 | 3.9025 |  | 123.84399 | 3.6814
|  | 83.40798 | 4.0017 |  | -- | -- |  |  |  |  | 84.3019 | 4.0454 |  | 102.93646 | 3.9025 |  | 123.85159 | 3.6814
|  | 83.42318 | 4.0017 |  | -- | -- |  |  |  |  | 84.31712 | 4.0454 |  | 102.95167 | 3.9025 |  | 123.87437 | 3.6811
|  | 83.43838 | 4.0017 |  | -- | -- |  |  |  |  | 84.33234 | 4.0451 |  | 102.96688 | 3.9025 |  | 123.88197 | 3.6811
|  | 83.45359 | 4.0017 |  | -- | -- |  |  |  |  | 84.34756 | 4.0451 |  | 102.98209 | 3.9025 |  | 123.89716 | 3.6811
|  | 83.46879 | 4.0017 |  | -- | -- |  |  |  |  | 84.37039 | 4.0451 |  | 102.9973 | 3.9025 |  | 123.91235 | 3.6811
|  | 83.48399 | 4.0017 |  | -- | -- |  |  |  |  | 84.378 | 4.0451 |  | 103.01251 | 3.9025 |  | 123.92754 | 3.6811
|  | 83.49919 | 4.0014 |  | -- | -- |  |  |  |  | 84.39322 | 4.0448 |  | 103.03533 | 3.9022 |  | 123.94273 | 3.6811
|  | 83.5144 | 4.0014 |  | -- | -- |  |  |  |  | 84.40844 | 4.0448 |  | 103.05054 | 3.9022 |  | 123.95793 | 3.6811
|  | 83.5296 | 4.0014 |  | -- | -- |  |  |  |  | 84.42366 | 4.0448 |  | 103.06575 | 3.9022 |  | 123.97312 | 3.6808
|  | 83.5448 | 4.0014 |  | -- | -- |  |  |  |  | 84.43888 | 4.0448 |  | 103.08096 | 3.9019 |  | 123.98831 | 3.6808
|  | 83.56 | 4.0014 |  | -- | -- |  |  |  |  | 84.4541 | 4.0448 |  | 103.08856 | 3.9022 |  | 124.0035 | 3.6808
|  | 83.57521 | 4.0011 |  | -- | -- |  |  |  |  | 84.47693 | 4.0448 |  | 103.10377 | 3.9019 |  | 124.01869 | 3.6808
|  | 83.59041 | 4.0011 |  | -- | -- |  |  |  |  | 84.49215 | 4.0445 |  | 103.11898 | 3.9019 |  | 124.03388 | 3.6808
|  | 83.60561 | 4.0011 |  | -- | -- |  |  |  |  | 84.49976 | 4.0445 |  | 103.13419 | 3.9019 |  | 124.04908 | 3.6808
|  | 83.62081 | 4.0011 |  | -- | -- |  |  |  |  | 84.51498 | 4.0445 |  | 103.1494 | 3.9019 |  | 124.06427 | 3.6808
|  | 83.63601 | 4.0011 |  | -- | -- |  |  |  |  | 84.53781 | 4.0445 |  | 103.16461 | 3.9019 |  | 124.07946 | 3.6805
|  | 83.65122 | 4.0011 |  | -- | -- |  |  |  |  | 84.55302 | 4.0442 |  | 103.17982 | 3.9019 |  | 124.09465 | 3.6805
|  | 83.66642 | 4.0008 |  | -- | -- |  |  |  |  | 84.56063 | 4.0442 |  | 103.19503 | 3.9015 |  | 124.10984 | 3.6805
|  | 83.68162 | 4.0008 |  | -- | -- |  |  |  |  | 84.57585 | 4.0442 |  | 103.21024 | 3.9015 |  | 124.12503 | 3.6805
|  | 83.69682 | 4.0008 |  | -- | -- |  |  |  |  | 84.59868 | 4.0442 |  | 103.22546 | 3.9015 |  | 124.14023 | 3.6805
|  | 83.71203 | 4.0008 |  | -- | -- |  |  |  |  | 84.60629 | 4.0442 |  | 103.24067 | 3.9015 |  | 124.16301 | 3.6805
|  | 83.72723 | 4.0004 |  | -- | -- |  |  |  |  | 84.62151 | 4.0438 |  | 103.25588 | 3.9012 |  | 124.17061 | 3.6805
|  | 83.74243 | 4.0004 |  | -- | -- |  |  |  |  | 84.63673 | 4.0438 |  | 103.27109 | 3.9012 |  | 124.1858 | 3.6802
|  | 83.75763 | 4.0004 |  | -- | -- |  |  |  |  | 84.65195 | 4.0438 |  | 103.2863 | 3.9012 |  | 124.20099 | 3.6802
|  | 83.77284 | 4.0004 |  | -- | -- |  |  |  |  | 84.67478 | 4.0438 |  | 103.30151 | 3.9012 |  | 124.21618 | 3.6802
|  | 83.78804 | 4.0004 |  | -- | -- |  |  |  |  | 84.68239 | 4.0435 |  | 103.31672 | 3.9012 |  | 124.23138 | 3.6802
|  | 83.80324 | 4.0004 |  | -- | -- |  |  |  |  | 84.69761 | 4.0435 |  | 103.33193 | 3.9012 |  | 124.25417 | 3.6802
|  | 83.81844 | 4.0004 |  | -- | -- |  |  |  |  | 84.71283 | 4.0435 |  | 103.34714 | 3.9012 |  | 124.26176 | 3.6802
|  | 83.83365 | 4.0004 |  | -- | -- |  |  |  |  | 84.72805 | 4.0435 |  | 103.36235 | 3.9012 |  | 124.27696 | 3.6802
|  | 83.84885 | 4.0004 |  | -- | -- |  |  |  |  | 84.74327 | 4.0435 |  | 103.37756 | 3.9009 |  | 124.29974 | 3.6799
|  | 83.86405 | 4.0001 |  | -- | -- |  |  |  |  | 84.75848 | 4.0432 |  | 103.39277 | 3.9009 |  | 124.31493 | 3.6799
|  | 83.87925 | 4.0001 |  | -- | -- |  |  |  |  | 84.78131 | 4.0432 |  | 103.40798 | 3.9009 |  | 124.33013 | 3.6799
|  | 83.89446 | 4.0001 |  | -- | -- |  |  |  |  | 84.78892 | 4.0432 |  | 103.42319 | 3.9009 |  | 124.33772 | 3.6799
|  | 83.90966 | 4.0001 |  | -- | -- |  |  |  |  | 84.81175 | 4.0432 |  | 103.44601 | 3.9009 |  | 124.35291 | 3.6799
|  | 83.92486 | 4.0001 |  | -- | -- |  |  |  |  | 84.81936 | 4.0432 |  | 103.45361 | 3.9009 |  | 124.3757 | 3.6799
|  | 83.94006 | 3.9998 |  | -- | -- |  |  |  |  | 84.83458 | 4.0429 |  | 103.47643 | 3.9006 |  | 124.3833 | 3.6799
|  | 83.95527 | 3.9998 |  | -- | -- |  |  |  |  | 84.8498 | 4.0429 |  | 103.48403 | 3.9006 |  | 124.39849 | 3.6796
|  | 83.97047 | 3.9998 |  | -- | -- |  |  |  |  | 84.86502 | 4.0429 |  | 103.49924 | 3.9006 |  | 124.41368 | 3.6796
|  | 83.98567 | 3.9998 |  | -- | -- |  |  |  |  | 84.88024 | 4.0429 |  | 103.51445 | 3.9006 |  | 124.42887 | 3.6796
|  | 84.00087 | 3.9998 |  | -- | -- |  |  |  |  | 84.89546 | 4.0429 |  | 103.52966 | 3.9006 |  | 124.44406 | 3.6796
|  | 84.01607 | 3.9995 |  | -- | -- |  |  |  |  | 84.91829 | 4.0426 |  | 103.54487 | 3.9006 |  | 124.45926 | 3.6796
|  | 84.03128 | 3.9995 |  | -- | -- |  |  |  |  | 84.9259 | 4.0426 |  | 103.56008 | 3.9006 |  | 124.47445 | 3.6793
|  | 84.04648 | 3.9995 |  | -- | -- |  |  |  |  | 84.94873 | 4.0426 |  | 103.57529 | 3.9006 |  | 124.48964 | 3.6793
|  | 84.06168 | 3.9995 |  | -- | -- |  |  |  |  | 84.95634 | 4.0423 |  | 103.59811 | 3.9006 |  | 124.50483 | 3.6793
|  | 84.07688 | 3.9992 |  | -- | -- |  |  |  |  | 84.97156 | 4.0423 |  | 103.60572 | 3.9003 |  | 124.52002 | 3.6793
|  | 84.09209 | 3.9992 |  | -- | -- |  |  |  |  | 84.98678 | 4.0423 |  | 103.62093 | 3.9003 |  | 124.53521 | 3.6793
|  | 84.10729 | 3.9992 |  | -- | -- |  |  |  |  | 85.002 | 4.0423 |  | 103.63614 | 3.9003 |  | 124.5504 | 3.6793
|  | 84.12249 | 3.9992 |  | -- | -- |  |  |  |  | 85.01722 | 4.0423 |  | 103.65135 | 3.9003 |  | 124.5656 | 3.6793
|  | 84.13769 | 3.9992 |  | -- | -- |  |  |  |  | 85.03244 | 4.042 |  | 103.66656 | 3.9003 |  | 124.58079 | 3.6793
|  | 84.1529 | 3.9992 |  | -- | -- |  |  |  |  | 85.04766 | 4.042 |  | 103.68177 | 3.9003 |  | 124.59598 | 3.679
|  | 84.1681 | 3.9992 |  | -- | -- |  |  |  |  | 85.07049 | 4.042 |  | 103.69698 | 3.9003 |  | 124.61117 | 3.679
|  | 84.1833 | 3.9992 |  | -- | -- |  |  |  |  | 85.0781 | 4.042 |  | 103.71219 | 3.9 |  | 124.62636 | 3.679
|  | 84.1985 | 3.9989 |  | -- | -- |  |  |  |  | 85.09332 | 4.042 |  | 103.7274 | 3.9 |  | 124.64155 | 3.679
|  | 84.21371 | 3.9989 |  | -- | -- |  |  |  |  | 85.10854 | 4.042 |  | 103.74261 | 3.9 |  | 124.65675 | 3.6786
|  | 84.22891 | 3.9989 |  | -- | -- |  |  |  |  | 85.12376 | 4.0417 |  | 103.75782 | 3.9 |  | 124.67194 | 3.6786
|  | 84.24411 | 3.9989 |  | -- | -- |  |  |  |  | 85.13898 | 4.0417 |  | 103.77303 | 3.9 |  | 124.68713 | 3.6786
|  | 84.25931 | 3.9986 |  | -- | -- |  |  |  |  | 85.1542 | 4.0417 |  | 103.78824 | 3.9 |  | 124.70232 | 3.6786
|  | 84.27452 | 3.9986 |  | -- | -- |  |  |  |  | 85.17703 | 4.0417 |  | 103.80345 | 3.9 |  | 124.71751 | 3.6786
|  | 84.28972 | 3.9986 |  | -- | -- |  |  |  |  | 85.18464 | 4.0417 |  | 103.82627 | 3.9 |  | 124.7327 | 3.6786
|  | 84.30492 | 3.9986 |  | -- | -- |  |  |  |  | 85.19986 | 4.0417 |  | 103.83387 | 3.9 |  | 124.7479 | 3.6783
|  | 84.32012 | 3.9986 |  | -- | -- |  |  |  |  | 85.21507 | 4.0414 |  | 103.84908 | 3.8997 |  | 124.76309 | 3.6783
|  | 84.33533 | 3.9986 |  | -- | -- |  |  |  |  | 85.2379 | 4.0414 |  | 103.86429 | 3.8997 |  | 124.77828 | 3.6783
|  | 84.35053 | 3.9983 |  | -- | -- |  |  |  |  | 85.24551 | 4.0414 |  | 103.8795 | 3.8997 |  | 124.80107 | 3.6783
|  | 84.36573 | 3.9983 |  | -- | -- |  |  |  |  | 85.26073 | 4.0414 |  | 103.89471 | 3.8997 |  | 124.80866 | 3.678
|  | 84.38093 | 3.9983 |  | -- | -- |  |  |  |  | 85.27595 | 4.0411 |  | 103.91753 | 3.8997 |  | 124.83145 | 3.678
|  | 84.39614 | 3.9983 |  | -- | -- |  |  |  |  | 85.29117 | 4.0411 |  | 103.92513 | 3.8994 |  | 124.83905 | 3.678
|  | 84.41134 | 3.9983 |  | -- | -- |  |  |  |  | 85.30639 | 4.0411 |  | 103.94795 | 3.8994 |  | 124.85424 | 3.678
|  | 84.42654 | 3.998 |  | -- | -- |  |  |  |  | 85.32161 | 4.0411 |  | 103.95556 | 3.8994 |  | 124.86943 | 3.678
|  | 84.44174 | 3.998 |  | -- | -- |  |  |  |  | 85.33683 | 4.0411 |  | 103.97077 | 3.8994 |  | 124.88462 | 3.678
|  | 84.45694 | 3.998 |  | -- | -- |  |  |  |  | 85.35205 | 4.0411 |  | 103.99358 | 3.8994 |  | 124.89981 | 3.6777
|  | 84.47215 | 3.998 |  | -- | -- |  |  |  |  | 85.36727 | 4.0407 |  | 104.00119 | 3.8994 |  | 124.915 | 3.6777
|  | 84.48735 | 3.998 |  | -- | -- |  |  |  |  | 85.38249 | 4.0407 |  | 104.024 | 3.8994 |  | 124.9302 | 3.6777
|  | 84.50255 | 3.998 |  | -- | -- |  |  |  |  | 85.39771 | 4.0407 |  | 104.03161 | 3.8994 |  | 124.94539 | 3.6777
|  | 84.51775 | 3.998 |  | -- | -- |  |  |  |  | 85.41293 | 4.0407 |  | 104.05442 | 3.8994 |  | 124.96058 | 3.6774
|  | 84.53296 | 3.9977 |  | -- | -- |  |  |  |  | 85.42815 | 4.0404 |  | 104.06203 | 3.8994 |  | 124.97577 | 3.6774
|  | 84.54816 | 3.9977 |  | -- | -- |  |  |  |  | 85.45098 | 4.0404 |  | 104.07724 | 3.8991 |  | 124.99096 | 3.6774
|  | 84.56336 | 3.9977 |  | -- | -- |  |  |  |  | 85.45858 | 4.0404 |  | 104.09245 | 3.8991 |  | 125.00615 | 3.6774
|  | 84.57856 | 3.9977 |  | -- | -- |  |  |  |  | 85.4738 | 4.0404 |  | 104.11526 | 3.8991 |  | 125.02135 | 3.6774
|  | 84.59377 | 3.9973 |  | -- | -- |  |  |  |  | 85.48902 | 4.0404 |  | 104.12287 | 3.8991 |  | 125.03654 | 3.6774
|  | 84.60897 | 3.9973 |  | -- | -- |  |  |  |  | 85.50424 | 4.0404 |  | 104.13808 | 3.8991 |  | 125.05173 | 3.6771
|  | 84.62417 | 3.9973 |  | -- | -- |  |  |  |  | 85.52707 | 4.0401 |  | 104.15329 | 3.8988 |  | 125.06692 | 3.6771
|  | 84.63937 | 3.9973 |  | -- | -- |  |  |  |  | 85.54228 | 4.0401 |  | 104.1685 | 3.8988 |  | 125.08971 | 3.6771
|  | 84.65458 | 3.9973 |  | -- | -- |  |  |  |  | 85.54989 | 4.0401 |  | 104.18371 | 3.8988 |  | 125.0973 | 3.6771
|  | 84.66978 | 3.9973 |  | -- | -- |  |  |  |  | 85.56511 | 4.0401 |  | 104.19892 | 3.8988 |  | 125.1125 | 3.6771
|  | 84.68498 | 3.9973 |  | -- | -- |  |  |  |  | 85.58033 | 4.0401 |  | 104.21413 | 3.8988 |  | 125.12769 | 3.6768
|  | 84.70018 | 3.997 |  | -- | -- |  |  |  |  | 85.60316 | 4.0401 |  | 104.22934 | 3.8988 |  | 125.14288 | 3.6768
|  | 84.71539 | 3.997 |  | -- | -- |  |  |  |  | 85.61077 | 4.0398 |  | 104.24455 | 3.8988 |  | 125.15807 | 3.6768
|  | 84.73059 | 3.997 |  | -- | -- |  |  |  |  | 85.62599 | 4.0398 |  | 104.25976 | 3.8984 |  | 125.17326 | 3.6768
|  | 84.74579 | 3.997 |  | -- | -- |  |  |  |  | 85.64121 | 4.0398 |  | 104.27497 | 3.8984 |  | 125.18845 | 3.6768
|  | 84.76099 | 3.9967 |  | -- | -- |  |  |  |  | 85.65643 | 4.0398 |  | 104.29018 | 3.8984 |  | 125.20364 | 3.6768
|  | 84.7762 | 3.9967 |  | -- | -- |  |  |  |  | 85.67165 | 4.0398 |  | 104.313 | 3.8984 |  | 125.21884 | 3.6765
|  | 84.7914 | 3.9967 |  | -- | -- |  |  |  |  | 85.69448 | 4.0398 |  | 104.3206 | 3.8984 |  | 125.24162 | 3.6765
|  | 84.8066 | 3.9967 |  | -- | -- |  |  |  |  | 85.70209 | 4.0395 |  | 104.33582 | 3.8981 |  | 125.24922 | 3.6765
|  | 84.8218 | 3.9967 |  | -- | -- |  |  |  |  | 85.71731 | 4.0395 |  | 104.35103 | 3.8981 |  | 125.26441 | 3.6765
|  | 84.837 | 3.9967 |  | -- | -- |  |  |  |  | 85.73253 | 4.0395 |  | 104.36624 | 3.8981 |  | 125.2872 | 3.6765
|  | 84.85221 | 3.9964 |  | -- | -- |  |  |  |  | 85.74775 | 4.0395 |  | 104.38145 | 3.8981 |  | 125.29479 | 3.6762
|  | 84.86741 | 3.9967 |  | -- | -- |  |  |  |  | 85.76297 | 4.0395 |  | 104.39666 | 3.8981 |  | 125.30999 | 3.6762
|  | 84.88261 | 3.9964 |  | -- | -- |  |  |  |  | 85.77819 | 4.0395 |  | 104.41947 | 3.8981 |  | 125.32518 | 3.6762
|  | 84.89781 | 3.9964 |  | -- | -- |  |  |  |  | 85.79341 | 4.0395 |  | 104.42708 | 3.8981 |  | 125.34037 | 3.6762
|  | 84.90542 | 3.9964 |  | -- | -- |  |  |  |  | 85.80863 | 4.0392 |  | 104.44229 | 3.8981 |  | 125.35556 | 3.6762
|  | 84.92062 | 3.9964 |  | -- | -- |  |  |  |  | 85.82385 | 4.0392 |  | 104.4575 | 3.8978 |  | 125.37075 | 3.6762
|  | 84.93582 | 3.9964 |  | -- | -- |  |  |  |  | 85.83907 | 4.0392 |  | 104.47271 | 3.8978 |  | 125.39354 | 3.6759
|  | 84.95102 | 3.9961 |  | -- | -- |  |  |  |  | 85.85429 | 4.0392 |  | 104.48792 | 3.8978 |  | 125.40114 | 3.6759
|  | 84.96622 | 3.9961 |  | -- | -- |  |  |  |  | 85.86951 | 4.0392 |  | 104.50313 | 3.8978 |  | 125.41633 | 3.6759
|  | 84.98143 | 3.9961 |  | -- | -- |  |  |  |  | 85.88473 | 4.0392 |  | 104.51834 | 3.8975 |  | 125.43912 | 3.6759
|  | 84.99663 | 3.9961 |  | -- | -- |  |  |  |  | 85.90756 | 4.0389 |  | 104.53355 | 3.8978 |  | 125.45431 | 3.6755
|  | 85.01183 | 3.9961 |  | -- | -- |  |  |  |  | 85.91517 | 4.0389 |  | 104.54876 | 3.8978 |  | 125.4695 | 3.6755
|  | 85.02703 | 3.9961 |  | -- | -- |  |  |  |  | 85.93039 | 4.0389 |  | 104.56397 | 3.8975 |  | 125.48469 | 3.6755
|  | 85.04224 | 3.9961 |  | -- | -- |  |  |  |  | 85.94561 | 4.0389 |  | 104.57918 | 3.8975 |  | 125.49229 | 3.6755
|  | 85.05744 | 3.9958 |  | -- | -- |  |  |  |  | 85.96082 | 4.0389 |  | 104.59439 | 3.8975 |  | 125.50748 | 3.6755
|  | 85.07264 | 3.9961 |  | -- | -- |  |  |  |  | 85.97604 | 4.0389 |  | 104.6096 | 3.8975 |  | 125.53027 | 3.6755
|  | 85.08784 | 3.9958 |  | -- | -- |  |  |  |  | 85.99887 | 4.0386 |  | 104.63242 | 3.8975 |  | 125.53786 | 3.6752
|  | 85.10305 | 3.9958 |  | -- | -- |  |  |  |  | 86.00648 | 4.0386 |  | 104.64002 | 3.8975 |  | 125.55305 | 3.6752
|  | 85.11825 | 3.9958 |  | -- | -- |  |  |  |  | 86.0217 | 4.0386 |  | 104.65523 | 3.8972 |  | 125.56824 | 3.6752
|  | 85.13345 | 3.9958 |  | -- | -- |  |  |  |  | 86.03692 | 4.0386 |  | 104.67044 | 3.8972 |  | 125.58344 | 3.6752
|  | 85.14865 | 3.9955 |  | -- | -- |  |  |  |  | 86.05214 | 4.0386 |  | 104.68565 | 3.8972 |  | 125.59863 | 3.6752
|  | 85.16386 | 3.9955 |  | -- | -- |  |  |  |  | 86.06736 | 4.0383 |  | 104.70087 | 3.8972 |  | 125.62141 | 3.6749
|  | 85.17906 | 3.9955 |  | -- | -- |  |  |  |  | 86.08258 | 4.0383 |  | 104.71608 | 3.8972 |  | 125.63661 | 3.6749
|  | 85.19426 | 3.9955 |  | -- | -- |  |  |  |  | 86.0978 | 4.0383 |  | 104.73129 | 3.8972 |  | 125.6518 | 3.6749
|  | 85.20946 | 3.9955 |  | -- | -- |  |  |  |  | 86.11302 | 4.0383 |  | 104.7465 | 3.8969 |  | 125.66699 | 3.6749
|  | 85.22467 | 3.9955 |  | -- | -- |  |  |  |  | 86.12824 | 4.0383 |  | 104.76171 | 3.8969 |  | 125.67459 | 3.6749
|  | 85.23987 | 3.9955 |  | -- | -- |  |  |  |  | 86.14346 | 4.038 |  | 104.77692 | 3.8969 |  | 125.69737 | 3.6749
|  | 85.25507 | 3.9955 |  | -- | -- |  |  |  |  | 86.15868 | 4.038 |  | 104.79213 | 3.8969 |  | 125.70497 | 3.6749
|  | 85.27027 | 3.9952 |  | -- | -- |  |  |  |  | 86.1739 | 4.038 |  | 104.80734 | 3.8969 |  | 125.72016 | 3.6749
|  | 85.28548 | 3.9952 |  | -- | -- |  |  |  |  | 86.18912 | 4.038 |  | 104.82255 | 3.8969 |  | 125.73535 | 3.6749
|  | 85.30068 | 3.9952 |  | -- | -- |  |  |  |  | 86.20434 | 4.038 |  | 104.84536 | 3.8969 |  | 125.75054 | 3.6746
|  | 85.31588 | 3.9952 |  | -- | -- |  |  |  |  | 86.22717 | 4.038 |  | 104.85297 | 3.8966 |  | 125.76574 | 3.6746
|  | 85.33108 | 3.9952 |  | -- | -- |  |  |  |  | 86.24239 | 4.038 |  | 104.86818 | 3.8966 |  | 125.78093 | 3.6746
|  | 85.34629 | 3.9949 |  | -- | -- |  |  |  |  | 86.25 | 4.038 |  | 104.891 | 3.8966 |  | 125.80371 | 3.6746
|  | 85.36149 | 3.9949 |  | -- | -- |  |  |  |  | 86.26522 | 4.0376 |  | 104.8986 | 3.8966 |  | 125.81131 | 3.6746
|  | 85.37669 | 3.9949 |  | -- | -- |  |  |  |  | 86.28044 | 4.0376 |  | 104.91381 | 3.8963 |  | 125.8265 | 3.6743
|  | 85.39189 | 3.9949 |  | -- | -- |  |  |  |  | 86.29566 | 4.0376 |  | 104.93663 | 3.8966 |  | 125.84169 | 3.6743
|  | 85.40709 | 3.9949 |  | -- | -- |  |  |  |  | 86.31088 | 4.0376 |  | 104.95184 | 3.8963 |  | 125.86448 | 3.6743
|  | 85.4223 | 3.9949 |  | -- | -- |  |  |  |  | 86.3261 | 4.0376 |  | 104.95944 | 3.8963 |  | 125.87208 | 3.6743
|  | 85.4375 | 3.9949 |  | -- | -- |  |  |  |  | 86.34132 | 4.0376 |  | 104.98226 | 3.8963 |  | 125.88727 | 3.6743
|  | 85.4527 | 3.9946 |  | -- | -- |  |  |  |  | 86.35654 | 4.0373 |  | 104.98986 | 3.8963 |  | 125.90246 | 3.6743
|  | 85.4679 | 3.9946 |  | -- | -- |  |  |  |  | 86.37176 | 4.0373 |  | 105.01268 | 3.8963 |  | 125.91765 | 3.6743
|  | 85.48311 | 3.9946 |  | -- | -- |  |  |  |  | 86.38697 | 4.0373 |  | 105.02789 | 3.8963 |  | 125.94044 | 3.674
|  | 85.49831 | 3.9946 |  | -- | -- |  |  |  |  | 86.40219 | 4.0373 |  | 105.03549 | 3.896 |  | 125.94804 | 3.674
|  | 85.51351 | 3.9942 |  | -- | -- |  |  |  |  | 86.41741 | 4.0373 |  | 105.0507 | 3.896 |  | 125.96323 | 3.674
|  | 85.52871 | 3.9942 |  | -- | -- |  |  |  |  | 86.43263 | 4.0373 |  | 105.06592 | 3.896 |  | 125.97842 | 3.674
|  | 85.54392 | 3.9942 |  | -- | -- |  |  |  |  | 86.44785 | 4.0373 |  | 105.08113 | 3.896 |  | 125.99361 | 3.674
|  | 85.55912 | 3.9942 |  | -- | -- |  |  |  |  | 86.46307 | 4.037 |  | 105.09634 | 3.896 |  | 126.0088 | 3.6737
|  | 85.57432 | 3.9942 |  | -- | -- |  |  |  |  | 86.47829 | 4.037 |  | 105.11155 | 3.8957 |  | 126.02399 | 3.6737
|  | 85.58952 | 3.9942 |  | -- | -- |  |  |  |  | 86.50112 | 4.037 |  | 105.13436 | 3.8957 |  | 126.04678 | 3.6737
|  | 85.60473 | 3.9942 |  | -- | -- |  |  |  |  | 86.50873 | 4.037 |  | 105.14197 | 3.8957 |  | 126.05438 | 3.6737
|  | 85.61993 | 3.9942 |  | -- | -- |  |  |  |  | 86.53156 | 4.037 |  | 105.15718 | 3.8957 |  | 126.07716 | 3.6737
|  | 85.63513 | 3.9942 |  | -- | -- |  |  |  |  | 86.53917 | 4.0367 |  | 105.17239 | 3.8957 |  | 126.09236 | 3.6737
|  | 85.65033 | 3.9939 |  | -- | -- |  |  |  |  | 86.55439 | 4.0367 |  | 105.1876 | 3.8957 |  | 126.09995 | 3.6737
|  | 85.66554 | 3.9939 |  | -- | -- |  |  |  |  | 86.56961 | 4.0367 |  | 105.20281 | 3.8957 |  | 126.11514 | 3.6737
|  | 85.68074 | 3.9939 |  | -- | -- |  |  |  |  | 86.58483 | 4.0367 |  | 105.21802 | 3.8953 |  | 126.13793 | 3.6734
|  | 85.69594 | 3.9939 |  | -- | -- |  |  |  |  | 86.60005 | 4.0367 |  | 105.23323 | 3.8953 |  | 126.14553 | 3.6734
|  | 85.71114 | 3.9936 |  | -- | -- |  |  |  |  | 86.61527 | 4.0367 |  | 105.24844 | 3.8953 |  | 126.16072 | 3.6734
|  | 85.72635 | 3.9936 |  | -- | -- |  |  |  |  | 86.63049 | 4.0364 |  | 105.27126 | 3.8953 |  | 126.17591 | 3.6734
|  | 85.74155 | 3.9936 |  | -- | -- |  |  |  |  | 86.64571 | 4.0367 |  | 105.27886 | 3.8953 |  | 126.1911 | 3.6731
|  | 85.75675 | 3.9936 |  | -- | -- |  |  |  |  | 86.66093 | 4.0364 |  | 105.29407 | 3.895 |  | 126.21389 | 3.6731
|  | 85.77195 | 3.9936 |  | -- | -- |  |  |  |  | 86.67615 | 4.0364 |  | 105.31689 | 3.895 |  | 126.22148 | 3.6731
|  | 85.78715 | 3.9936 |  | -- | -- |  |  |  |  | 86.69137 | 4.0364 |  | 105.32449 | 3.895 |  | 126.23668 | 3.6731
|  | 85.80236 | 3.9936 |  | -- | -- |  |  |  |  | 86.70658 | 4.0364 |  | 105.3397 | 3.895 |  | 126.25187 | 3.6731
|  | 85.81756 | 3.9933 |  | -- | -- |  |  |  |  | 86.7218 | 4.0364 |  | 105.35491 | 3.895 |  | 126.26706 | 3.6731
|  | 85.83276 | 3.9933 |  | -- | -- |  |  |  |  | 86.73702 | 4.0361 |  | 105.37773 | 3.895 |  | 126.28225 | 3.6731
|  | 85.84796 | 3.9933 |  | -- | -- |  |  |  |  | 86.75224 | 4.0361 |  | 105.38533 | 3.895 |  | 126.29744 | 3.6728
|  | 85.86317 | 3.9933 |  | -- | -- |  |  |  |  | 86.76746 | 4.0361 |  | 105.40815 | 3.8947 |  | 126.32023 | 3.6728
|  | 85.87837 | 3.9933 |  | -- | -- |  |  |  |  | 86.78268 | 4.0361 |  | 105.41575 | 3.8947 |  | 126.32783 | 3.6728
|  | 85.89357 | 3.9933 |  | -- | -- |  |  |  |  | 86.7979 | 4.0361 |  | 105.43857 | 3.8947 |  | 126.34302 | 3.6728
|  | 85.90877 | 3.993 |  | -- | -- |  |  |  |  | 86.81312 | 4.0361 |  | 105.45378 | 3.8947 |  | 126.36581 | 3.6728
|  | 85.92398 | 3.993 |  | -- | -- |  |  |  |  | 86.82834 | 4.0361 |  | 105.46139 | 3.8944 |  | 126.37341 | 3.6724
|  | 85.93918 | 3.993 |  | -- | -- |  |  |  |  | 86.84356 | 4.0361 |  | 105.4766 | 3.8944 |  | 126.3886 | 3.6724
|  | 85.95438 | 3.993 |  | -- | -- |  |  |  |  | 86.85878 | 4.0358 |  | 105.49181 | 3.8944 |  | 126.40379 | 3.6724
|  | 85.96958 | 3.993 |  | -- | -- |  |  |  |  | 86.874 | 4.0358 |  | 105.50702 | 3.8944 |  | 126.41898 | 3.6724
|  | 85.98479 | 3.993 |  | -- | -- |  |  |  |  | 86.88922 | 4.0358 |  | 105.52223 | 3.8944 |  | 126.43417 | 3.6724
|  | 85.99999 | 3.993 |  | -- | -- |  |  |  |  | 86.90444 | 4.0358 |  | 105.53744 | 3.8944 |  | 126.44936 | 3.6724
|  | 86.01519 | 3.9927 |  | -- | -- |  |  |  |  | 86.91966 | 4.0358 |  | 105.55265 | 3.8941 |  | 126.46456 | 3.6721
|  | 86.03039 | 3.9927 |  | -- | -- |  |  |  |  | 86.93488 | 4.0355 |  | 105.56786 | 3.8941 |  | 126.47975 | 3.6721
|  | 86.0456 | 3.9927 |  | -- | -- |  |  |  |  | 86.9501 | 4.0355 |  | 105.58307 | 3.8941 |  | 126.50253 | 3.6721
|  | 86.0608 | 3.9927 |  | -- | -- |  |  |  |  | 86.96532 | 4.0355 |  | 105.59828 | 3.8941 |  | 126.51013 | 3.6718
|  | 86.076 | 3.9927 |  | -- | -- |  |  |  |  | 86.98054 | 4.0355 |  | 105.61349 | 3.8941 |  | 126.53292 | 3.6718
|  | 86.0912 | 3.9924 |  | -- | -- |  |  |  |  | 86.99576 | 4.0355 |  | 105.6287 | 3.8938 |  | 126.54051 | 3.6718
|  | 86.10641 | 3.9924 |  | -- | -- |  |  |  |  | 87.01859 | 4.0355 |  | 105.64391 | 3.8938 |  | 126.55571 | 3.6718
|  | 86.12161 | 3.9924 |  | -- | -- |  |  |  |  | 87.0262 | 4.0355 |  | 105.65912 | 3.8938 |  | 126.5709 | 3.6718
|  | 86.13681 | 3.9924 |  | -- | -- |  |  |  |  | 87.04142 | 4.0355 |  | 105.67433 | 3.8938 |  | 126.59368 | 3.6718
|  | 86.15201 | 3.9924 |  | -- | -- |  |  |  |  | 87.05664 | 4.0355 |  | 105.68954 | 3.8938 |  | 126.60888 | 3.6715
|  | 86.16721 | 3.9924 |  | -- | -- |  |  |  |  | 87.07186 | 4.0355 |  | 105.70475 | 3.8938 |  | 126.61647 | 3.6715
|  | 86.18242 | 3.9924 |  | -- | -- |  |  |  |  | 87.08708 | 4.0352 |  | 105.71996 | 3.8935 |  | 126.63166 | 3.6715
|  | 86.19762 | 3.9924 |  | -- | -- |  |  |  |  | 87.1023 | 4.0352 |  | 105.73517 | 3.8935 |  | 126.64685 | 3.6715
|  | 86.21282 | 3.9921 |  | -- | -- |  |  |  |  | 87.11752 | 4.0352 |  | 105.75799 | 3.8935 |  | 126.66964 | 3.6712
|  | 86.22802 | 3.9921 |  | -- | -- |  |  |  |  | 87.14035 | 4.0352 |  | 105.76559 | 3.8935 |  | 126.67724 | 3.6712
|  | 86.24323 | 3.9921 |  | -- | -- |  |  |  |  | 87.15557 | 4.0352 |  | 105.78841 | 3.8935 |  | 126.69243 | 3.6712
|  | 86.25843 | 3.9921 |  | -- | -- |  |  |  |  | 87.16318 | 4.0349 |  | 105.79601 | 3.8932 |  | 126.70762 | 3.6712
|  | 86.27363 | 3.9921 |  | -- | -- |  |  |  |  | 87.1784 | 4.0349 |  | 105.81123 | 3.8932 |  | 126.73041 | 3.6712
|  | 86.28883 | 3.9918 |  | -- | -- |  |  |  |  | 87.19361 | 4.0349 |  | 105.82644 | 3.8932 |  | 126.738 | 3.6712
|  | 86.30404 | 3.9918 |  | -- | -- |  |  |  |  | 87.21644 | 4.0349 |  | 105.84165 | 3.8932 |  | 126.76079 | 3.6712
|  | 86.31924 | 3.9918 |  | -- | -- |  |  |  |  | 87.22405 | 4.0349 |  | 105.86446 | 3.8932 |  | 126.76839 | 3.6712
|  | 86.33444 | 3.9918 |  | -- | -- |  |  |  |  | 87.23927 | 4.0349 |  | 105.87207 | 3.8932 |  | 126.79118 | 3.6709
|  | 86.34964 | 3.9918 |  | -- | -- |  |  |  |  | 87.25449 | 4.0349 |  | 105.88728 | 3.8929 |  | 126.79877 | 3.6709
|  | 86.36485 | 3.9918 |  | -- | -- |  |  |  |  | 87.26971 | 4.0349 |  | 105.90249 | 3.8929 |  | 126.81396 | 3.6709
|  | 86.38005 | 3.9915 |  | -- | -- |  |  |  |  | 87.28493 | 4.0345 |  | 105.9177 | 3.8929 |  | 126.83675 | 3.6709
|  | 86.39525 | 3.9915 |  | -- | -- |  |  |  |  | 87.30015 | 4.0345 |  | 105.93291 | 3.8926 |  | 126.84435 | 3.6709
|  | 86.41045 | 3.9915 |  | -- | -- |  |  |  |  | 87.31537 | 4.0345 |  | 105.94812 | 3.8926 |  | 126.85954 | 3.6706
|  | 86.42566 | 3.9915 |  | -- | -- |  |  |  |  | 87.33058 | 4.0345 |  | 105.96333 | 3.8926 |  | 126.87473 | 3.6706
|  | 86.44086 | 3.9915 |  | -- | -- |  |  |  |  | 87.3458 | 4.0345 |  | 105.97854 | 3.8926 |  | 126.89752 | 3.6706
|  | 86.45606 | 3.9911 |  | -- | -- |  |  |  |  | 87.36102 | 4.0342 |  | 106.00136 | 3.8926 |  | 126.90511 | 3.6706
|  | 86.47126 | 3.9911 |  | -- | -- |  |  |  |  | 87.37624 | 4.0342 |  | 106.00896 | 3.8926 |  | 126.9203 | 3.6706
|  | 86.48647 | 3.9911 |  | -- | -- |  |  |  |  | 87.39907 | 4.0342 |  | 106.02417 | 3.8926 |  | 126.9355 | 3.6703
|  | 86.50167 | 3.9911 |  | -- | -- |  |  |  |  | 87.41429 | 4.0342 |  | 106.03938 | 3.8926 |  | 126.95828 | 3.6703
|  | 86.51687 | 3.9911 |  | -- | -- |  |  |  |  | 87.4219 | 4.0342 |  | 106.05459 | 3.8922 |  | 126.96588 | 3.6703
|  | 86.53207 | 3.9911 |  | -- | -- |  |  |  |  | 87.43712 | 4.0342 |  | 106.0698 | 3.8922 |  | 126.98107 | 3.6703
|  | 86.54727 | 3.9911 |  | -- | -- |  |  |  |  | 87.45234 | 4.0339 |  | 106.08501 | 3.8922 |  | 126.99626 | 3.6703
|  | 86.56248 | 3.9908 |  | -- | -- |  |  |  |  | 87.46756 | 4.0339 |  | 106.10022 | 3.8922 |  | 127.01145 | 3.67
|  | 86.57768 | 3.9908 |  | -- | -- |  |  |  |  | 87.48278 | 4.0339 |  | 106.11543 | 3.8922 |  | 127.02665 | 3.67
|  | 86.59288 | 3.9908 |  | -- | -- |  |  |  |  | 87.50561 | 4.0339 |  | 106.13825 | 3.8919 |  | 127.04943 | 3.67
|  | 86.60808 | 3.9908 |  | -- | -- |  |  |  |  | 87.51322 | 4.0339 |  | 106.14585 | 3.8919 |  | 127.05703 | 3.67
|  | 86.62329 | 3.9908 |  | -- | -- |  |  |  |  | 87.52844 | 4.0339 |  | 106.16867 | 3.8919 |  | 127.07982 | 3.67
|  | 86.63849 | 3.9905 |  | -- | -- |  |  |  |  | 87.54366 | 4.0336 |  | 106.17628 | 3.8919 |  | 127.08741 | 3.67
|  | 86.65369 | 3.9905 |  | -- | -- |  |  |  |  | 87.55887 | 4.0336 |  | 106.19149 | 3.8919 |  | 127.1026 | 3.6697
|  | 86.66889 | 3.9905 |  | -- | -- |  |  |  |  | 87.57409 | 4.0336 |  | 106.2143 | 3.8916 |  | 127.1178 | 3.6697
|  | 86.6841 | 3.9905 |  | -- | -- |  |  |  |  | 87.58931 | 4.0336 |  | 106.22191 | 3.8919 |  | 127.14058 | 3.6697
|  | 86.6993 | 3.9905 |  | -- | -- |  |  |  |  | 87.60453 | 4.0336 |  | 106.24472 | 3.8916 |  | 127.15577 | 3.6697
|  | 86.7145 | 3.9905 |  | -- | -- |  |  |  |  | 87.62736 | 4.0336 |  | 106.25233 | 3.8916 |  | 127.16337 | 3.6697
|  | 86.7297 | 3.9902 |  | -- | -- |  |  |  |  | 87.63497 | 4.0336 |  | 106.26754 | 3.8916 |  | 127.17856 | 3.6693
|  | 86.74491 | 3.9905 |  | -- | -- |  |  |  |  | 87.6578 | 4.0336 |  | 106.29035 | 3.8916 |  | 127.20135 | 3.6693
|  | 86.76011 | 3.9902 |  | -- | -- |  |  |  |  | 87.6654 | 4.0333 |  | 106.29796 | 3.8913 |  | 127.21654 | 3.6693
|  | 86.77531 | 3.9902 |  | -- | -- |  |  |  |  | 87.68062 | 4.0333 |  | 106.32077 | 3.8913 |  | 127.22414 | 3.6693
|  | 86.79051 | 3.9902 |  | -- | -- |  |  |  |  | 87.69584 | 4.0333 |  | 106.32838 | 3.8913 |  | 127.23933 | 3.6693
|  | 86.80572 | 3.9902 |  | -- | -- |  |  |  |  | 87.71106 | 4.0333 |  | 106.34359 | 3.8913 |  | 127.26212 | 3.6693
|  | 86.82092 | 3.9899 |  | -- | -- |  |  |  |  | 87.72628 | 4.0333 |  | 106.36641 | 3.8913 |  | 127.26972 | 3.669
|  | 86.83612 | 3.9899 |  | -- | -- |  |  |  |  | 87.7415 | 4.033 |  | 106.38162 | 3.8913 |  | 127.28491 | 3.669
|  | 86.85132 | 3.9899 |  | -- | -- |  |  |  |  | 87.75672 | 4.033 |  | 106.38922 | 3.8913 |  | 127.3001 | 3.669
|  | 86.86653 | 3.9899 |  | -- | -- |  |  |  |  | 87.77194 | 4.033 |  | 106.40443 | 3.891 |  | 127.31529 | 3.669
|  | 86.88173 | 3.9899 |  | -- | -- |  |  |  |  | 87.78716 | 4.033 |  | 106.41964 | 3.891 |  | 127.33048 | 3.6687
|  | 86.89693 | 3.9899 |  | -- | -- |  |  |  |  | 87.80238 | 4.033 |  | 106.44246 | 3.891 |  | 127.34567 | 3.6687
|  | 86.91213 | 3.9896 |  | -- | -- |  |  |  |  | 87.8176 | 4.033 |  | 106.45767 | 3.891 |  | 127.36087 | 3.6687
|  | 86.92733 | 3.9896 |  | -- | -- |  |  |  |  | 87.83282 | 4.033 |  | 106.46527 | 3.8907 |  | 127.37606 | 3.6687
|  | 86.94254 | 3.9896 |  | -- | -- |  |  |  |  | 87.84803 | 4.033 |  | 106.48048 | 3.8907 |  | 127.39125 | 3.6684
|  | 86.95774 | 3.9896 |  | -- | -- |  |  |  |  | 87.86325 | 4.033 |  | 106.49569 | 3.8907 |  | 127.40644 | 3.6684
|  | 86.97294 | 3.9896 |  | -- | -- |  |  |  |  | 87.87847 | 4.0327 |  | 106.5109 | 3.8907 |  | 127.42163 | 3.6684
|  | 86.98814 | 3.9893 |  | -- | -- |  |  |  |  | 87.89369 | 4.0327 |  | 106.52611 | 3.8907 |  | 127.43682 | 3.6684
|  | 87.00335 | 3.9893 |  | -- | -- |  |  |  |  | 87.90891 | 4.0327 |  | 106.54132 | 3.8907 |  | 127.45202 | 3.6681
|  | 87.01855 | 3.9893 |  | -- | -- |  |  |  |  | 87.93173 | 4.0327 |  | 106.56414 | 3.8907 |  | 127.46721 | 3.6681
|  | 87.03375 | 3.9893 |  | -- | -- |  |  |  |  | 87.93934 | 4.0327 |  | 106.57935 | 3.8904 |  | 127.4824 | 3.6681
|  | 87.04895 | 3.9893 |  | -- | -- |  |  |  |  | 87.96217 | 4.0327 |  | 106.58696 | 3.8904 |  | 127.49759 | 3.6681
|  | 87.06416 | 3.9893 |  | -- | -- |  |  |  |  | 87.96978 | 4.0324 |  | 106.60977 | 3.8904 |  | 127.51278 | 3.6681
|  | 87.07936 | 3.9893 |  | -- | -- |  |  |  |  | 87.985 | 4.0324 |  | 106.61738 | 3.8904 |  | 127.52797 | 3.6678
|  | 87.09456 | 3.9893 |  | -- | -- |  |  |  |  | 88.00021 | 4.0324 |  | 106.63259 | 3.8901 |  | 127.54317 | 3.6678
|  | 87.10976 | 3.989 |  | -- | -- |  |  |  |  | 88.01543 | 4.0324 |  | 106.6478 | 3.8901 |  | 127.56595 | 3.6678
|  | 87.12497 | 3.989 |  | -- | -- |  |  |  |  | 88.03065 | 4.0324 |  | 106.66301 | 3.8901 |  | 127.57355 | 3.6678
|  | 87.14017 | 3.989 |  | -- | -- |  |  |  |  | 88.04587 | 4.0324 |  | 106.67822 | 3.8901 |  | 127.58874 | 3.6678
|  | 87.15537 | 3.989 |  | -- | -- |  |  |  |  | 88.06109 | 4.0324 |  | 106.69343 | 3.8901 |  | 127.60393 | 3.6672
|  | 87.17057 | 3.9887 |  | -- | -- |  |  |  |  | 88.07631 | 4.0324 |  | 106.70864 | 3.8901 |  | 127.61912 | 3.6672
|  | 87.18578 | 3.9887 |  | -- | -- |  |  |  |  | 88.09152 | 4.0324 |  | 106.72385 | 3.8901 |  | 127.63432 | 3.6672
|  | 87.20098 | 3.9887 |  | -- | -- |  |  |  |  | 88.10674 | 4.0321 |  | 106.73906 | 3.8898 |  | 127.64951 | 3.6672
|  | 87.21618 | 3.9887 |  | -- | -- |  |  |  |  | 88.12196 | 4.0321 |  | 106.75427 | 3.8898 |  | 127.6647 | 3.6672
|  | 87.23138 | 3.9887 |  | -- | -- |  |  |  |  | 88.13718 | 4.0321 |  | 106.76948 | 3.8898 |  | 127.68749 | 3.6672
|  | 87.24659 | 3.9887 |  | -- | -- |  |  |  |  | 88.1524 | 4.0321 |  | 106.78469 | 3.8898 |  | 127.69508 | 3.6672
|  | 87.26179 | 3.9887 |  | -- | -- |  |  |  |  | 88.16762 | 4.0321 |  | 106.7999 | 3.8895 |  | 127.71027 | 3.6669
|  | 87.27699 | 3.9884 |  | -- | -- |  |  |  |  | 88.18284 | 4.0321 |  | 106.81511 | 3.8895 |  | 127.72547 | 3.6669
|  | 87.29219 | 3.9884 |  | -- | -- |  |  |  |  | 88.19806 | 4.0318 |  | 106.83032 | 3.8895 |  | 127.74066 | 3.6669
|  | 87.3074 | 3.9884 |  | -- | -- |  |  |  |  | 88.21328 | 4.0318 |  | 106.84553 | 3.8895 |  | 127.75585 | 3.6669
|  | 87.3226 | 3.9884 |  | -- | -- |  |  |  |  | 88.2285 | 4.0318 |  | 106.86074 | 3.8895 |  | 127.77104 | 3.6666
|  | 87.3378 | 3.988 |  | -- | -- |  |  |  |  | 88.24371 | 4.0318 |  | 106.87595 | 3.8895 |  | 127.79383 | 3.6666
|  | 87.353 | 3.988 |  | -- | -- |  |  |  |  | 88.25893 | 4.0318 |  | 106.89116 | 3.8895 |  | 127.80142 | 3.6666
|  | 87.3682 | 3.988 |  | -- | -- |  |  |  |  | 88.27415 | 4.0318 |  | 106.90637 | 3.8895 |  | 127.81662 | 3.6666
|  | 87.38341 | 3.988 |  | -- | -- |  |  |  |  | 88.28937 | 4.0318 |  | 106.92159 | 3.8891 |  | 127.8394 | 3.6666
|  | 87.39861 | 3.988 |  | -- | -- |  |  |  |  | 88.3122 | 4.0314 |  | 106.9368 | 3.8891 |  | 127.847 | 3.6662
|  | 87.41381 | 3.988 |  | -- | -- |  |  |  |  | 88.32742 | 4.0314 |  | 106.95201 | 3.8891 |  | 127.86219 | 3.6662
|  | 87.42901 | 3.988 |  | -- | -- |  |  |  |  | 88.34264 | 4.0314 |  | 106.96722 | 3.8891 |  | 127.87738 | 3.6662
|  | 87.44422 | 3.988 |  | -- | -- |  |  |  |  | 88.35025 | 4.0314 |  | 106.98243 | 3.8891 |  | 127.89257 | 3.6662
|  | 87.45942 | 3.9877 |  | -- | -- |  |  |  |  | 88.36547 | 4.0314 |  | 106.99764 | 3.8888 |  | 127.90777 | 3.6659
|  | 87.47462 | 3.9877 |  | -- | -- |  |  |  |  | 88.3883 | 4.0314 |  | 107.01285 | 3.8888 |  | 127.92296 | 3.6659
|  | 87.48982 | 3.9877 |  | -- | -- |  |  |  |  | 88.3959 | 4.0314 |  | 107.02806 | 3.8888 |  | 127.94574 | 3.6659
|  | 87.50503 | 3.9877 |  | -- | -- |  |  |  |  | 88.41111 | 4.0311 |  | 107.04327 | 3.8888 |  | 127.95334 | 3.6659
|  | 87.52023 | 3.9874 |  | -- | -- |  |  |  |  | 88.43394 | 4.0311 |  | 107.05848 | 3.8888 |  | 127.97613 | 3.6659
|  | 87.53543 | 3.9874 |  | -- | -- |  |  |  |  | 88.44155 | 4.0311 |  | 107.07369 | 3.8885 |  | 127.98372 | 3.6659
|  | 87.55063 | 3.9874 |  | -- | -- |  |  |  |  | 88.45677 | 4.0311 |  | 107.0889 | 3.8885 |  | 127.99891 | 3.6656
|  | 87.56584 | 3.9874 |  | -- | -- |  |  |  |  | 88.4796 | 4.0311 |  | 107.10411 | 3.8885 |  | 128.0217 | 3.6656
|  | 87.58104 | 3.9874 |  | -- | -- |  |  |  |  | 88.48721 | 4.0311 |  | 107.11932 | 3.8885 |  | 128.03689 | 3.6656
|  | 87.59624 | 3.9874 |  | -- | -- |  |  |  |  | 88.50243 | 4.0311 |  | 107.13453 | 3.8885 |  | 128.04449 | 3.6656
|  | 87.61144 | 3.9874 |  | -- | -- |  |  |  |  | 88.51765 | 4.0311 |  | 107.14974 | 3.8885 |  | 128.05968 | 3.6653
|  | 87.62665 | 3.9871 |  | -- | -- |  |  |  |  | 88.53286 | 4.0308 |  | 107.16495 | 3.8882 |  | 128.07487 | 3.6653
|  | 87.64185 | 3.9871 |  | -- | -- |  |  |  |  | 88.55569 | 4.0308 |  | 107.18016 | 3.8882 |  | 128.09766 | 3.6653
|  | 87.65705 | 3.9871 |  | -- | -- |  |  |  |  | 88.5633 | 4.0308 |  | 107.19537 | 3.8882 |  | 128.10526 | 3.6653
|  | 87.67225 | 3.9871 |  | -- | -- |  |  |  |  | 88.57852 | 4.0308 |  | 107.21058 | 3.8882 |  | 128.12805 | 3.6653
|  | 87.68746 | 3.9871 |  | -- | -- |  |  |  |  | 88.59374 | 4.0308 |  | 107.2334 | 3.8882 |  | 128.13564 | 3.665
|  | 87.70266 | 3.9868 |  | -- | -- |  |  |  |  | 88.60896 | 4.0308 |  | 107.241 | 3.8882 |  | 128.15084 | 3.665
|  | 87.71786 | 3.9868 |  | -- | -- |  |  |  |  | 88.63179 | 4.0308 |  | 107.25621 | 3.8882 |  | 128.17362 | 3.665
|  | 87.73306 | 3.9868 |  | -- | -- |  |  |  |  | 88.6394 | 4.0305 |  | 107.27142 | 3.8879 |  | 128.18122 | 3.665
|  | 87.74826 | 3.9868 |  | -- | -- |  |  |  |  | 88.65462 | 4.0305 |  | 107.29424 | 3.8879 |  | 128.20401 | 3.665
|  | 87.76347 | 3.9868 |  | -- | -- |  |  |  |  | 88.67745 | 4.0305 |  | 107.30185 | 3.8879 |  | 128.2116 | 3.6647
|  | 87.77867 | 3.9868 |  | -- | -- |  |  |  |  | 88.68506 | 4.0305 |  | 107.31706 | 3.8879 |  | 128.22679 | 3.6647
|  | 87.79387 | 3.9868 |  | -- | -- |  |  |  |  | 88.70028 | 4.0305 |  | 107.33227 | 3.8879 |  | 128.24199 | 3.6647
|  | 87.80907 | 3.9865 |  | -- | -- |  |  |  |  | 88.7155 | 4.0305 |  | 107.34748 | 3.8876 |  | 128.25718 | 3.6647
|  | 87.82428 | 3.9865 |  | -- | -- |  |  |  |  | 88.73071 | 4.0305 |  | 107.36269 | 3.8876 |  | 128.27237 | 3.6644
|  | 87.83948 | 3.9865 |  | -- | -- |  |  |  |  | 88.74593 | 4.0302 |  | 107.3779 | 3.8876 |  | 128.28756 | 3.6644
|  | 87.85468 | 3.9865 |  | -- | -- |  |  |  |  | 88.76115 | 4.0305 |  | 107.40071 | 3.8876 |  | 128.30275 | 3.6644
|  | 87.86988 | 3.9862 |  | -- | -- |  |  |  |  | 88.78398 | 4.0302 |  | 107.41592 | 3.8876 |  | 128.31794 | 3.6644
|  | 87.88509 | 3.9862 |  | -- | -- |  |  |  |  | 88.79159 | 4.0302 |  | 107.42353 | 3.8873 |  | 128.33314 | 3.6641
|  | 87.90029 | 3.9862 |  | -- | -- |  |  |  |  | 88.81442 | 4.0302 |  | 107.43874 | 3.8876 |  | 128.34833 | 3.6641
|  | 87.91549 | 3.9862 |  | -- | -- |  |  |  |  | 88.82203 | 4.0302 |  | 107.45395 | 3.8873 |  | 128.36352 | 3.6641
|  | 87.93069 | 3.9862 |  | -- | -- |  |  |  |  | 88.84486 | 4.0302 |  | 107.46916 | 3.8873 |  | 128.37871 | 3.6641
|  | 87.9459 | 3.9862 |  | -- | -- |  |  |  |  | 88.86008 | 4.0302 |  | 107.49198 | 3.887 |  | 128.3939 | 3.6641
|  | 87.9611 | 3.9859 |  | -- | -- |  |  |  |  | 88.8753 | 4.0299 |  | 107.49958 | 3.887 |  | 128.41669 | 3.6641
|  | 87.9763 | 3.9859 |  | -- | -- |  |  |  |  | 88.88291 | 4.0299 |  | 107.51479 | 3.887 |  | 128.42429 | 3.6638
|  | 87.9915 | 3.9859 |  | -- | -- |  |  |  |  | 88.90574 | 4.0299 |  | 107.53 | 3.887 |  | 128.44707 | 3.6638
|  | 88.00671 | 3.9859 |  | -- | -- |  |  |  |  | 88.91335 | 4.0299 |  | 107.54521 | 3.887 |  | 128.45467 | 3.6638
|  | 88.02191 | 3.9859 |  | -- | -- |  |  |  |  | 88.92857 | 4.0299 |  | 107.56803 | 3.887 |  | 128.47746 | 3.6638
|  | 88.03711 | 3.9856 |  | -- | -- |  |  |  |  | 88.94379 | 4.0299 |  | 107.57563 | 3.887 |  | 128.49265 | 3.6635
|  | 88.05231 | 3.9856 |  | -- | -- |  |  |  |  | 88.95901 | 4.0299 |  | 107.59084 | 3.887 |  | 128.50024 | 3.6635
|  | 88.06752 | 3.9856 |  | -- | -- |  |  |  |  | 88.97422 | 4.0299 |  | 107.61366 | 3.8864 |  | 128.51544 | 3.6635
|  | 88.08272 | 3.9856 |  | -- | -- |  |  |  |  | 88.98944 | 4.0296 |  | 107.62887 | 3.8864 |  | 128.53063 | 3.6635
|  | 88.09792 | 3.9856 |  | -- | -- |  |  |  |  | 89.01227 | 4.0296 |  | 107.63647 | 3.8864 |  | 128.54582 | 3.6635
|  | 88.11312 | 3.9853 |  | -- | -- |  |  |  |  | 89.01988 | 4.0296 |  | 107.65929 | 3.8864 |  | 128.56861 | 3.6635
|  | 88.12832 | 3.9853 |  | -- | -- |  |  |  |  | 89.04271 | 4.0296 |  | 107.6669 | 3.8864 |  | 128.5762 | 3.6635
|  | 88.14353 | 3.9853 |  | -- | -- |  |  |  |  | 89.05032 | 4.0296 |  | 107.68211 | 3.886 |  | 128.59899 | 3.6631
|  | 88.15873 | 3.9853 |  | -- | -- |  |  |  |  | 89.06554 | 4.0296 |  | 107.70492 | 3.886 |  | 128.60658 | 3.6631
|  | 88.17393 | 3.9849 |  | -- | -- |  |  |  |  | 89.08076 | 4.0293 |  | 107.71253 | 3.886 |  | 128.62937 | 3.6631
|  | 88.18913 | 3.9849 |  | -- | -- |  |  |  |  | 89.10359 | 4.0293 |  | 107.72774 | 3.886 |  | 128.63697 | 3.6631
|  | 88.20434 | 3.9849 |  | -- | -- |  |  |  |  | 89.1112 | 4.0293 |  | 107.74295 | 3.886 |  | 128.65216 | 3.6631
|  | 88.21954 | 3.9849 |  | -- | -- |  |  |  |  | 89.12642 | 4.0293 |  | 107.76576 | 3.886 |  | 128.67495 | 3.6628
|  | 88.23474 | 3.9849 |  | -- | -- |  |  |  |  | 89.14164 | 4.0293 |  | 107.77337 | 3.886 |  | 128.68254 | 3.6628
|  | 88.24994 | 3.9849 |  | -- | -- |  |  |  |  | 89.15686 | 4.0293 |  | 107.78858 | 3.886 |  | 128.69773 | 3.6628
|  | 88.26515 | 3.9846 |  | -- | -- |  |  |  |  | 89.17208 | 4.0293 |  | 107.81139 | 3.886 |  | 128.72052 | 3.6628
|  | 88.28035 | 3.9846 |  | -- | -- |  |  |  |  | 89.18729 | 4.0293 |  | 107.819 | 3.8857 |  | 128.73571 | 3.6628
|  | 88.29555 | 3.9846 |  | -- | -- |  |  |  |  | 89.20251 | 4.0293 |  | 107.83421 | 3.8857 |  | 128.74331 | 3.6628
|  | 88.31075 | 3.9846 |  | -- | -- |  |  |  |  | 89.21773 | 4.0293 |  | 107.84942 | 3.8857 |  | 128.7585 | 3.6625
|  | 88.32596 | 3.9843 |  | -- | -- |  |  |  |  | 89.23295 | 4.029 |  | 107.86463 | 3.8857 |  | 128.77369 | 3.6625
|  | 88.34116 | 3.9843 |  | -- | -- |  |  |  |  | 89.24817 | 4.029 |  | 107.88745 | 3.8854 |  | 128.78888 | 3.6625
|  | 88.35636 | 3.9843 |  | -- | -- |  |  |  |  | 89.26339 | 4.029 |  | 107.89505 | 3.8854 |  | 128.80408 | 3.6625
|  | 88.37156 | 3.9843 |  | -- | -- |  |  |  |  | 89.27861 | 4.029 |  | 107.91787 | 3.8854 |  | 128.81927 | 3.6622
|  | 88.38677 | 3.9843 |  | -- | -- |  |  |  |  | 89.29383 | 4.0287 |  | 107.92547 | 3.8854 |  | 128.83446 | 3.6622
|  | 88.40197 | 3.9843 |  | -- | -- |  |  |  |  | 89.30905 | 4.0287 |  | 107.94068 | 3.8854 |  | 128.84965 | 3.6622
|  | 88.41717 | 3.984 |  | -- | -- |  |  |  |  | 89.32427 | 4.0287 |  | 107.95589 | 3.8854 |  | 128.86484 | 3.6622
|  | 88.43237 | 3.984 |  | -- | -- |  |  |  |  | 89.33949 | 4.0287 |  | 107.97871 | 3.8851 |  | 128.88003 | 3.6622
|  | 88.44758 | 3.984 |  | -- | -- |  |  |  |  | 89.36231 | 4.0287 |  | 107.98631 | 3.8851 |  | 128.89523 | 3.6622
|  | 88.46278 | 3.984 |  | -- | -- |  |  |  |  | 89.36992 | 4.0287 |  | 108.00152 | 3.8851 |  | 128.91042 | 3.6619
|  | 88.47798 | 3.984 |  | -- | -- |  |  |  |  | 89.38514 | 4.0287 |  | 108.01673 | 3.8851 |  | 128.9332 | 3.6619
|  | 88.49318 | 3.9837 |  | -- | -- |  |  |  |  | 89.40036 | 4.0287 |  | 108.03195 | 3.8851 |  | 128.9408 | 3.6619
|  | 88.50838 | 3.9837 |  | -- | -- |  |  |  |  | 89.41558 | 4.0283 |  | 108.04716 | 3.8848 |  | 128.95599 | 3.6619
|  | 88.52359 | 3.9837 |  | -- | -- |  |  |  |  | 89.4308 | 4.0283 |  | 108.06237 | 3.8848 |  | 128.97878 | 3.6619
|  | 88.53879 | 3.9837 |  | -- | -- |  |  |  |  | 89.44602 | 4.0283 |  | 108.07758 | 3.8848 |  | 128.98638 | 3.6616
|  | 88.55399 | 3.9837 |  | -- | -- |  |  |  |  | 89.46124 | 4.0283 |  | 108.09279 | 3.8848 |  | 129.00157 | 3.6616
|  | 88.56919 | 3.9837 |  | -- | -- |  |  |  |  | 89.47646 | 4.0283 |  | 108.108 | 3.8848 |  | 129.01676 | 3.6616
|  | 88.5844 | 3.9834 |  | -- | -- |  |  |  |  | 89.49168 | 4.028 |  | 108.12321 | 3.8848 |  | 129.03195 | 3.6616
|  | 88.5996 | 3.9834 |  | -- | -- |  |  |  |  | 89.5069 | 4.028 |  | 108.13842 | 3.8848 |  | 129.05474 | 3.6613
|  | 88.6148 | 3.9834 |  | -- | -- |  |  |  |  | 89.52212 | 4.028 |  | 108.15363 | 3.8845 |  | 129.06233 | 3.6613
|  | 88.63 | 3.9834 |  | -- | -- |  |  |  |  | 89.53734 | 4.028 |  | 108.16884 | 3.8845 |  | 129.07753 | 3.6613
|  | 88.64521 | 3.9834 |  | -- | -- |  |  |  |  | 89.55256 | 4.028 |  | 108.18405 | 3.8845 |  | 129.10031 | 3.6613
|  | 88.66041 | 3.9831 |  | -- | -- |  |  |  |  | 89.56777 | 4.028 |  | 108.20686 | 3.8845 |  | 129.1155 | 3.6613
|  | 88.67561 | 3.9831 |  | -- | -- |  |  |  |  | 89.5906 | 4.028 |  | 108.21447 | 3.8842 |  | 129.1231 | 3.661
|  | 88.69081 | 3.9831 |  | -- | -- |  |  |  |  | 89.60582 | 4.028 |  | 108.22968 | 3.8842 |  | 129.14589 | 3.661
|  | 88.70602 | 3.9831 |  | -- | -- |  |  |  |  | 89.61343 | 4.0277 |  | 108.2525 | 3.8842 |  | 129.15348 | 3.661
|  | 88.72122 | 3.9831 |  | -- | -- |  |  |  |  | 89.62865 | 4.0277 |  | 108.2601 | 3.8842 |  | 129.16868 | 3.661
|  | 88.73642 | 3.9831 |  | -- | -- |  |  |  |  | 89.65148 | 4.0277 |  | 108.27531 | 3.8842 |  | 129.18387 | 3.661
|  | 88.75162 | 3.9831 |  | -- | -- |  |  |  |  | 89.65909 | 4.0277 |  | 108.29052 | 3.8842 |  | 129.19906 | 3.661
|  | 88.76683 | 3.9828 |  | -- | -- |  |  |  |  | 89.67431 | 4.0277 |  | 108.31334 | 3.8842 |  | 129.21425 | 3.661
|  | 88.78203 | 3.9828 |  | -- | -- |  |  |  |  | 89.68953 | 4.0277 |  | 108.32094 | 3.8842 |  | 129.23704 | 3.661
|  | 88.79723 | 3.9828 |  | -- | -- |  |  |  |  | 89.70475 | 4.0277 |  | 108.33615 | 3.8839 |  | 129.24463 | 3.6607
|  | 88.81243 | 3.9825 |  | -- | -- |  |  |  |  | 89.71997 | 4.0274 |  | 108.35136 | 3.8839 |  | 129.25983 | 3.6607
|  | 88.82764 | 3.9825 |  | -- | -- |  |  |  |  | 89.7428 | 4.0274 |  | 108.36657 | 3.8839 |  | 129.27502 | 3.6607
|  | 88.84284 | 3.9825 |  | -- | -- |  |  |  |  | 89.75041 | 4.0274 |  | 108.38178 | 3.8839 |  | 129.29021 | 3.6607
|  | 88.85804 | 3.9825 |  | -- | -- |  |  |  |  | 89.76563 | 4.0274 |  | 108.397 | 3.8839 |  | 129.3054 | 3.6604
|  | 88.87324 | 3.9825 |  | -- | -- |  |  |  |  | 89.78085 | 4.0274 |  | 108.41221 | 3.8836 |  | 129.32819 | 3.6604
|  | 88.88844 | 3.9825 |  | -- | -- |  |  |  |  | 89.79607 | 4.0271 |  | 108.42742 | 3.8836 |  | 129.33579 | 3.6604
|  | 88.90365 | 3.9825 |  | -- | -- |  |  |  |  | 89.81129 | 4.0274 |  | 108.44263 | 3.8836 |  | 129.35098 | 3.6604
|  | 88.91885 | 3.9818 |  | -- | -- |  |  |  |  | 89.83412 | 4.0271 |  | 108.45784 | 3.8836 |  | 129.37377 | 3.6604
|  | 88.93405 | 3.9818 |  | -- | -- |  |  |  |  | 89.84173 | 4.0271 |  | 108.47305 | 3.8836 |  | 129.38896 | 3.66
|  | 88.94925 | 3.9818 |  | -- | -- |  |  |  |  | 89.85695 | 4.0271 |  | 108.48826 | 3.8836 |  | 129.39655 | 3.66
|  | 88.96446 | 3.9818 |  | -- | -- |  |  |  |  | 89.87217 | 4.0271 |  | 108.50347 | 3.8836 |  | 129.41934 | 3.66
|  | 88.97966 | 3.9815 |  | -- | -- |  |  |  |  | 89.88739 | 4.0268 |  | 108.51868 | 3.8836 |  | 129.42694 | 3.66
|  | 88.99486 | 3.9815 |  | -- | -- |  |  |  |  | 89.90261 | 4.0268 |  | 108.53389 | 3.8833 |  | 129.44973 | 3.66
|  | 89.01006 | 3.9815 |  | -- | -- |  |  |  |  | 89.91783 | 4.0268 |  | 108.5491 | 3.8833 |  | 129.46492 | 3.6597
|  | 89.02527 | 3.9815 |  | -- | -- |  |  |  |  | 89.93305 | 4.0268 |  | 108.56431 | 3.8833 |  | 129.48011 | 3.6597
|  | 89.04047 | 3.9815 |  | -- | -- |  |  |  |  | 89.94827 | 4.0268 |  | 108.57952 | 3.8833 |  | 129.4877 | 3.6597
|  | 89.05567 | 3.9815 |  | -- | -- |  |  |  |  | 89.96349 | 4.0268 |  | 108.59473 | 3.8833 |  | 129.5029 | 3.6597
|  | 89.07087 | 3.9812 |  | -- | -- |  |  |  |  | 89.97871 | 4.0268 |  | 108.60994 | 3.8833 |  | 129.51809 | 3.6597
|  | 89.08608 | 3.9812 |  | -- | -- |  |  |  |  | 89.99393 | 4.0265 |  | 108.62515 | 3.8829 |  | 129.53328 | 3.6597
|  | 89.10128 | 3.9812 |  | -- | -- |  |  |  |  | 90.00915 | 4.0265 |  | 108.64036 | 3.8829 |  | 129.54847 | 3.6594
|  | 89.11648 | 3.9809 |  | -- | -- |  |  |  |  | 90.02437 | 4.0265 |  | 108.65557 | 3.8829 |  | 129.56366 | 3.6594
|  | 89.13168 | 3.9809 |  | -- | -- |  |  |  |  | 90.03959 | 4.0265 |  | 108.67078 | 3.8829 |  | 129.57885 | 3.6594
|  | 89.14689 | 3.9809 |  | -- | -- |  |  |  |  | 90.05481 | 4.0265 |  | 108.68599 | 3.8829 |  | 129.60164 | 3.6594
|  | 89.16209 | 3.9809 |  | -- | -- |  |  |  |  | 90.07003 | 4.0265 |  | 108.7012 | 3.8829 |  | 129.60924 | 3.6594
|  | 89.17729 | 3.9809 |  | -- | -- |  |  |  |  | 90.08525 | 4.0262 |  | 108.71641 | 3.8829 |  | 129.62443 | 3.6591
|  | 89.19249 | 3.9809 |  | -- | -- |  |  |  |  | 90.10047 | 4.0262 |  | 108.73162 | 3.8826 |  | 129.63962 | 3.6591
|  | 89.2077 | 3.9806 |  | -- | -- |  |  |  |  | 90.11569 | 4.0262 |  | 108.74683 | 3.8826 |  | 129.65481 | 3.6591
|  | 89.2229 | 3.9806 |  | -- | -- |  |  |  |  | 90.13091 | 4.0262 |  | 108.76204 | 3.8826 |  | 129.67 | 3.6591
|  | 89.2381 | 3.9806 |  | -- | -- |  |  |  |  | 90.14613 | 4.0262 |  | 108.77726 | 3.8826 |  | 129.6852 | 3.6591
|  | 89.2533 | 3.9806 |  | -- | -- |  |  |  |  | 90.16134 | 4.0262 |  | 108.80007 | 3.8826 |  | 129.70039 | 3.6588
|  | 89.2685 | 3.9806 |  | -- | -- |  |  |  |  | 90.17656 | 4.0262 |  | 108.80768 | 3.8826 |  | 129.72318 | 3.6588
|  | 89.28371 | 3.9806 |  | -- | -- |  |  |  |  | 90.19939 | 4.0259 |  | 108.83049 | 3.8826 |  | 129.73078 | 3.6588
|  | 89.29891 | 3.9803 |  | -- | -- |  |  |  |  | 90.207 | 4.0259 |  | 108.8381 | 3.8826 |  | 129.74597 | 3.6588
|  | 89.31411 | 3.9803 |  | -- | -- |  |  |  |  | 90.22222 | 4.0259 |  | 108.86091 | 3.8823 |  | 129.76116 | 3.6588
|  | 89.32931 | 3.9803 |  | -- | -- |  |  |  |  | 90.23744 | 4.0259 |  | 108.87612 | 3.8823 |  | 129.77635 | 3.6585
|  | 89.34452 | 3.9803 |  | -- | -- |  |  |  |  | 90.25266 | 4.0259 |  | 108.88373 | 3.8823 |  | 129.79154 | 3.6585
|  | 89.35972 | 3.9803 |  | -- | -- |  |  |  |  | 90.27549 | 4.0256 |  | 108.89894 | 3.8823 |  | 129.80673 | 3.6585
|  | 89.37492 | 3.9803 |  | -- | -- |  |  |  |  | 90.2831 | 4.0256 |  | 108.91415 | 3.8823 |  | 129.82952 | 3.6585
|  | 89.39012 | 3.98 |  | -- | -- |  |  |  |  | 90.29832 | 4.0256 |  | 108.92936 | 3.8823 |  | 129.83712 | 3.6585
|  | 89.40533 | 3.98 |  | -- | -- |  |  |  |  | 90.31354 | 4.0256 |  | 108.94457 | 3.8823 |  | 129.8599 | 3.6585
|  | 89.42053 | 3.98 |  | -- | -- |  |  |  |  | 90.32876 | 4.0256 |  | 108.95978 | 3.8823 |  | 129.8675 | 3.6582
|  | 89.43573 | 3.98 |  | -- | -- |  |  |  |  | 90.34398 | 4.0252 |  | 108.97499 | 3.882 |  | 129.89029 | 3.6582
|  | 89.45093 | 3.9797 |  | -- | -- |  |  |  |  | 90.3592 | 4.0256 |  | 108.9902 | 3.882 |  | 129.89788 | 3.6582
|  | 89.46614 | 3.9797 |  | -- | -- |  |  |  |  | 90.37442 | 4.0252 |  | 109.00541 | 3.882 |  | 129.92067 | 3.6582
|  | 89.48134 | 3.9797 |  | -- | -- |  |  |  |  | 90.38964 | 4.0252 |  | 109.02823 | 3.882 |  | 129.92827 | 3.6579
|  | 89.49654 | 3.9797 |  | -- | -- |  |  |  |  | 90.40486 | 4.0252 |  | 109.03583 | 3.882 |  | 129.95105 | 3.6579
|  | 89.51174 | 3.9797 |  | -- | -- |  |  |  |  | 90.42008 | 4.0252 |  | 109.05104 | 3.882 |  | 129.95865 | 3.6579
|  | 89.52695 | 3.9797 |  | -- | -- |  |  |  |  | 90.4353 | 4.0249 |  | 109.06625 | 3.882 |  | 129.97384 | 3.6579
|  | 89.54215 | 3.9797 |  | -- | -- |  |  |  |  | 90.45052 | 4.0249 |  | 109.08146 | 3.882 |  | 129.98903 | 3.6579
|  | 89.55735 | 3.9794 |  | -- | -- |  |  |  |  | 90.46574 | 4.0249 |  | 109.10428 | 3.882 |  | 130.00422 | 3.6576
|  | 89.57255 | 3.9794 |  | -- | -- |  |  |  |  | 90.48857 | 4.0249 |  | 109.11188 | 3.8817 |  | 130.01942 | 3.6576
|  | 89.58776 | 3.9794 |  | -- | -- |  |  |  |  | 90.50379 | 4.0249 |  | 109.12709 | 3.8817 |  | 130.03461 | 3.6576
|  | 89.60296 | 3.9791 |  | -- | -- |  |  |  |  | 90.5114 | 4.0246 |  | 109.14231 | 3.8817 |  | 130.0498 | 3.6576
|  | 89.61816 | 3.9791 |  | -- | -- |  |  |  |  | 90.52661 | 4.0246 |  | 109.15752 | 3.8817 |  | 130.06499 | 3.6576
|  | 89.63336 | 3.9791 |  | -- | -- |  |  |  |  | 90.54183 | 4.0246 |  | 109.17273 | 3.8817 |  | 130.08018 | 3.6573
|  | 89.64856 | 3.9791 |  | -- | -- |  |  |  |  | 90.56466 | 4.0246 |  | 109.18794 | 3.8817 |  | 130.09537 | 3.6573
|  | 89.66377 | 3.9791 |  | -- | -- |  |  |  |  | 90.57227 | 4.0246 |  | 109.20315 | 3.8817 |  | 130.11057 | 3.6573
|  | 89.67897 | 3.9791 |  | -- | -- |  |  |  |  | 90.58749 | 4.0246 |  | 109.21836 | 3.8817 |  | 130.12576 | 3.6573
|  | 89.69417 | 3.9791 |  | -- | -- |  |  |  |  | 90.61032 | 4.0243 |  | 109.23357 | 3.8817 |  | 130.14095 | 3.6569
|  | 89.70937 | 3.9791 |  | -- | -- |  |  |  |  | 90.61793 | 4.0243 |  | 109.24878 | 3.8817 |  | 130.15614 | 3.6569
|  | 89.72458 | 3.9787 |  | -- | -- |  |  |  |  | 90.63314 | 4.0243 |  | 109.27159 | 3.8814 |  | 130.17133 | 3.6569
|  | 89.73978 | 3.9787 |  | -- | -- |  |  |  |  | 90.64836 | 4.0243 |  | 109.2792 | 3.8814 |  | 130.18652 | 3.6566
|  | 89.75498 | 3.9787 |  | -- | -- |  |  |  |  | 90.66358 | 4.0243 |  | 109.29441 | 3.8814 |  | 130.20931 | 3.6566
|  | 89.77018 | 3.9784 |  | -- | -- |  |  |  |  | 90.6788 | 4.0243 |  | 109.30962 | 3.8814 |  | 130.21691 | 3.6566
|  | 89.78539 | 3.9784 |  | -- | -- |  |  |  |  | 90.69402 | 4.0243 |  | 109.32483 | 3.8814 |  | 130.23969 | 3.6566
|  | 89.80059 | 3.9784 |  | -- | -- |  |  |  |  | 90.70924 | 4.0237 |  | 109.34004 | 3.8814 |  | 130.24729 | 3.6566
|  | 89.81579 | 3.9784 |  | -- | -- |  |  |  |  | 90.72446 | 4.0237 |  | 109.35525 | 3.8814 |  | 130.26248 | 3.6566
|  | 89.83099 | 3.9784 |  | -- | -- |  |  |  |  | 90.73968 | 4.0237 |  | 109.37046 | 3.8811 |  | 130.27767 | 3.6566
|  | 89.8462 | 3.9784 |  | -- | -- |  |  |  |  | 90.7549 | 4.0237 |  | 109.38567 | 3.8811 |  | 130.29287 | 3.6563
|  | 89.8614 | 3.9784 |  | -- | -- |  |  |  |  | 90.77012 | 4.0237 |  | 109.40088 | 3.8811 |  | 130.31565 | 3.6563
|  | 89.8766 | 3.9784 |  | -- | -- |  |  |  |  | 90.78533 | 4.0234 |  | 109.41609 | 3.8811 |  | 130.32325 | 3.6563
|  | 89.8918 | 3.9781 |  | -- | -- |  |  |  |  | 90.80055 | 4.0234 |  | 109.4313 | 3.8811 |  | 130.33844 | 3.6563
|  | 89.90701 | 3.9781 |  | -- | -- |  |  |  |  | 90.82338 | 4.0234 |  | 109.44651 | 3.8811 |  | 130.35363 | 3.656
|  | 89.92221 | 3.9781 |  | -- | -- |  |  |  |  | 90.83099 | 4.0234 |  | 109.46172 | 3.8811 |  | 130.36882 | 3.656
|  | 89.93741 | 3.9781 |  | -- | -- |  |  |  |  | 90.84621 | 4.0234 |  | 109.47693 | 3.8811 |  | 130.39161 | 3.656
|  | 89.95261 | 3.9781 |  | -- | -- |  |  |  |  | 90.86143 | 4.0231 |  | 109.49214 | 3.8811 |  | 130.39921 | 3.656
|  | 89.96782 | 3.9778 |  | -- | -- |  |  |  |  | 90.88426 | 4.0231 |  | 109.50736 | 3.8811 |  | 130.42199 | 3.656
|  | 89.98302 | 3.9778 |  | -- | -- |  |  |  |  | 90.89187 | 4.0231 |  | 109.53017 | 3.8808 |  | 130.42959 | 3.656
|  | 89.99822 | 3.9778 |  | -- | -- |  |  |  |  | 90.90709 | 4.0231 |  | 109.53778 | 3.8808 |  | 130.45238 | 3.656
|  | 90.01342 | 3.9778 |  | -- | -- |  |  |  |  | 90.92231 | 4.0231 |  | 109.55299 | 3.8808 |  | 130.45997 | 3.6557
|  | 90.02862 | 3.9778 |  | -- | -- |  |  |  |  | 90.93753 | 4.0231 |  | 109.5682 | 3.8808 |  | 130.47517 | 3.6557
|  | 90.04383 | 3.9778 |  | -- | -- |  |  |  |  | 90.95275 | 4.0231 |  | 109.58341 | 3.8808 |  | 130.49036 | 3.6557
|  | 90.05903 | 3.9778 |  | -- | -- |  |  |  |  | 90.96797 | 4.0228 |  | 109.59862 | 3.8808 |  | 130.51314 | 3.6557
|  | 90.07423 | 3.9775 |  | -- | -- |  |  |  |  | 90.98319 | 4.0228 |  | 109.61383 | 3.8805 |  | 130.52834 | 3.6557
|  | 90.08943 | 3.9775 |  | -- | -- |  |  |  |  | 90.99841 | 4.0228 |  | 109.62904 | 3.8805 |  | 130.53593 | 3.6557
|  | 90.10464 | 3.9775 |  | -- | -- |  |  |  |  | 91.02124 | 4.0228 |  | 109.64425 | 3.8805 |  | 130.55112 | 3.6554
|  | 90.11984 | 3.9775 |  | -- | -- |  |  |  |  | 91.02885 | 4.0228 |  | 109.65946 | 3.8805 |  | 130.56631 | 3.6554
|  | 90.13504 | 3.9775 |  | -- | -- |  |  |  |  | 91.04407 | 4.0228 |  | 109.67467 | 3.8805 |  | 130.58151 | 3.6554
|  | 90.15024 | 3.9772 |  | -- | -- |  |  |  |  | 91.05929 | 4.0225 |  | 109.68988 | 3.8805 |  | 130.5967 | 3.6554
|  | 90.16545 | 3.9772 |  | -- | -- |  |  |  |  | 91.07451 | 4.0225 |  | 109.70509 | 3.8805 |  | 130.61189 | 3.6554
|  | 90.18065 | 3.9772 |  | -- | -- |  |  |  |  | 91.08973 | 4.0225 |  | 109.7203 | 3.8805 |  | 130.63468 | 3.6554
|  | 90.19585 | 3.9772 |  | -- | -- |  |  |  |  | 91.10495 | 4.0225 |  | 109.73551 | 3.8805 |  | 130.64227 | 3.6551
|  | 90.21105 | 3.9772 |  | -- | -- |  |  |  |  | 91.12017 | 4.0225 |  | 109.75833 | 3.8805 |  | 130.65746 | 3.6551
|  | 90.22626 | 3.9769 |  | -- | -- |  |  |  |  | 91.143 | 4.0225 |  | 109.76593 | 3.8802 |  | 130.68025 | 3.6551
|  | 90.24146 | 3.9769 |  | -- | -- |  |  |  |  | 91.15822 | 4.0221 |  | 109.78875 | 3.8802 |  | 130.68785 | 3.6551
|  | 90.25666 | 3.9769 |  | -- | -- |  |  |  |  | 91.16583 | 4.0221 |  | 109.79635 | 3.8802 |  | 130.70304 | 3.6551
|  | 90.27186 | 3.9769 |  | -- | -- |  |  |  |  | 91.18105 | 4.0221 |  | 109.81156 | 3.8802 |  | 130.71823 | 3.6548
|  | 90.28707 | 3.9769 |  | -- | -- |  |  |  |  | 91.19627 | 4.0221 |  | 109.83438 | 3.8802 |  | 130.74102 | 3.6548
|  | 90.30227 | 3.9766 |  | -- | -- |  |  |  |  | 91.21148 | 4.0221 |  | 109.84198 | 3.8802 |  | 130.74861 | 3.6548
|  | 90.31747 | 3.9766 |  | -- | -- |  |  |  |  | 91.23431 | 4.0221 |  | 109.85719 | 3.8798 |  | 130.7714 | 3.6548
|  | 90.33267 | 3.9766 |  | -- | -- |  |  |  |  | 91.24192 | 4.0218 |  | 109.88001 | 3.8798 |  | 130.779 | 3.6548
|  | 90.34788 | 3.9766 |  | -- | -- |  |  |  |  | 91.26475 | 4.0218 |  | 109.88762 | 3.8798 |  | 130.79419 | 3.6548
|  | 90.36308 | 3.9766 |  | -- | -- |  |  |  |  | 91.27236 | 4.0218 |  | 109.90283 | 3.8798 |  | 130.80938 | 3.6545
|  | 90.37828 | 3.9766 |  | -- | -- |  |  |  |  | 91.29519 | 4.0218 |  | 109.91804 | 3.8798 |  | 130.82457 | 3.6545
|  | 90.39348 | 3.9766 |  | -- | -- |  |  |  |  | 91.3028 | 4.0218 |  | 109.93325 | 3.8798 |  | 130.83976 | 3.6545
|  | 90.40869 | 3.9766 |  | -- | -- |  |  |  |  | 91.31802 | 4.0215 |  | 109.95606 | 3.8798 |  | 130.85496 | 3.6545
|  | 90.42389 | 3.9763 |  | -- | -- |  |  |  |  | 91.33324 | 4.0215 |  | 109.96367 | 3.8798 |  | 130.87015 | 3.6545
|  | 90.43909 | 3.9763 |  | -- | -- |  |  |  |  | 91.34846 | 4.0215 |  | 109.97888 | 3.8798 |  | 130.89293 | 3.6542
|  | 90.45429 | 3.9763 |  | -- | -- |  |  |  |  | 91.36368 | 4.0215 |  | 109.99409 | 3.8798 |  | 130.90813 | 3.6542
|  | 90.46949 | 3.9763 |  | -- | -- |  |  |  |  | 91.3789 | 4.0215 |  | 110.0093 | 3.8795 |  | 130.91572 | 3.6542
|  | 90.4847 | 3.976 |  | -- | -- |  |  |  |  | 91.39412 | 4.0215 |  | 110.02451 | 3.8795 |  | 130.93091 | 3.6542
|  | 90.4999 | 3.976 |  | -- | -- |  |  |  |  | 91.40934 | 4.0215 |  | 110.03972 | 3.8795 |  | 130.94611 | 3.6542
|  | 90.5151 | 3.976 |  | -- | -- |  |  |  |  | 91.42456 | 4.0212 |  | 110.05493 | 3.8795 |  | 130.96889 | 3.6542
|  | 90.5303 | 3.976 |  | -- | -- |  |  |  |  | 91.43977 | 4.0212 |  | 110.07014 | 3.8795 |  | 130.97649 | 3.6538
|  | 90.54551 | 3.976 |  | -- | -- |  |  |  |  | 91.45499 | 4.0212 |  | 110.08535 | 3.8792 |  | 130.99168 | 3.6538
|  | 90.56071 | 3.976 |  | -- | -- |  |  |  |  | 91.47021 | 4.0212 |  | 110.10056 | 3.8792 |  | 131.01447 | 3.6538
|  | 90.57591 | 3.976 |  | -- | -- |  |  |  |  | 91.48543 | 4.0212 |  | 110.11577 | 3.8792 |  | 131.02966 | 3.6538
|  | 90.59111 | 3.9756 |  | -- | -- |  |  |  |  | 91.50065 | 4.0209 |  | 110.13098 | 3.8792 |  | 131.03726 | 3.6538
|  | 90.60632 | 3.9756 |  | -- | -- |  |  |  |  | 91.52348 | 4.0212 |  | 110.14619 | 3.8792 |  | 131.05245 | 3.6535
|  | 90.62152 | 3.9756 |  | -- | -- |  |  |  |  | 91.53109 | 4.0209 |  | 110.16901 | 3.8792 |  | 131.06764 | 3.6535
|  | 90.63672 | 3.9756 |  | -- | -- |  |  |  |  | 91.55392 | 4.0209 |  | 110.17661 | 3.8792 |  | 131.08283 | 3.6535
|  | 90.65192 | 3.9753 |  | -- | -- |  |  |  |  | 91.56153 | 4.0209 |  | 110.19182 | 3.8792 |  | 131.10562 | 3.6535
|  | 90.66713 | 3.9753 |  | -- | -- |  |  |  |  | 91.58435 | 4.0209 |  | 110.20703 | 3.8792 |  | 131.11321 | 3.6535
|  | 90.68233 | 3.9753 |  | -- | -- |  |  |  |  | 91.59196 | 4.0209 |  | 110.22224 | 3.8789 |  | 131.12841 | 3.6532
|  | 90.69753 | 3.9753 |  | -- | -- |  |  |  |  | 91.61479 | 4.0209 |  | 110.24506 | 3.8789 |  | 131.1436 | 3.6532
|  | 90.71273 | 3.9753 |  | -- | -- |  |  |  |  | 91.6224 | 4.0209 |  | 110.26027 | 3.8789 |  | 131.15879 | 3.6532
|  | 90.72794 | 3.9753 |  | -- | -- |  |  |  |  | 91.63762 | 4.0206 |  | 110.27548 | 3.8789 |  | 131.17398 | 3.6532
|  | 90.74314 | 3.9753 |  | -- | -- |  |  |  |  | 91.65284 | 4.0206 |  | 110.29069 | 3.8789 |  | 131.18917 | 3.6529
|  | 90.75834 | 3.9753 |  | -- | -- |  |  |  |  | 91.66806 | 4.0206 |  | 110.2983 | 3.8786 |  | 131.20436 | 3.6529
|  | 90.77354 | 3.975 |  | -- | -- |  |  |  |  | 91.68328 | 4.0206 |  | 110.31351 | 3.8789 |  | 131.21956 | 3.6529
|  | 90.78875 | 3.975 |  | -- | -- |  |  |  |  | 91.6985 | 4.0203 |  | 110.32872 | 3.8786 |  | 131.23475 | 3.6529
|  | 90.80395 | 3.975 |  | -- | -- |  |  |  |  | 91.72133 | 4.0203 |  | 110.34393 | 3.8786 |  | 131.24994 | 3.6529
|  | 90.81915 | 3.975 |  | -- | -- |  |  |  |  | 91.73655 | 4.0203 |  | 110.36674 | 3.8786 |  | 131.27273 | 3.6529
|  | 90.83435 | 3.975 |  | -- | -- |  |  |  |  | 91.74416 | 4.0203 |  | 110.38195 | 3.8786 |  | 131.28032 | 3.6526
|  | 90.84955 | 3.975 |  | -- | -- |  |  |  |  | 91.75938 | 4.0203 |  | 110.38956 | 3.8786 |  | 131.29551 | 3.6526
|  | 90.86476 | 3.9747 |  | -- | -- |  |  |  |  | 91.7746 | 4.02 |  | 110.40477 | 3.8783 |  | 131.3107 | 3.6526
|  | 90.87996 | 3.9747 |  | -- | -- |  |  |  |  | 91.78982 | 4.0203 |  | 110.41998 | 3.8783 |  | 131.3259 | 3.6526
|  | 90.89516 | 3.9747 |  | -- | -- |  |  |  |  | 91.80504 | 4.02 |  | 110.43519 | 3.8786 |  | 131.34868 | 3.6526
|  | 90.91036 | 3.9747 |  | -- | -- |  |  |  |  | 91.82025 | 4.02 |  | 110.4504 | 3.8783 |  | 131.35628 | 3.6523
|  | 90.92557 | 3.9747 |  | -- | -- |  |  |  |  | 91.84308 | 4.02 |  | 110.46561 | 3.8783 |  | 131.37907 | 3.6523
|  | 90.94077 | 3.9747 |  | -- | -- |  |  |  |  | 91.85069 | 4.02 |  | 110.48843 | 3.8783 |  | 131.39426 | 3.6523
|  | 90.95597 | 3.9747 |  | -- | -- |  |  |  |  | 91.86591 | 4.02 |  | 110.49603 | 3.878 |  | 131.40185 | 3.6523
|  | 90.97117 | 3.9744 |  | -- | -- |  |  |  |  | 91.88113 | 4.0197 |  | 110.51124 | 3.878 |  | 131.41705 | 3.652
|  | 90.98638 | 3.9744 |  | -- | -- |  |  |  |  | 91.89635 | 4.0197 |  | 110.53406 | 3.878 |  | 131.43983 | 3.652
|  | 91.00158 | 3.9744 |  | -- | -- |  |  |  |  | 91.91157 | 4.0197 |  | 110.54166 | 3.878 |  | 131.44743 | 3.652
|  | 91.01678 | 3.9744 |  | -- | -- |  |  |  |  | 91.92679 | 4.0197 |  | 110.55687 | 3.878 |  | 131.46262 | 3.6517
|  | 91.03198 | 3.9744 |  | -- | -- |  |  |  |  | 91.94201 | 4.0197 |  | 110.57208 | 3.878 |  | 131.47781 | 3.6517
|  | 91.04719 | 3.9741 |  | -- | -- |  |  |  |  | 91.95723 | 4.0194 |  | 110.58729 | 3.878 |  | 131.493 | 3.6517
|  | 91.06239 | 3.9741 |  | -- | -- |  |  |  |  | 91.97245 | 4.0197 |  | 110.6025 | 3.878 |  | 131.5082 | 3.6517
|  | 91.07759 | 3.9741 |  | -- | -- |  |  |  |  | 91.98767 | 4.0194 |  | 110.61772 | 3.8777 |  | 131.52339 | 3.6517
|  | 91.09279 | 3.9741 |  | -- | -- |  |  |  |  | 92.00289 | 4.0194 |  | 110.64053 | 3.8777 |  | 131.53858 | 3.6514
|  | 91.108 | 3.9741 |  | -- | -- |  |  |  |  | 92.01811 | 4.0194 |  | 110.64814 | 3.8777 |  | 131.55377 | 3.6514
|  | 91.1232 | 3.9741 |  | -- | -- |  |  |  |  | 92.03333 | 4.019 |  | 110.66335 | 3.8777 |  | 131.56896 | 3.6514
|  | 91.1384 | 3.9741 |  | -- | -- |  |  |  |  | 92.04855 | 4.019 |  | 110.67856 | 3.8777 |  | 131.58415 | 3.6514
|  | 91.1536 | 3.9738 |  | -- | -- |  |  |  |  | 92.06377 | 4.019 |  | 110.69377 | 3.8777 |  | 131.59935 | 3.6511
|  | 91.16881 | 3.9738 |  | -- | -- |  |  |  |  | 92.07899 | 4.019 |  | 110.71658 | 3.8774 |  | 131.61454 | 3.6511
|  | 91.18401 | 3.9738 |  | -- | -- |  |  |  |  | 92.10182 | 4.019 |  | 110.73179 | 3.8774 |  | 131.62973 | 3.6511
|  | 91.19921 | 3.9738 |  | -- | -- |  |  |  |  | 92.10943 | 4.019 |  | 110.7394 | 3.8774 |  | 131.65252 | 3.6511
|  | 91.21441 | 3.9738 |  | -- | -- |  |  |  |  | 92.12465 | 4.019 |  | 110.75461 | 3.8774 |  | 131.66011 | 3.6511
|  | 91.22961 | 3.9738 |  | -- | -- |  |  |  |  | 92.13987 | 4.019 |  | 110.76982 | 3.8774 |  | 131.6753 | 3.6511
|  | 91.24482 | 3.9735 |  | -- | -- |  |  |  |  | 92.15509 | 4.0187 |  | 110.78503 | 3.8774 |  | 131.6905 | 3.6511
|  | 91.26002 | 3.9735 |  | -- | -- |  |  |  |  | 92.1703 | 4.0187 |  | 110.80024 | 3.8771 |  | 131.71328 | 3.6507
|  | 91.27522 | 3.9735 |  | -- | -- |  |  |  |  | 92.18552 | 4.0187 |  | 110.82306 | 3.8771 |  | 131.72847 | 3.6507
|  | 91.29042 | 3.9735 |  | -- | -- |  |  |  |  | 92.20074 | 4.0187 |  | 110.83066 | 3.8771 |  | 131.73607 | 3.6507
|  | 91.30563 | 3.9735 |  | -- | -- |  |  |  |  | 92.21596 | 4.0184 |  | 110.84587 | 3.8771 |  | 131.75126 | 3.6507
|  | 91.32083 | 3.9735 |  | -- | -- |  |  |  |  | 92.23118 | 4.0184 |  | 110.86108 | 3.8771 |  | 131.76645 | 3.6507
|  | 91.33603 | 3.9735 |  | -- | -- |  |  |  |  | 92.2464 | 4.0184 |  | 110.87629 | 3.8771 |  | 131.78165 | 3.6504
|  | 91.35123 | 3.9735 |  | -- | -- |  |  |  |  | 92.26923 | 4.0184 |  | 110.8915 | 3.8767 |  | 131.79684 | 3.6504
|  | 91.36644 | 3.9735 |  | -- | -- |  |  |  |  | 92.27684 | 4.0184 |  | 110.91432 | 3.8767 |  | 131.81203 | 3.6504
|  | 91.38164 | 3.9732 |  | -- | -- |  |  |  |  | 92.29206 | 4.0184 |  | 110.92192 | 3.8767 |  | 131.83482 | 3.6504
|  | 91.39684 | 3.9732 |  | -- | -- |  |  |  |  | 92.30728 | 4.0181 |  | 110.93713 | 3.8767 |  | 131.84241 | 3.6504
|  | 91.41204 | 3.9732 |  | -- | -- |  |  |  |  | 92.3225 | 4.0181 |  | 110.95234 | 3.8767 |  | 131.8576 | 3.6504
|  | 91.42725 | 3.9729 |  | -- | -- |  |  |  |  | 92.34533 | 4.0181 |  | 110.96755 | 3.8767 |  | 131.8728 | 3.6501
|  | 91.44245 | 3.9729 |  | -- | -- |  |  |  |  | 92.35294 | 4.0181 |  | 110.98277 | 3.8767 |  | 131.88799 | 3.6501
|  | 91.45765 | 3.9729 |  | -- | -- |  |  |  |  | 92.36816 | 4.0178 |  | 111.00558 | 3.8767 |  | 131.90318 | 3.6501
|  | 91.47285 | 3.9729 |  | -- | -- |  |  |  |  | 92.39099 | 4.0178 |  | 111.01319 | 3.8764 |  | 131.91837 | 3.6501
|  | 91.48806 | 3.9729 |  | -- | -- |  |  |  |  | 92.3986 | 4.0178 |  | 111.0284 | 3.8764 |  | 131.93356 | 3.6501
|  | 91.50326 | 3.9729 |  | -- | -- |  |  |  |  | 92.41382 | 4.0178 |  | 111.036 | 3.8764 |  | 131.95635 | 3.6498
|  | 91.51846 | 3.9729 |  | -- | -- |  |  |  |  | 92.42904 | 4.0178 |  | 111.05121 | 3.8764 |  | 131.97154 | 3.6498
|  | 91.53366 | 3.9729 |  | -- | -- |  |  |  |  | 92.44426 | 4.0178 |  | 111.06642 | 3.8764 |  | 131.97914 | 3.6498
|  | 91.54887 | 3.9725 |  | -- | -- |  |  |  |  | 92.45948 | 4.0178 |  | 111.08163 | 3.8764 |  | 131.99433 | 3.6498
|  | 91.56407 | 3.9725 |  | -- | -- |  |  |  |  | 92.4747 | 4.0175 |  | 111.09684 | 3.8761 |  | 132.00952 | 3.6498
|  | 91.57927 | 3.9725 |  | -- | -- |  |  |  |  | 92.48992 | 4.0175 |  | 111.11205 | 3.8761 |  | 132.03231 | 3.6495
|  | 91.59447 | 3.9725 |  | -- | -- |  |  |  |  | 92.50514 | 4.0175 |  | 111.12726 | 3.8761 |  | 132.0475 | 3.6495
|  | 91.60967 | 3.9725 |  | -- | -- |  |  |  |  | 92.52797 | 4.0175 |  | 111.14247 | 3.8761 |  | 132.05509 | 3.6495
|  | 91.62488 | 3.9725 |  | -- | -- |  |  |  |  | 92.53558 | 4.0172 |  | 111.15768 | 3.8761 |  | 132.07029 | 3.6495
|  | 91.64008 | 3.9722 |  | -- | -- |  |  |  |  | 92.5508 | 4.0172 |  | 111.1729 | 3.8761 |  | 132.08548 | 3.6492
|  | 91.65528 | 3.9722 |  | -- | -- |  |  |  |  | 92.57363 | 4.0172 |  | 111.18811 | 3.8761 |  | 132.10067 | 3.6492
|  | 91.67048 | 3.9722 |  | -- | -- |  |  |  |  | 92.58124 | 4.0172 |  | 111.20332 | 3.8758 |  | 132.11586 | 3.6492
|  | 91.68569 | 3.9722 |  | -- | -- |  |  |  |  | 92.60407 | 4.0172 |  | 111.22613 | 3.8758 |  | 132.13105 | 3.6492
|  | 91.70089 | 3.9722 |  | -- | -- |  |  |  |  | 92.61168 | 4.0172 |  | 111.23374 | 3.8758 |  | 132.14624 | 3.6492
|  | 91.71609 | 3.9722 |  | -- | -- |  |  |  |  | 92.62689 | 4.0172 |  | 111.24895 | 3.8758 |  | 132.16144 | 3.6492
|  | 91.73129 | 3.9722 |  | -- | -- |  |  |  |  | 92.64972 | 4.0169 |  | 111.27176 | 3.8758 |  | 132.17663 | 3.6492
|  | 91.7465 | 3.9719 |  | -- | -- |  |  |  |  | 92.65733 | 4.0169 |  | 111.27937 | 3.8755 |  | 132.19182 | 3.6492
|  | 91.7617 | 3.9719 |  | -- | -- |  |  |  |  | 92.67255 | 4.0169 |  | 111.29458 | 3.8755 |  | 132.20701 | 3.6489
|  | 91.7769 | 3.9719 |  | -- | -- |  |  |  |  | 92.69538 | 4.0169 |  | 111.30979 | 3.8755 |  | 132.2222 | 3.6489
|  | 91.7921 | 3.9719 |  | -- | -- |  |  |  |  | 92.70299 | 4.0166 |  | 111.325 | 3.8755 |  | 132.24499 | 3.6486
|  | 91.80731 | 3.9719 |  | -- | -- |  |  |  |  | 92.71821 | 4.0166 |  | 111.34021 | 3.8755 |  | 132.25259 | 3.6486
|  | 91.82251 | 3.9719 |  | -- | -- |  |  |  |  | 92.73343 | 4.0166 |  | 111.35542 | 3.8755 |  | 132.26778 | 3.6486
|  | 91.83771 | 3.9719 |  | -- | -- |  |  |  |  | 92.74865 | 4.0166 |  | 111.37063 | 3.8752 |  | 132.28297 | 3.6486
|  | 91.85291 | 3.9716 |  | -- | -- |  |  |  |  | 92.76387 | 4.0166 |  | 111.38584 | 3.8752 |  | 132.29816 | 3.6486
|  | 91.86812 | 3.9716 |  | -- | -- |  |  |  |  | 92.77909 | 4.0166 |  | 111.40866 | 3.8752 |  | 132.31335 | 3.6486
|  | 91.88332 | 3.9716 |  | -- | -- |  |  |  |  | 92.79431 | 4.0166 |  | 111.42387 | 3.8752 |  | 132.32854 | 3.6486
|  | 91.89852 | 3.9716 |  | -- | -- |  |  |  |  | 92.80953 | 4.0166 |  | 111.43147 | 3.8752 |  | 132.34374 | 3.6483
|  | 91.91372 | 3.9716 |  | -- | -- |  |  |  |  | 92.82475 | 4.0163 |  | 111.44668 | 3.8749 |  | 132.36652 | 3.6483
|  | 91.92893 | 3.9716 |  | -- | -- |  |  |  |  | 92.84758 | 4.0163 |  | 111.46189 | 3.8749 |  | 132.37412 | 3.6483
|  | 91.94413 | 3.9713 |  | -- | -- |  |  |  |  | 92.85519 | 4.0163 |  | 111.4771 | 3.8749 |  | 132.38931 | 3.648
|  | 91.95933 | 3.9713 |  | -- | -- |  |  |  |  | 92.87041 | 4.0159 |  | 111.49231 | 3.8749 |  | 132.4045 | 3.648
|  | 91.97453 | 3.9713 |  | -- | -- |  |  |  |  | 92.88563 | 4.0159 |  | 111.50752 | 3.8749 |  | 132.42729 | 3.648
|  | 91.98973 | 3.9713 |  | -- | -- |  |  |  |  | 92.90085 | 4.0159 |  | 111.52273 | 3.8749 |  | 132.43489 | 3.648
|  | 92.00494 | 3.9713 |  | -- | -- |  |  |  |  | 92.91607 | 4.0159 |  | 111.53794 | 3.8749 |  | 132.45008 | 3.648
|  | 92.02014 | 3.971 |  | -- | -- |  |  |  |  | 92.93129 | 4.0159 |  | 111.55316 | 3.8746 |  | 132.46527 | 3.648
|  | 92.03534 | 3.971 |  | -- | -- |  |  |  |  | 92.94651 | 4.0156 |  | 111.56837 | 3.8746 |  | 132.48046 | 3.648
|  | 92.05054 | 3.971 |  | -- | -- |  |  |  |  | 92.96933 | 4.0156 |  | 111.58358 | 3.8746 |  | 132.49565 | 3.6476
|  | 92.06575 | 3.971 |  | -- | -- |  |  |  |  | 92.97694 | 4.0156 |  | 111.59879 | 3.8743 |  | 132.51084 | 3.6476
|  | 92.08095 | 3.971 |  | -- | -- |  |  |  |  | 92.99216 | 4.0156 |  | 111.614 | 3.8743 |  | 132.52604 | 3.6476
|  | 92.09615 | 3.971 |  | -- | -- |  |  |  |  | 93.00738 | 4.0156 |  | 111.62921 | 3.8743 |  | 132.54123 | 3.6473
|  | 92.11135 | 3.971 |  | -- | -- |  |  |  |  | 93.0226 | 4.0156 |  | 111.64442 | 3.8743 |  | 132.55642 | 3.6473
|  | 92.12656 | 3.971 |  | -- | -- |  |  |  |  | 93.03782 | 4.0153 |  | 111.65963 | 3.8743 |  | 132.57921 | 3.6473
|  | 92.14176 | 3.9707 |  | -- | -- |  |  |  |  | 93.06065 | 4.0153 |  | 111.67484 | 3.8743 |  | 132.5868 | 3.6473
|  | 92.15696 | 3.9707 |  | -- | -- |  |  |  |  | 93.06826 | 4.0153 |  | 111.69005 | 3.8743 |  | 132.60199 | 3.6473
|  | 92.17216 | 3.9707 |  | -- | -- |  |  |  |  | 93.08348 | 4.0153 |  | 111.70526 | 3.8743 |  | 132.61719 | 3.6473
|  | 92.18737 | 3.9707 |  | -- | -- |  |  |  |  | 93.0987 | 4.0153 |  | 111.72047 | 3.874 |  | 132.63238 | 3.647
|  | 92.20257 | 3.9704 |  | -- | -- |  |  |  |  | 93.11392 | 4.015 |  | 111.73568 | 3.874 |  | 132.64757 | 3.647
|  | 92.21777 | 3.9704 |  | -- | -- |  |  |  |  | 93.12914 | 4.015 |  | 111.7585 | 3.874 |  | 132.66276 | 3.647
|  | 92.23297 | 3.9704 |  | -- | -- |  |  |  |  | 93.14436 | 4.015 |  | 111.7661 | 3.874 |  | 132.67795 | 3.647
|  | 92.24818 | 3.9704 |  | -- | -- |  |  |  |  | 93.16719 | 4.015 |  | 111.78131 | 3.874 |  | 132.69314 | 3.6467
|  | 92.26338 | 3.9704 |  | -- | -- |  |  |  |  | 93.1748 | 4.015 |  | 111.79652 | 3.8736 |  | 132.70834 | 3.6467
|  | 92.27858 | 3.9704 |  | -- | -- |  |  |  |  | 93.19002 | 4.0147 |  | 111.81934 | 3.8736 |  | 132.73112 | 3.6467
|  | 92.29378 | 3.9704 |  | -- | -- |  |  |  |  | 93.20524 | 4.0147 |  | 111.82694 | 3.8736 |  | 132.73872 | 3.6467
|  | 92.30899 | 3.9704 |  | -- | -- |  |  |  |  | 93.22046 | 4.0147 |  | 111.84215 | 3.8736 |  | 132.75391 | 3.6467
|  | 92.32419 | 3.9701 |  | -- | -- |  |  |  |  | 93.23568 | 4.0147 |  | 111.85736 | 3.8736 |  | 132.7691 | 3.6464
|  | 92.33939 | 3.9701 |  | -- | -- |  |  |  |  | 93.2509 | 4.0147 |  | 111.87257 | 3.8733 |  | 132.78429 | 3.6464
|  | 92.35459 | 3.9701 |  | -- | -- |  |  |  |  | 93.26611 | 4.0147 |  | 111.88778 | 3.8733 |  | 132.79948 | 3.6464
|  | 92.36979 | 3.9701 |  | -- | -- |  |  |  |  | 93.28133 | 4.0147 |  | 111.9106 | 3.8733 |  | 132.81468 | 3.6464
|  | 92.385 | 3.9698 |  | -- | -- |  |  |  |  | 93.29655 | 4.0144 |  | 111.91821 | 3.8733 |  | 132.82987 | 3.6461
|  | 92.4002 | 3.9698 |  | -- | -- |  |  |  |  | 93.31938 | 4.0144 |  | 111.93342 | 3.8733 |  | 132.84506 | 3.6461
|  | 92.4154 | 3.9698 |  | -- | -- |  |  |  |  | 93.32699 | 4.0144 |  | 111.95623 | 3.8733 |  | 132.86025 | 3.6461
|  | 92.4306 | 3.9698 |  | -- | -- |  |  |  |  | 93.34221 | 4.0144 |  | 111.96384 | 3.8733 |  | 132.87544 | 3.6461
|  | 92.44581 | 3.9698 |  | -- | -- |  |  |  |  | 93.35743 | 4.0144 |  | 111.97905 | 3.873 |  | 132.89823 | 3.6461
|  | 92.46101 | 3.9698 |  | -- | -- |  |  |  |  | 93.37265 | 4.0141 |  | 111.99426 | 3.873 |  | 132.90583 | 3.6458
|  | 92.47621 | 3.9698 |  | -- | -- |  |  |  |  | 93.39548 | 4.0141 |  | 112.00947 | 3.873 |  | 132.92102 | 3.6461
|  | 92.49141 | 3.9694 |  | -- | -- |  |  |  |  | 93.40309 | 4.0141 |  | 112.02468 | 3.873 |  | 132.93621 | 3.6458
|  | 92.50662 | 3.9694 |  | -- | -- |  |  |  |  | 93.41831 | 4.0141 |  | 112.04749 | 3.873 |  | 132.959 | 3.6458
|  | 92.52182 | 3.9694 |  | -- | -- |  |  |  |  | 93.43353 | 4.0141 |  | 112.0551 | 3.8727 |  | 132.96659 | 3.6458
|  | 92.53702 | 3.9694 |  | -- | -- |  |  |  |  | 93.44875 | 4.0141 |  | 112.07031 | 3.8727 |  | 132.98178 | 3.6455
|  | 92.55222 | 3.9694 |  | -- | -- |  |  |  |  | 93.46397 | 4.0138 |  | 112.08552 | 3.8727 |  | 132.99698 | 3.6455
|  | 92.56743 | 3.9694 |  | -- | -- |  |  |  |  | 93.47919 | 4.0138 |  | 112.10073 | 3.8727 |  | 133.01976 | 3.6455
|  | 92.58263 | 3.9691 |  | -- | -- |  |  |  |  | 93.49441 | 4.0138 |  | 112.11594 | 3.8727 |  | 133.02736 | 3.6455
|  | 92.59783 | 3.9691 |  | -- | -- |  |  |  |  | 93.50963 | 4.0138 |  | 112.13115 | 3.8727 |  | 133.04255 | 3.6455
|  | 92.61303 | 3.9691 |  | -- | -- |  |  |  |  | 93.52485 | 4.0138 |  | 112.14636 | 3.8724 |  | 133.05774 | 3.6455
|  | 92.62824 | 3.9691 |  | -- | -- |  |  |  |  | 93.54007 | 4.0138 |  | 112.16157 | 3.8724 |  | 133.07293 | 3.6452
|  | 92.64344 | 3.9691 |  | -- | -- |  |  |  |  | 93.55529 | 4.0135 |  | 112.17678 | 3.8724 |  | 133.09572 | 3.6452
|  | 92.65864 | 3.9691 |  | -- | -- |  |  |  |  | 93.57051 | 4.0135 |  | 112.19199 | 3.8724 |  | 133.10332 | 3.6452
|  | 92.67384 | 3.9688 |  | -- | -- |  |  |  |  | 93.58573 | 4.0135 |  | 112.2072 | 3.8724 |  | 133.11851 | 3.6452
|  | 92.68905 | 3.9688 |  | -- | -- |  |  |  |  | 93.60095 | 4.0135 |  | 112.22241 | 3.8724 |  | 133.1413 | 3.6449
|  | 92.70425 | 3.9688 |  | -- | -- |  |  |  |  | 93.62378 | 4.0135 |  | 112.23762 | 3.8724 |  | 133.14889 | 3.6449
|  | 92.71945 | 3.9688 |  | -- | -- |  |  |  |  | 93.63139 | 4.0135 |  | 112.25283 | 3.8721 |  | 133.16408 | 3.6449
|  | 92.73465 | 3.9688 |  | -- | -- |  |  |  |  | 93.6466 | 4.0132 |  | 112.26804 | 3.8721 |  | 133.17928 | 3.6449
|  | 92.74985 | 3.9685 |  | -- | -- |  |  |  |  | 93.66182 | 4.0132 |  | 112.28326 | 3.8721 |  | 133.20206 | 3.6449
|  | 92.76506 | 3.9685 |  | -- | -- |  |  |  |  | 93.67704 | 4.0132 |  | 112.30607 | 3.8721 |  | 133.21725 | 3.6449
|  | 92.78026 | 3.9685 |  | -- | -- |  |  |  |  | 93.69226 | 4.0132 |  | 112.31368 | 3.8721 |  | 133.23245 | 3.6445
|  | 92.79546 | 3.9685 |  | -- | -- |  |  |  |  | 93.70748 | 4.0128 |  | 112.32889 | 3.8718 |  | 133.24004 | 3.6445
|  | 92.81066 | 3.9685 |  | -- | -- |  |  |  |  | 93.7227 | 4.0128 |  | 112.3441 | 3.8718 |  | 133.25523 | 3.6445
|  | 92.82587 | 3.9685 |  | -- | -- |  |  |  |  | 93.73792 | 4.0128 |  | 112.35931 | 3.8718 |  | 133.27043 | 3.6442
|  | 92.84107 | 3.9682 |  | -- | -- |  |  |  |  | 93.75314 | 4.0128 |  | 112.37452 | 3.8718 |  | 133.28562 | 3.6442
|  | 92.85627 | 3.9682 |  | -- | -- |  |  |  |  | 93.76836 | 4.0128 |  | 112.38973 | 3.8718 |  | 133.30081 | 3.6442
|  | 92.87147 | 3.9682 |  | -- | -- |  |  |  |  | 93.79119 | 4.0128 |  | 112.40494 | 3.8718 |  | 133.31601 | 3.6442
|  | 92.88668 | 3.9682 |  | -- | -- |  |  |  |  | 93.7988 | 4.0128 |  | 112.42015 | 3.8715 |  | 133.3312 | 3.6442
|  | 92.90188 | 3.9682 |  | -- | -- |  |  |  |  | 93.81402 | 4.0128 |  | 112.43536 | 3.8718 |  | 133.35398 | 3.6442
|  | 92.91708 | 3.9679 |  | -- | -- |  |  |  |  | 93.82924 | 4.0125 |  | 112.45057 | 3.8715 |  | 133.36158 | 3.6439
|  | 92.93228 | 3.9679 |  | -- | -- |  |  |  |  | 93.84446 | 4.0125 |  | 112.46578 | 3.8715 |  | 133.38437 | 3.6439
|  | 92.94749 | 3.9679 |  | -- | -- |  |  |  |  | 93.85968 | 4.0125 |  | 112.48099 | 3.8715 |  | 133.39196 | 3.6439
|  | 92.96269 | 3.9679 |  | -- | -- |  |  |  |  | 93.8749 | 4.0125 |  | 112.4962 | 3.8715 |  | 133.41475 | 3.6436
|  | 92.97789 | 3.9679 |  | -- | -- |  |  |  |  | 93.89012 | 4.0122 |  | 112.51141 | 3.8712 |  | 133.42235 | 3.6436
|  | 92.99309 | 3.9679 |  | -- | -- |  |  |  |  | 93.90534 | 4.0122 |  | 112.53423 | 3.8712 |  | 133.43754 | 3.6436
|  | 93.0083 | 3.9676 |  | -- | -- |  |  |  |  | 93.92056 | 4.0122 |  | 112.54183 | 3.8712 |  | 133.45273 | 3.6436
|  | 93.0235 | 3.9676 |  | -- | -- |  |  |  |  | 93.93578 | 4.0122 |  | 112.55704 | 3.8712 |  | 133.46792 | 3.6436
|  | 93.0387 | 3.9676 |  | -- | -- |  |  |  |  | 93.951 | 4.0122 |  | 112.57225 | 3.8712 |  | 133.48311 | 3.6433
|  | 93.0539 | 3.9676 |  | -- | -- |  |  |  |  | 93.96622 | 4.0122 |  | 112.58746 | 3.8712 |  | 133.4983 | 3.6433
|  | 93.06911 | 3.9673 |  | -- | -- |  |  |  |  | 93.98144 | 4.0122 |  | 112.60267 | 3.8712 |  | 133.5135 | 3.643
|  | 93.08431 | 3.9673 |  | -- | -- |  |  |  |  | 93.99666 | 4.0122 |  | 112.61788 | 3.8709 |  | 133.52869 | 3.643
|  | 93.09951 | 3.9673 |  | -- | -- |  |  |  |  | 94.01949 | 4.0119 |  | 112.6407 | 3.8709 |  | 133.54388 | 3.643
|  | 93.11471 | 3.9673 |  | -- | -- |  |  |  |  | 94.0271 | 4.0119 |  | 112.65591 | 3.8709 |  | 133.55907 | 3.643
|  | 93.12991 | 3.9673 |  | -- | -- |  |  |  |  | 94.04232 | 4.0119 |  | 112.67112 | 3.8709 |  | 133.57426 | 3.643
|  | 93.14512 | 3.9673 |  | -- | -- |  |  |  |  | 94.05754 | 4.0119 |  | 112.67873 | 3.8705 |  | 133.58945 | 3.6427
|  | 93.16032 | 3.9673 |  | -- | -- |  |  |  |  | 94.07275 | 4.0119 |  | 112.70154 | 3.8705 |  | 133.60465 | 3.6427
|  | 93.17552 | 3.9673 |  | -- | -- |  |  |  |  | 94.08797 | 4.0116 |  | 112.71675 | 3.8705 |  | 133.61984 | 3.6427
|  | 93.19072 | 3.967 |  | -- | -- |  |  |  |  | 94.1108 | 4.0116 |  | 112.73196 | 3.8705 |  | 133.63503 | 3.6427
|  | 93.20593 | 3.967 |  | -- | -- |  |  |  |  | 94.11841 | 4.0116 |  | 112.73957 | 3.8705 |  | 133.65022 | 3.6424
|  | 93.22113 | 3.967 |  | -- | -- |  |  |  |  | 94.13363 | 4.0116 |  | 112.75478 | 3.8705 |  | 133.66541 | 3.6424
|  | 93.23633 | 3.967 |  | -- | -- |  |  |  |  | 94.14885 | 4.0116 |  | 112.76999 | 3.8705 |  | 133.6806 | 3.6424
|  | 93.25153 | 3.967 |  | -- | -- |  |  |  |  | 94.16407 | 4.0116 |  | 112.7852 | 3.8702 |  | 133.6958 | 3.6424
|  | 93.26674 | 3.9667 |  | -- | -- |  |  |  |  | 94.17929 | 4.0113 |  | 112.80041 | 3.8702 |  | 133.71099 | 3.6424
|  | 93.28194 | 3.9667 |  | -- | -- |  |  |  |  | 94.20212 | 4.0113 |  | 112.81562 | 3.8702 |  | 133.73378 | 3.6421
|  | 93.29714 | 3.9667 |  | -- | -- |  |  |  |  | 94.20973 | 4.0113 |  | 112.83083 | 3.8702 |  | 133.74137 | 3.6421
|  | 93.31234 | 3.9667 |  | -- | -- |  |  |  |  | 94.22495 | 4.0113 |  | 112.84604 | 3.8699 |  | 133.76416 | 3.6421
|  | 93.32755 | 3.9667 |  | -- | -- |  |  |  |  | 94.24017 | 4.0113 |  | 112.86125 | 3.8699 |  | 133.77175 | 3.6418
|  | 93.34275 | 3.9667 |  | -- | -- |  |  |  |  | 94.25539 | 4.011 |  | 112.87646 | 3.8699 |  | 133.78695 | 3.6418
|  | 93.35795 | 3.9667 |  | -- | -- |  |  |  |  | 94.27822 | 4.011 |  | 112.89167 | 3.8699 |  | 133.80214 | 3.6418
|  | 93.37315 | 3.9663 |  | -- | -- |  |  |  |  | 94.28583 | 4.011 |  | 112.91449 | 3.8699 |  | 133.81733 | 3.6418
|  | 93.38836 | 3.9663 |  | -- | -- |  |  |  |  | 94.30105 | 4.011 |  | 112.92209 | 3.8699 |  | 133.83252 | 3.6414
|  | 93.40356 | 3.9663 |  | -- | -- |  |  |  |  | 94.31627 | 4.011 |  | 112.9373 | 3.8699 |  | 133.84771 | 3.6414
|  | 93.41876 | 3.9663 |  | -- | -- |  |  |  |  | 94.33149 | 4.011 |  | 112.96012 | 3.8696 |  | 133.8705 | 3.6414
|  | 93.43396 | 3.966 |  | -- | -- |  |  |  |  | 94.35432 | 4.0107 |  | 112.96772 | 3.8696 |  | 133.8781 | 3.6414
|  | 93.44917 | 3.966 |  | -- | -- |  |  |  |  | 94.36193 | 4.0107 |  | 112.98293 | 3.8696 |  | 133.90088 | 3.6411
|  | 93.46437 | 3.966 |  | -- | -- |  |  |  |  | 94.37715 | 4.0107 |  | 112.99814 | 3.8696 |  | 133.90848 | 3.6411
|  | 93.47957 | 3.966 |  | -- | -- |  |  |  |  | 94.39237 | 4.0107 |  | 113.02096 | 3.8693 |  | 133.92367 | 3.6411
|  | 93.49477 | 3.966 |  | -- | -- |  |  |  |  | 94.40759 | 4.0107 |  | 113.02857 | 3.8693 |  | 133.93886 | 3.6411
|  | 93.50997 | 3.966 |  | -- | -- |  |  |  |  | 94.42281 | 4.0104 |  | 113.04378 | 3.8693 |  | 133.95405 | 3.6408
|  | 93.52518 | 3.966 |  | -- | -- |  |  |  |  | 94.43803 | 4.0104 |  | 113.05899 | 3.8693 |  | 133.97684 | 3.6408
|  | 93.54038 | 3.9657 |  | -- | -- |  |  |  |  | 94.46085 | 4.0104 |  | 113.0742 | 3.8693 |  | 133.99203 | 3.6408
|  | 93.55558 | 3.9657 |  | -- | -- |  |  |  |  | 94.46846 | 4.0104 |  | 113.08941 | 3.8693 |  | 134.00722 | 3.6408
|  | 93.57078 | 3.9657 |  | -- | -- |  |  |  |  | 94.48368 | 4.0104 |  | 113.10462 | 3.8693 |  | 134.01482 | 3.6408
|  | 93.58599 | 3.9657 |  | -- | -- |  |  |  |  | 94.4989 | 4.0104 |  | 113.11983 | 3.8693 |  | 134.03001 | 3.6405
|  | 93.60119 | 3.9654 |  | -- | -- |  |  |  |  | 94.51412 | 4.0104 |  | 113.13504 | 3.8693 |  | 134.0452 | 3.6405
|  | 93.61639 | 3.9654 |  | -- | -- |  |  |  |  | 94.52934 | 4.0101 |  | 113.15025 | 3.8693 |  | 134.0604 | 3.6405
|  | 93.63159 | 3.9654 |  | -- | -- |  |  |  |  | 94.54456 | 4.0101 |  | 113.17306 | 3.869 |  | 134.07559 | 3.6405
|  | 93.6468 | 3.9654 |  | -- | -- |  |  |  |  | 94.55978 | 4.0101 |  | 113.18067 | 3.869 |  | 134.09837 | 3.6405
|  | 93.662 | 3.9654 |  | -- | -- |  |  |  |  | 94.575 | 4.0101 |  | 113.19588 | 3.869 |  | 134.10597 | 3.6402
|  | 93.6772 | 3.9654 |  | -- | -- |  |  |  |  | 94.59022 | 4.0097 |  | 113.21109 | 3.869 |  | 134.12116 | 3.6402
|  | 93.6924 | 3.9654 |  | -- | -- |  |  |  |  | 94.60544 | 4.0097 |  | 113.23391 | 3.8687 |  | 134.13635 | 3.6402
|  | 93.70761 | 3.9654 |  | -- | -- |  |  |  |  | 94.62066 | 4.0097 |  | 113.24151 | 3.8687 |  | 134.15154 | 3.6396
|  | 93.72281 | 3.9651 |  | -- | -- |  |  |  |  | 94.63588 | 4.0097 |  | 113.26433 | 3.8687 |  | 134.16674 | 3.6396
|  | 93.73801 | 3.9651 |  | -- | -- |  |  |  |  | 94.6511 | 4.0097 |  | 113.27193 | 3.8687 |  | 134.18193 | 3.6396
|  | 93.75321 | 3.9651 |  | -- | -- |  |  |  |  | 94.66632 | 4.0097 |  | 113.28714 | 3.8687 |  | 134.19712 | 3.6396
|  | 93.76842 | 3.9651 |  | -- | -- |  |  |  |  | 94.68915 | 4.0094 |  | 113.30235 | 3.8687 |  | 134.21231 | 3.6396
|  | 93.78362 | 3.9648 |  | -- | -- |  |  |  |  | 94.69676 | 4.0094 |  | 113.31756 | 3.8687 |  | 134.2351 | 3.6393
|  | 93.79882 | 3.9648 |  | -- | -- |  |  |  |  | 94.71198 | 4.0094 |  | 113.34038 | 3.8684 |  | 134.24269 | 3.6393
|  | 93.81402 | 3.9648 |  | -- | -- |  |  |  |  | 94.7272 | 4.0094 |  | 113.34798 | 3.8684 |  | 134.26548 | 3.6393
|  | 93.82923 | 3.9648 |  | -- | -- |  |  |  |  | 94.74242 | 4.0091 |  | 113.36319 | 3.8684 |  | 134.27308 | 3.6393
|  | 93.84443 | 3.9648 |  | -- | -- |  |  |  |  | 94.75764 | 4.0091 |  | 113.3784 | 3.8684 |  | 134.28827 | 3.6393
|  | 93.85963 | 3.9648 |  | -- | -- |  |  |  |  | 94.77286 | 4.0091 |  | 113.39362 | 3.8684 |  | 134.30346 | 3.639
|  | 93.87483 | 3.9648 |  | -- | -- |  |  |  |  | 94.78808 | 4.0091 |  | 113.40883 | 3.8681 |  | 134.31865 | 3.639
|  | 93.89003 | 3.9645 |  | -- | -- |  |  |  |  | 94.8033 | 4.0091 |  | 113.42404 | 3.8681 |  | 134.33384 | 3.639
|  | 93.90524 | 3.9645 |  | -- | -- |  |  |  |  | 94.81852 | 4.0091 |  | 113.43925 | 3.8681 |  | 134.34904 | 3.639
|  | 93.92044 | 3.9645 |  | -- | -- |  |  |  |  | 94.83374 | 4.0088 |  | 113.46206 | 3.8681 |  | 134.36423 | 3.639
|  | 93.93564 | 3.9642 |  | -- | -- |  |  |  |  | 94.84896 | 4.0088 |  | 113.46967 | 3.8681 |  | 134.37942 | 3.6387
|  | 93.95084 | 3.9642 |  | -- | -- |  |  |  |  | 94.86417 | 4.0088 |  | 113.48488 | 3.8681 |  | 134.39461 | 3.6387
|  | 93.96605 | 3.9642 |  | -- | -- |  |  |  |  | 94.87939 | 4.0088 |  | 113.50009 | 3.8681 |  | 134.4098 | 3.6387
|  | 93.98125 | 3.9642 |  | -- | -- |  |  |  |  | 94.89461 | 4.0085 |  | 113.5153 | 3.8681 |  | 134.42499 | 3.6387
|  | 93.99645 | 3.9642 |  | -- | -- |  |  |  |  | 94.91744 | 4.0085 |  | 113.53051 | 3.8678 |  | 134.44019 | 3.6383
|  | 94.01165 | 3.9642 |  | -- | -- |  |  |  |  | 94.93266 | 4.0085 |  | 113.54572 | 3.8678 |  | 134.45538 | 3.6383
|  | 94.02686 | 3.9642 |  | -- | -- |  |  |  |  | 94.94027 | 4.0085 |  | 113.56093 | 3.8678 |  | 134.47057 | 3.6383
|  | 94.04206 | 3.9642 |  | -- | -- |  |  |  |  | 94.95549 | 4.0085 |  | 113.57614 | 3.8678 |  | 134.48576 | 3.6383
|  | 94.05726 | 3.9639 |  | -- | -- |  |  |  |  | 94.97071 | 4.0085 |  | 113.59135 | 3.8678 |  | 134.50095 | 3.6383
|  | 94.07246 | 3.9639 |  | -- | -- |  |  |  |  | 94.98592 | 4.0082 |  | 113.60656 | 3.8678 |  | 134.51614 | 3.6383
|  | 94.08767 | 3.9639 |  | -- | -- |  |  |  |  | 95.00114 | 4.0082 |  | 113.62177 | 3.8674 |  | 134.53134 | 3.638
|  | 94.10287 | 3.9639 |  | -- | -- |  |  |  |  | 95.01636 | 4.0082 |  | 113.63698 | 3.8674 |  | 134.55412 | 3.638
|  | 94.11807 | 3.9636 |  | -- | -- |  |  |  |  | 95.03158 | 4.0082 |  | 113.65219 | 3.8674 |  | 134.56172 | 3.638
|  | 94.13327 | 3.9636 |  | -- | -- |  |  |  |  | 95.0468 | 4.0079 |  | 113.6674 | 3.8674 |  | 134.57691 | 3.638
|  | 94.14848 | 3.9636 |  | -- | -- |  |  |  |  | 95.06202 | 4.0079 |  | 113.68261 | 3.8674 |  | 134.5997 | 3.6377
|  | 94.16368 | 3.9636 |  | -- | -- |  |  |  |  | 95.07724 | 4.0079 |  | 113.69782 | 3.8674 |  | 134.6073 | 3.6377
|  | 94.17888 | 3.9636 |  | -- | -- |  |  |  |  | 95.09246 | 4.0079 |  | 113.72064 | 3.8671 |  | 134.62249 | 3.6377
|  | 94.19408 | 3.9636 |  | -- | -- |  |  |  |  | 95.10768 | 4.0079 |  | 113.73585 | 3.8671 |  | 134.63768 | 3.6377
|  | 94.20929 | 3.9636 |  | -- | -- |  |  |  |  | 95.1229 | 4.0079 |  | 113.75106 | 3.8671 |  | 134.65287 | 3.6377
|  | 94.22449 | 3.9636 |  | -- | -- |  |  |  |  | 95.13812 | 4.0076 |  | 113.75866 | 3.8671 |  | 134.66807 | 3.6377
|  | 94.23969 | 3.9632 |  | -- | -- |  |  |  |  | 95.15334 | 4.0076 |  | 113.77388 | 3.8671 |  | 134.69085 | 3.6374
|  | 94.25489 | 3.9632 |  | -- | -- |  |  |  |  | 95.16856 | 4.0076 |  | 113.78909 | 3.8668 |  | 134.69845 | 3.6374
|  | 94.2701 | 3.9632 |  | -- | -- |  |  |  |  | 95.18378 | 4.0076 |  | 113.8043 | 3.8668 |  | 134.71364 | 3.6374
|  | 94.2853 | 3.9629 |  | -- | -- |  |  |  |  | 95.199 | 4.0073 |  | 113.81951 | 3.8668 |  | 134.72883 | 3.6374
|  | 94.3005 | 3.9629 |  | -- | -- |  |  |  |  | 95.21422 | 4.0073 |  | 113.83472 | 3.8668 |  | 134.75162 | 3.6374
|  | 94.3157 | 3.9629 |  | -- | -- |  |  |  |  | 95.22944 | 4.0073 |  | 113.84993 | 3.8668 |  | 134.75921 | 3.6371
|  | 94.3309 | 3.9629 |  | -- | -- |  |  |  |  | 95.24466 | 4.0073 |  | 113.86514 | 3.8668 |  | 134.77441 | 3.6371
|  | 94.34611 | 3.9629 |  | -- | -- |  |  |  |  | 95.25988 | 4.0073 |  | 113.88035 | 3.8668 |  | 134.79719 | 3.6371
|  | 94.36131 | 3.9629 |  | -- | -- |  |  |  |  | 95.2751 | 4.0073 |  | 113.89556 | 3.8668 |  | 134.80479 | 3.6371
|  | 94.37651 | 3.9629 |  | -- | -- |  |  |  |  | 95.29032 | 4.007 |  | 113.91077 | 3.8665 |  | 134.81998 | 3.6371
|  | 94.39171 | 3.9626 |  | -- | -- |  |  |  |  | 95.30554 | 4.007 |  | 113.92598 | 3.8665 |  | 134.83517 | 3.6368
|  | 94.40692 | 3.9626 |  | -- | -- |  |  |  |  | 95.32076 | 4.007 |  | 113.9488 | 3.8665 |  | 134.85036 | 3.6368
|  | 94.42212 | 3.9626 |  | -- | -- |  |  |  |  | 95.33598 | 4.007 |  | 113.9564 | 3.8665 |  | 134.86556 | 3.6365
|  | 94.43732 | 3.9626 |  | -- | -- |  |  |  |  | 95.3512 | 4.007 |  | 113.97161 | 3.8665 |  | 134.88075 | 3.6365
|  | 94.45252 | 3.9623 |  | -- | -- |  |  |  |  | 95.36642 | 4.0066 |  | 113.98682 | 3.8662 |  | 134.90354 | 3.6365
|  | 94.46773 | 3.9623 |  | -- | -- |  |  |  |  | 95.38164 | 4.0066 |  | 114.00203 | 3.8665 |  | 134.91113 | 3.6365
|  | 94.48293 | 3.9623 |  | -- | -- |  |  |  |  | 95.39686 | 4.0066 |  | 114.01724 | 3.8662 |  | 134.93392 | 3.6365
|  | 94.49813 | 3.9623 |  | -- | -- |  |  |  |  | 95.41969 | 4.0066 |  | 114.03245 | 3.8662 |  | 134.94151 | 3.6362
|  | 94.51333 | 3.9623 |  | -- | -- |  |  |  |  | 95.4273 | 4.0063 |  | 114.04766 | 3.8662 |  | 134.95671 | 3.6362
|  | 94.52854 | 3.9623 |  | -- | -- |  |  |  |  | 95.45013 | 4.0063 |  | 114.06287 | 3.8662 |  | 134.9719 | 3.6362
|  | 94.54374 | 3.9623 |  | -- | -- |  |  |  |  | 95.45774 | 4.0063 |  | 114.07808 | 3.8662 |  | 134.98709 | 3.6359
|  | 94.55894 | 3.962 |  | -- | -- |  |  |  |  | 95.47296 | 4.0063 |  | 114.1009 | 3.8662 |  | 135.00228 | 3.6359
|  | 94.57414 | 3.962 |  | -- | -- |  |  |  |  | 95.48818 | 4.0063 |  | 114.1085 | 3.8662 |  | 135.01747 | 3.6359
|  | 94.58935 | 3.962 |  | -- | -- |  |  |  |  | 95.5034 | 4.0063 |  | 114.12371 | 3.8662 |  | 135.04026 | 3.6359
|  | 94.60455 | 3.962 |  | -- | -- |  |  |  |  | 95.51862 | 4.006 |  | 114.13893 | 3.8662 |  | 135.04786 | 3.6359
|  | 94.61975 | 3.9617 |  | -- | -- |  |  |  |  | 95.53384 | 4.006 |  | 114.15414 | 3.8659 |  | 135.06305 | 3.6356
|  | 94.63495 | 3.9617 |  | -- | -- |  |  |  |  | 95.55667 | 4.006 |  | 114.16935 | 3.8659 |  | 135.07824 | 3.6356
|  | 94.65016 | 3.9617 |  | -- | -- |  |  |  |  | 95.56428 | 4.006 |  | 114.18456 | 3.8659 |  | 135.10103 | 3.6356
|  | 94.66536 | 3.9617 |  | -- | -- |  |  |  |  | 95.5795 | 4.006 |  | 114.19977 | 3.8659 |  | 135.11622 | 3.6352
|  | 94.68056 | 3.9617 |  | -- | -- |  |  |  |  | 95.59472 | 4.0057 |  | 114.21498 | 3.8659 |  | 135.12381 | 3.6356
|  | 94.69576 | 3.9617 |  | -- | -- |  |  |  |  | 95.60994 | 4.0057 |  | 114.23019 | 3.8659 |  | 135.13901 | 3.6352
|  | 94.71096 | 3.9617 |  | -- | -- |  |  |  |  | 95.62516 | 4.0057 |  | 114.253 | 3.8659 |  | 135.1542 | 3.6352
|  | 94.72617 | 3.9614 |  | -- | -- |  |  |  |  | 95.64799 | 4.0057 |  | 114.26061 | 3.8656 |  | 135.16939 | 3.6352
|  | 94.74137 | 3.9614 |  | -- | -- |  |  |  |  | 95.6556 | 4.0057 |  | 114.27582 | 3.8656 |  | 135.18458 | 3.6349
|  | 94.75657 | 3.9614 |  | -- | -- |  |  |  |  | 95.67081 | 4.0057 |  | 114.29103 | 3.8656 |  | 135.19977 | 3.6352
|  | 94.77177 | 3.9611 |  | -- | -- |  |  |  |  | 95.68603 | 4.0054 |  | 114.30624 | 3.8656 |  | 135.21496 | 3.6349
|  | 94.78698 | 3.9611 |  | -- | -- |  |  |  |  | 95.70886 | 4.0054 |  | 114.32145 | 3.8656 |  | 135.23775 | 3.6349
|  | 94.80218 | 3.9611 |  | -- | -- |  |  |  |  | 95.71646 | 4.0054 |  | 114.33666 | 3.8656 |  | 135.25294 | 3.6349
|  | 94.81738 | 3.9611 |  | -- | -- |  |  |  |  | 95.73929 | 4.0054 |  | 114.35187 | 3.8656 |  | 135.26054 | 3.6346
|  | 94.83258 | 3.9611 |  | -- | -- |  |  |  |  | 95.7469 | 4.0054 |  | 114.36708 | 3.8656 |  | 135.27573 | 3.6346
|  | 94.84779 | 3.9611 |  | -- | -- |  |  |  |  | 95.76212 | 4.0051 |  | 114.38229 | 3.8656 |  | 135.29092 | 3.6346
|  | 94.86299 | 3.9611 |  | -- | -- |  |  |  |  | 95.77734 | 4.0051 |  | 114.40511 | 3.8656 |  | 135.30611 | 3.6346
|  | 94.87819 | 3.9611 |  | -- | -- |  |  |  |  | 95.80017 | 4.0051 |  | 114.41271 | 3.8653 |  | 135.32131 | 3.6343
|  | 94.89339 | 3.9608 |  | -- | -- |  |  |  |  | 95.80778 | 4.0048 |  | 114.42792 | 3.8653 |  | 135.3365 | 3.6343
|  | 94.9086 | 3.9608 |  | -- | -- |  |  |  |  | 95.823 | 4.0048 |  | 114.44313 | 3.8653 |  | 135.35169 | 3.6343
|  | 94.9238 | 3.9608 |  | -- | -- |  |  |  |  | 95.83822 | 4.0048 |  | 114.45074 | 3.8653 |  | 135.36688 | 3.634
|  | 94.939 | 3.9608 |  | -- | -- |  |  |  |  | 95.85344 | 4.0048 |  | 114.46595 | 3.8653 |  | 135.38967 | 3.634
|  | 94.9542 | 3.9608 |  | -- | -- |  |  |  |  | 95.87627 | 4.0048 |  | 114.48116 | 3.8653 |  | 135.39726 | 3.634
|  | 94.96941 | 3.9605 |  | -- | -- |  |  |  |  | 95.88388 | 4.0048 |  | 114.49637 | 3.8653 |  | 135.41246 | 3.634
|  | 94.98461 | 3.9605 |  | -- | -- |  |  |  |  | 95.90671 | 4.0045 |  | 114.51158 | 3.8653 |  | 135.43524 | 3.6337
|  | 94.99981 | 3.9605 |  | -- | -- |  |  |  |  | 95.91432 | 4.0045 |  | 114.52679 | 3.8653 |  | 135.44284 | 3.6337
|  | 95.01501 | 3.9605 |  | -- | -- |  |  |  |  | 95.92954 | 4.0045 |  | 114.542 | 3.8653 |  | 135.46563 | 3.6337
|  | 95.03022 | 3.9605 |  | -- | -- |  |  |  |  | 95.94476 | 4.0045 |  | 114.56482 | 3.865 |  | 135.47322 | 3.6337
|  | 95.04542 | 3.9605 |  | -- | -- |  |  |  |  | 95.95998 | 4.0042 |  | 114.58003 | 3.865 |  | 135.49601 | 3.6337
|  | 95.06062 | 3.9605 |  | -- | -- |  |  |  |  | 95.9752 | 4.0042 |  | 114.58763 | 3.865 |  | 135.5036 | 3.6334
|  | 95.07582 | 3.9601 |  | -- | -- |  |  |  |  | 95.99042 | 4.0042 |  | 114.60284 | 3.865 |  | 135.5188 | 3.6334
|  | 95.09102 | 3.9601 |  | -- | -- |  |  |  |  | 96.00564 | 4.0042 |  | 114.61805 | 3.865 |  | 135.53399 | 3.6334
|  | 95.10623 | 3.9601 |  | -- | -- |  |  |  |  | 96.02086 | 4.0042 |  | 114.63326 | 3.865 |  | 135.54918 | 3.6334
|  | 95.12143 | 3.9601 |  | -- | -- |  |  |  |  | 96.03608 | 4.0042 |  | 114.65608 | 3.865 |  | 135.56437 | 3.6331
|  | 95.13663 | 3.9598 |  | -- | -- |  |  |  |  | 96.0513 | 4.0039 |  | 114.67129 | 3.865 |  | 135.57956 | 3.6331
|  | 95.15183 | 3.9598 |  | -- | -- |  |  |  |  | 96.06652 | 4.0039 |  | 114.67889 | 3.865 |  | 135.60235 | 3.6331
|  | 95.16704 | 3.9598 |  | -- | -- |  |  |  |  | 96.08174 | 4.0039 |  | 114.70171 | 3.865 |  | 135.60995 | 3.6331
|  | 95.18224 | 3.9598 |  | -- | -- |  |  |  |  | 96.09696 | 4.0039 |  | 114.71692 | 3.865 |  | 135.62514 | 3.6328
|  | 95.19744 | 3.9598 |  | -- | -- |  |  |  |  | 96.11218 | 4.0035 |  | 114.72453 | 3.865 |  | 135.64033 | 3.6328
|  | 95.21264 | 3.9598 |  | -- | -- |  |  |  |  | 96.12739 | 4.0035 |  | 114.73974 | 3.865 |  | 135.65552 | 3.6328
|  | 95.22785 | 3.9598 |  | -- | -- |  |  |  |  | 96.15022 | 4.0035 |  | 114.75495 | 3.8647 |  | 135.67071 | 3.6328
|  | 95.24305 | 3.9595 |  | -- | -- |  |  |  |  | 96.15783 | 4.0035 |  | 114.77016 | 3.8647 |  | 135.6935 | 3.6328
|  | 95.25825 | 3.9595 |  | -- | -- |  |  |  |  | 96.17305 | 4.0035 |  | 114.78537 | 3.8647 |  | 135.7011 | 3.6325
|  | 95.27345 | 3.9595 |  | -- | -- |  |  |  |  | 96.18827 | 4.0035 |  | 114.80058 | 3.8647 |  | 135.71629 | 3.6325
|  | 95.28866 | 3.9595 |  | -- | -- |  |  |  |  | 96.2111 | 4.0032 |  | 114.82339 | 3.8647 |  | 135.73148 | 3.6325
|  | 95.30386 | 3.9595 |  | -- | -- |  |  |  |  | 96.22632 | 4.0032 |  | 114.831 | 3.8647 |  | 135.75427 | 3.6325
|  | 95.31906 | 3.9592 |  | -- | -- |  |  |  |  | 96.23393 | 4.0032 |  | 114.84621 | 3.8647 |  | 135.76186 | 3.6321
|  | 95.33426 | 3.9592 |  | -- | -- |  |  |  |  | 96.24915 | 4.0029 |  | 114.86142 | 3.8647 |  | 135.77705 | 3.6321
|  | 95.34947 | 3.9592 |  | -- | -- |  |  |  |  | 96.26437 | 4.0029 |  | 114.88424 | 3.8643 |  | 135.79225 | 3.6321
|  | 95.36467 | 3.9592 |  | -- | -- |  |  |  |  | 96.27959 | 4.0029 |  | 114.89184 | 3.8643 |  | 135.80744 | 3.6321
|  | 95.37987 | 3.9592 |  | -- | -- |  |  |  |  | 96.29481 | 4.0029 |  | 114.91466 | 3.8643 |  | 135.82263 | 3.6318
|  | 95.39507 | 3.9592 |  | -- | -- |  |  |  |  | 96.31003 | 4.0029 |  | 114.92226 | 3.8643 |  | 135.83782 | 3.6318
|  | 95.41028 | 3.9592 |  | -- | -- |  |  |  |  | 96.32525 | 4.0029 |  | 114.93747 | 3.8643 |  | 135.86061 | 3.6318
|  | 95.42548 | 3.9589 |  | -- | -- |  |  |  |  | 96.34047 | 4.0026 |  | 114.96029 | 3.8643 |  | 135.8758 | 3.6315
|  | 95.44068 | 3.9589 |  | -- | -- |  |  |  |  | 96.3633 | 4.0026 |  | 114.96789 | 3.8643 |  | 135.8834 | 3.6315
|  | 95.45588 | 3.9589 |  | -- | -- |  |  |  |  | 96.37852 | 4.0026 |  | 114.9831 | 3.8643 |  | 135.89859 | 3.6315
|  | 95.47108 | 3.9589 |  | -- | -- |  |  |  |  | 96.38613 | 4.0026 |  | 114.99831 | 3.8643 |  | 135.92137 | 3.6315
|  | 95.48629 | 3.9586 |  | -- | -- |  |  |  |  | 96.40135 | 4.0023 |  | 115.01352 | 3.8643 |  | 135.92897 | 3.6315
|  | 95.50149 | 3.9586 |  | -- | -- |  |  |  |  | 96.41657 | 4.0023 |  | 115.02873 | 3.8643 |  | 135.94416 | 3.6315
|  | 95.51669 | 3.9586 |  | -- | -- |  |  |  |  | 96.43179 | 4.0023 |  | 115.04394 | 3.8643 |  | 135.95935 | 3.6312
|  | 95.53189 | 3.9586 |  | -- | -- |  |  |  |  | 96.44701 | 4.0023 |  | 115.05916 | 3.864 |  | 135.97455 | 3.6312
|  | 95.5471 | 3.9586 |  | -- | -- |  |  |  |  | 96.46223 | 4.0023 |  | 115.07437 | 3.864 |  | 135.98974 | 3.6309
|  | 95.5623 | 3.9586 |  | -- | -- |  |  |  |  | 96.48506 | 4.002 |  | 115.08958 | 3.864 |  | 136.00493 | 3.6309
|  | 95.5775 | 3.9586 |  | -- | -- |  |  |  |  | 96.50028 | 4.002 |  | 115.10479 | 3.864 |  | 136.02012 | 3.6309
|  | 95.5927 | 3.9583 |  | -- | -- |  |  |  |  | 96.5155 | 4.002 |  | 115.12 | 3.864 |  | 136.03531 | 3.6309
|  | 95.60791 | 3.9583 |  | -- | -- |  |  |  |  | 96.52311 | 4.002 |  | 115.13521 | 3.864 |  | 136.0505 | 3.6309
|  | 95.62311 | 3.9583 |  | -- | -- |  |  |  |  | 96.53833 | 4.002 |  | 115.15042 | 3.864 |  | 136.0657 | 3.6309
|  | 95.63831 | 3.9583 |  | -- | -- |  |  |  |  | 96.55355 | 4.0017 |  | 115.16563 | 3.8637 |  | 136.08089 | 3.6306
|  | 95.65351 | 3.958 |  | -- | -- |  |  |  |  | 96.56877 | 4.0017 |  | 115.18084 | 3.8637 |  | 136.09608 | 3.6306
|  | 95.66872 | 3.9583 |  | -- | -- |  |  |  |  | 96.5916 | 4.0017 |  | 115.19605 | 3.8637 |  | 136.11127 | 3.6306
|  | 95.68392 | 3.958 |  | -- | -- |  |  |  |  | 96.60682 | 4.0017 |  | 115.21126 | 3.8637 |  | 136.12646 | 3.6306
|  | 95.69912 | 3.958 |  | -- | -- |  |  |  |  | 96.61443 | 4.0017 |  | 115.22647 | 3.8637 |  | 136.14165 | 3.6303
|  | 95.71432 | 3.958 |  | -- | -- |  |  |  |  | 96.62964 | 4.0014 |  | 115.24168 | 3.8637 |  | 136.15685 | 3.6303
|  | 95.72953 | 3.958 |  | -- | -- |  |  |  |  | 96.64486 | 4.0014 |  | 115.25689 | 3.8637 |  | 136.17204 | 3.6303
|  | 95.74473 | 3.958 |  | -- | -- |  |  |  |  | 96.66769 | 4.0014 |  | 115.2721 | 3.8637 |  | 136.18723 | 3.6303
|  | 95.75993 | 3.958 |  | -- | -- |  |  |  |  | 96.68291 | 4.0011 |  | 115.28731 | 3.8637 |  | 136.21002 | 3.63
|  | 95.77513 | 3.958 |  | -- | -- |  |  |  |  | 96.69052 | 4.0011 |  | 115.31013 | 3.8637 |  | 136.21761 | 3.63
|  | 95.79034 | 3.9577 |  | -- | -- |  |  |  |  | 96.70574 | 4.0011 |  | 115.31773 | 3.8634 |  | 136.2328 | 3.63
|  | 95.80554 | 3.9577 |  | -- | -- |  |  |  |  | 96.72096 | 4.0011 |  | 115.33294 | 3.8634 |  | 136.24799 | 3.63
|  | 95.82074 | 3.9577 |  | -- | -- |  |  |  |  | 96.73618 | 4.0011 |  | 115.34815 | 3.8634 |  | 136.26319 | 3.6297
|  | 95.83594 | 3.9577 |  | -- | -- |  |  |  |  | 96.7514 | 4.0011 |  | 115.36336 | 3.8634 |  | 136.27838 | 3.6297
|  | 95.85114 | 3.9577 |  | -- | -- |  |  |  |  | 96.76662 | 4.0011 |  | 115.37857 | 3.8634 |  | 136.29357 | 3.6297
|  | 95.86635 | 3.9574 |  | -- | -- |  |  |  |  | 96.78945 | 4.0008 |  | 115.39378 | 3.8634 |  | 136.31636 | 3.6297
|  | 95.88155 | 3.9574 |  | -- | -- |  |  |  |  | 96.79706 | 4.0008 |  | 115.40899 | 3.8634 |  | 136.32395 | 3.6294
|  | 95.89675 | 3.9574 |  | -- | -- |  |  |  |  | 96.81228 | 4.0008 |  | 115.43181 | 3.8631 |  | 136.34674 | 3.6294
|  | 95.91195 | 3.9574 |  | -- | -- |  |  |  |  | 96.8275 | 4.0004 |  | 115.44702 | 3.8631 |  | 136.36193 | 3.6294
|  | 95.92716 | 3.9574 |  | -- | -- |  |  |  |  | 96.84272 | 4.0004 |  | 115.45463 | 3.8631 |  | 136.36953 | 3.6294
|  | 95.94236 | 3.9574 |  | -- | -- |  |  |  |  | 96.86555 | 4.0004 |  | 115.46984 | 3.8631 |  | 136.39232 | 3.629
|  | 95.95756 | 3.9574 |  | -- | -- |  |  |  |  | 96.87316 | 4.0004 |  | 115.48505 | 3.8631 |  | 136.39991 | 3.629
|  | 95.97276 | 3.9574 |  | -- | -- |  |  |  |  | 96.88838 | 4.0004 |  | 115.50026 | 3.8631 |  | 136.41511 | 3.629
|  | 95.98797 | 3.957 |  | -- | -- |  |  |  |  | 96.9036 | 4.0001 |  | 115.51547 | 3.8631 |  | 136.4303 | 3.629
|  | 96.00317 | 3.957 |  | -- | -- |  |  |  |  | 96.91882 | 4.0001 |  | 115.53068 | 3.8631 |  | 136.44549 | 3.629
|  | 96.01837 | 3.957 |  | -- | -- |  |  |  |  | 96.93403 | 4.0001 |  | 115.54589 | 3.8631 |  | 136.46068 | 3.6287
|  | 96.03357 | 3.957 |  | -- | -- |  |  |  |  | 96.94925 | 4.0001 |  | 115.5611 | 3.8631 |  | 136.47587 | 3.6287
|  | 96.04878 | 3.957 |  | -- | -- |  |  |  |  | 96.96447 | 3.9998 |  | 115.57631 | 3.8628 |  | 136.49107 | 3.6287
|  | 96.06398 | 3.9567 |  | -- | -- |  |  |  |  | 96.97969 | 3.9998 |  | 115.59152 | 3.8628 |  | 136.51385 | 3.6287
|  | 96.07918 | 3.9567 |  | -- | -- |  |  |  |  | 96.99491 | 3.9998 |  | 115.60673 | 3.8628 |  | 136.52145 | 3.6284
|  | 96.09438 | 3.9567 |  | -- | -- |  |  |  |  | 97.01013 | 3.9998 |  | 115.62194 | 3.8628 |  | 136.53664 | 3.6284
|  | 96.10959 | 3.9567 |  | -- | -- |  |  |  |  | 97.02535 | 3.9998 |  | 115.63715 | 3.8625 |  | 136.55943 | 3.6284
|  | 96.12479 | 3.9567 |  | -- | -- |  |  |  |  | 97.04057 | 3.9998 |  | 115.65236 | 3.8628 |  | 136.56702 | 3.6284
|  | 96.13999 | 3.9567 |  | -- | -- |  |  |  |  | 97.05579 | 3.9995 |  | 115.66757 | 3.8625 |  | 136.58981 | 3.6284
|  | 96.15519 | 3.9567 |  | -- | -- |  |  |  |  | 97.07101 | 3.9995 |  | 115.68278 | 3.8625 |  | 136.605 | 3.6281
|  | 96.1704 | 3.9567 |  | -- | -- |  |  |  |  | 97.08623 | 3.9995 |  | 115.69799 | 3.8625 |  | 136.6126 | 3.6281
|  | 96.1856 | 3.9567 |  | -- | -- |  |  |  |  | 97.10145 | 3.9995 |  | 115.7132 | 3.8625 |  | 136.63539 | 3.6281
|  | 96.2008 | 3.9561 |  | -- | -- |  |  |  |  | 97.11667 | 3.9992 |  | 115.72841 | 3.8625 |  | 136.64298 | 3.6281
|  | 96.216 | 3.9561 |  | -- | -- |  |  |  |  | 97.13189 | 3.9992 |  | 115.74362 | 3.8625 |  | 136.65817 | 3.6278
|  | 96.23121 | 3.9561 |  | -- | -- |  |  |  |  | 97.14711 | 3.9992 |  | 115.75883 | 3.8625 |  | 136.68096 | 3.6278
|  | 96.24641 | 3.9561 |  | -- | -- |  |  |  |  | 97.16233 | 3.9992 |  | 115.78165 | 3.8622 |  | 136.68856 | 3.6278
|  | 96.26161 | 3.9558 |  | -- | -- |  |  |  |  | 97.18516 | 3.9992 |  | 115.78925 | 3.8622 |  | 136.70375 | 3.6278
|  | 96.27681 | 3.9558 |  | -- | -- |  |  |  |  | 97.19277 | 3.9989 |  | 115.80447 | 3.8622 |  | 136.71894 | 3.6278
|  | 96.29201 | 3.9558 |  | -- | -- |  |  |  |  | 97.20799 | 3.9989 |  | 115.82728 | 3.8622 |  | 136.73413 | 3.6278
|  | 96.30722 | 3.9558 |  | -- | -- |  |  |  |  | 97.22321 | 3.9989 |  | 115.83489 | 3.8622 |  | 136.74932 | 3.6275
|  | 96.32242 | 3.9558 |  | -- | -- |  |  |  |  | 97.23843 | 3.9989 |  | 115.8501 | 3.8622 |  | 136.76452 | 3.6275
|  | 96.33762 | 3.9558 |  | -- | -- |  |  |  |  | 97.25365 | 3.9986 |  | 115.86531 | 3.8619 |  | 136.77971 | 3.6275
|  | 96.35282 | 3.9558 |  | -- | -- |  |  |  |  | 97.26887 | 3.9986 |  | 115.88052 | 3.8619 |  | 136.7949 | 3.6272
|  | 96.36803 | 3.9558 |  | -- | -- |  |  |  |  | 97.28409 | 3.9986 |  | 115.89573 | 3.8619 |  | 136.81009 | 3.6272
|  | 96.38323 | 3.9555 |  | -- | -- |  |  |  |  | 97.29931 | 3.9986 |  | 115.91854 | 3.8619 |  | 136.82528 | 3.6272
|  | 96.39843 | 3.9555 |  | -- | -- |  |  |  |  | 97.31453 | 3.9986 |  | 115.92615 | 3.8619 |  | 136.84047 | 3.6272
|  | 96.41363 | 3.9555 |  | -- | -- |  |  |  |  | 97.33736 | 3.9983 |  | 115.94136 | 3.8619 |  | 136.85566 | 3.6272
|  | 96.42884 | 3.9555 |  | -- | -- |  |  |  |  | 97.34497 | 3.9983 |  | 115.95657 | 3.8619 |  | 136.87086 | 3.6269
|  | 96.44404 | 3.9555 |  | -- | -- |  |  |  |  | 97.36019 | 3.9983 |  | 115.97178 | 3.8616 |  | 136.88605 | 3.6269
|  | 96.45924 | 3.9555 |  | -- | -- |  |  |  |  | 97.37541 | 3.9983 |  | 115.98699 | 3.8616 |  | 136.90884 | 3.6269
|  | 96.47444 | 3.9552 |  | -- | -- |  |  |  |  | 97.39824 | 3.9983 |  | 116.0022 | 3.8616 |  | 136.91643 | 3.6266
|  | 96.48965 | 3.9552 |  | -- | -- |  |  |  |  | 97.41346 | 3.998 |  | 116.01741 | 3.8616 |  | 136.93162 | 3.6266
|  | 96.50485 | 3.9552 |  | -- | -- |  |  |  |  | 97.42107 | 3.998 |  | 116.03262 | 3.8616 |  | 136.94681 | 3.6266
|  | 96.52005 | 3.9552 |  | -- | -- |  |  |  |  | 97.43629 | 3.998 |  | 116.05544 | 3.8616 |  | 136.96201 | 3.6266
|  | 96.53525 | 3.9552 |  | -- | -- |  |  |  |  | 97.45151 | 3.998 |  | 116.06304 | 3.8612 |  | 136.9772 | 3.6263
|  | 96.55046 | 3.9552 |  | -- | -- |  |  |  |  | 97.46673 | 3.998 |  | 116.07825 | 3.8612 |  | 136.99239 | 3.6263
|  | 96.56566 | 3.9552 |  | -- | -- |  |  |  |  | 97.48956 | 3.9977 |  | 116.09346 | 3.8612 |  | 137.00758 | 3.6263
|  | 96.58086 | 3.9552 |  | -- | -- |  |  |  |  | 97.49717 | 3.9977 |  | 116.10867 | 3.8612 |  | 137.02277 | 3.6259
|  | 96.59606 | 3.9552 |  | -- | -- |  |  |  |  | 97.51239 | 3.9977 |  | 116.12388 | 3.8612 |  | 137.03796 | 3.6259
|  | 96.61127 | 3.9549 |  | -- | -- |  |  |  |  | 97.52761 | 3.9977 |  | 116.13909 | 3.8612 |  | 137.05316 | 3.6259
|  | 96.62647 | 3.9549 |  | -- | -- |  |  |  |  | 97.54283 | 3.9973 |  | 116.1543 | 3.8612 |  | 137.06835 | 3.6259
|  | 96.64167 | 3.9549 |  | -- | -- |  |  |  |  | 97.55805 | 3.9973 |  | 116.17712 | 3.8612 |  | 137.09114 | 3.6259
|  | 96.65687 | 3.9549 |  | -- | -- |  |  |  |  | 97.57327 | 3.9973 |  | 116.18473 | 3.8609 |  | 137.10633 | 3.6259
|  | 96.67207 | 3.9549 |  | -- | -- |  |  |  |  | 97.5961 | 3.9973 |  | 116.20754 | 3.8609 |  | 137.11392 | 3.6256
|  | 96.68728 | 3.9546 |  | -- | -- |  |  |  |  | 97.60371 | 3.9973 |  | 116.21515 | 3.8609 |  | 137.12911 | 3.6256
|  | 96.70248 | 3.9546 |  | -- | -- |  |  |  |  | 97.61893 | 3.997 |  | 116.23036 | 3.8609 |  | 137.1519 | 3.6256
|  | 96.71768 | 3.9546 |  | -- | -- |  |  |  |  | 97.63415 | 3.997 |  | 116.24557 | 3.8609 |  | 137.1595 | 3.6256
|  | 96.73288 | 3.9546 |  | -- | -- |  |  |  |  | 97.65698 | 3.997 |  | 116.26078 | 3.8609 |  | 137.17469 | 3.6253
|  | 96.74809 | 3.9546 |  | -- | -- |  |  |  |  | 97.66459 | 3.997 |  | 116.27599 | 3.8606 |  | 137.18988 | 3.6253
|  | 96.76329 | 3.9546 |  | -- | -- |  |  |  |  | 97.67981 | 3.9967 |  | 116.2912 | 3.8606 |  | 137.21267 | 3.6253
|  | 96.77849 | 3.9546 |  | -- | -- |  |  |  |  | 97.69502 | 3.9967 |  | 116.30641 | 3.8606 |  | 137.22786 | 3.6253
|  | 96.79369 | 3.9546 |  | -- | -- |  |  |  |  | 97.71024 | 3.9967 |  | 116.32162 | 3.8606 |  | 137.23546 | 3.6253
|  | 96.8089 | 3.9546 |  | -- | -- |  |  |  |  | 97.73307 | 3.9967 |  | 116.33683 | 3.8606 |  | 137.25824 | 3.625
|  | 96.8241 | 3.9543 |  | -- | -- |  |  |  |  | 97.74068 | 3.9967 |  | 116.35204 | 3.8606 |  | 137.26584 | 3.625
|  | 96.8393 | 3.9543 |  | -- | -- |  |  |  |  | 97.7559 | 3.9961 |  | 116.36725 | 3.8606 |  | 137.28103 | 3.625
|  | 96.8545 | 3.9543 |  | -- | -- |  |  |  |  | 97.77112 | 3.9961 |  | 116.38246 | 3.8603 |  | 137.29622 | 3.6247
|  | 96.86971 | 3.9543 |  | -- | -- |  |  |  |  | 97.78634 | 3.9961 |  | 116.39767 | 3.8603 |  | 137.31141 | 3.6247
|  | 96.88491 | 3.9543 |  | -- | -- |  |  |  |  | 97.80156 | 3.9961 |  | 116.41288 | 3.8603 |  | 137.32661 | 3.6247
|  | 96.90011 | 3.9539 |  | -- | -- |  |  |  |  | 97.82439 | 3.9958 |  | 116.42809 | 3.8603 |  | 137.3418 | 3.6247
|  | 96.91531 | 3.9539 |  | -- | -- |  |  |  |  | 97.832 | 3.9958 |  | 116.4433 | 3.8603 |  | 137.35699 | 3.6244
|  | 96.93052 | 3.9539 |  | -- | -- |  |  |  |  | 97.85483 | 3.9958 |  | 116.45851 | 3.8603 |  | 137.37218 | 3.6244
|  | 96.94572 | 3.9539 |  | -- | -- |  |  |  |  | 97.86244 | 3.9958 |  | 116.47372 | 3.86 |  | 137.38737 | 3.6244
|  | 96.96092 | 3.9539 |  | -- | -- |  |  |  |  | 97.87766 | 3.9958 |  | 116.49654 | 3.86 |  | 137.40256 | 3.6244
|  | 96.97612 | 3.9539 |  | -- | -- |  |  |  |  | 97.89288 | 3.9955 |  | 116.50414 | 3.86 |  | 137.41776 | 3.6241
|  | 96.99133 | 3.9536 |  | -- | -- |  |  |  |  | 97.9081 | 3.9955 |  | 116.52696 | 3.86 |  | 137.43295 | 3.6241
|  | 97.00653 | 3.9539 |  | -- | -- |  |  |  |  | 97.92332 | 3.9955 |  | 116.54217 | 3.86 |  | 137.44814 | 3.6241
|  | 97.02173 | 3.9539 |  | -- | -- |  |  |  |  | 97.93854 | 3.9955 |  | 116.54978 | 3.86 |  | 137.46333 | 3.6241
|  | 97.03693 | 3.9536 |  | -- | -- |  |  |  |  | 97.95376 | 3.9952 |  | 116.56499 | 3.8597 |  | 137.47852 | 3.6241
|  | 97.05213 | 3.9536 |  | -- | -- |  |  |  |  | 97.96898 | 3.9952 |  | 116.5802 | 3.8597 |  | 137.50131 | 3.6238
|  | 97.06734 | 3.9536 |  | -- | -- |  |  |  |  | 97.98419 | 3.9952 |  | 116.59541 | 3.8597 |  | 137.50891 | 3.6238
|  | 97.08254 | 3.9536 |  | -- | -- |  |  |  |  | 98.00702 | 3.9952 |  | 116.61062 | 3.8597 |  | 137.53169 | 3.6238
|  | 97.09774 | 3.9533 |  | -- | -- |  |  |  |  | 98.01463 | 3.9952 |  | 116.63343 | 3.8597 |  | 137.54688 | 3.6235
|  | 97.11294 | 3.9533 |  | -- | -- |  |  |  |  | 98.02985 | 3.9952 |  | 116.64864 | 3.8597 |  | 137.56208 | 3.6235
|  | 97.12815 | 3.9533 |  | -- | -- |  |  |  |  | 98.04507 | 3.9949 |  | 116.65625 | 3.8597 |  | 137.56967 | 3.6235
|  | 97.14335 | 3.9533 |  | -- | -- |  |  |  |  | 98.06029 | 3.9949 |  | 116.67146 | 3.8591 |  | 137.58486 | 3.6235
|  | 97.15855 | 3.9533 |  | -- | -- |  |  |  |  | 98.07551 | 3.9949 |  | 116.68667 | 3.8591 |  | 137.60006 | 3.6235
|  | 97.17375 | 3.9533 |  | -- | -- |  |  |  |  | 98.09073 | 3.9949 |  | 116.70188 | 3.8591 |  | 137.61525 | 3.6232
|  | 97.18896 | 3.9533 |  | -- | -- |  |  |  |  | 98.10595 | 3.9946 |  | 116.71709 | 3.8591 |  | 137.63044 | 3.6232
|  | 97.20416 | 3.9533 |  | -- | -- |  |  |  |  | 98.12117 | 3.9946 |  | 116.7323 | 3.8591 |  | 137.65323 | 3.6232
|  | 97.21936 | 3.9533 |  | -- | -- |  |  |  |  | 98.13639 | 3.9946 |  | 116.74751 | 3.8591 |  | 137.66083 | 3.6232
|  | 97.23456 | 3.953 |  | -- | -- |  |  |  |  | 98.1516 | 3.9946 |  | 116.76272 | 3.8591 |  | 137.67602 | 3.6228
|  | 97.24977 | 3.953 |  | -- | -- |  |  |  |  | 98.17443 | 3.9946 |  | 116.77793 | 3.8588 |  | 137.69881 | 3.6228
|  | 97.26497 | 3.953 |  | -- | -- |  |  |  |  | 98.18204 | 3.9946 |  | 116.79314 | 3.8588 |  | 137.7064 | 3.6228
|  | 97.28017 | 3.953 |  | -- | -- |  |  |  |  | 98.20487 | 3.9942 |  | 116.80835 | 3.8588 |  | 137.72919 | 3.6228
|  | 97.29537 | 3.953 |  | -- | -- |  |  |  |  | 98.22009 | 3.9942 |  | 116.82356 | 3.8588 |  | 137.73678 | 3.6228
|  | 97.31058 | 3.9527 |  | -- | -- |  |  |  |  | 98.2277 | 3.9942 |  | 116.83877 | 3.8588 |  | 137.75957 | 3.6225
|  | 97.32578 | 3.9527 |  | -- | -- |  |  |  |  | 98.24292 | 3.9942 |  | 116.85398 | 3.8585 |  | 137.76717 | 3.6225
|  | 97.34098 | 3.9527 |  | -- | -- |  |  |  |  | 98.25814 | 3.9939 |  | 116.86919 | 3.8585 |  | 137.78996 | 3.6225
|  | 97.35618 | 3.9527 |  | -- | -- |  |  |  |  | 98.27336 | 3.9939 |  | 116.8844 | 3.8585 |  | 137.80515 | 3.6222
|  | 97.37139 | 3.9527 |  | -- | -- |  |  |  |  | 98.29619 | 3.9939 |  | 116.89961 | 3.8585 |  | 137.81274 | 3.6222
|  | 97.38659 | 3.9527 |  | -- | -- |  |  |  |  | 98.3038 | 3.9939 |  | 116.92243 | 3.8585 |  | 137.82793 | 3.6222
|  | 97.40179 | 3.9527 |  | -- | -- |  |  |  |  | 98.31902 | 3.9939 |  | 116.93004 | 3.8585 |  | 137.84313 | 3.6222
|  | 97.41699 | 3.9527 |  | -- | -- |  |  |  |  | 98.33424 | 3.9936 |  | 116.94525 | 3.8585 |  | 137.85832 | 3.6219
|  | 97.43219 | 3.9524 |  | -- | -- |  |  |  |  | 98.34946 | 3.9936 |  | 116.96046 | 3.8581 |  | 137.8811 | 3.6219
|  | 97.4474 | 3.9524 |  | -- | -- |  |  |  |  | 98.36468 | 3.9936 |  | 116.97567 | 3.8581 |  | 137.8887 | 3.6219
|  | 97.4626 | 3.9524 |  | -- | -- |  |  |  |  | 98.3799 | 3.9933 |  | 116.99088 | 3.8581 |  | 137.90389 | 3.6219
|  | 97.4778 | 3.9524 |  | -- | -- |  |  |  |  | 98.39512 | 3.9933 |  | 117.00609 | 3.8581 |  | 137.91908 | 3.6216
|  | 97.493 | 3.9524 |  | -- | -- |  |  |  |  | 98.41034 | 3.9933 |  | 117.0213 | 3.8581 |  | 137.93428 | 3.6216
|  | 97.50821 | 3.9524 |  | -- | -- |  |  |  |  | 98.42556 | 3.9933 |  | 117.03651 | 3.8578 |  | 137.94947 | 3.6216
|  | 97.52341 | 3.9524 |  | -- | -- |  |  |  |  | 98.44078 | 3.9933 |  | 117.05172 | 3.8578 |  | 137.96466 | 3.6216
|  | 97.53861 | 3.9521 |  | -- | -- |  |  |  |  | 98.456 | 3.993 |  | 117.06693 | 3.8578 |  | 137.97985 | 3.6216
|  | 97.55381 | 3.9521 |  | -- | -- |  |  |  |  | 98.47883 | 3.993 |  | 117.08214 | 3.8578 |  | 138.00264 | 3.6213
|  | 97.56902 | 3.9521 |  | -- | -- |  |  |  |  | 98.48644 | 3.993 |  | 117.09735 | 3.8578 |  | 138.01024 | 3.6213
|  | 97.58422 | 3.9521 |  | -- | -- |  |  |  |  | 98.50166 | 3.993 |  | 117.11256 | 3.8578 |  | 138.02543 | 3.6213
|  | 97.59942 | 3.9521 |  | -- | -- |  |  |  |  | 98.51688 | 3.993 |  | 117.12777 | 3.8578 |  | 138.04062 | 3.621
|  | 97.61462 | 3.9521 |  | -- | -- |  |  |  |  | 98.5397 | 3.993 |  | 117.14298 | 3.8575 |  | 138.05581 | 3.621
|  | 97.62983 | 3.9521 |  | -- | -- |  |  |  |  | 98.54731 | 3.9927 |  | 117.1658 | 3.8575 |  | 138.07101 | 3.621
|  | 97.64503 | 3.9518 |  | -- | -- |  |  |  |  | 98.57014 | 3.9927 |  | 117.1734 | 3.8575 |  | 138.0862 | 3.621
|  | 97.66023 | 3.9518 |  | -- | -- |  |  |  |  | 98.57775 | 3.9927 |  | 117.18861 | 3.8575 |  | 138.10139 | 3.6207
|  | 97.67543 | 3.9518 |  | -- | -- |  |  |  |  | 98.60058 | 3.9927 |  | 117.20382 | 3.8575 |  | 138.11658 | 3.6207
|  | 97.69064 | 3.9518 |  | -- | -- |  |  |  |  | 98.60819 | 3.9927 |  | 117.21903 | 3.8572 |  | 138.13177 | 3.6207
|  | 97.70584 | 3.9515 |  | -- | -- |  |  |  |  | 98.62341 | 3.9924 |  | 117.23424 | 3.8572 |  | 138.14696 | 3.6207
|  | 97.72104 | 3.9515 |  | -- | -- |  |  |  |  | 98.63863 | 3.9924 |  | 117.24945 | 3.8572 |  | 138.16215 | 3.6204
|  | 97.73624 | 3.9515 |  | -- | -- |  |  |  |  | 98.65385 | 3.9924 |  | 117.26466 | 3.8572 |  | 138.18494 | 3.6204
|  | 97.75145 | 3.9515 |  | -- | -- |  |  |  |  | 98.66907 | 3.9924 |  | 117.27988 | 3.8572 |  | 138.19254 | 3.6204
|  | 97.76665 | 3.9515 |  | -- | -- |  |  |  |  | 98.68429 | 3.9921 |  | 117.29509 | 3.8572 |  | 138.20773 | 3.6204
|  | 97.78185 | 3.9515 |  | -- | -- |  |  |  |  | 98.69951 | 3.9921 |  | 117.3103 | 3.8572 |  | 138.22292 | 3.6201
|  | 97.79705 | 3.9515 |  | -- | -- |  |  |  |  | 98.71473 | 3.9921 |  | 117.32551 | 3.8569 |  | 138.23811 | 3.6201
|  | 97.81225 | 3.9515 |  | -- | -- |  |  |  |  | 98.72995 | 3.9921 |  | 117.34072 | 3.8569 |  | 138.2533 | 3.6201
|  | 97.82746 | 3.9515 |  | -- | -- |  |  |  |  | 98.74517 | 3.9921 |  | 117.35593 | 3.8569 |  | 138.27609 | 3.6201
|  | 97.84266 | 3.9512 |  | -- | -- |  |  |  |  | 98.76039 | 3.9918 |  | 117.37114 | 3.8569 |  | 138.29128 | 3.6201
|  | 97.85786 | 3.9512 |  | -- | -- |  |  |  |  | 98.78322 | 3.9918 |  | 117.38635 | 3.8569 |  | 138.30648 | 3.6197
|  | 97.87306 | 3.9512 |  | -- | -- |  |  |  |  | 98.79083 | 3.9918 |  | 117.40156 | 3.8566 |  | 138.31407 | 3.6197
|  | 97.88827 | 3.9512 |  | -- | -- |  |  |  |  | 98.80605 | 3.9915 |  | 117.42437 | 3.8566 |  | 138.32926 | 3.6197
|  | 97.90347 | 3.9508 |  | -- | -- |  |  |  |  | 98.81366 | 3.9918 |  | 117.43198 | 3.8566 |  | 138.34445 | 3.6197
|  | 97.91867 | 3.9508 |  | -- | -- |  |  |  |  | 98.82888 | 3.9915 |  | 117.44719 | 3.8566 |  | 138.35965 | 3.6194
|  | 97.93387 | 3.9508 |  | -- | -- |  |  |  |  | 98.8441 | 3.9915 |  | 117.4624 | 3.8566 |  | 138.38243 | 3.6194
|  | 97.94908 | 3.9508 |  | -- | -- |  |  |  |  | 98.86693 | 3.9915 |  | 117.47761 | 3.8566 |  | 138.39763 | 3.6194
|  | 97.96428 | 3.9508 |  | -- | -- |  |  |  |  | 98.87454 | 3.9915 |  | 117.50043 | 3.8566 |  | 138.40522 | 3.6191
|  | 97.97948 | 3.9508 |  | -- | -- |  |  |  |  | 98.88976 | 3.9915 |  | 117.50803 | 3.8566 |  | 138.42041 | 3.6191
|  | 97.99468 | 3.9508 |  | -- | -- |  |  |  |  | 98.90498 | 3.9911 |  | 117.52324 | 3.8563 |  | 138.4356 | 3.6191
|  | 98.00989 | 3.9508 |  | -- | -- |  |  |  |  | 98.9202 | 3.9911 |  | 117.53845 | 3.8563 |  | 138.4508 | 3.6191
|  | 98.02509 | 3.9505 |  | -- | -- |  |  |  |  | 98.93542 | 3.9908 |  | 117.55366 | 3.8563 |  | 138.46599 | 3.6191
|  | 98.04029 | 3.9505 |  | -- | -- |  |  |  |  | 98.95064 | 3.9911 |  | 117.56887 | 3.8563 |  | 138.48118 | 3.6188
|  | 98.05549 | 3.9505 |  | -- | -- |  |  |  |  | 98.97346 | 3.9911 |  | 117.59169 | 3.8563 |  | 138.49637 | 3.6188
|  | 98.0707 | 3.9505 |  | -- | -- |  |  |  |  | 98.98107 | 3.9908 |  | 117.59929 | 3.856 |  | 138.51156 | 3.6188
|  | 98.0859 | 3.9502 |  | -- | -- |  |  |  |  | 98.99629 | 3.9908 |  | 117.6145 | 3.856 |  | 138.52675 | 3.6185
|  | 98.1011 | 3.9502 |  | -- | -- |  |  |  |  | 99.01151 | 3.9908 |  | 117.62971 | 3.856 |  | 138.54195 | 3.6185
|  | 98.1163 | 3.9502 |  | -- | -- |  |  |  |  | 99.02673 | 3.9908 |  | 117.64493 | 3.856 |  | 138.55714 | 3.6185
|  | 98.13151 | 3.9502 |  | -- | -- |  |  |  |  | 99.04195 | 3.9908 |  | 117.66014 | 3.856 |  | 138.57233 | 3.6185
|  | 98.14671 | 3.9502 |  | -- | -- |  |  |  |  | 99.05717 | 3.9905 |  | 117.67535 | 3.856 |  | 138.58752 | 3.6185
|  | 98.16191 | 3.9502 |  | -- | -- |  |  |  |  | 99.07239 | 3.9905 |  | 117.69056 | 3.856 |  | 138.60271 | 3.6182
|  | 98.17711 | 3.9502 |  | -- | -- |  |  |  |  | 99.08761 | 3.9905 |  | 117.70577 | 3.8557 |  | 138.6179 | 3.6182
|  | 98.19231 | 3.9502 |  | -- | -- |  |  |  |  | 99.10283 | 3.9905 |  | 117.72098 | 3.8557 |  | 138.6331 | 3.6182
|  | 98.20752 | 3.9499 |  | -- | -- |  |  |  |  | 99.11805 | 3.9902 |  | 117.73619 | 3.8557 |  | 138.64829 | 3.6179
|  | 98.22272 | 3.9499 |  | -- | -- |  |  |  |  | 99.13327 | 3.9902 |  | 117.7514 | 3.8557 |  | 138.66348 | 3.6179
|  | 98.23792 | 3.9499 |  | -- | -- |  |  |  |  | 99.14849 | 3.9902 |  | 117.77421 | 3.8557 |  | 138.67867 | 3.6179
|  | 98.25312 | 3.9499 |  | -- | -- |  |  |  |  | 99.16371 | 3.9902 |  | 117.78942 | 3.8557 |  | 138.69386 | 3.6179
|  | 98.26833 | 3.9496 |  | -- | -- |  |  |  |  | 99.17893 | 3.9902 |  | 117.79703 | 3.8554 |  | 138.70905 | 3.6176
|  | 98.28353 | 3.9496 |  | -- | -- |  |  |  |  | 99.19415 | 3.9899 |  | 117.81984 | 3.8554 |  | 138.73184 | 3.6176
|  | 98.29873 | 3.9496 |  | -- | -- |  |  |  |  | 99.20937 | 3.9899 |  | 117.82745 | 3.8554 |  | 138.73944 | 3.6176
|  | 98.31393 | 3.9496 |  | -- | -- |  |  |  |  | 99.22459 | 3.9899 |  | 117.84266 | 3.8554 |  | 138.75463 | 3.6173
|  | 98.32914 | 3.9496 |  | -- | -- |  |  |  |  | 99.23981 | 3.9899 |  | 117.85787 | 3.8554 |  | 138.76982 | 3.6173
|  | 98.34434 | 3.9496 |  | -- | -- |  |  |  |  | 99.25503 | 3.9899 |  | 117.87308 | 3.8554 |  | 138.78501 | 3.6173
|  | 98.35954 | 3.9496 |  | -- | -- |  |  |  |  | 99.27786 | 3.9896 |  | 117.88829 | 3.8554 |  | 138.8002 | 3.6173
|  | 98.37474 | 3.9496 |  | -- | -- |  |  |  |  | 99.28547 | 3.9896 |  | 117.9035 | 3.855 |  | 138.8154 | 3.617
|  | 98.38995 | 3.9493 |  | -- | -- |  |  |  |  | 99.30069 | 3.9896 |  | 117.91871 | 3.855 |  | 138.83059 | 3.617
|  | 98.40515 | 3.9493 |  | -- | -- |  |  |  |  | 99.31591 | 3.9896 |  | 117.93392 | 3.855 |  | 138.84578 | 3.617
|  | 98.42035 | 3.9493 |  | -- | -- |  |  |  |  | 99.33113 | 3.9896 |  | 117.94913 | 3.855 |  | 138.86097 | 3.6166
|  | 98.43555 | 3.9493 |  | -- | -- |  |  |  |  | 99.34635 | 3.9893 |  | 117.97195 | 3.855 |  | 138.87616 | 3.6166
|  | 98.45076 | 3.9493 |  | -- | -- |  |  |  |  | 99.36917 | 3.9893 |  | 117.98716 | 3.855 |  | 138.89895 | 3.6166
|  | 98.46596 | 3.949 |  | -- | -- |  |  |  |  | 99.38439 | 3.9893 |  | 117.99476 | 3.8547 |  | 138.90654 | 3.6166
|  | 98.48116 | 3.949 |  | -- | -- |  |  |  |  | 99.39961 | 3.9893 |  | 118.00997 | 3.8547 |  | 138.92933 | 3.6166
|  | 98.49636 | 3.949 |  | -- | -- |  |  |  |  | 99.40722 | 3.989 |  | 118.02519 | 3.8547 |  | 138.93693 | 3.6163
|  | 98.51157 | 3.949 |  | -- | -- |  |  |  |  | 99.42244 | 3.989 |  | 118.048 | 3.8547 |  | 138.95212 | 3.6163
|  | 98.52677 | 3.949 |  | -- | -- |  |  |  |  | 99.43766 | 3.989 |  | 118.05561 | 3.8547 |  | 138.96731 | 3.616
|  | 98.54197 | 3.949 |  | -- | -- |  |  |  |  | 99.45288 | 3.989 |  | 118.07082 | 3.8547 |  | 138.9825 | 3.616
|  | 98.55717 | 3.949 |  | -- | -- |  |  |  |  | 99.4681 | 3.989 |  | 118.08603 | 3.8544 |  | 138.99769 | 3.616
|  | 98.57237 | 3.949 |  | -- | -- |  |  |  |  | 99.48332 | 3.989 |  | 118.10884 | 3.8544 |  | 139.01289 | 3.616
|  | 98.58758 | 3.9487 |  | -- | -- |  |  |  |  | 99.49854 | 3.9887 |  | 118.11645 | 3.8544 |  | 139.02808 | 3.616
|  | 98.60278 | 3.9487 |  | -- | -- |  |  |  |  | 99.51376 | 3.9887 |  | 118.13166 | 3.8544 |  | 139.05087 | 3.6157
|  | 98.61798 | 3.9487 |  | -- | -- |  |  |  |  | 99.52898 | 3.9887 |  | 118.15447 | 3.8544 |  | 139.05846 | 3.6157
|  | 98.63318 | 3.9487 |  | -- | -- |  |  |  |  | 99.55181 | 3.9887 |  | 118.16208 | 3.8544 |  | 139.07365 | 3.6157
|  | 98.64839 | 3.9484 |  | -- | -- |  |  |  |  | 99.56703 | 3.9884 |  | 118.18489 | 3.8541 |  | 139.08884 | 3.6157
|  | 98.66359 | 3.9484 |  | -- | -- |  |  |  |  | 99.57464 | 3.9884 |  | 118.1925 | 3.8541 |  | 139.10404 | 3.6154
|  | 98.67879 | 3.9484 |  | -- | -- |  |  |  |  | 99.58986 | 3.9884 |  | 118.20771 | 3.8541 |  | 139.12682 | 3.6154
|  | 98.69399 | 3.9484 |  | -- | -- |  |  |  |  | 99.60507 | 3.9884 |  | 118.22292 | 3.8541 |  | 139.13442 | 3.6154
|  | 98.7092 | 3.9484 |  | -- | -- |  |  |  |  | 99.62029 | 3.988 |  | 118.24574 | 3.8541 |  | 139.14961 | 3.6154
|  | 98.7244 | 3.9484 |  | -- | -- |  |  |  |  | 99.64312 | 3.988 |  | 118.25334 | 3.8541 |  | 139.1648 | 3.6151
|  | 98.7396 | 3.9484 |  | -- | -- |  |  |  |  | 99.65073 | 3.988 |  | 118.26855 | 3.8538 |  | 139.18759 | 3.6151
|  | 98.7548 | 3.9481 |  | -- | -- |  |  |  |  | 99.66595 | 3.988 |  | 118.28376 | 3.8538 |  | 139.19519 | 3.6151
|  | 98.77001 | 3.9481 |  | -- | -- |  |  |  |  | 99.68117 | 3.988 |  | 118.30658 | 3.8538 |  | 139.21038 | 3.6151
|  | 98.78521 | 3.9481 |  | -- | -- |  |  |  |  | 99.69639 | 3.988 |  | 118.31418 | 3.8538 |  | 139.22557 | 3.6148
|  | 98.80041 | 3.9481 |  | -- | -- |  |  |  |  | 99.71922 | 3.9877 |  | 118.337 | 3.8538 |  | 139.24076 | 3.6148
|  | 98.81561 | 3.9481 |  | -- | -- |  |  |  |  | 99.72683 | 3.9877 |  | 118.3446 | 3.8538 |  | 139.25595 | 3.6148
|  | 98.83082 | 3.9477 |  | -- | -- |  |  |  |  | 99.74205 | 3.9877 |  | 118.35981 | 3.8535 |  | 139.27114 | 3.6148
|  | 98.84602 | 3.9477 |  | -- | -- |  |  |  |  | 99.75727 | 3.9877 |  | 118.37502 | 3.8535 |  | 139.28634 | 3.6148
|  | 98.86122 | 3.9477 |  | -- | -- |  |  |  |  | 99.77249 | 3.9877 |  | 118.39784 | 3.8535 |  | 139.30153 | 3.6145
|  | 98.87642 | 3.9477 |  | -- | -- |  |  |  |  | 99.78771 | 3.9874 |  | 118.40545 | 3.8535 |  | 139.32431 | 3.6145
|  | 98.89163 | 3.9477 |  | -- | -- |  |  |  |  | 99.80293 | 3.9874 |  | 118.42826 | 3.8535 |  | 139.33191 | 3.6145
|  | 98.90683 | 3.9477 |  | -- | -- |  |  |  |  | 99.81815 | 3.9874 |  | 118.43587 | 3.8535 |  | 139.3471 | 3.6142
|  | 98.92203 | 3.9477 |  | -- | -- |  |  |  |  | 99.83337 | 3.9871 |  | 118.45108 | 3.8535 |  | 139.36229 | 3.6142
|  | 98.93723 | 3.9474 |  | -- | -- |  |  |  |  | 99.84859 | 3.9874 |  | 118.46629 | 3.8532 |  | 139.37749 | 3.6142
|  | 98.95243 | 3.9474 |  | -- | -- |  |  |  |  | 99.87142 | 3.9871 |  | 118.4815 | 3.8532 |  | 139.39268 | 3.6142
|  | 98.96764 | 3.9474 |  | -- | -- |  |  |  |  | 99.87903 | 3.9871 |  | 118.50431 | 3.8532 |  | 139.40787 | 3.6139
|  | 98.98284 | 3.9474 |  | -- | -- |  |  |  |  | 99.89425 | 3.9871 |  | 118.51952 | 3.8532 |  | 139.42306 | 3.6139
|  | 98.99804 | 3.9471 |  | -- | -- |  |  |  |  | 99.90947 | 3.9871 |  | 118.52713 | 3.8532 |  | 139.43825 | 3.6139
|  | 99.01324 | 3.9471 |  | -- | -- |  |  |  |  | 99.9323 | 3.9868 |  | 118.54234 | 3.8529 |  | 139.45344 | 3.6139
|  | 99.02845 | 3.9471 |  | -- | -- |  |  |  |  | 99.93991 | 3.9868 |  | 118.56515 | 3.8529 |  | 139.47623 | 3.6135
|  | 99.04365 | 3.9471 |  | -- | -- |  |  |  |  | 99.95513 | 3.9868 |  | 118.57276 | 3.8529 |  | 139.48383 | 3.6135
|  | 99.05885 | 3.9471 |  | -- | -- |  |  |  |  | 99.97035 | 3.9868 |  | 118.58797 | 3.8529 |  | 139.49902 | 3.6135
|  | 99.07405 | 3.9471 |  | -- | -- |  |  |  |  | 99.99318 | 3.9865 |  | 118.60318 | 3.8529 |  | 139.51421 | 3.6135
|  | 99.08926 | 3.9471 |  | -- | -- |  |  |  |  | 100.00079 | 3.9865 |  | 118.61839 | 3.8529 |  | 139.5294 | 3.6135
|  | 99.10446 | 3.9471 |  | -- | -- |  |  |  |  | 100.01601 | 3.9865 |  | 118.64121 | 3.8529 |  | 139.54459 | 3.6132
|  | 99.11966 | 3.9468 |  | -- | -- |  |  |  |  | 100.03123 | 3.9865 |  | 118.64881 | 3.8526 |  | 139.56738 | 3.6132
|  | 99.13486 | 3.9468 |  | -- | -- |  |  |  |  | 100.04645 | 3.9865 |  | 118.66402 | 3.8526 |  | 139.57498 | 3.6129
|  | 99.15007 | 3.9468 |  | -- | -- |  |  |  |  | 100.06167 | 3.9862 |  | 118.67923 | 3.8526 |  | 139.59017 | 3.6129
|  | 99.16527 | 3.9468 |  | -- | -- |  |  |  |  | 100.07689 | 3.9865 |  | 118.69444 | 3.8526 |  | 139.61296 | 3.6129
|  | 99.18047 | 3.9468 |  | -- | -- |  |  |  |  | 100.09211 | 3.9862 |  | 118.70965 | 3.8526 |  | 139.62055 | 3.6129
|  | 99.19567 | 3.9465 |  | -- | -- |  |  |  |  | 100.10733 | 3.9862 |  | 118.73247 | 3.8523 |  | 139.63574 | 3.6129
|  | 99.21088 | 3.9465 |  | -- | -- |  |  |  |  | 100.12255 | 3.9859 |  | 118.74007 | 3.8523 |  | 139.65093 | 3.6123
|  | 99.22608 | 3.9465 |  | -- | -- |  |  |  |  | 100.13777 | 3.9859 |  | 118.75529 | 3.8523 |  | 139.66613 | 3.6123
|  | 99.24128 | 3.9465 |  | -- | -- |  |  |  |  | 100.15299 | 3.9859 |  | 118.7705 | 3.8523 |  | 139.68891 | 3.6123
|  | 99.25648 | 3.9465 |  | -- | -- |  |  |  |  | 100.1682 | 3.9859 |  | 118.78571 | 3.8523 |  | 139.69651 | 3.612
|  | 99.27169 | 3.9465 |  | -- | -- |  |  |  |  | 100.18342 | 3.9859 |  | 118.80092 | 3.8523 |  | 139.7117 | 3.612
|  | 99.28689 | 3.9465 |  | -- | -- |  |  |  |  | 100.19864 | 3.9859 |  | 118.81613 | 3.8523 |  | 139.73449 | 3.612
|  | 99.30209 | 3.9462 |  | -- | -- |  |  |  |  | 100.21386 | 3.9856 |  | 118.83134 | 3.8523 |  | 139.74208 | 3.612
|  | 99.31729 | 3.9462 |  | -- | -- |  |  |  |  | 100.23669 | 3.9856 |  | 118.84655 | 3.8519 |  | 139.75728 | 3.612
|  | 99.33249 | 3.9462 |  | -- | -- |  |  |  |  | 100.2443 | 3.9856 |  | 118.86176 | 3.8519 |  | 139.77247 | 3.6117
|  | 99.3477 | 3.9462 |  | -- | -- |  |  |  |  | 100.25952 | 3.9856 |  | 118.87697 | 3.8519 |  | 139.78766 | 3.6117
|  | 99.3629 | 3.9459 |  | -- | -- |  |  |  |  | 100.27474 | 3.9853 |  | 118.89218 | 3.8519 |  | 139.80285 | 3.6117
|  | 99.3781 | 3.9459 |  | -- | -- |  |  |  |  | 100.29757 | 3.9853 |  | 118.90739 | 3.8519 |  | 139.81804 | 3.6117
|  | 99.3933 | 3.9459 |  | -- | -- |  |  |  |  | 100.30518 | 3.9853 |  | 118.9226 | 3.8519 |  | 139.83323 | 3.6114
|  | 99.40851 | 3.9459 |  | -- | -- |  |  |  |  | 100.3204 | 3.9853 |  | 118.93781 | 3.8516 |  | 139.85602 | 3.6114
|  | 99.42371 | 3.9459 |  | -- | -- |  |  |  |  | 100.33562 | 3.9853 |  | 118.96063 | 3.8516 |  | 139.86362 | 3.6114
|  | 99.43891 | 3.9459 |  | -- | -- |  |  |  |  | 100.35084 | 3.9853 |  | 118.97584 | 3.8516 |  | 139.88641 | 3.6114
|  | 99.45411 | 3.9459 |  | -- | -- |  |  |  |  | 100.37367 | 3.9849 |  | 118.99105 | 3.8516 |  | 139.9016 | 3.6111
|  | 99.46932 | 3.9456 |  | -- | -- |  |  |  |  | 100.38128 | 3.9849 |  | 118.99865 | 3.8516 |  | 139.90919 | 3.6114
|  | 99.48452 | 3.9456 |  | -- | -- |  |  |  |  | 100.3965 | 3.9849 |  | 119.01386 | 3.8516 |  | 139.92438 | 3.6111
|  | 99.49972 | 3.9456 |  | -- | -- |  |  |  |  | 100.41933 | 3.9849 |  | 119.03668 | 3.8516 |  | 139.93958 | 3.6111
|  | 99.51492 | 3.9456 |  | -- | -- |  |  |  |  | 100.42694 | 3.9846 |  | 119.04428 | 3.8516 |  | 139.95477 | 3.6108
|  | 99.53013 | 3.9456 |  | -- | -- |  |  |  |  | 100.44216 | 3.9846 |  | 119.05949 | 3.8513 |  | 139.96996 | 3.6108
|  | 99.54533 | 3.9453 |  | -- | -- |  |  |  |  | 100.45738 | 3.9846 |  | 119.0747 | 3.8513 |  | 139.98515 | 3.6108
|  | 99.56053 | 3.9453 |  | -- | -- |  |  |  |  | 100.48021 | 3.9846 |  | 119.08991 | 3.8513 |  | 140.00034 | 3.6108
|  | 99.57573 | 3.9453 |  | -- | -- |  |  |  |  | 100.49543 | 3.9846 |  | 119.10512 | 3.8513 |  | 140.02313 | 3.6108
|  | 99.59094 | 3.9453 |  | -- | -- |  |  |  |  | 100.50304 | 3.9843 |  | 119.12033 | 3.8513 |  | 140.03073 | 3.6104
|  | 99.60614 | 3.9453 |  | -- | -- |  |  |  |  | 100.51826 | 3.9843 |  | 119.13555 | 3.851 |  | 140.04592 | 3.6104
|  | 99.62134 | 3.9453 |  | -- | -- |  |  |  |  | 100.53348 | 3.9843 |  | 119.15836 | 3.851 |  | 140.06111 | 3.6104
|  | 99.63654 | 3.945 |  | -- | -- |  |  |  |  | 100.5487 | 3.9843 |  | 119.17357 | 3.851 |  | 140.0763 | 3.6101
|  | 99.65175 | 3.945 |  | -- | -- |  |  |  |  | 100.56392 | 3.9843 |  | 119.18118 | 3.851 |  | 140.09909 | 3.6101
|  | 99.66695 | 3.945 |  | -- | -- |  |  |  |  | 100.57914 | 3.984 |  | 119.19639 | 3.851 |  | 140.10668 | 3.6101
|  | 99.68215 | 3.945 |  | -- | -- |  |  |  |  | 100.59436 | 3.984 |  | 119.2192 | 3.851 |  | 140.12188 | 3.6101
|  | 99.69735 | 3.945 |  | -- | -- |  |  |  |  | 100.61719 | 3.984 |  | 119.22681 | 3.8507 |  | 140.13707 | 3.6098
|  | 99.71255 | 3.9446 |  | -- | -- |  |  |  |  | 100.6248 | 3.984 |  | 119.24202 | 3.851 |  | 140.15226 | 3.6098
|  | 99.72776 | 3.9446 |  | -- | -- |  |  |  |  | 100.64002 | 3.984 |  | 119.26483 | 3.8507 |  | 140.16745 | 3.6098
|  | 99.74296 | 3.9446 |  | -- | -- |  |  |  |  | 100.65524 | 3.9837 |  | 119.27244 | 3.8507 |  | 140.19024 | 3.6095
|  | 99.75816 | 3.9446 |  | -- | -- |  |  |  |  | 100.67046 | 3.9837 |  | 119.28765 | 3.8507 |  | 140.19783 | 3.6095
|  | 99.77336 | 3.9446 |  | -- | -- |  |  |  |  | 100.68568 | 3.9837 |  | 119.30286 | 3.8507 |  | 140.21303 | 3.6095
|  | 99.78857 | 3.9446 |  | -- | -- |  |  |  |  | 100.7009 | 3.9837 |  | 119.31807 | 3.8507 |  | 140.22822 | 3.6092
|  | 99.80377 | 3.9446 |  | -- | -- |  |  |  |  | 100.71612 | 3.9837 |  | 119.33328 | 3.8504 |  | 140.24341 | 3.6092
|  | 99.81897 | 3.9446 |  | -- | -- |  |  |  |  | 100.73134 | 3.9834 |  | 119.3561 | 3.8504 |  | 140.2586 | 3.6092
|  | 99.83417 | 3.9443 |  | -- | -- |  |  |  |  | 100.74656 | 3.9834 |  | 119.3637 | 3.8504 |  | 140.27379 | 3.6089
|  | 99.84938 | 3.9443 |  | -- | -- |  |  |  |  | 100.76178 | 3.9834 |  | 119.37891 | 3.8504 |  | 140.29658 | 3.6089
|  | 99.86458 | 3.9443 |  | -- | -- |  |  |  |  | 100.78461 | 3.9834 |  | 119.39412 | 3.8504 |  | 140.30417 | 3.6089
|  | 99.87978 | 3.9443 |  | -- | -- |  |  |  |  | 100.79222 | 3.9834 |  | 119.41694 | 3.8504 |  | 140.32696 | 3.6089
|  | 99.89498 | 3.944 |  | -- | -- |  |  |  |  | 100.80744 | 3.9831 |  | 119.43215 | 3.8504 |  | 140.33456 | 3.6086
|  | 99.91019 | 3.944 |  | -- | -- |  |  |  |  | 100.82266 | 3.9831 |  | 119.43975 | 3.8504 |  | 140.34975 | 3.6086
|  | 99.92539 | 3.944 |  | -- | -- |  |  |  |  | 100.83788 | 3.9831 |  | 119.45496 | 3.8504 |  | 140.36494 | 3.6086
|  | 99.94059 | 3.944 |  | -- | -- |  |  |  |  | 100.8531 | 3.9831 |  | 119.47017 | 3.8501 |  | 140.38013 | 3.6083
|  | 99.95579 | 3.944 |  | -- | -- |  |  |  |  | 100.87593 | 3.9831 |  | 119.48538 | 3.8501 |  | 140.39532 | 3.6083
|  | 99.971 | 3.944 |  | -- | -- |  |  |  |  | 100.88354 | 3.9828 |  | 119.5082 | 3.8501 |  | 140.41052 | 3.6083
|  | 99.9862 | 3.944 |  | -- | -- |  |  |  |  | 100.89876 | 3.9828 |  | 119.51581 | 3.8501 |  | 140.42571 | 3.6083
|  | 100.0014 | 3.9437 |  | -- | -- |  |  |  |  | 100.91398 | 3.9828 |  | 119.53102 | 3.8501 |  | 140.4409 | 3.6083
|  | 100.0166 | 3.9437 |  | -- | -- |  |  |  |  | 100.92919 | 3.9828 |  | 119.54623 | 3.8501 |  | 140.45609 | 3.608
|  | 100.03181 | 3.9437 |  | -- | -- |  |  |  |  | 100.94441 | 3.9828 |  | 119.56144 | 3.8498 |  | 140.47128 | 3.608
|  | 100.04701 | 3.9437 |  | -- | -- |  |  |  |  | 100.96724 | 3.9825 |  | 119.57665 | 3.8498 |  | 140.48647 | 3.608
|  | 100.06221 | 3.9437 |  | -- | -- |  |  |  |  | 100.97485 | 3.9825 |  | 119.59186 | 3.8498 |  | 140.50167 | 3.608
|  | 100.07741 | 3.9437 |  | -- | -- |  |  |  |  | 100.99007 | 3.9825 |  | 119.60707 | 3.8498 |  | 140.51686 | 3.6077
|  | 100.09262 | 3.9434 |  | -- | -- |  |  |  |  | 101.0129 | 3.9825 |  | 119.62228 | 3.8498 |  | 140.53965 | 3.6077
|  | 100.10782 | 3.9434 |  | -- | -- |  |  |  |  | 101.02812 | 3.9825 |  | 119.63749 | 3.8498 |  | 140.54724 | 3.6077
|  | 100.12302 | 3.9434 |  | -- | -- |  |  |  |  | 101.03573 | 3.9822 |  | 119.6527 | 3.8498 |  | 140.56243 | 3.6077
|  | 100.13822 | 3.9434 |  | -- | -- |  |  |  |  | 101.05095 | 3.9822 |  | 119.66791 | 3.8498 |  | 140.57762 | 3.6073
|  | 100.15342 | 3.9434 |  | -- | -- |  |  |  |  | 101.06617 | 3.9822 |  | 119.68312 | 3.8498 |  | 140.59282 | 3.6073
|  | 100.16863 | 3.9434 |  | -- | -- |  |  |  |  | 101.08139 | 3.9822 |  | 119.69833 | 3.8498 |  | 140.60801 | 3.6073
|  | 100.18383 | 3.9431 |  | -- | -- |  |  |  |  | 101.09661 | 3.9822 |  | 119.71354 | 3.8498 |  | 140.6232 | 3.607
|  | 100.19903 | 3.9431 |  | -- | -- |  |  |  |  | 101.11183 | 3.9822 |  | 119.72875 | 3.8495 |  | 140.63839 | 3.607
|  | 100.21423 | 3.9431 |  | -- | -- |  |  |  |  | 101.12705 | 3.9818 |  | 119.75157 | 3.8495 |  | 140.65358 | 3.607
|  | 100.22944 | 3.9431 |  | -- | -- |  |  |  |  | 101.14988 | 3.9818 |  | 119.75917 | 3.8495 |  | 140.66877 | 3.607
|  | 100.24464 | 3.9431 |  | -- | -- |  |  |  |  | 101.15749 | 3.9818 |  | 119.77438 | 3.8495 |  | 140.68397 | 3.6067
|  | 100.25984 | 3.9428 |  | -- | -- |  |  |  |  | 101.17271 | 3.9818 |  | 119.78959 | 3.8495 |  | 140.69916 | 3.6067
|  | 100.27504 | 3.9428 |  | -- | -- |  |  |  |  | 101.18793 | 3.9818 |  | 119.8048 | 3.8495 |  | 140.71435 | 3.6067
|  | 100.29025 | 3.9428 |  | -- | -- |  |  |  |  | 101.20315 | 3.9815 |  | 119.82762 | 3.8495 |  | 140.73714 | 3.6064
|  | 100.30545 | 3.9428 |  | -- | -- |  |  |  |  | 101.21837 | 3.9815 |  | 119.83522 | 3.8495 |  | 140.74473 | 3.6064
|  | 100.32065 | 3.9428 |  | -- | -- |  |  |  |  | 101.23359 | 3.9815 |  | 119.85043 | 3.8492 |  | 140.75992 | 3.6064
|  | 100.33585 | 3.9428 |  | -- | -- |  |  |  |  | 101.24881 | 3.9815 |  | 119.86565 | 3.8492 |  | 140.77512 | 3.6064
|  | 100.35106 | 3.9428 |  | -- | -- |  |  |  |  | 101.26403 | 3.9815 |  | 119.88086 | 3.8492 |  | 140.79031 | 3.6064
|  | 100.36626 | 3.9425 |  | -- | -- |  |  |  |  | 101.27925 | 3.9812 |  | 119.89607 | 3.8492 |  | 140.7979 | 3.6061
|  | 100.38146 | 3.9425 |  | -- | -- |  |  |  |  | 101.29447 | 3.9812 |  | 119.91128 | 3.8492 |  | 140.81309 | 3.6061
|  | 100.39666 | 3.9425 |  | -- | -- |  |  |  |  | 101.30969 | 3.9812 |  | 119.92649 | 3.8492 |  | 140.82829 | 3.6061
|  | 100.41187 | 3.9425 |  | -- | -- |  |  |  |  | 101.32491 | 3.9812 |  | 119.9493 | 3.8492 |  | 140.84348 | 3.6058
|  | 100.42707 | 3.9425 |  | -- | -- |  |  |  |  | 101.34773 | 3.9812 |  | 119.95691 | 3.8492 |  | 140.85867 | 3.6058
|  | 100.44227 | 3.9425 |  | -- | -- |  |  |  |  | 101.35534 | 3.9809 |  | 119.97212 | 3.8492 |  | 140.87386 | 3.6058
|  | 100.45747 | 3.9422 |  | -- | -- |  |  |  |  | 101.37056 | 3.9809 |  | 119.98733 | 3.8492 |  | 140.88905 | 3.6058
|  | 100.47268 | 3.9422 |  | -- | -- |  |  |  |  | 101.39339 | 3.9809 |  | 120.01014 | 3.8492 |  | 140.91184 | 3.6055
|  | 100.48788 | 3.9422 |  | -- | -- |  |  |  |  | 101.40861 | 3.9809 |  | 120.02535 | 3.8492 |  | 140.92703 | 3.6055
|  | 100.50308 | 3.9422 |  | -- | -- |  |  |  |  | 101.41622 | 3.9809 |  | 120.04056 | 3.8492 |  | 140.94222 | 3.6055
|  | 100.51828 | 3.9422 |  | -- | -- |  |  |  |  | 101.43144 | 3.9809 |  | 120.04817 | 3.8488 |  | 140.94982 | 3.6055
|  | 100.53348 | 3.9419 |  | -- | -- |  |  |  |  | 101.44666 | 3.9809 |  | 120.06338 | 3.8488 |  | 140.96501 | 3.6052
|  | 100.54869 | 3.9419 |  | -- | -- |  |  |  |  | 101.46949 | 3.9806 |  | 120.07859 | 3.8488 |  | 140.9802 | 3.6052
|  | 100.56389 | 3.9419 |  | -- | -- |  |  |  |  | 101.48471 | 3.9806 |  | 120.0938 | 3.8488 |  | 140.99539 | 3.6052
|  | 100.57909 | 3.9419 |  | -- | -- |  |  |  |  | 101.49232 | 3.9806 |  | 120.10901 | 3.8488 |  | 141.01818 | 3.6052
|  | 100.59429 | 3.9419 |  | -- | -- |  |  |  |  | 101.50754 | 3.9806 |  | 120.12422 | 3.8488 |  | 141.02578 | 3.6052
|  | 100.6095 | 3.9419 |  | -- | -- |  |  |  |  | 101.52276 | 3.9803 |  | 120.14704 | 3.8488 |  | 141.04097 | 3.6049
|  | 100.6247 | 3.9419 |  | -- | -- |  |  |  |  | 101.53798 | 3.9803 |  | 120.15464 | 3.8488 |  | 141.06376 | 3.6049
|  | 100.6399 | 3.9415 |  | -- | -- |  |  |  |  | 101.5532 | 3.9803 |  | 120.16985 | 3.8488 |  | 141.07135 | 3.6049
|  | 100.6551 | 3.9415 |  | -- | -- |  |  |  |  | 101.57603 | 3.9803 |  | 120.18506 | 3.8488 |  | 141.08654 | 3.6049
|  | 100.67031 | 3.9415 |  | -- | -- |  |  |  |  | 101.58364 | 3.9803 |  | 120.20027 | 3.8485 |  | 141.10174 | 3.6046
|  | 100.68551 | 3.9415 |  | -- | -- |  |  |  |  | 101.59886 | 3.98 |  | 120.21548 | 3.8488 |  | 141.11693 | 3.6046
|  | 100.70071 | 3.9415 |  | -- | -- |  |  |  |  | 101.61408 | 3.98 |  | 120.23069 | 3.8488 |  | 141.13212 | 3.6046
|  | 100.71591 | 3.9415 |  | -- | -- |  |  |  |  | 101.6293 | 3.98 |  | 120.2383 | 3.8485 |  | 141.14731 | 3.6046
|  | 100.73112 | 3.9415 |  | -- | -- |  |  |  |  | 101.64452 | 3.98 |  | 120.25351 | 3.8485 |  | 141.1625 | 3.6042
|  | 100.74632 | 3.9412 |  | -- | -- |  |  |  |  | 101.65974 | 3.98 |  | 120.27633 | 3.8485 |  | 141.18529 | 3.6042
|  | 100.76152 | 3.9412 |  | -- | -- |  |  |  |  | 101.67496 | 3.9797 |  | 120.28393 | 3.8485 |  | 141.19289 | 3.6039
|  | 100.77672 | 3.9412 |  | -- | -- |  |  |  |  | 101.69018 | 3.9797 |  | 120.29914 | 3.8485 |  | 141.20808 | 3.6039
|  | 100.79193 | 3.9412 |  | -- | -- |  |  |  |  | 101.7054 | 3.9797 |  | 120.32196 | 3.8485 |  | 141.22327 | 3.6039
|  | 100.80713 | 3.9412 |  | -- | -- |  |  |  |  | 101.72062 | 3.9797 |  | 120.32956 | 3.8485 |  | 141.23846 | 3.6036
|  | 100.82233 | 3.9409 |  | -- | -- |  |  |  |  | 101.73584 | 3.9797 |  | 120.34477 | 3.8485 |  | 141.25365 | 3.6036
|  | 100.83753 | 3.9409 |  | -- | -- |  |  |  |  | 101.75106 | 3.9797 |  | 120.35998 | 3.8485 |  | 141.26884 | 3.6036
|  | 100.85274 | 3.9409 |  | -- | -- |  |  |  |  | 101.76628 | 3.9794 |  | 120.37519 | 3.8485 |  | 141.28404 | 3.6036
|  | 100.86794 | 3.9409 |  | -- | -- |  |  |  |  | 101.7815 | 3.9794 |  | 120.3904 | 3.8485 |  | 141.30682 | 3.6033
|  | 100.88314 | 3.9409 |  | -- | -- |  |  |  |  | 101.79672 | 3.9794 |  | 120.40561 | 3.8482 |  | 141.32201 | 3.6033
|  | 100.89834 | 3.9409 |  | -- | -- |  |  |  |  | 101.81194 | 3.9794 |  | 120.42083 | 3.8482 |  | 141.33721 | 3.6033
|  | 100.91354 | 3.9409 |  | -- | -- |  |  |  |  | 101.82716 | 3.9794 |  | 120.44364 | 3.8482 |  | 141.3448 | 3.603
|  | 100.92875 | 3.9406 |  | -- | -- |  |  |  |  | 101.84238 | 3.9791 |  | 120.45125 | 3.8482 |  | 141.35999 | 3.603
|  | 100.94395 | 3.9406 |  | -- | -- |  |  |  |  | 101.8576 | 3.9791 |  | 120.46646 | 3.8482 |  | 141.37519 | 3.603
|  | 100.95915 | 3.9406 |  | -- | -- |  |  |  |  | 101.88043 | 3.9791 |  | 120.48167 | 3.8482 |  | 141.39038 | 3.6027
|  | 100.97435 | 3.9406 |  | -- | -- |  |  |  |  | 101.88804 | 3.9791 |  | 120.49688 | 3.8482 |  | 141.40557 | 3.6027
|  | 100.98956 | 3.9406 |  | -- | -- |  |  |  |  | 101.91087 | 3.9791 |  | 120.51209 | 3.8482 |  | 141.42076 | 3.6027
|  | 101.00476 | 3.9406 |  | -- | -- |  |  |  |  | 101.92609 | 3.9787 |  | 120.5273 | 3.8479 |  | 141.43595 | 3.6027
|  | 101.01996 | 3.9406 |  | -- | -- |  |  |  |  | 101.94131 | 3.9787 |  | 120.54251 | 3.8479 |  | 141.45114 | 3.6024
|  | 101.03516 | 3.9403 |  | -- | -- |  |  |  |  | 101.95653 | 3.9787 |  | 120.56532 | 3.8479 |  | 141.47393 | 3.6024
|  | 101.05037 | 3.9403 |  | -- | -- |  |  |  |  | 101.96414 | 3.9787 |  | 120.57293 | 3.8479 |  | 141.48912 | 3.6024
|  | 101.06557 | 3.9403 |  | -- | -- |  |  |  |  | 101.97936 | 3.9784 |  | 120.58814 | 3.8479 |  | 141.49672 | 3.6021
|  | 101.08077 | 3.9403 |  | -- | -- |  |  |  |  | 102.00219 | 3.9784 |  | 120.61096 | 3.8479 |  | 141.51191 | 3.6021
|  | 101.09597 | 3.9403 |  | -- | -- |  |  |  |  | 102.0098 | 3.9784 |  | 120.61856 | 3.8479 |  | 141.5271 | 3.6021
|  | 101.11118 | 3.9403 |  | -- | -- |  |  |  |  | 102.02502 | 3.9784 |  | 120.63377 | 3.8479 |  | 141.54229 | 3.6021
|  | 101.12638 | 3.9403 |  | -- | -- |  |  |  |  | 102.04024 | 3.9784 |  | 120.64898 | 3.8479 |  | 141.55748 | 3.6018
|  | 101.14158 | 3.9403 |  | -- | -- |  |  |  |  | 102.05546 | 3.9784 |  | 120.66419 | 3.8479 |  | 141.57268 | 3.6018
|  | 101.15678 | 3.94 |  | -- | -- |  |  |  |  | 102.07068 | 3.9781 |  | 120.6794 | 3.8479 |  | 141.58787 | 3.6018
|  | 101.17199 | 3.94 |  | -- | -- |  |  |  |  | 102.08589 | 3.9781 |  | 120.69461 | 3.8479 |  | 141.60306 | 3.6018
|  | 101.18719 | 3.94 |  | -- | -- |  |  |  |  | 102.10111 | 3.9781 |  | 120.70982 | 3.8476 |  | 141.61825 | 3.6015
|  | 101.20239 | 3.94 |  | -- | -- |  |  |  |  | 102.11633 | 3.9781 |  | 120.72503 | 3.8476 |  | 141.63344 | 3.6015
|  | 101.21759 | 3.94 |  | -- | -- |  |  |  |  | 102.13916 | 3.9781 |  | 120.74024 | 3.8476 |  | 141.64863 | 3.6015
|  | 101.2328 | 3.9397 |  | -- | -- |  |  |  |  | 102.14677 | 3.9778 |  | 120.75545 | 3.8476 |  | 141.66383 | 3.6011
|  | 101.248 | 3.9397 |  | -- | -- |  |  |  |  | 102.16199 | 3.9778 |  | 120.77066 | 3.8476 |  | 141.68661 | 3.6011
|  | 101.2632 | 3.9397 |  | -- | -- |  |  |  |  | 102.17721 | 3.9778 |  | 120.78588 | 3.8473 |  | 141.69421 | 3.6011
|  | 101.2784 | 3.9397 |  | -- | -- |  |  |  |  | 102.19243 | 3.9778 |  | 120.80109 | 3.8473 |  | 141.7094 | 3.6011
|  | 101.2936 | 3.9397 |  | -- | -- |  |  |  |  | 102.20765 | 3.9778 |  | 120.8163 | 3.8473 |  | 141.72459 | 3.6008
|  | 101.30881 | 3.9397 |  | -- | -- |  |  |  |  | 102.22287 | 3.9778 |  | 120.83151 | 3.8473 |  | 141.74738 | 3.6008
|  | 101.32401 | 3.9397 |  | -- | -- |  |  |  |  | 102.2457 | 3.9778 |  | 120.84672 | 3.8473 |  | 141.76257 | 3.6008
|  | 101.33921 | 3.9397 |  | -- | -- |  |  |  |  | 102.25331 | 3.9775 |  | 120.86193 | 3.8473 |  | 141.77017 | 3.6008
|  | 101.35441 | 3.9394 |  | -- | -- |  |  |  |  | 102.26853 | 3.9775 |  | 120.87714 | 3.8473 |  | 141.78536 | 3.6005
|  | 101.36962 | 3.9394 |  | -- | -- |  |  |  |  | 102.28375 | 3.9775 |  | 120.89235 | 3.8473 |  | 141.80815 | 3.6005
|  | 101.38482 | 3.9394 |  | -- | -- |  |  |  |  | 102.29897 | 3.9775 |  | 120.90756 | 3.8473 |  | 141.82334 | 3.6005
|  | 101.40002 | 3.9394 |  | -- | -- |  |  |  |  | 102.31419 | 3.9775 |  | 120.92277 | 3.8473 |  | 141.83093 | 3.6005
|  | 101.41522 | 3.9394 |  | -- | -- |  |  |  |  | 102.32941 | 3.9772 |  | 120.93798 | 3.847 |  | 141.84613 | 3.6002
|  | 101.43043 | 3.9394 |  | -- | -- |  |  |  |  | 102.34463 | 3.9772 |  | 120.95319 | 3.847 |  | 141.86132 | 3.6002
|  | 101.44563 | 3.9394 |  | -- | -- |  |  |  |  | 102.35985 | 3.9772 |  | 120.9684 | 3.847 |  | 141.87651 | 3.6002
|  | 101.46083 | 3.9391 |  | -- | -- |  |  |  |  | 102.38268 | 3.9772 |  | 120.98361 | 3.847 |  | 141.8917 | 3.6002
|  | 101.47603 | 3.9391 |  | -- | -- |  |  |  |  | 102.39029 | 3.9769 |  | 120.99882 | 3.847 |  | 141.90689 | 3.5999
|  | 101.49124 | 3.9391 |  | -- | -- |  |  |  |  | 102.40551 | 3.9769 |  | 121.01403 | 3.847 |  | 141.92208 | 3.5999
|  | 101.50644 | 3.9391 |  | -- | -- |  |  |  |  | 102.42073 | 3.9769 |  | 121.02924 | 3.847 |  | 141.93728 | 3.5999
|  | 101.52164 | 3.9391 |  | -- | -- |  |  |  |  | 102.43595 | 3.9769 |  | 121.04445 | 3.847 |  | 141.96006 | 3.5996
|  | 101.53684 | 3.9391 |  | -- | -- |  |  |  |  | 102.45117 | 3.9766 |  | 121.06727 | 3.8467 |  | 141.96766 | 3.5996
|  | 101.55205 | 3.9391 |  | -- | -- |  |  |  |  | 102.46639 | 3.9766 |  | 121.07487 | 3.8467 |  | 141.98285 | 3.5996
|  | 101.56725 | 3.9391 |  | -- | -- |  |  |  |  | 102.48161 | 3.9766 |  | 121.09769 | 3.8467 |  | 142.00564 | 3.5996
|  | 101.58245 | 3.9391 |  | -- | -- |  |  |  |  | 102.49683 | 3.9766 |  | 121.1129 | 3.8467 |  | 142.01323 | 3.5996
|  | 101.59765 | 3.9388 |  | -- | -- |  |  |  |  | 102.51205 | 3.9766 |  | 121.12811 | 3.8467 |  | 142.03602 | 3.5993
|  | 101.61286 | 3.9388 |  | -- | -- |  |  |  |  | 102.53488 | 3.9766 |  | 121.13571 | 3.8467 |  | 142.04362 | 3.5993
|  | 101.62806 | 3.9388 |  | -- | -- |  |  |  |  | 102.54249 | 3.9763 |  | 121.15092 | 3.8467 |  | 142.0664 | 3.5993
|  | 101.64326 | 3.9388 |  | -- | -- |  |  |  |  | 102.55771 | 3.9763 |  | 121.16614 | 3.8467 |  | 142.074 | 3.599
|  | 101.65846 | 3.9388 |  | -- | -- |  |  |  |  | 102.57293 | 3.9763 |  | 121.18135 | 3.8464 |  | 142.09679 | 3.599
|  | 101.67366 | 3.9384 |  | -- | -- |  |  |  |  | 102.59576 | 3.9763 |  | 121.19656 | 3.8464 |  | 142.10438 | 3.599
|  | 101.68887 | 3.9384 |  | -- | -- |  |  |  |  | 102.61098 | 3.976 |  | 121.21177 | 3.8464 |  | 142.12717 | 3.5987
|  | 101.70407 | 3.9384 |  | -- | -- |  |  |  |  | 102.61859 | 3.9763 |  | 121.22698 | 3.8464 |  | 142.13477 | 3.5987
|  | 101.71927 | 3.9384 |  | -- | -- |  |  |  |  | 102.63381 | 3.976 |  | 121.24219 | 3.8464 |  | 142.15755 | 3.5987
|  | 101.73447 | 3.9384 |  | -- | -- |  |  |  |  | 102.64903 | 3.976 |  | 121.2574 | 3.8464 |  | 142.16515 | 3.5984
|  | 101.74968 | 3.9384 |  | -- | -- |  |  |  |  | 102.66425 | 3.976 |  | 121.27261 | 3.8461 |  | 142.18794 | 3.5984
|  | 101.76488 | 3.9384 |  | -- | -- |  |  |  |  | 102.68708 | 3.976 |  | 121.28782 | 3.8461 |  | 142.19553 | 3.5984
|  | 101.78008 | 3.9384 |  | -- | -- |  |  |  |  | 102.69469 | 3.976 |  | 121.30303 | 3.8461 |  | 142.21072 | 3.5984
|  | 101.79528 | 3.9384 |  | -- | -- |  |  |  |  | 102.70991 | 3.9756 |  | 121.31824 | 3.8461 |  | 142.22592 | 3.5984
|  | 101.81049 | 3.9384 |  | -- | -- |  |  |  |  | 102.72513 | 3.9756 |  | 121.33345 | 3.8461 |  | 142.24111 | 3.598
|  | 101.82569 | 3.9381 |  | -- | -- |  |  |  |  | 102.74035 | 3.9756 |  | 121.34866 | 3.8461 |  | 142.2563 | 3.598
|  | 101.84089 | 3.9381 |  | -- | -- |  |  |  |  | 102.75557 | 3.9756 |  | 121.37148 | 3.8461 |  | 142.27909 | 3.5977
|  | 101.85609 | 3.9381 |  | -- | -- |  |  |  |  | 102.77079 | 3.9756 |  | 121.37908 | 3.8461 |  | 142.28668 | 3.5977
|  | 101.8713 | 3.9381 |  | -- | -- |  |  |  |  | 102.78601 | 3.9753 |  | 121.39429 | 3.8461 |  | 142.30187 | 3.5977
|  | 101.8865 | 3.9381 |  | -- | -- |  |  |  |  | 102.80122 | 3.9753 |  | 121.4095 | 3.8457 |  | 142.31707 | 3.5977
|  | 101.9017 | 3.9381 |  | -- | -- |  |  |  |  | 102.81644 | 3.9753 |  | 121.42471 | 3.8457 |  | 142.33226 | 3.5974
|  | 101.9169 | 3.9381 |  | -- | -- |  |  |  |  | 102.83166 | 3.9753 |  | 121.44753 | 3.8457 |  | 142.34745 | 3.5974
|  | 101.93211 | 3.9381 |  | -- | -- |  |  |  |  | 102.84688 | 3.9753 |  | 121.45513 | 3.8457 |  | 142.36264 | 3.5974
|  | 101.94731 | 3.9378 |  | -- | -- |  |  |  |  | 102.8621 | 3.9753 |  | 121.47034 | 3.8457 |  | 142.37783 | 3.5971
|  | 101.96251 | 3.9378 |  | -- | -- |  |  |  |  | 102.87732 | 3.9753 |  | 121.48555 | 3.8457 |  | 142.39302 | 3.5971
|  | 101.97771 | 3.9378 |  | -- | -- |  |  |  |  | 102.89254 | 3.975 |  | 121.50076 | 3.8454 |  | 142.41581 | 3.5971
|  | 101.99292 | 3.9378 |  | -- | -- |  |  |  |  | 102.90776 | 3.975 |  | 121.52358 | 3.8454 |  | 142.42341 | 3.5971
|  | 102.00812 | 3.9378 |  | -- | -- |  |  |  |  | 102.92298 | 3.975 |  | 121.53119 | 3.8454 |  | 142.4386 | 3.5971
|  | 102.02332 | 3.9378 |  | -- | -- |  |  |  |  | 102.9382 | 3.975 |  | 121.5464 | 3.8454 |  | 142.45379 | 3.5968
|  | 102.03852 | 3.9378 |  | -- | -- |  |  |  |  | 102.96103 | 3.975 |  | 121.56161 | 3.8454 |  | 142.46898 | 3.5968
|  | 102.05372 | 3.9378 |  | -- | -- |  |  |  |  | 102.97624 | 3.975 |  | 121.57682 | 3.8454 |  | 142.49177 | 3.5965
|  | 102.06893 | 3.9378 |  | -- | -- |  |  |  |  | 102.98385 | 3.9747 |  | 121.59203 | 3.8454 |  | 142.49937 | 3.5965
|  | 102.08413 | 3.9375 |  | -- | -- |  |  |  |  | 103.00668 | 3.9747 |  | 121.60724 | 3.8454 |  | 142.51456 | 3.5965
|  | 102.09933 | 3.9375 |  | -- | -- |  |  |  |  | 103.01429 | 3.9747 |  | 121.63005 | 3.8451 |  | 142.52975 | 3.5965
|  | 102.11453 | 3.9375 |  | -- | -- |  |  |  |  | 103.02951 | 3.9747 |  | 121.63766 | 3.8451 |  | 142.55254 | 3.5965
|  | 102.12974 | 3.9375 |  | -- | -- |  |  |  |  | 103.04473 | 3.9747 |  | 121.65287 | 3.8451 |  | 142.56773 | 3.5962
|  | 102.14494 | 3.9372 |  | -- | -- |  |  |  |  | 103.05234 | 3.9744 |  | 121.66808 | 3.8451 |  | 142.57532 | 3.5962
|  | 102.16014 | 3.9372 |  | -- | -- |  |  |  |  | 103.06756 | 3.9744 |  | 121.68329 | 3.8451 |  | 142.59052 | 3.5962
|  | 102.17534 | 3.9372 |  | -- | -- |  |  |  |  | 103.08277 | 3.9744 |  | 121.6985 | 3.8448 |  | 142.60571 | 3.5959
|  | 102.19055 | 3.9372 |  | -- | -- |  |  |  |  | 103.09799 | 3.9744 |  | 121.71371 | 3.8451 |  | 142.62849 | 3.5959
|  | 102.20575 | 3.9372 |  | -- | -- |  |  |  |  | 103.11321 | 3.9744 |  | 121.73653 | 3.8448 |  | 142.63609 | 3.5959
|  | 102.22095 | 3.9372 |  | -- | -- |  |  |  |  | 103.13604 | 3.9741 |  | 121.75174 | 3.8448 |  | 142.65888 | 3.5956
|  | 102.23615 | 3.9372 |  | -- | -- |  |  |  |  | 103.14365 | 3.9741 |  | 121.75934 | 3.8448 |  | 142.66647 | 3.5956
|  | 102.25136 | 3.9372 |  | -- | -- |  |  |  |  | 103.15887 | 3.9741 |  | 121.77455 | 3.8448 |  | 142.68167 | 3.5956
|  | 102.26656 | 3.9372 |  | -- | -- |  |  |  |  | 103.17409 | 3.9741 |  | 121.78976 | 3.8448 |  | 142.69686 | 3.5953
|  | 102.28176 | 3.9372 |  | -- | -- |  |  |  |  | 103.18931 | 3.9741 |  | 121.80497 | 3.8448 |  | 142.71205 | 3.5953
|  | 102.29696 | 3.9369 |  | -- | -- |  |  |  |  | 103.20453 | 3.9741 |  | 121.82018 | 3.8445 |  | 142.72724 | 3.5953
|  | 102.31217 | 3.9369 |  | -- | -- |  |  |  |  | 103.22736 | 3.9741 |  | 121.83539 | 3.8448 |  | 142.74243 | 3.5949
|  | 102.32737 | 3.9369 |  | -- | -- |  |  |  |  | 103.24258 | 3.9738 |  | 121.8506 | 3.8445 |  | 142.75762 | 3.5949
|  | 102.34257 | 3.9369 |  | -- | -- |  |  |  |  | 103.25019 | 3.9738 |  | 121.86581 | 3.8445 |  | 142.77282 | 3.5949
|  | 102.35777 | 3.9369 |  | -- | -- |  |  |  |  | 103.26541 | 3.9738 |  | 121.88102 | 3.8445 |  | 142.78801 | 3.5946
|  | 102.37298 | 3.9369 |  | -- | -- |  |  |  |  | 103.28063 | 3.9735 |  | 121.89624 | 3.8445 |  | 142.8032 | 3.5946
|  | 102.38818 | 3.9369 |  | -- | -- |  |  |  |  | 103.29585 | 3.9735 |  | 121.91145 | 3.8445 |  | 142.81839 | 3.5946
|  | 102.40338 | 3.9366 |  | -- | -- |  |  |  |  | 103.31868 | 3.9735 |  | 121.92666 | 3.8442 |  | 142.83358 | 3.5946
|  | 102.41858 | 3.9366 |  | -- | -- |  |  |  |  | 103.32629 | 3.9735 |  | 121.94187 | 3.8442 |  | 142.84877 | 3.5943
|  | 102.43379 | 3.9366 |  | -- | -- |  |  |  |  | 103.34151 | 3.9735 |  | 121.96468 | 3.8442 |  | 142.86397 | 3.5943
|  | 102.44899 | 3.9366 |  | -- | -- |  |  |  |  | 103.35673 | 3.9735 |  | 121.97229 | 3.8442 |  | 142.88675 | 3.594
|  | 102.46419 | 3.9366 |  | -- | -- |  |  |  |  | 103.37956 | 3.9732 |  | 121.9875 | 3.8442 |  | 142.90194 | 3.594
|  | 102.47939 | 3.9366 |  | -- | -- |  |  |  |  | 103.38717 | 3.9732 |  | 122.00271 | 3.8442 |  | 142.90954 | 3.594
|  | 102.49459 | 3.9366 |  | -- | -- |  |  |  |  | 103.40239 | 3.9732 |  | 122.01792 | 3.8442 |  | 142.93233 | 3.594
|  | 102.5098 | 3.9363 |  | -- | -- |  |  |  |  | 103.41761 | 3.9732 |  | 122.03313 | 3.8439 |  | 142.93992 | 3.5937
|  | 102.525 | 3.9363 |  | -- | -- |  |  |  |  | 103.43283 | 3.9729 |  | 122.04834 | 3.8439 |  | 142.96271 | 3.5937
|  | 102.5402 | 3.9363 |  | -- | -- |  |  |  |  | 103.44805 | 3.9729 |  | 122.06355 | 3.8439 |  | 142.97031 | 3.5937
|  | 102.5554 | 3.9363 |  | -- | -- |  |  |  |  | 103.46327 | 3.9729 |  | 122.07876 | 3.8439 |  | 142.9855 | 3.5937
|  | 102.57061 | 3.936 |  | -- | -- |  |  |  |  | 103.4861 | 3.9729 |  | 122.10158 | 3.8439 |  | 143.00069 | 3.5934
|  | 102.58581 | 3.936 |  | -- | -- |  |  |  |  | 103.49371 | 3.9729 |  | 122.10918 | 3.8436 |  | 143.01588 | 3.5934
|  | 102.60101 | 3.936 |  | -- | -- |  |  |  |  | 103.50893 | 3.9729 |  | 122.12439 | 3.8436 |  | 143.03867 | 3.5934
|  | 102.61621 | 3.936 |  | -- | -- |  |  |  |  | 103.52415 | 3.9729 |  | 122.1396 | 3.8436 |  | 143.04626 | 3.5931
|  | 102.63142 | 3.936 |  | -- | -- |  |  |  |  | 103.53937 | 3.9725 |  | 122.15481 | 3.8436 |  | 143.06146 | 3.5931
|  | 102.64662 | 3.936 |  | -- | -- |  |  |  |  | 103.55459 | 3.9725 |  | 122.17002 | 3.8436 |  | 143.07665 | 3.5928
|  | 102.66182 | 3.936 |  | -- | -- |  |  |  |  | 103.56981 | 3.9725 |  | 122.18523 | 3.8436 |  | 143.09184 | 3.5928
|  | 102.67702 | 3.936 |  | -- | -- |  |  |  |  | 103.58503 | 3.9725 |  | 122.20044 | 3.8436 |  | 143.10703 | 3.5928
|  | 102.69223 | 3.936 |  | -- | -- |  |  |  |  | 103.60024 | 3.9722 |  | 122.21565 | 3.8436 |  | 143.12982 | 3.5928
|  | 102.70743 | 3.9357 |  | -- | -- |  |  |  |  | 103.61546 | 3.9722 |  | 122.23847 | 3.8433 |  | 143.13741 | 3.5925
|  | 102.72263 | 3.9357 |  | -- | -- |  |  |  |  | 103.63829 | 3.9722 |  | 122.24607 | 3.8433 |  | 143.15261 | 3.5925
|  | 102.73783 | 3.9357 |  | -- | -- |  |  |  |  | 103.6459 | 3.9722 |  | 122.26128 | 3.8433 |  | 143.17539 | 3.5921
|  | 102.75304 | 3.9357 |  | -- | -- |  |  |  |  | 103.66112 | 3.9722 |  | 122.2765 | 3.8433 |  | 143.19059 | 3.5921
|  | 102.76824 | 3.9357 |  | -- | -- |  |  |  |  | 103.67634 | 3.9722 |  | 122.29931 | 3.8433 |  | 143.20578 | 3.5921
|  | 102.78344 | 3.9357 |  | -- | -- |  |  |  |  | 103.69917 | 3.9719 |  | 122.30692 | 3.843 |  | 143.22097 | 3.5921
|  | 102.79864 | 3.9357 |  | -- | -- |  |  |  |  | 103.70678 | 3.9719 |  | 122.32973 | 3.843 |  | 143.22856 | 3.5918
|  | 102.81385 | 3.9353 |  | -- | -- |  |  |  |  | 103.72961 | 3.9719 |  | 122.34494 | 3.843 |  | 143.24376 | 3.5918
|  | 102.82905 | 3.9353 |  | -- | -- |  |  |  |  | 103.73722 | 3.9719 |  | 122.36015 | 3.843 |  | 143.25895 | 3.5918
|  | 102.84425 | 3.9353 |  | -- | -- |  |  |  |  | 103.75244 | 3.9716 |  | 122.36776 | 3.843 |  | 143.28174 | 3.5915
|  | 102.85945 | 3.9353 |  | -- | -- |  |  |  |  | 103.76766 | 3.9716 |  | 122.39057 | 3.843 |  | 143.28933 | 3.5915
|  | 102.87465 | 3.9353 |  | -- | -- |  |  |  |  | 103.78288 | 3.9716 |  | 122.40578 | 3.843 |  | 143.30452 | 3.5915
|  | 102.88986 | 3.9353 |  | -- | -- |  |  |  |  | 103.7981 | 3.9716 |  | 122.41339 | 3.843 |  | 143.31971 | 3.5912
|  | 102.90506 | 3.9353 |  | -- | -- |  |  |  |  | 103.81332 | 3.9716 |  | 122.4286 | 3.8426 |  | 143.33491 | 3.5912
|  | 102.92026 | 3.9353 |  | -- | -- |  |  |  |  | 103.82854 | 3.9716 |  | 122.45142 | 3.8426 |  | 143.3501 | 3.5909
|  | 102.93546 | 3.935 |  | -- | -- |  |  |  |  | 103.84376 | 3.9716 |  | 122.45902 | 3.8426 |  | 143.36529 | 3.5909
|  | 102.95067 | 3.935 |  | -- | -- |  |  |  |  | 103.85898 | 3.9713 |  | 122.47423 | 3.8426 |  | 143.38048 | 3.5909
|  | 102.96587 | 3.935 |  | -- | -- |  |  |  |  | 103.8742 | 3.9713 |  | 122.48944 | 3.8423 |  | 143.39567 | 3.5909
|  | 102.98107 | 3.935 |  | -- | -- |  |  |  |  | 103.88942 | 3.9713 |  | 122.51226 | 3.8423 |  | 143.41086 | 3.5906
|  | 102.99627 | 3.935 |  | -- | -- |  |  |  |  | 103.91225 | 3.971 |  | 122.51986 | 3.8423 |  | 143.42606 | 3.5906
|  | 103.01148 | 3.935 |  | -- | -- |  |  |  |  | 103.92747 | 3.971 |  | 122.53507 | 3.8423 |  | 143.44884 | 3.5906
|  | 103.02668 | 3.935 |  | -- | -- |  |  |  |  | 103.93508 | 3.971 |  | 122.55028 | 3.8423 |  | 143.46403 | 3.5903
|  | 103.04188 | 3.9347 |  | -- | -- |  |  |  |  | 103.9503 | 3.971 |  | 122.56549 | 3.8423 |  | 143.47163 | 3.5903
|  | 103.05708 | 3.9347 |  | -- | -- |  |  |  |  | 103.96552 | 3.971 |  | 122.5807 | 3.8423 |  | 143.48682 | 3.5903
|  | 103.07229 | 3.9347 |  | -- | -- |  |  |  |  | 103.98074 | 3.971 |  | 122.59591 | 3.8423 |  | 143.50201 | 3.59
|  | 103.08749 | 3.9347 |  | -- | -- |  |  |  |  | 104.00357 | 3.9707 |  | 122.61112 | 3.842 |  | 143.51721 | 3.59
|  | 103.10269 | 3.9347 |  | -- | -- |  |  |  |  | 104.01118 | 3.9707 |  | 122.62633 | 3.842 |  | 143.5324 | 3.5897
|  | 103.11789 | 3.9347 |  | -- | -- |  |  |  |  | 104.0264 | 3.9707 |  | 122.64915 | 3.842 |  | 143.54759 | 3.5897
|  | 103.1331 | 3.9347 |  | -- | -- |  |  |  |  | 104.04162 | 3.9707 |  | 122.65676 | 3.842 |  | 143.56278 | 3.5897
|  | 103.1483 | 3.9347 |  | -- | -- |  |  |  |  | 104.05684 | 3.9704 |  | 122.67197 | 3.842 |  | 143.57797 | 3.5897
|  | 103.1635 | 3.9347 |  | -- | -- |  |  |  |  | 104.07967 | 3.9704 |  | 122.68718 | 3.8417 |  | 143.59316 | 3.5894
|  | 103.1787 | 3.9344 |  | -- | -- |  |  |  |  | 104.09489 | 3.9704 |  | 122.69478 | 3.8417 |  | 143.60836 | 3.5894
|  | 103.19391 | 3.9344 |  | -- | -- |  |  |  |  | 104.1101 | 3.9704 |  | 122.70999 | 3.8417 |  | 143.62355 | 3.589
|  | 103.20911 | 3.9344 |  | -- | -- |  |  |  |  | 104.11771 | 3.9704 |  | 122.7252 | 3.8417 |  | 143.63874 | 3.589
|  | 103.22431 | 3.9341 |  | -- | -- |  |  |  |  | 104.13293 | 3.9704 |  | 122.74041 | 3.8417 |  | 143.65393 | 3.589
|  | 103.23951 | 3.9341 |  | -- | -- |  |  |  |  | 104.15576 | 3.9704 |  | 122.75562 | 3.8417 |  | 143.67672 | 3.589
|  | 103.25471 | 3.9341 |  | -- | -- |  |  |  |  | 104.16337 | 3.9704 |  | 122.77083 | 3.8417 |  | 143.68431 | 3.5887
|  | 103.26992 | 3.9341 |  | -- | -- |  |  |  |  | 104.17859 | 3.9701 |  | 122.78604 | 3.8414 |  | 143.6995 | 3.5887
|  | 103.28512 | 3.9341 |  | -- | -- |  |  |  |  | 104.19381 | 3.9701 |  | 122.80125 | 3.8414 |  | 143.7147 | 3.5887
|  | 103.30032 | 3.9341 |  | -- | -- |  |  |  |  | 104.21664 | 3.9701 |  | 122.81646 | 3.8414 |  | 143.73748 | 3.5884
|  | 103.31552 | 3.9341 |  | -- | -- |  |  |  |  | 104.22425 | 3.9701 |  | 122.83168 | 3.8414 |  | 143.74508 | 3.5884
|  | 103.33073 | 3.9341 |  | -- | -- |  |  |  |  | 104.23947 | 3.9698 |  | 122.84689 | 3.8414 |  | 143.76027 | 3.5884
|  | 103.34593 | 3.9341 |  | -- | -- |  |  |  |  | 104.25469 | 3.9698 |  | 122.8697 | 3.8411 |  | 143.77546 | 3.5884
|  | 103.36113 | 3.9341 |  | -- | -- |  |  |  |  | 104.26991 | 3.9698 |  | 122.87731 | 3.8411 |  | 143.79065 | 3.5881
|  | 103.37633 | 3.9341 |  | -- | -- |  |  |  |  | 104.28513 | 3.9698 |  | 122.89252 | 3.8411 |  | 143.80585 | 3.5881
|  | 103.39154 | 3.9338 |  | -- | -- |  |  |  |  | 104.30034 | 3.9698 |  | 122.90773 | 3.8411 |  | 143.82863 | 3.5881
|  | 103.40674 | 3.9338 |  | -- | -- |  |  |  |  | 104.32317 | 3.9698 |  | 122.92294 | 3.8411 |  | 143.83623 | 3.5878
|  | 103.42194 | 3.9338 |  | -- | -- |  |  |  |  | 104.33078 | 3.9694 |  | 122.93815 | 3.8411 |  | 143.85142 | 3.5878
|  | 103.43714 | 3.9338 |  | -- | -- |  |  |  |  | 104.346 | 3.9694 |  | 122.95336 | 3.8411 |  | 143.86661 | 3.5878
|  | 103.45235 | 3.9335 |  | -- | -- |  |  |  |  | 104.36122 | 3.9694 |  | 122.96857 | 3.8408 |  | 143.8818 | 3.5875
|  | 103.46755 | 3.9335 |  | -- | -- |  |  |  |  | 104.37644 | 3.9694 |  | 122.98378 | 3.8408 |  | 143.897 | 3.5875
|  | 103.48275 | 3.9335 |  | -- | -- |  |  |  |  | 104.39927 | 3.9694 |  | 123.0066 | 3.8408 |  | 143.91219 | 3.5872
|  | 103.49795 | 3.9335 |  | -- | -- |  |  |  |  | 104.40688 | 3.9688 |  | 123.0142 | 3.8408 |  | 143.92738 | 3.5872
|  | 103.51316 | 3.9335 |  | -- | -- |  |  |  |  | 104.4221 | 3.9688 |  | 123.02941 | 3.8408 |  | 143.95017 | 3.5872
|  | 103.52836 | 3.9335 |  | -- | -- |  |  |  |  | 104.43732 | 3.9688 |  | 123.04462 | 3.8405 |  | 143.95776 | 3.5869
|  | 103.54356 | 3.9335 |  | -- | -- |  |  |  |  | 104.45254 | 3.9688 |  | 123.05983 | 3.8405 |  | 143.97295 | 3.5869
|  | 103.55876 | 3.9335 |  | -- | -- |  |  |  |  | 104.46776 | 3.9688 |  | 123.07504 | 3.8405 |  | 143.98815 | 3.5869
|  | 103.57397 | 3.9335 |  | -- | -- |  |  |  |  | 104.48298 | 3.9688 |  | 123.09025 | 3.8405 |  | 144.01093 | 3.5866
|  | 103.58917 | 3.9332 |  | -- | -- |  |  |  |  | 104.4982 | 3.9685 |  | 123.10546 | 3.8405 |  | 144.01853 | 3.5866
|  | 103.60437 | 3.9332 |  | -- | -- |  |  |  |  | 104.51342 | 3.9685 |  | 123.12828 | 3.8405 |  | 144.04132 | 3.5866
|  | 103.61957 | 3.9332 |  | -- | -- |  |  |  |  | 104.52864 | 3.9685 |  | 123.13588 | 3.8405 |  | 144.04891 | 3.5866
|  | 103.63477 | 3.9332 |  | -- | -- |  |  |  |  | 104.54386 | 3.9685 |  | 123.15109 | 3.8405 |  | 144.0641 | 3.5863
|  | 103.64998 | 3.9329 |  | -- | -- |  |  |  |  | 104.55908 | 3.9685 |  | 123.1663 | 3.8405 |  | 144.0793 | 3.5863
|  | 103.66518 | 3.9329 |  | -- | -- |  |  |  |  | 104.5743 | 3.9685 |  | 123.18151 | 3.8402 |  | 144.10208 | 3.5859
|  | 103.68038 | 3.9329 |  | -- | -- |  |  |  |  | 104.59713 | 3.9682 |  | 123.19673 | 3.8402 |  | 144.11727 | 3.5859
|  | 103.69558 | 3.9329 |  | -- | -- |  |  |  |  | 104.60474 | 3.9682 |  | 123.21194 | 3.8402 |  | 144.12487 | 3.5859
|  | 103.71079 | 3.9329 |  | -- | -- |  |  |  |  | 104.61996 | 3.9682 |  | 123.22715 | 3.8402 |  | 144.14006 | 3.5856
|  | 103.72599 | 3.9329 |  | -- | -- |  |  |  |  | 104.63518 | 3.9682 |  | 123.24236 | 3.8402 |  | 144.15525 | 3.5856
|  | 103.74119 | 3.9329 |  | -- | -- |  |  |  |  | 104.6504 | 3.9682 |  | 123.26517 | 3.8399 |  | 144.17045 | 3.5856
|  | 103.75639 | 3.9329 |  | -- | -- |  |  |  |  | 104.67323 | 3.9679 |  | 123.27278 | 3.8399 |  | 144.18564 | 3.5853
|  | 103.7716 | 3.9329 |  | -- | -- |  |  |  |  | 104.68084 | 3.9679 |  | 123.28799 | 3.8399 |  | 144.20083 | 3.5853
|  | 103.7868 | 3.9326 |  | -- | -- |  |  |  |  | 104.70367 | 3.9679 |  | 123.3032 | 3.8399 |  | 144.21602 | 3.5853
|  | 103.802 | 3.9326 |  | -- | -- |  |  |  |  | 104.71889 | 3.9679 |  | 123.31841 | 3.8399 |  | 144.23121 | 3.5847
|  | 103.8172 | 3.9326 |  | -- | -- |  |  |  |  | 104.7265 | 3.9679 |  | 123.33362 | 3.8399 |  | 144.2464 | 3.5847
|  | 103.83241 | 3.9326 |  | -- | -- |  |  |  |  | 104.74172 | 3.9676 |  | 123.34883 | 3.8399 |  | 144.2616 | 3.5844
|  | 103.84761 | 3.9326 |  | -- | -- |  |  |  |  | 104.75694 | 3.9676 |  | 123.36404 | 3.8395 |  | 144.27679 | 3.5844
|  | 103.86281 | 3.9326 |  | -- | -- |  |  |  |  | 104.77216 | 3.9676 |  | 123.37925 | 3.8395 |  | 144.29957 | 3.5844
|  | 103.87801 | 3.9322 |  | -- | -- |  |  |  |  | 104.78738 | 3.9676 |  | 123.39446 | 3.8395 |  | 144.30717 | 3.5844
|  | 103.89322 | 3.9322 |  | -- | -- |  |  |  |  | 104.8026 | 3.9676 |  | 123.40967 | 3.8395 |  | 144.32236 | 3.5841
|  | 103.90842 | 3.9322 |  | -- | -- |  |  |  |  | 104.81782 | 3.9676 |  | 123.43249 | 3.8395 |  | 144.34515 | 3.5841
|  | 103.92362 | 3.9322 |  | -- | -- |  |  |  |  | 104.84065 | 3.9676 |  | 123.44009 | 3.8392 |  | 144.36034 | 3.5838
|  | 103.93882 | 3.9322 |  | -- | -- |  |  |  |  | 104.84826 | 3.9676 |  | 123.4553 | 3.8395 |  | 144.36794 | 3.5838
|  | 103.95403 | 3.9322 |  | -- | -- |  |  |  |  | 104.87109 | 3.9673 |  | 123.47051 | 3.8392 |  | 144.38313 | 3.5838
|  | 103.96923 | 3.9322 |  | -- | -- |  |  |  |  | 104.8787 | 3.9673 |  | 123.48572 | 3.8392 |  | 144.39832 | 3.5835
|  | 103.98443 | 3.9322 |  | -- | -- |  |  |  |  | 104.89392 | 3.9673 |  | 123.50093 | 3.8392 |  | 144.41351 | 3.5835
|  | 103.99963 | 3.9319 |  | -- | -- |  |  |  |  | 104.90914 | 3.9673 |  | 123.51614 | 3.8392 |  | 144.4287 | 3.5835
|  | 104.01483 | 3.9319 |  | -- | -- |  |  |  |  | 104.92435 | 3.967 |  | 123.53135 | 3.8392 |  | 144.4439 | 3.5832
|  | 104.03004 | 3.9319 |  | -- | -- |  |  |  |  | 104.93957 | 3.967 |  | 123.54656 | 3.8389 |  | 144.45909 | 3.5832
|  | 104.04524 | 3.9319 |  | -- | -- |  |  |  |  | 104.9624 | 3.967 |  | 123.56178 | 3.8392 |  | 144.47428 | 3.5832
|  | 104.06044 | 3.9316 |  | -- | -- |  |  |  |  | 104.97001 | 3.967 |  | 123.57699 | 3.8389 |  | 144.48947 | 3.5828
|  | 104.07564 | 3.9316 |  | -- | -- |  |  |  |  | 104.98523 | 3.967 |  | 123.5922 | 3.8389 |  | 144.51226 | 3.5828
|  | 104.09085 | 3.9316 |  | -- | -- |  |  |  |  | 105.00045 | 3.967 |  | 123.60741 | 3.8389 |  | 144.51985 | 3.5828
|  | 104.10605 | 3.9316 |  | -- | -- |  |  |  |  | 105.02328 | 3.9667 |  | 123.62262 | 3.8389 |  | 144.54264 | 3.5825
|  | 104.12125 | 3.9316 |  | -- | -- |  |  |  |  | 105.03089 | 3.9667 |  | 123.64543 | 3.8389 |  | 144.55024 | 3.5825
|  | 104.13645 | 3.9316 |  | -- | -- |  |  |  |  | 105.05372 | 3.9667 |  | 123.65304 | 3.8386 |  | 144.56543 | 3.5825
|  | 104.15166 | 3.9316 |  | -- | -- |  |  |  |  | 105.06133 | 3.9667 |  | 123.66825 | 3.8386 |  | 144.58062 | 3.5825
|  | 104.16686 | 3.9316 |  | -- | -- |  |  |  |  | 105.07655 | 3.9667 |  | 123.68346 | 3.8386 |  | 144.59581 | 3.5822
|  | 104.18206 | 3.9313 |  | -- | -- |  |  |  |  | 105.09177 | 3.9667 |  | 123.69867 | 3.8386 |  | 144.611 | 3.5822
|  | 104.19726 | 3.9313 |  | -- | -- |  |  |  |  | 105.10699 | 3.9663 |  | 123.71388 | 3.8386 |  | 144.62619 | 3.5822
|  | 104.21247 | 3.9313 |  | -- | -- |  |  |  |  | 105.12982 | 3.9663 |  | 123.72909 | 3.8386 |  | 144.64898 | 3.5819
|  | 104.22767 | 3.9313 |  | -- | -- |  |  |  |  | 105.13743 | 3.9663 |  | 123.7443 | 3.8386 |  | 144.65658 | 3.5819
|  | 104.24287 | 3.9313 |  | -- | -- |  |  |  |  | 105.15265 | 3.9663 |  | 123.75951 | 3.8383 |  | 144.67177 | 3.5819
|  | 104.25807 | 3.931 |  | -- | -- |  |  |  |  | 105.16787 | 3.9663 |  | 123.77472 | 3.8383 |  | 144.68696 | 3.5816
|  | 104.27328 | 3.931 |  | -- | -- |  |  |  |  | 105.18309 | 3.9663 |  | 123.78993 | 3.8383 |  | 144.70215 | 3.5816
|  | 104.28848 | 3.931 |  | -- | -- |  |  |  |  | 105.19831 | 3.9663 |  | 123.80514 | 3.8383 |  | 144.72494 | 3.5813
|  | 104.30368 | 3.931 |  | -- | -- |  |  |  |  | 105.22114 | 3.966 |  | 123.82035 | 3.8383 |  | 144.73254 | 3.5813
|  | 104.31888 | 3.931 |  | -- | -- |  |  |  |  | 105.22875 | 3.966 |  | 123.83556 | 3.838 |  | 144.74773 | 3.5813
|  | 104.33409 | 3.931 |  | -- | -- |  |  |  |  | 105.24397 | 3.966 |  | 123.85077 | 3.838 |  | 144.77052 | 3.5813
|  | 104.34929 | 3.931 |  | -- | -- |  |  |  |  | 105.25919 | 3.966 |  | 123.86598 | 3.838 |  | 144.77812 | 3.581
|  | 104.36449 | 3.9307 |  | -- | -- |  |  |  |  | 105.27441 | 3.966 |  | 123.88119 | 3.838 |  | 144.79331 | 3.581
|  | 104.37969 | 3.9307 |  | -- | -- |  |  |  |  | 105.28963 | 3.9657 |  | 123.8964 | 3.838 |  | 144.8085 | 3.5807
|  | 104.39489 | 3.9307 |  | -- | -- |  |  |  |  | 105.30485 | 3.9657 |  | 123.91922 | 3.838 |  | 144.82369 | 3.5807
|  | 104.4101 | 3.9307 |  | -- | -- |  |  |  |  | 105.32007 | 3.9657 |  | 123.92682 | 3.8377 |  | 144.83888 | 3.5807
|  | 104.4253 | 3.9301 |  | -- | -- |  |  |  |  | 105.33529 | 3.9657 |  | 123.94204 | 3.8377 |  | 144.85407 | 3.5804
|  | 104.4405 | 3.9301 |  | -- | -- |  |  |  |  | 105.35051 | 3.9657 |  | 123.95725 | 3.8377 |  | 144.86927 | 3.5804
|  | 104.4557 | 3.9301 |  | -- | -- |  |  |  |  | 105.36573 | 3.9657 |  | 123.98006 | 3.8377 |  | 144.88446 | 3.5804
|  | 104.47091 | 3.9301 |  | -- | -- |  |  |  |  | 105.38856 | 3.9657 |  | 123.98767 | 3.8377 |  | 144.89965 | 3.5801
|  | 104.48611 | 3.9301 |  | -- | -- |  |  |  |  | 105.40378 | 3.9654 |  | 124.00288 | 3.8374 |  | 144.91484 | 3.5801
|  | 104.50131 | 3.9301 |  | -- | -- |  |  |  |  | 105.41139 | 3.9654 |  | 124.02569 | 3.8377 |  | 144.93003 | 3.5801
|  | 104.51651 | 3.9301 |  | -- | -- |  |  |  |  | 105.42661 | 3.9654 |  | 124.0333 | 3.8374 |  | 144.94522 | 3.5797
|  | 104.53172 | 3.9301 |  | -- | -- |  |  |  |  | 105.44183 | 3.9654 |  | 124.05611 | 3.8374 |  | 144.96801 | 3.5797
|  | 104.54692 | 3.9298 |  | -- | -- |  |  |  |  | 105.46466 | 3.9654 |  | 124.06372 | 3.8374 |  | 144.9832 | 3.5797
|  | 104.56212 | 3.9298 |  | -- | -- |  |  |  |  | 105.47987 | 3.9651 |  | 124.07893 | 3.8374 |  | 144.99839 | 3.5794
|  | 104.57732 | 3.9298 |  | -- | -- |  |  |  |  | 105.48748 | 3.9651 |  | 124.09414 | 3.8374 |  | 145.00599 | 3.5794
|  | 104.59253 | 3.9298 |  | -- | -- |  |  |  |  | 105.5027 | 3.9651 |  | 124.11696 | 3.8374 |  | 145.02118 | 3.5794
|  | 104.60773 | 3.9298 |  | -- | -- |  |  |  |  | 105.51792 | 3.9651 |  | 124.12456 | 3.8374 |  | 145.03637 | 3.5794
|  | 104.62293 | 3.9295 |  | -- | -- |  |  |  |  | 105.53314 | 3.9651 |  | 124.13977 | 3.8374 |  | 145.04397 | 3.5791
|  | 104.63813 | 3.9295 |  | -- | -- |  |  |  |  | 105.54836 | 3.9651 |  | 124.15498 | 3.8374 |  | 145.06676 | 3.5791
|  | 104.65334 | 3.9295 |  | -- | -- |  |  |  |  | 105.56358 | 3.9651 |  | 124.17019 | 3.8371 |  | 145.07435 | 3.5791
|  | 104.66854 | 3.9295 |  | -- | -- |  |  |  |  | 105.5788 | 3.9648 |  | 124.19301 | 3.8371 |  | 145.08954 | 3.5788
|  | 104.68374 | 3.9295 |  | -- | -- |  |  |  |  | 105.59402 | 3.9648 |  | 124.20061 | 3.8371 |  | 145.10474 | 3.5788
|  | 104.69894 | 3.9295 |  | -- | -- |  |  |  |  | 105.60924 | 3.9648 |  | 124.21582 | 3.8371 |  | 145.11993 | 3.5788
|  | 104.71415 | 3.9291 |  | -- | -- |  |  |  |  | 105.63207 | 3.9645 |  | 124.23103 | 3.8371 |  | 145.13512 | 3.5785
|  | 104.72935 | 3.9291 |  | -- | -- |  |  |  |  | 105.64729 | 3.9648 |  | 124.24624 | 3.8371 |  | 145.15031 | 3.5785
|  | 104.74455 | 3.9291 |  | -- | -- |  |  |  |  | 105.6549 | 3.9645 |  | 124.26145 | 3.8368 |  | 145.1655 | 3.5782
|  | 104.75975 | 3.9291 |  | -- | -- |  |  |  |  | 105.67012 | 3.9645 |  | 124.27666 | 3.8368 |  | 145.18069 | 3.5782
|  | 104.77495 | 3.9291 |  | -- | -- |  |  |  |  | 105.68534 | 3.9645 |  | 124.29187 | 3.8368 |  | 145.20348 | 3.5782
|  | 104.79016 | 3.9288 |  | -- | -- |  |  |  |  | 105.70056 | 3.9645 |  | 124.30709 | 3.8368 |  | 145.21108 | 3.5779
|  | 104.80536 | 3.9288 |  | -- | -- |  |  |  |  | 105.71578 | 3.9645 |  | 124.3223 | 3.8368 |  | 145.22627 | 3.5779
|  | 104.82056 | 3.9288 |  | -- | -- |  |  |  |  | 105.731 | 3.9642 |  | 124.34511 | 3.8368 |  | 145.24146 | 3.5776
|  | 104.83576 | 3.9288 |  | -- | -- |  |  |  |  | 105.74622 | 3.9642 |  | 124.35272 | 3.8368 |  | 145.25665 | 3.5776
|  | 104.85097 | 3.9288 |  | -- | -- |  |  |  |  | 105.76144 | 3.9642 |  | 124.36793 | 3.8364 |  | 145.27184 | 3.5776
|  | 104.86617 | 3.9288 |  | -- | -- |  |  |  |  | 105.78427 | 3.9642 |  | 124.38314 | 3.8364 |  | 145.28704 | 3.5773
|  | 104.88137 | 3.9288 |  | -- | -- |  |  |  |  | 105.79188 | 3.9642 |  | 124.39835 | 3.8364 |  | 145.30982 | 3.5773
|  | 104.89657 | 3.9288 |  | -- | -- |  |  |  |  | 105.8071 | 3.9639 |  | 124.41356 | 3.8364 |  | 145.32501 | 3.577
|  | 104.91178 | 3.9285 |  | -- | -- |  |  |  |  | 105.82232 | 3.9639 |  | 124.42877 | 3.8364 |  | 145.33261 | 3.577
|  | 104.92698 | 3.9285 |  | -- | -- |  |  |  |  | 105.83754 | 3.9639 |  | 124.44398 | 3.8364 |  | 145.3554 | 3.577
|  | 104.94218 | 3.9285 |  | -- | -- |  |  |  |  | 105.85276 | 3.9639 |  | 124.45919 | 3.8364 |  | 145.36299 | 3.577
|  | 104.95738 | 3.9285 |  | -- | -- |  |  |  |  | 105.86798 | 3.9639 |  | 124.4744 | 3.8364 |  | 145.37819 | 3.5766
|  | 104.97259 | 3.9282 |  | -- | -- |  |  |  |  | 105.8832 | 3.9636 |  | 124.48961 | 3.8361 |  | 145.40097 | 3.5766
|  | 104.98779 | 3.9282 |  | -- | -- |  |  |  |  | 105.89842 | 3.9636 |  | 124.50482 | 3.8361 |  | 145.40857 | 3.5763
|  | 105.00299 | 3.9282 |  | -- | -- |  |  |  |  | 105.91364 | 3.9636 |  | 124.52003 | 3.8361 |  | 145.42376 | 3.5763
|  | 105.01819 | 3.9282 |  | -- | -- |  |  |  |  | 105.93647 | 3.9636 |  | 124.53524 | 3.8361 |  | 145.43895 | 3.5763
|  | 105.0334 | 3.9282 |  | -- | -- |  |  |  |  | 105.95169 | 3.9636 |  | 124.55045 | 3.8361 |  | 145.45414 | 3.5763
|  | 105.0486 | 3.9282 |  | -- | -- |  |  |  |  | 105.9593 | 3.9636 |  | 124.56566 | 3.8361 |  | 145.47693 | 3.5763
|  | 105.0638 | 3.9282 |  | -- | -- |  |  |  |  | 105.97452 | 3.9632 |  | 124.58087 | 3.8361 |  | 145.48453 | 3.576
|  | 105.079 | 3.9279 |  | -- | -- |  |  |  |  | 105.99735 | 3.9632 |  | 124.59608 | 3.8358 |  | 145.49972 | 3.576
|  | 105.09421 | 3.9282 |  | -- | -- |  |  |  |  | 106.00496 | 3.9632 |  | 124.61129 | 3.8358 |  | 145.51491 | 3.5757
|  | 105.10941 | 3.9279 |  | -- | -- |  |  |  |  | 106.02018 | 3.9632 |  | 124.63411 | 3.8358 |  | 145.5301 | 3.5757
|  | 105.12461 | 3.9279 |  | -- | -- |  |  |  |  | 106.0354 | 3.9632 |  | 124.64171 | 3.8358 |  | 145.55289 | 3.5757
|  | 105.13981 | 3.9279 |  | -- | -- |  |  |  |  | 106.05062 | 3.9632 |  | 124.65692 | 3.8358 |  | 145.56048 | 3.5754
|  | 105.15502 | 3.9279 |  | -- | -- |  |  |  |  | 106.06584 | 3.9629 |  | 124.67214 | 3.8358 |  | 145.58327 | 3.5754
|  | 105.17022 | 3.9276 |  | -- | -- |  |  |  |  | 106.08867 | 3.9629 |  | 124.68735 | 3.8358 |  | 145.59087 | 3.5754
|  | 105.18542 | 3.9276 |  | -- | -- |  |  |  |  | 106.09627 | 3.9629 |  | 124.70256 | 3.8355 |  | 145.60606 | 3.5751
|  | 105.20062 | 3.9276 |  | -- | -- |  |  |  |  | 106.11149 | 3.9629 |  | 124.71777 | 3.8355 |  | 145.62125 | 3.5751
|  | 105.21582 | 3.9276 |  | -- | -- |  |  |  |  | 106.12671 | 3.9629 |  | 124.74058 | 3.8355 |  | 145.64404 | 3.5751
|  | 105.23103 | 3.9276 |  | -- | -- |  |  |  |  | 106.14193 | 3.9626 |  | 124.74819 | 3.8355 |  | 145.65163 | 3.5748
|  | 105.24623 | 3.9276 |  | -- | -- |  |  |  |  | 106.15715 | 3.9626 |  | 124.7634 | 3.8355 |  | 145.66683 | 3.5748
|  | 105.26143 | 3.9273 |  | -- | -- |  |  |  |  | 106.17237 | 3.9626 |  | 124.77861 | 3.8355 |  | 145.68202 | 3.5745
|  | 105.27663 | 3.9273 |  | -- | -- |  |  |  |  | 106.18759 | 3.9626 |  | 124.79382 | 3.8355 |  | 145.70481 | 3.5745
|  | 105.29184 | 3.9273 |  | -- | -- |  |  |  |  | 106.20281 | 3.9626 |  | 124.80903 | 3.8355 |  | 145.7124 | 3.5745
|  | 105.30704 | 3.9273 |  | -- | -- |  |  |  |  | 106.22564 | 3.9626 |  | 124.82424 | 3.8352 |  | 145.73519 | 3.5745
|  | 105.32224 | 3.9273 |  | -- | -- |  |  |  |  | 106.24086 | 3.9626 |  | 124.83945 | 3.8352 |  | 145.74278 | 3.5742
|  | 105.33744 | 3.9273 |  | -- | -- |  |  |  |  | 106.24847 | 3.9623 |  | 124.85466 | 3.8352 |  | 145.75798 | 3.5739
|  | 105.35265 | 3.927 |  | -- | -- |  |  |  |  | 106.26369 | 3.9623 |  | 124.86987 | 3.8352 |  | 145.77317 | 3.5739
|  | 105.36785 | 3.927 |  | -- | -- |  |  |  |  | 106.27891 | 3.9623 |  | 124.88508 | 3.8352 |  | 145.78836 | 3.5739
|  | 105.38305 | 3.927 |  | -- | -- |  |  |  |  | 106.29413 | 3.9623 |  | 124.90029 | 3.8352 |  | 145.80355 | 3.5739
|  | 105.39825 | 3.927 | [7 empty] | 106.31696 | 3.962 |  | 124.9155 | 3.8352 |  | 145.81874 | 3.5735
|  | 105.41346 | 3.927 | [7 empty] | 106.32457 | 3.962 |  | 124.93071 | 3.8349 |  | 145.84153 | 3.5735
|  | 105.42866 | 3.927 | [7 empty] | 106.33979 | 3.962 |  | 124.94592 | 3.8349 |  | 145.84913 | 3.5732
|  | 105.44386 | 3.927 | [7 empty] | 106.35501 | 3.962 |  | 124.96113 | 3.8349 |  | 145.86432 | 3.5732
|  | 105.45906 | 3.9267 | [7 empty] | 106.37023 | 3.962 |  | 124.97634 | 3.8349 |  | 145.87951 | 3.5732
|  | 105.47427 | 3.9267 | [7 empty] | 106.38545 | 3.962 |  | 124.99155 | 3.8349 |  | 145.8947 | 3.5729
|  | 105.48947 | 3.9267 | [7 empty] | 106.40067 | 3.962 |  | 125.00676 | 3.8349 |  | 145.90989 | 3.5729
|  | 105.50467 | 3.9267 | [7 empty] | 106.41589 | 3.962 |  | 125.02197 | 3.8349 |  | 145.93268 | 3.5729
|  | 105.51987 | 3.9267 | [7 empty] | 106.43111 | 3.9617 |  | 125.03718 | 3.8349 |  | 145.94028 | 3.5726
|  | 105.53508 | 3.9264 | [7 empty] | 106.45394 | 3.9617 |  | 125.0524 | 3.8349 |  | 145.95547 | 3.5726
|  | 105.55028 | 3.9264 | [7 empty] | 106.46155 | 3.9617 |  | 125.06761 | 3.8349 |  | 145.97066 | 3.5726
|  | 105.56548 | 3.9264 | [7 empty] | 106.47677 | 3.9617 |  | 125.08282 | 3.8349 |  | 145.98585 | 3.5723
|  | 105.58068 | 3.9264 | [7 empty] | 106.49199 | 3.9617 |  | 125.09803 | 3.8346 |  | 146.00864 | 3.5723
|  | 105.59588 | 3.9264 | [7 empty] | 106.50721 | 3.9614 |  | 125.11324 | 3.8346 |  | 146.01623 | 3.572
|  | 105.61109 | 3.9264 | [7 empty] | 106.52243 | 3.9614 |  | 125.12845 | 3.8346 |  | 146.03902 | 3.572
|  | 105.62629 | 3.9264 | [7 empty] | 106.53765 | 3.9614 |  | 125.15126 | 3.8346 |  | 146.04662 | 3.572
|  | 105.64149 | 3.9264 | [7 empty] | 106.55287 | 3.9614 |  | 125.16647 | 3.8346 |  | 146.06181 | 3.572
|  | 105.65669 | 3.926 | [7 empty] | 106.56809 | 3.9614 |  | 125.17408 | 3.8346 |  | 146.077 | 3.5717
|  | 105.6719 | 3.926 | [7 empty] | 106.58331 | 3.9614 |  | 125.18929 | 3.8346 |  | 146.09219 | 3.5717
|  | 105.6871 | 3.926 | [7 empty] | 106.59853 | 3.9611 |  | 125.2045 | 3.8346 |  | 146.11498 | 3.5714
|  | 105.7023 | 3.9257 | [7 empty] | 106.61375 | 3.9611 |  | 125.21971 | 3.8346 |  | 146.12258 | 3.5714
|  | 105.7175 | 3.926 | [7 empty] | 106.62897 | 3.9611 |  | 125.23492 | 3.8343 |  | 146.13777 | 3.5714
|  | 105.73271 | 3.9257 | [7 empty] | 106.64419 | 3.9611 |  | 125.25013 | 3.8343 |  | 146.15296 | 3.5714
|  | 105.74791 | 3.9257 | [7 empty] | 106.65941 | 3.9611 |  | 125.26534 | 3.8343 |  | 146.17575 | 3.5711
|  | 105.76311 | 3.9257 | [7 empty] | 106.67463 | 3.9608 |  | 125.28055 | 3.8343 |  | 146.18334 | 3.5711
|  | 105.77831 | 3.9257 | [7 empty] | 106.68985 | 3.9608 |  | 125.29576 | 3.8343 |  | 146.19853 | 3.5708
|  | 105.79352 | 3.9257 | [7 empty] | 106.71268 | 3.9608 |  | 125.31097 | 3.8343 |  | 146.21372 | 3.5708
|  | 105.80872 | 3.9257 | [7 empty] | 106.72029 | 3.9608 |  | 125.32618 | 3.8343 |  | 146.22892 | 3.5708
|  | 105.82392 | 3.9257 | [7 empty] | 106.73551 | 3.9608 |  | 125.349 | 3.8343 |  | 146.24411 | 3.5704
|  | 105.83912 | 3.9254 | [7 empty] | 106.75073 | 3.9608 |  | 125.3566 | 3.8343 |  | 146.2593 | 3.5704
|  | 105.85433 | 3.9254 | [7 empty] | 106.76595 | 3.9608 |  | 125.37181 | 3.8343 |  | 146.27449 | 3.5701
|  | 105.86953 | 3.9254 | [7 empty] | 106.78117 | 3.9608 |  | 125.38702 | 3.8343 |  | 146.28968 | 3.5701
|  | 105.88473 | 3.9254 | [7 empty] | 106.79639 | 3.9605 |  | 125.40223 | 3.8343 |  | 146.30487 | 3.5701
|  | 105.89993 | 3.9254 | [7 empty] | 106.81161 | 3.9605 |  | 125.41745 | 3.834 |  | 146.32007 | 3.5698
|  | 105.91514 | 3.9254 | [7 empty] | 106.82683 | 3.9605 |  | 125.43266 | 3.834 |  | 146.33526 | 3.5695
|  | 105.93034 | 3.9251 | [7 empty] | 106.84205 | 3.9605 |  | 125.45547 | 3.834 |  | 146.35045 | 3.5695
|  | 105.94554 | 3.9251 | [7 empty] | 106.85726 | 3.9605 |  | 125.46308 | 3.834 |  | 146.36564 | 3.5695
|  | 105.96074 | 3.9251 | [7 empty] | 106.87248 | 3.9601 |  | 125.48589 | 3.834 |  | 146.38843 | 3.5692
|  | 105.97594 | 3.9251 | [7 empty] | 106.8877 | 3.9601 |  | 125.4935 | 3.834 |  | 146.39602 | 3.5692
|  | 105.99115 | 3.9251 | [7 empty] | 106.90292 | 3.9601 |  | 125.50871 | 3.834 |  | 146.41122 | 3.5689
|  | 106.00635 | 3.9251 | [7 empty] | 106.91814 | 3.9601 |  | 125.52392 | 3.834 |  | 146.434 | 3.5689
|  | 106.02155 | 3.9251 | [7 empty] | 106.93336 | 3.9601 |  | 125.53913 | 3.834 |  | 146.4492 | 3.5686
|  | 106.03675 | 3.9248 | [7 empty] | 106.94858 | 3.9601 |  | 125.56194 | 3.834 |  | 146.45679 | 3.5686
|  | 106.05196 | 3.9248 | [7 empty] | 106.9638 | 3.9598 |  | 125.57715 | 3.834 |  | 146.47958 | 3.5686
|  | 106.06716 | 3.9248 | [7 empty] | 106.97902 | 3.9598 |  | 125.58476 | 3.8337 |  | 146.48717 | 3.5683
|  | 106.08236 | 3.9248 | [7 empty] | 107.00185 | 3.9598 |  | 125.59997 | 3.8337 |  | 146.50237 | 3.5683
|  | 106.09756 | 3.9248 | [7 empty] | 107.00946 | 3.9598 |  | 125.62279 | 3.834 |  | 146.51756 | 3.5683
|  | 106.11277 | 3.9248 | [7 empty] | 107.02468 | 3.9595 |  | 125.63039 | 3.8337 |  | 146.53275 | 3.568
|  | 106.12797 | 3.9248 | [7 empty] | 107.0399 | 3.9595 |  | 125.65321 | 3.8337 |  | 146.55554 | 3.568
|  | 106.14317 | 3.9245 | [7 empty] | 107.05512 | 3.9595 |  | 125.66081 | 3.8337 |  | 146.56313 | 3.568
|  | 106.15837 | 3.9245 | [7 empty] | 107.07795 | 3.9595 |  | 125.67602 | 3.8337 |  | 146.57832 | 3.5677
|  | 106.17358 | 3.9245 | [7 empty] | 107.08556 | 3.9595 |  | 125.69123 | 3.8337 |  | 146.59352 | 3.5677
|  | 106.18878 | 3.9245 | [7 empty] | 107.10078 | 3.9595 |  | 125.70644 | 3.8337 |  | 146.60871 | 3.5673
|  | 106.20398 | 3.9245 | [7 empty] | 107.116 | 3.9595 |  | 125.72926 | 3.8337 |  | 146.6239 | 3.5673
|  | 106.21918 | 3.9245 | [7 empty] | 107.13122 | 3.9592 |  | 125.73686 | 3.8337 |  | 146.63909 | 3.567
|  | 106.23439 | 3.9245 | [7 empty] | 107.14644 | 3.9592 |  | 125.75207 | 3.8337 |  | 146.65428 | 3.567
|  | 106.24959 | 3.9245 | [7 empty] | 107.16166 | 3.9592 |  | 125.76728 | 3.8337 |  | 146.67707 | 3.567
|  | 106.26479 | 3.9245 | [7 empty] | 107.17688 | 3.9592 |  | 125.7825 | 3.8337 |  | 146.68467 | 3.5667
|  | 106.27999 | 3.9242 | [7 empty] | 107.19971 | 3.9589 |  | 125.79771 | 3.8337 |  | 146.69986 | 3.5667
|  | 106.2952 | 3.9242 | [7 empty] | 107.21493 | 3.9589 |  | 125.82052 | 3.8337 |  | 146.72264 | 3.5667
|  | 106.3104 | 3.9242 | [7 empty] | 107.22254 | 3.9589 |  | 125.82813 | 3.8337 |  | 146.73784 | 3.5664
|  | 106.3256 | 3.9239 | [7 empty] | 107.23776 | 3.9589 |  | 125.84334 | 3.8337 |  | 146.74543 | 3.5664
|  | 106.3408 | 3.9242 | [7 empty] | 107.25298 | 3.9589 |  | 125.86615 | 3.8333 |  | 146.76822 | 3.5664
|  | 106.356 | 3.9239 | [7 empty] | 107.2682 | 3.9589 |  | 125.87376 | 3.8333 |  | 146.77582 | 3.5661
|  | 106.37121 | 3.9239 | [7 empty] | 107.28342 | 3.9589 |  | 125.88897 | 3.8333 |  | 146.79101 | 3.5661
|  | 106.38641 | 3.9239 | [7 empty] | 107.29864 | 3.9586 |  | 125.91178 | 3.8333 |  | 146.8062 | 3.5658
|  | 106.40161 | 3.9239 | [7 empty] | 107.31386 | 3.9586 |  | 125.91939 | 3.8333 |  | 146.82139 | 3.5658
|  | 106.41681 | 3.9239 | [7 empty] | 107.32908 | 3.9586 |  | 125.9346 | 3.8333 |  | 146.83658 | 3.5658
|  | 106.43202 | 3.9239 | [7 empty] | 107.35191 | 3.9586 |  | 125.95741 | 3.8333 |  | 146.85937 | 3.5655
|  | 106.44722 | 3.9239 | [7 empty] | 107.35952 | 3.9586 |  | 125.97263 | 3.8333 |  | 146.86697 | 3.5652
|  | 106.46242 | 3.9239 | [7 empty] | 107.37474 | 3.9583 |  | 125.98023 | 3.833 |  | 146.88216 | 3.5652
|  | 106.47762 | 3.9236 | [7 empty] | 107.39757 | 3.9583 |  | 125.99544 | 3.8333 |  | 146.89735 | 3.5652
|  | 106.49283 | 3.9236 | [7 empty] | 107.40518 | 3.9583 |  | 126.01065 | 3.8333 |  | 146.91254 | 3.5649
|  | 106.50803 | 3.9236 | [7 empty] | 107.4204 | 3.9583 |  | 126.02586 | 3.833 |  | 146.92773 | 3.5649
|  | 106.52323 | 3.9236 | [7 empty] | 107.43562 | 3.9583 |  | 126.04107 | 3.833 |  | 146.94292 | 3.5646
|  | 106.53843 | 3.9236 | [7 empty] | 107.45084 | 3.9583 |  | 126.05628 | 3.833 |  | 146.96571 | 3.5646
|  | 106.55364 | 3.9236 | [7 empty] | 107.46606 | 3.958 |  | 126.07149 | 3.833 |  | 146.97331 | 3.5646
|  | 106.56884 | 3.9233 | [7 empty] | 107.48128 | 3.958 |  | 126.0867 | 3.833 |  | 146.9885 | 3.5642
|  | 106.58404 | 3.9233 | [7 empty] | 107.50411 | 3.958 |  | 126.10191 | 3.833 |  | 147.01129 | 3.5642
|  | 106.59924 | 3.9233 | [7 empty] | 107.51172 | 3.958 |  | 126.11712 | 3.833 |  | 147.01888 | 3.5639
|  | 106.61445 | 3.9233 | [7 empty] | 107.52694 | 3.958 |  | 126.13233 | 3.833 |  | 147.03407 | 3.5639
|  | 106.62965 | 3.9233 | [7 empty] | 107.54216 | 3.958 |  | 126.15515 | 3.833 |  | 147.04926 | 3.5636
|  | 106.64485 | 3.9233 | [7 empty] | 107.55738 | 3.9577 |  | 126.16276 | 3.833 |  | 147.06446 | 3.5636
|  | 106.66005 | 3.9233 | [7 empty] | 107.5726 | 3.9577 |  | 126.17797 | 3.8327 |  | 147.07965 | 3.5633
|  | 106.67526 | 3.9233 | [7 empty] | 107.59543 | 3.9577 |  | 126.19318 | 3.8327 |  | 147.10244 | 3.5633
|  | 106.69046 | 3.9233 | [7 empty] | 107.60304 | 3.9577 |  | 126.21599 | 3.8327 |  | 147.11003 | 3.5633
|  | 106.70566 | 3.9229 | [7 empty] | 107.61825 | 3.9577 |  | 126.2236 | 3.8327 |  | 147.12522 | 3.563
|  | 106.72086 | 3.9229 | [7 empty] | 107.63347 | 3.9577 |  | 126.23881 | 3.8327 |  | 147.14041 | 3.563
|  | 106.73606 | 3.9229 | [7 empty] | 107.64869 | 3.9577 |  | 126.25402 | 3.8327 |  | 147.15561 | 3.5627
|  | 106.75127 | 3.9229 | [7 empty] | 107.66391 | 3.9574 |  | 126.26923 | 3.8327 |  | 147.1708 | 3.5627
|  | 106.76647 | 3.9229 | [7 empty] | 107.67913 | 3.9574 |  | 126.29204 | 3.8327 |  | 147.18599 | 3.5627
|  | 106.78167 | 3.9226 | [7 empty] | 107.69435 | 3.9574 |  | 126.29965 | 3.8327 |  | 147.20878 | 3.5624
|  | 106.79687 | 3.9229 | [7 empty] | 107.70957 | 3.9574 |  | 126.31486 | 3.8324 |  | 147.22397 | 3.5624
|  | 106.81208 | 3.9226 | [7 empty] | 107.72479 | 3.9574 |  | 126.33007 | 3.8324 |  | 147.23156 | 3.5621
|  | 106.82728 | 3.9226 | [7 empty] | 107.74762 | 3.9574 |  | 126.34528 | 3.8324 |  | 147.25435 | 3.5621
|  | 106.84248 | 3.9226 | [7 empty] | 107.75523 | 3.957 |  | 126.36049 | 3.8324 |  | 147.26954 | 3.5621
|  | 106.85768 | 3.9226 | [7 empty] | 107.77045 | 3.957 |  | 126.3757 | 3.8324 |  | 147.28474 | 3.5618
|  | 106.87289 | 3.9226 | [7 empty] | 107.78567 | 3.957 |  | 126.39091 | 3.8324 |  | 147.29233 | 3.5618
|  | 106.88809 | 3.9226 | [7 empty] | 107.80089 | 3.957 |  | 126.40612 | 3.8324 |  | 147.30752 | 3.5615
|  | 106.90329 | 3.9226 | [7 empty] | 107.81611 | 3.957 |  | 126.42133 | 3.8324 |  | 147.32271 | 3.5615
|  | 106.91849 | 3.9226 | [7 empty] | 107.83133 | 3.957 |  | 126.43654 | 3.8324 |  | 147.33791 | 3.5615
|  | 106.9337 | 3.9223 | [7 empty] | 107.84655 | 3.957 |  | 126.45175 | 3.8321 |  | 147.3531 | 3.5611
|  | 106.9489 | 3.9223 | [7 empty] | 107.86177 | 3.957 |  | 126.46696 | 3.8321 |  | 147.36829 | 3.5611
|  | 106.9641 | 3.9223 | [7 empty] | 107.8846 | 3.9567 |  | 126.48217 | 3.8321 |  | 147.38348 | 3.5608
|  | 106.9793 | 3.9223 | [7 empty] | 107.89982 | 3.9567 |  | 126.49738 | 3.8321 |  | 147.39867 | 3.5608
|  | 106.99451 | 3.9223 | [7 empty] | 107.90743 | 3.9567 |  | 126.51259 | 3.8321 |  | 147.41386 | 3.5608
|  | 107.00971 | 3.9223 | [7 empty] | 107.92265 | 3.9567 |  | 126.52781 | 3.8321 |  | 147.42906 | 3.5605
|  | 107.02491 | 3.922 | [7 empty] | 107.93787 | 3.9567 |  | 126.54302 | 3.8321 |  | 147.44425 | 3.5605
|  | 107.04011 | 3.922 | [7 empty] | 107.9607 | 3.9567 |  | 126.55823 | 3.8315 |  | 147.45944 | 3.5602
|  | 107.05532 | 3.922 | [7 empty] | 107.96831 | 3.9564 |  | 126.57344 | 3.8315 |  | 147.47463 | 3.5602
|  | 107.07052 | 3.922 | [7 empty] | 107.98353 | 3.9564 |  | 126.58865 | 3.8315 |  | 147.48982 | 3.5599
|  | 107.08572 | 3.922 | [7 empty] | 108.00636 | 3.9564 |  | 126.61146 | 3.8315 |  | 147.51261 | 3.5599
|  | 107.10092 | 3.922 | [7 empty] | 108.01397 | 3.9564 |  | 126.62667 | 3.8315 |  | 147.52021 | 3.5596
|  | 107.11612 | 3.922 | [7 empty] | 108.02918 | 3.9564 |  | 126.63428 | 3.8315 |  | 147.5354 | 3.5596
|  | 107.13133 | 3.922 | [7 empty] | 108.0444 | 3.9564 |  | 126.64949 | 3.8315 |  | 147.55818 | 3.5596
|  | 107.14653 | 3.9217 | [7 empty] | 108.05962 | 3.9561 |  | 126.6647 | 3.8315 |  | 147.57338 | 3.5593
|  | 107.16173 | 3.922 | [7 empty] | 108.07484 | 3.9561 |  | 126.68751 | 3.8315 |  | 147.58097 | 3.5593
|  | 107.17693 | 3.9217 | [7 empty] | 108.09006 | 3.9561 |  | 126.69512 | 3.8315 |  | 147.59616 | 3.559
|  | 107.19214 | 3.9217 | [7 empty] | 108.10528 | 3.9561 |  | 126.71033 | 3.8312 |  | 147.61895 | 3.559
|  | 107.20734 | 3.9217 | [7 empty] | 108.1205 | 3.9561 |  | 126.72554 | 3.8315 |  | 147.62655 | 3.559
|  | 107.22254 | 3.9217 | [7 empty] | 108.13572 | 3.9558 |  | 126.74836 | 3.8312 |  | 147.64174 | 3.5587
|  | 107.23774 | 3.9217 | [7 empty] | 108.15094 | 3.9558 |  | 126.76357 | 3.8312 |  | 147.66453 | 3.5587
|  | 107.25295 | 3.9217 | [7 empty] | 108.17377 | 3.9558 |  | 126.77117 | 3.8312 |  | 147.67212 | 3.5584
|  | 107.26815 | 3.9217 | [7 empty] | 108.18138 | 3.9558 |  | 126.78638 | 3.8312 |  | 147.69491 | 3.5584
|  | 107.28335 | 3.9214 | [7 empty] | 108.20421 | 3.9558 |  | 126.80159 | 3.8312 |  | 147.7025 | 3.5584
|  | 107.29855 | 3.9214 | [7 empty] | 108.21182 | 3.9558 |  | 126.8168 | 3.8312 |  | 147.7177 | 3.558
|  | 107.31376 | 3.9214 | [7 empty] | 108.22704 | 3.9558 |  | 126.83201 | 3.8309 |  | 147.73289 | 3.5574
|  | 107.32896 | 3.9214 | [7 empty] | 108.24987 | 3.9555 |  | 126.84722 | 3.8309 |  | 147.74808 | 3.5574
|  | 107.34416 | 3.9214 | [7 empty] | 108.25748 | 3.9558 |  | 126.86243 | 3.8309 |  | 147.76327 | 3.5574
|  | 107.35936 | 3.9214 | [7 empty] | 108.2727 | 3.9555 |  | 126.87764 | 3.8309 |  | 147.77846 | 3.5574
|  | 107.37457 | 3.9214 | [7 empty] | 108.29553 | 3.9555 |  | 126.89286 | 3.8309 |  | 147.79365 | 3.5571
|  | 107.38977 | 3.9214 | [7 empty] | 108.30314 | 3.9555 |  | 126.90807 | 3.8309 |  | 147.81644 | 3.5571
|  | 107.40497 | 3.9214 | [7 empty] | 108.31836 | 3.9555 |  | 126.92328 | 3.8309 |  | 147.82404 | 3.5568
|  | 107.42017 | 3.9214 | [7 empty] | 108.33358 | 3.9552 |  | 126.93849 | 3.8306 |  | 147.83923 | 3.5568
|  | 107.43538 | 3.9211 | [7 empty] | 108.3488 | 3.9552 |  | 126.9537 | 3.8306 |  | 147.85442 | 3.5568
|  | 107.45058 | 3.9211 | [7 empty] | 108.36402 | 3.9552 |  | 126.96891 | 3.8306 |  | 147.87721 | 3.5565
|  | 107.46578 | 3.9211 | [7 empty] | 108.37924 | 3.9552 |  | 126.98412 | 3.8306 |  | 147.8848 | 3.5565
|  | 107.48098 | 3.9211 | [7 empty] | 108.39446 | 3.9552 |  | 126.99933 | 3.8306 |  | 147.90759 | 3.5562
|  | 107.49618 | 3.9208 | [7 empty] | 108.40968 | 3.9552 |  | 127.01454 | 3.8306 |  | 147.91519 | 3.5562
|  | 107.51139 | 3.9208 | [7 empty] | 108.4249 | 3.9552 |  | 127.03735 | 3.8306 |  | 147.93038 | 3.5562
|  | 107.52659 | 3.9208 | [7 empty] | 108.44773 | 3.9549 |  | 127.04496 | 3.8302 |  | 147.95317 | 3.5559
|  | 107.54179 | 3.9208 | [7 empty] | 108.46295 | 3.9549 |  | 127.06017 | 3.8302 |  | 147.96076 | 3.5559
|  | 107.55699 | 3.9208 | [7 empty] | 108.47056 | 3.9549 |  | 127.08299 | 3.8302 |  | 147.97595 | 3.5556
|  | 107.5722 | 3.9208 | [7 empty] | 108.48578 | 3.9549 |  | 127.09059 | 3.8302 |  | 147.99115 | 3.5556
|  | 107.5874 | 3.9208 | [7 empty] | 108.501 | 3.9549 |  | 127.1058 | 3.8302 |  | 148.00634 | 3.5553
|  | 107.6026 | 3.9208 | [7 empty] | 108.51622 | 3.9546 |  | 127.12101 | 3.8302 |  | 148.02912 | 3.5553
|  | 107.6178 | 3.9208 | [7 empty] | 108.53144 | 3.9546 |  | 127.14383 | 3.8302 |  | 148.03672 | 3.5549
|  | 107.63301 | 3.9208 | [7 empty] | 108.54666 | 3.9546 |  | 127.15143 | 3.8302 |  | 148.05951 | 3.5549
|  | 107.64821 | 3.9208 | [7 empty] | 108.56188 | 3.9546 |  | 127.16664 | 3.8299 |  | 148.0747 | 3.5546
|  | 107.66341 | 3.9205 | [7 empty] | 108.5771 | 3.9546 |  | 127.18185 | 3.8299 |  | 148.0823 | 3.5546
|  | 107.67861 | 3.9205 | [7 empty] | 108.59232 | 3.9546 |  | 127.19706 | 3.8299 |  | 148.10508 | 3.5543
|  | 107.69382 | 3.9205 | [7 empty] | 108.60754 | 3.9546 |  | 127.21227 | 3.8299 |  | 148.12027 | 3.5543
|  | 107.70902 | 3.9205 | [7 empty] | 108.62276 | 3.9546 |  | 127.22748 | 3.8299 |  | 148.12787 | 3.554
|  | 107.72422 | 3.9205 | [7 empty] | 108.63798 | 3.9543 |  | 127.2503 | 3.8299 |  | 148.14306 | 3.554
|  | 107.73942 | 3.9205 | [7 empty] | 108.6532 | 3.9543 |  | 127.2579 | 3.8296 |  | 148.15825 | 3.5537
|  | 107.75463 | 3.9205 | [7 empty] | 108.66842 | 3.9543 |  | 127.27312 | 3.8296 |  | 148.17345 | 3.5537
|  | 107.76983 | 3.9202 | [7 empty] | 108.68364 | 3.9543 |  | 127.28833 | 3.8296 |  | 148.18864 | 3.5537
|  | 107.78503 | 3.9202 | [7 empty] | 108.69886 | 3.9539 |  | 127.30354 | 3.8296 |  | 148.20383 | 3.5534
|  | 107.80023 | 3.9202 | [7 empty] | 108.71408 | 3.9539 |  | 127.31875 | 3.8296 |  | 148.21902 | 3.5534
|  | 107.81544 | 3.9202 | [7 empty] | 108.73691 | 3.9539 |  | 127.33396 | 3.8296 |  | 148.23421 | 3.5531
|  | 107.83064 | 3.9202 | [7 empty] | 108.75213 | 3.9539 |  | 127.34917 | 3.8293 |  | 148.2494 | 3.5531
|  | 107.84584 | 3.9202 | [7 empty] | 108.75974 | 3.9539 |  | 127.37198 | 3.8293 |  | 148.2646 | 3.5528
|  | 107.86104 | 3.9202 | [7 empty] | 108.77496 | 3.9539 |  | 127.37959 | 3.8293 |  | 148.27979 | 3.5528
|  | 107.87624 | 3.9202 | [7 empty] | 108.79017 | 3.9536 |  | 127.3948 | 3.8293 |  | 148.29498 | 3.5528
|  | 107.89145 | 3.9202 | [7 empty] | 108.813 | 3.9536 |  | 127.41001 | 3.8293 |  | 148.31017 | 3.5525
|  | 107.90665 | 3.9198 | [7 empty] | 108.82061 | 3.9536 |  | 127.42522 | 3.8293 |  | 148.32536 | 3.5525
|  | 107.92185 | 3.9198 | [7 empty] | 108.84344 | 3.9536 |  | 127.44804 | 3.829 |  | 148.34055 | 3.5522
|  | 107.93705 | 3.9198 | [7 empty] | 108.85105 | 3.9536 |  | 127.45564 | 3.829 |  | 148.36334 | 3.5518
|  | 107.95226 | 3.9198 | [7 empty] | 108.87388 | 3.9536 |  | 127.47085 | 3.829 |  | 148.37094 | 3.5518
|  | 107.96746 | 3.9198 | [7 empty] | 108.88149 | 3.9536 |  | 127.48606 | 3.829 |  | 148.38613 | 3.5518
|  | 107.98266 | 3.9198 | [7 empty] | 108.89671 | 3.9533 |  | 127.50888 | 3.829 |  | 148.40132 | 3.5515
|  | 107.99786 | 3.9195 | [7 empty] | 108.91193 | 3.9533 |  | 127.51648 | 3.829 |  | 148.41651 | 3.5515
|  | 108.01307 | 3.9195 | [7 empty] | 108.92715 | 3.9533 |  | 127.53169 | 3.829 |  | 148.4317 | 3.5512
|  | 108.02827 | 3.9195 | [7 empty] | 108.94237 | 3.9533 |  | 127.5469 | 3.829 |  | 148.45449 | 3.5512
|  | 108.04347 | 3.9195 | [7 empty] | 108.95759 | 3.9533 |  | 127.56211 | 3.8287 |  | 148.46209 | 3.5509
|  | 108.05867 | 3.9195 | [7 empty] | 108.98042 | 3.953 |  | 127.57732 | 3.8287 |  | 148.48487 | 3.5509
|  | 108.07388 | 3.9195 | [7 empty] | 108.98803 | 3.953 |  | 127.59253 | 3.8287 |  | 148.49247 | 3.5506
|  | 108.08908 | 3.9195 | [7 empty] | 109.00325 | 3.953 |  | 127.60774 | 3.8287 |  | 148.50766 | 3.5506
|  | 108.10428 | 3.9195 | [7 empty] | 109.02608 | 3.953 |  | 127.62295 | 3.8284 |  | 148.53045 | 3.5506
|  | 108.11948 | 3.9195 | [7 empty] | 109.03369 | 3.953 |  | 127.63817 | 3.8284 |  | 148.53804 | 3.5503
|  | 108.13469 | 3.9192 | [7 empty] | 109.04891 | 3.9527 |  | 127.65338 | 3.8284 |  | 148.55324 | 3.5503
|  | 108.14989 | 3.9192 | [7 empty] | 109.06413 | 3.9527 |  | 127.66859 | 3.8284 |  | 148.56843 | 3.55
|  | 108.16509 | 3.9192 | [7 empty] | 109.07935 | 3.9527 |  | 127.6838 | 3.8284 |  | 148.58362 | 3.55
|  | 108.18029 | 3.9192 | [7 empty] | 109.09457 | 3.9527 |  | 127.69901 | 3.8284 |  | 148.59881 | 3.5497
|  | 108.1955 | 3.9192 | [7 empty] | 109.10979 | 3.9527 |  | 127.71422 | 3.8284 |  | 148.614 | 3.5497
|  | 108.2107 | 3.9192 | [7 empty] | 109.12501 | 3.9527 |  | 127.72943 | 3.8284 |  | 148.62919 | 3.5494
|  | 108.2259 | 3.9189 | [7 empty] | 109.14023 | 3.9524 |  | 127.74464 | 3.8281 |  | 148.64439 | 3.5494
|  | 108.2411 | 3.9189 | [7 empty] | 109.15545 | 3.9524 |  | 127.75985 | 3.8281 |  | 148.65958 | 3.5494
|  | 108.25631 | 3.9189 | [7 empty] | 109.17067 | 3.9524 |  | 127.77506 | 3.8281 |  | 148.67477 | 3.5491
|  | 108.27151 | 3.9189 | [7 empty] | 109.1935 | 3.9524 |  | 127.79027 | 3.8281 |  | 148.68996 | 3.5491
|  | 108.28671 | 3.9189 | [7 empty] | 109.20111 | 3.9521 |  | 127.80548 | 3.8281 |  | 148.70515 | 3.5487
|  | 108.30191 | 3.9189 | [7 empty] | 109.21633 | 3.9521 |  | 127.8283 | 3.8281 |  | 148.72034 | 3.5487
|  | 108.31711 | 3.9189 | [7 empty] | 109.23155 | 3.9521 |  | 127.8359 | 3.8278 |  | 148.73554 | 3.5487
|  | 108.33232 | 3.9189 | [7 empty] | 109.24677 | 3.9521 |  | 127.85111 | 3.8278 |  | 148.75073 | 3.5484
|  | 108.34752 | 3.9189 | [7 empty] | 109.2696 | 3.9521 |  | 127.86632 | 3.8278 |  | 148.76592 | 3.5484
|  | 108.36272 | 3.9189 | [7 empty] | 109.27721 | 3.9521 |  | 127.88153 | 3.8278 |  | 148.78111 | 3.5481
|  | 108.37792 | 3.9186 | [7 empty] | 109.29243 | 3.9521 |  | 127.89674 | 3.8278 |  | 148.7963 | 3.5481
|  | 108.39313 | 3.9186 | [7 empty] | 109.30765 | 3.9521 |  | 127.91195 | 3.8278 |  | 148.81149 | 3.5481
|  | 108.40833 | 3.9186 | [7 empty] | 109.32287 | 3.9518 |  | 127.92716 | 3.8278 |  | 148.82669 | 3.5478
|  | 108.42353 | 3.9186 | [7 empty] | 109.33809 | 3.9518 |  | 127.94998 | 3.8275 |  | 148.84947 | 3.5478
|  | 108.43873 | 3.9186 | [7 empty] | 109.35331 | 3.9518 |  | 127.95758 | 3.8275 |  | 148.85707 | 3.5475
|  | 108.45394 | 3.9186 | [7 empty] | 109.36853 | 3.9518 |  | 127.97279 | 3.8275 |  | 148.87986 | 3.5475
|  | 108.46914 | 3.9183 | [7 empty] | 109.38375 | 3.9518 |  | 127.988 | 3.8275 |  | 148.89505 | 3.5472
|  | 108.48434 | 3.9183 | [7 empty] | 109.40658 | 3.9515 |  | 128.01082 | 3.8275 |  | 148.91024 | 3.5472
|  | 108.49954 | 3.9183 | [7 empty] | 109.41419 | 3.9515 |  | 128.01843 | 3.8275 |  | 148.91784 | 3.5472
|  | 108.51475 | 3.9183 | [7 empty] | 109.42941 | 3.9515 |  | 128.03364 | 3.8271 |  | 148.93303 | 3.5469
|  | 108.52995 | 3.9183 | [7 empty] | 109.44463 | 3.9515 |  | 128.04885 | 3.8271 |  | 148.94822 | 3.5469
|  | 108.54515 | 3.9183 | [7 empty] | 109.45985 | 3.9515 |  | 128.06406 | 3.8271 |  | 148.97101 | 3.5466
|  | 108.56035 | 3.9183 | [7 empty] | 109.48268 | 3.9515 |  | 128.07927 | 3.8271 |  | 148.9786 | 3.5466
|  | 108.57556 | 3.9183 | [7 empty] | 109.49029 | 3.9515 |  | 128.10208 | 3.8271 |  | 149.00139 | 3.5463
|  | 108.59076 | 3.9183 | [7 empty] | 109.50551 | 3.9512 |  | 128.10969 | 3.8271 |  | 149.00899 | 3.5463
|  | 108.60596 | 3.918 | [7 empty] | 109.52073 | 3.9512 |  | 128.1249 | 3.8268 |  | 149.03177 | 3.546
|  | 108.62116 | 3.918 | [7 empty] | 109.54355 | 3.9512 |  | 128.14011 | 3.8268 |  | 149.04696 | 3.546
|  | 108.63637 | 3.918 | [7 empty] | 109.55116 | 3.9512 |  | 128.15532 | 3.8268 |  | 149.05456 | 3.546
|  | 108.65157 | 3.918 | [7 empty] | 109.56638 | 3.9512 |  | 128.17053 | 3.8268 |  | 149.06975 | 3.5456
|  | 108.66677 | 3.918 | [7 empty] | 109.5816 | 3.9508 |  | 128.18574 | 3.8268 |  | 149.09254 | 3.5456
|  | 108.68197 | 3.918 | [7 empty] | 109.59682 | 3.9508 |  | 128.20095 | 3.8265 |  | 149.10014 | 3.5456
|  | 108.69717 | 3.918 | [7 empty] | 109.61204 | 3.9508 |  | 128.22377 | 3.8265 |  | 149.11533 | 3.5453
|  | 108.71238 | 3.9177 | [7 empty] | 109.63487 | 3.9508 |  | 128.23137 | 3.8265 |  | 149.13052 | 3.5453
|  | 108.72758 | 3.9177 | [7 empty] | 109.65009 | 3.9508 |  | 128.24658 | 3.8265 |  | 149.14571 | 3.545
|  | 108.74278 | 3.9177 | [7 empty] | 109.6577 | 3.9508 |  | 128.26179 | 3.8265 |  | 149.1685 | 3.5447
|  | 108.75798 | 3.9177 | [7 empty] | 109.67292 | 3.9508 |  | 128.277 | 3.8265 |  | 149.17609 | 3.5447
|  | 108.77319 | 3.9177 | [7 empty] | 109.68814 | 3.9505 |  | 128.29221 | 3.8265 |  | 149.19128 | 3.5447
|  | 108.78839 | 3.9177 | [7 empty] | 109.70336 | 3.9505 |  | 128.30742 | 3.8262 |  | 149.20648 | 3.5444
|  | 108.80359 | 3.9177 | [7 empty] | 109.71858 | 3.9505 |  | 128.32263 | 3.8262 |  | 149.22926 | 3.5444
|  | 108.81879 | 3.9177 | [7 empty] | 109.74141 | 3.9505 |  | 128.33784 | 3.8262 |  | 149.24446 | 3.5441
|  | 108.834 | 3.9174 | [7 empty] | 109.74902 | 3.9502 |  | 128.35305 | 3.8262 |  | 149.25965 | 3.5441
|  | 108.8492 | 3.9174 | [7 empty] | 109.76424 | 3.9502 |  | 128.36826 | 3.8262 |  | 149.27484 | 3.5438
|  | 108.8644 | 3.9174 | [7 empty] | 109.77946 | 3.9502 |  | 128.38348 | 3.8259 |  | 149.29003 | 3.5438
|  | 108.8796 | 3.9174 | [7 empty] | 109.79468 | 3.9502 |  | 128.39869 | 3.8259 |  | 149.29763 | 3.5435
|  | 108.89481 | 3.9174 | [7 empty] | 109.81751 | 3.9502 |  | 128.4139 | 3.8259 |  | 149.31282 | 3.5432
|  | 108.91001 | 3.9174 | [7 empty] | 109.82512 | 3.9502 |  | 128.43671 | 3.8259 |  | 149.32801 | 3.5432
|  | 108.92521 | 3.9171 | [7 empty] | 109.84034 | 3.9502 |  | 128.45192 | 3.8259 |  | 149.3508 | 3.5429
|  | 108.94041 | 3.9171 | [7 empty] | 109.85556 | 3.9499 |  | 128.45953 | 3.8259 |  | 149.35839 | 3.5429
|  | 108.95562 | 3.9171 | [7 empty] | 109.87078 | 3.9499 |  | 128.48234 | 3.8259 |  | 149.38118 | 3.5425
|  | 108.97082 | 3.9171 | [7 empty] | 109.89361 | 3.9499 |  | 128.49755 | 3.8256 |  | 149.38878 | 3.5425
|  | 108.98602 | 3.9171 | [7 empty] | 109.90122 | 3.9496 |  | 128.50516 | 3.8256 |  | 149.41156 | 3.5425
|  | 109.00122 | 3.9171 | [7 empty] | 109.91644 | 3.9499 |  | 128.52037 | 3.8256 |  | 149.42676 | 3.5422
|  | 109.01643 | 3.9171 | [7 empty] | 109.93166 | 3.9496 |  | 128.53558 | 3.8256 |  | 149.43435 | 3.5422
|  | 109.03163 | 3.9171 | [7 empty] | 109.94687 | 3.9496 |  | 128.55079 | 3.8256 |  | 149.44954 | 3.5419
|  | 109.04683 | 3.9171 | [7 empty] | 109.96209 | 3.9496 |  | 128.566 | 3.8256 |  | 149.47233 | 3.5419
|  | 109.06203 | 3.9167 | [7 empty] | 109.97731 | 3.9496 |  | 128.58121 | 3.8256 |  | 149.47993 | 3.5416
|  | 109.07723 | 3.9167 | [7 empty] | 109.99253 | 3.9496 |  | 128.59642 | 3.8253 |  | 149.49512 | 3.5416
|  | 109.09244 | 3.9167 | [7 empty] | 110.00775 | 3.9496 |  | 128.61163 | 3.8253 |  | 149.51031 | 3.5413
|  | 109.10764 | 3.9167 | [7 empty] | 110.02297 | 3.9496 |  | 128.62684 | 3.8253 |  | 149.5255 | 3.5413
|  | 109.12284 | 3.9167 | [7 empty] | 110.0458 | 3.9493 |  | 128.64205 | 3.8253 |  | 149.54069 | 3.541
|  | 109.13804 | 3.9167 | [7 empty] | 110.05341 | 3.9493 |  | 128.66487 | 3.8253 |  | 149.55588 | 3.541
|  | 109.15325 | 3.9164 | [7 empty] | 110.06863 | 3.9493 |  | 128.67247 | 3.8253 |  | 149.57108 | 3.5407
|  | 109.16845 | 3.9164 | [7 empty] | 110.08385 | 3.9493 |  | 128.69529 | 3.825 |  | 149.58627 | 3.5407
|  | 109.18365 | 3.9164 | [7 empty] | 110.09907 | 3.949 |  | 128.70289 | 3.825 |  | 149.60146 | 3.5404
|  | 109.19885 | 3.9164 | [7 empty] | 110.11429 | 3.949 |  | 128.7181 | 3.825 |  | 149.62425 | 3.5404
|  | 109.21406 | 3.9164 | [7 empty] | 110.12951 | 3.949 |  | 128.73331 | 3.825 |  | 149.63184 | 3.5401
|  | 109.22926 | 3.9164 | [7 empty] | 110.15234 | 3.949 |  | 128.75613 | 3.825 |  | 149.64703 | 3.5401
|  | 109.24446 | 3.9164 | [7 empty] | 110.15995 | 3.949 |  | 128.76374 | 3.825 |  | 149.66223 | 3.5401
|  | 109.25966 | 3.9164 | [7 empty] | 110.17517 | 3.9487 |  | 128.77895 | 3.8247 |  | 149.68501 | 3.5398
|  | 109.27487 | 3.9161 | [7 empty] | 110.198 | 3.9487 |  | 128.79416 | 3.8247 |  | 149.7002 | 3.5398
|  | 109.29007 | 3.9161 | [7 empty] | 110.21322 | 3.9487 |  | 128.80937 | 3.8247 |  | 149.7154 | 3.5394
|  | 109.30527 | 3.9161 | [7 empty] | 110.22083 | 3.9487 |  | 128.82458 | 3.8247 |  | 149.72299 | 3.5394
|  | 109.32047 | 3.9161 | [7 empty] | 110.24366 | 3.9487 |  | 128.83979 | 3.8247 |  | 149.73818 | 3.5394
|  | 109.33568 | 3.9161 | [7 empty] | 110.25127 | 3.9487 |  | 128.855 | 3.8247 |  | 149.75338 | 3.5391
|  | 109.35088 | 3.9158 | [7 empty] | 110.26649 | 3.9484 |  | 128.87021 | 3.8247 |  | 149.76857 | 3.5391
|  | 109.36608 | 3.9158 | [7 empty] | 110.28171 | 3.9484 |  | 128.88542 | 3.8244 |  | 149.78376 | 3.5388
|  | 109.38128 | 3.9158 | [7 empty] | 110.29693 | 3.9484 |  | 128.90063 | 3.8244 |  | 149.79895 | 3.5388
|  | 109.39649 | 3.9158 | [7 empty] | 110.31215 | 3.9484 |  | 128.91584 | 3.8244 |  | 149.81414 | 3.5385
|  | 109.41169 | 3.9158 | [7 empty] | 110.32737 | 3.9484 |  | 128.93866 | 3.8244 |  | 149.83693 | 3.5385
|  | 109.42689 | 3.9158 | [7 empty] | 110.34259 | 3.9484 |  | 128.94626 | 3.8244 |  | 149.85212 | 3.5382
|  | 109.44209 | 3.9158 | [7 empty] | 110.35781 | 3.9481 |  | 128.96147 | 3.8244 |  | 149.85972 | 3.5382
|  | 109.45729 | 3.9158 | [7 empty] | 110.37303 | 3.9481 |  | 128.98429 | 3.824 |  | 149.8825 | 3.5379
|  | 109.4725 | 3.9155 | [7 empty] | 110.38064 | 3.9481 |  | 128.99189 | 3.824 |  | 149.8901 | 3.5379
|  | 109.4877 | 3.9155 | [7 empty] | 110.39586 | 3.9481 |  | 129.0071 | 3.824 |  | 149.90529 | 3.5376
|  | 109.5029 | 3.9155 | [7 empty] | 110.41869 | 3.9477 |  | 129.02231 | 3.824 |  | 149.92048 | 3.5376
|  | 109.5181 | 3.9155 | [7 empty] | 110.4263 | 3.9477 |  | 129.03752 | 3.824 |  | 149.94327 | 3.5373
|  | 109.53331 | 3.9155 | [7 empty] | 110.44152 | 3.9477 |  | 129.05273 | 3.824 |  | 149.95087 | 3.5373
|  | 109.54851 | 3.9155 | [7 empty] | 110.46435 | 3.9477 |  | 129.06794 | 3.824 |  | 149.96606 | 3.537
|  | 109.56371 | 3.9152 | [7 empty] | 110.47196 | 3.9477 |  | 129.08315 | 3.824 |  | 149.98125 | 3.537
|  | 109.57891 | 3.9152 | [7 empty] | 110.49479 | 3.9477 |  | 129.10597 | 3.8237 |  | 149.99644 | 3.537
|  | 109.59412 | 3.9152 | [7 empty] | 110.5024 | 3.9477 |  | 129.11358 | 3.8237 |  | 150.01163 | 3.5367
|  | 109.60932 | 3.9152 | [7 empty] | 110.52523 | 3.9474 |  | 129.12879 | 3.8237 |  | 150.03442 | 3.5367
|  | 109.62452 | 3.9152 | [7 empty] | 110.53284 | 3.9474 |  | 129.1516 | 3.8237 |  | 150.04202 | 3.5363
|  | 109.63972 | 3.9152 | [7 empty] | 110.54806 | 3.9474 |  | 129.15921 | 3.8237 |  | 150.05721 | 3.5363
|  | 109.65493 | 3.9152 | [7 empty] | 110.56328 | 3.9474 |  | 129.17442 | 3.8234 |  | 150.0724 | 3.536
|  | 109.67013 | 3.9152 | [7 empty] | 110.5785 | 3.9471 |  | 129.18963 | 3.8234 |  | 150.08759 | 3.536
|  | 109.68533 | 3.9149 | [7 empty] | 110.59372 | 3.9471 |  | 129.20484 | 3.8234 |  | 150.11038 | 3.5357
|  | 109.70053 | 3.9152 | [7 empty] | 110.60894 | 3.9471 |  | 129.22005 | 3.8234 |  | 150.12557 | 3.5357
|  | 109.71574 | 3.9149 | [7 empty] | 110.62416 | 3.9471 |  | 129.23526 | 3.8234 |  | 150.13317 | 3.5354
|  | 109.73094 | 3.9149 | [7 empty] | 110.63938 | 3.9471 |  | 129.25047 | 3.8234 |  | 150.14836 | 3.5354
|  | 109.74614 | 3.9149 | [7 empty] | 110.6546 | 3.9471 |  | 129.26568 | 3.8234 |  | 150.16355 | 3.5351
|  | 109.76134 | 3.9149 | [7 empty] | 110.66982 | 3.9471 |  | 129.28089 | 3.8231 |  | 150.17874 | 3.5351
|  | 109.77655 | 3.9149 | [7 empty] | 110.68504 | 3.9468 |  | 129.2961 | 3.8231 |  | 150.20153 | 3.5348
|  | 109.79175 | 3.9146 | [7 empty] | 110.70026 | 3.9468 |  | 129.31131 | 3.8231 |  | 150.21672 | 3.5348
|  | 109.80695 | 3.9146 | [7 empty] | 110.71547 | 3.9468 |  | 129.32652 | 3.8231 |  | 150.22432 | 3.5345
|  | 109.82215 | 3.9146 | [7 empty] | 110.73069 | 3.9468 |  | 129.34173 | 3.8228 |  | 150.23951 | 3.5345
|  | 109.83735 | 3.9146 | [7 empty] | 110.74591 | 3.9465 |  | 129.35694 | 3.8228 |  | 150.26229 | 3.5342
|  | 109.85256 | 3.9146 | [7 empty] | 110.76113 | 3.9465 |  | 129.37976 | 3.8228 |  | 150.27749 | 3.5342
|  | 109.86776 | 3.9146 | [7 empty] | 110.78396 | 3.9465 |  | 129.38736 | 3.8228 |  | 150.28508 | 3.5339
|  | 109.88296 | 3.9146 | [7 empty] | 110.79157 | 3.9465 |  | 129.40257 | 3.8228 |  | 150.30027 | 3.5339
|  | 109.89816 | 3.9146 | [7 empty] | 110.8144 | 3.9465 |  | 129.41778 | 3.8228 |  | 150.31547 | 3.5339
|  | 109.91337 | 3.9146 | [7 empty] | 110.82201 | 3.9465 |  | 129.43299 | 3.8228 |  | 150.33066 | 3.5336
|  | 109.92857 | 3.9143 | [7 empty] | 110.83723 | 3.9465 |  | 129.4482 | 3.8225 |  | 150.34585 | 3.5336
|  | 109.94377 | 3.9143 | [7 empty] | 110.85245 | 3.9465 |  | 129.46341 | 3.8225 |  | 150.36104 | 3.5332
|  | 109.95897 | 3.9143 | [7 empty] | 110.86767 | 3.9462 |  | 129.48623 | 3.8225 |  | 150.38383 | 3.5332
|  | 109.97418 | 3.9143 | [7 empty] | 110.8905 | 3.9462 |  | 129.49384 | 3.8222 |  | 150.39142 | 3.5329
|  | 109.98938 | 3.914 | [7 empty] | 110.89811 | 3.9462 |  | 129.50905 | 3.8222 |  | 150.40662 | 3.5329
|  | 110.00458 | 3.914 | [7 empty] | 110.91333 | 3.9459 |  | 129.52426 | 3.8222 |  | 150.42181 | 3.5329
|  | 110.01978 | 3.914 | [7 empty] | 110.92855 | 3.9459 |  | 129.53947 | 3.8222 |  | 150.437 | 3.5326
|  | 110.03499 | 3.914 | [7 empty] | 110.94377 | 3.9459 |  | 129.55468 | 3.8222 |  | 150.45219 | 3.5323
|  | 110.05019 | 3.914 | [7 empty] | 110.95899 | 3.9459 |  | 129.56989 | 3.8222 |  | 150.47498 | 3.5323
|  | 110.06539 | 3.914 | [7 empty] | 110.98182 | 3.9459 |  | 129.5851 | 3.8222 |  | 150.48257 | 3.5323
|  | 110.08059 | 3.914 | [7 empty] | 110.98943 | 3.9459 |  | 129.60031 | 3.8222 |  | 150.49777 | 3.532
|  | 110.0958 | 3.914 | [7 empty] | 111.00465 | 3.9459 |  | 129.61552 | 3.8222 |  | 150.51296 | 3.532
|  | 110.111 | 3.9136 | [7 empty] | 111.01987 | 3.9456 |  | 129.63073 | 3.8219 |  | 150.52815 | 3.5317
|  | 110.1262 | 3.9136 | [7 empty] | 111.03509 | 3.9456 |  | 129.64594 | 3.8219 |  | 150.55094 | 3.5317
|  | 110.1414 | 3.9136 | [7 empty] | 111.05031 | 3.9456 |  | 129.66115 | 3.8219 |  | 150.56613 | 3.5314
|  | 110.15661 | 3.9136 | [7 empty] | 111.06553 | 3.9456 |  | 129.67636 | 3.8219 |  | 150.57372 | 3.5314
|  | 110.17181 | 3.9136 | [7 empty] | 111.08836 | 3.9456 |  | 129.69157 | 3.8219 |  | 150.58892 | 3.5311
|  | 110.18701 | 3.9136 | [7 empty] | 111.09597 | 3.9453 |  | 129.70678 | 3.8219 |  | 150.60411 | 3.5311
|  | 110.20221 | 3.9133 | [7 empty] | 111.11119 | 3.9453 |  | 129.7296 | 3.8216 |  | 150.62689 | 3.5308
|  | 110.21741 | 3.9133 | [7 empty] | 111.1264 | 3.9453 |  | 129.74481 | 3.8216 |  | 150.64209 | 3.5308
|  | 110.23262 | 3.9133 | [7 empty] | 111.14162 | 3.9453 |  | 129.75241 | 3.8216 |  | 150.64968 | 3.5308
|  | 110.24782 | 3.9133 | [7 empty] | 111.15684 | 3.9453 |  | 129.76762 | 3.8216 |  | 150.66487 | 3.5305
|  | 110.26302 | 3.9133 | [7 empty] | 111.17206 | 3.945 |  | 129.78283 | 3.8216 |  | 150.68006 | 3.5305
|  | 110.27822 | 3.9133 | [7 empty] | 111.18728 | 3.9453 |  | 129.79804 | 3.8216 |  | 150.69526 | 3.5298
|  | 110.29343 | 3.9133 | [7 empty] | 111.2025 | 3.945 |  | 129.82086 | 3.8216 |  | 150.71045 | 3.5298
|  | 110.30863 | 3.9133 | [7 empty] | 111.21772 | 3.945 |  | 129.83607 | 3.8216 |  | 150.72564 | 3.5295
|  | 110.32383 | 3.9133 | [7 empty] | 111.23294 | 3.945 |  | 129.85128 | 3.8213 |  | 150.74083 | 3.5295
|  | 110.33903 | 3.913 | [7 empty] | 111.24816 | 3.945 |  | 129.85889 | 3.8213 |  | 150.76362 | 3.5292
|  | 110.35424 | 3.913 | [7 empty] | 111.27099 | 3.9446 |  | 129.8741 | 3.8213 |  | 150.77881 | 3.5292
|  | 110.36944 | 3.913 | [7 empty] | 111.27859 | 3.9446 |  | 129.88931 | 3.8213 |  | 150.78641 | 3.5292
|  | 110.38464 | 3.913 | [7 empty] | 111.29381 | 3.9446 |  | 129.90452 | 3.8213 |  | 150.8016 | 3.5289
|  | 110.39984 | 3.9127 | [7 empty] | 111.30903 | 3.9446 |  | 129.91973 | 3.8209 |  | 150.82439 | 3.5289
|  | 110.41505 | 3.9127 | [7 empty] | 111.32425 | 3.9443 |  | 129.93494 | 3.8209 |  | 150.83198 | 3.5289
|  | 110.43025 | 3.9127 | [7 empty] | 111.33947 | 3.9443 |  | 129.95015 | 3.8209 |  | 150.84717 | 3.5286
|  | 110.44545 | 3.9127 | [7 empty] | 111.35469 | 3.9443 |  | 129.96536 | 3.8209 |  | 150.86236 | 3.5283
|  | 110.46065 | 3.9127 | [7 empty] | 111.36991 | 3.9443 |  | 129.98817 | 3.8209 |  | 150.87756 | 3.5283
|  | 110.47586 | 3.9127 | [7 empty] | 111.38513 | 3.9443 |  | 129.99578 | 3.8209 |  | 150.89275 | 3.5283
|  | 110.49106 | 3.9127 | [7 empty] | 111.40796 | 3.9443 |  | 130.01859 | 3.8209 |  | 150.90794 | 3.528
|  | 110.50626 | 3.9127 | [7 empty] | 111.41557 | 3.944 |  | 130.0262 | 3.8209 |  | 150.92313 | 3.528
|  | 110.52146 | 3.9124 | [7 empty] | 111.43079 | 3.944 |  | 130.04902 | 3.8206 |  | 150.93832 | 3.5277
|  | 110.53667 | 3.9124 | [7 empty] | 111.44601 | 3.944 |  | 130.05662 | 3.8206 |  | 150.95351 | 3.5277
|  | 110.55187 | 3.9124 | [7 empty] | 111.46123 | 3.944 |  | 130.07183 | 3.8206 |  | 150.96871 | 3.5274
|  | 110.56707 | 3.9124 | [7 empty] | 111.48406 | 3.944 |  | 130.08704 | 3.8206 |  | 150.99149 | 3.5274
|  | 110.58227 | 3.9124 | [7 empty] | 111.49167 | 3.944 |  | 130.10986 | 3.8206 |  | 150.99909 | 3.527
|  | 110.59747 | 3.9124 | [7 empty] | 111.50689 | 3.9437 |  | 130.11746 | 3.8206 |  | 151.01428 | 3.527
|  | 110.61268 | 3.9124 | [7 empty] | 111.52972 | 3.9437 |  | 130.13267 | 3.8203 |  | 151.02947 | 3.5267
|  | 110.62788 | 3.9121 | [7 empty] | 111.53733 | 3.9437 |  | 130.14788 | 3.8203 |  | 151.05226 | 3.5267
|  | 110.64308 | 3.9121 | [7 empty] | 111.55255 | 3.9437 |  | 130.1707 | 3.8203 |  | 151.05986 | 3.5267
|  | 110.65828 | 3.9121 | [7 empty] | 111.56777 | 3.9437 |  | 130.1783 | 3.8203 |  | 151.07505 | 3.5264
|  | 110.67349 | 3.9121 | [7 empty] | 111.58299 | 3.9434 |  | 130.19351 | 3.8203 |  | 151.09783 | 3.5261
|  | 110.68869 | 3.9121 | [7 empty] | 111.59821 | 3.9434 |  | 130.20872 | 3.8203 |  | 151.10543 | 3.5261
|  | 110.70389 | 3.9121 | [7 empty] | 111.61343 | 3.9434 |  | 130.22394 | 3.8203 |  | 151.12822 | 3.5261
|  | 110.71909 | 3.9121 | [7 empty] | 111.62865 | 3.9434 |  | 130.23915 | 3.8203 |  | 151.13581 | 3.5258
|  | 110.7343 | 3.9121 | [7 empty] | 111.64387 | 3.9434 |  | 130.25436 | 3.8203 |  | 151.15101 | 3.5258
|  | 110.7495 | 3.9118 | [7 empty] | 111.65909 | 3.9434 |  | 130.26957 | 3.82 |  | 151.1662 | 3.5255
|  | 110.7647 | 3.9118 | [7 empty] | 111.67431 | 3.9431 |  | 130.28478 | 3.82 |  | 151.18139 | 3.5255
|  | 110.7799 | 3.9118 | [7 empty] | 111.68953 | 3.9431 |  | 130.29999 | 3.82 |  | 151.19658 | 3.5252
|  | 110.79511 | 3.9118 | [7 empty] | 111.71236 | 3.9431 |  | 130.3152 | 3.82 |  | 151.21177 | 3.5249
|  | 110.81031 | 3.9118 | [7 empty] | 111.71997 | 3.9431 |  | 130.33041 | 3.82 |  | 151.23456 | 3.5249
|  | 110.82551 | 3.9115 | [7 empty] | 111.73518 | 3.9428 |  | 130.34562 | 3.82 |  | 151.24975 | 3.5249
|  | 110.84071 | 3.9115 | [7 empty] | 111.7504 | 3.9428 |  | 130.36083 | 3.82 |  | 151.25735 | 3.5246
|  | 110.85592 | 3.9115 | [7 empty] | 111.76562 | 3.9428 |  | 130.38364 | 3.8197 |  | 151.27254 | 3.5243
|  | 110.87112 | 3.9115 | [7 empty] | 111.78084 | 3.9428 |  | 130.39125 | 3.8197 |  | 151.29533 | 3.5243
|  | 110.88632 | 3.9115 | [7 empty] | 111.79606 | 3.9428 |  | 130.40646 | 3.8197 |  | 151.30292 | 3.5243
|  | 110.90152 | 3.9115 | [7 empty] | 111.81128 | 3.9428 |  | 130.42167 | 3.8197 |  | 151.32571 | 3.5239
|  | 110.91673 | 3.9115 | [7 empty] | 111.8265 | 3.9428 |  | 130.43688 | 3.8197 |  | 151.3409 | 3.5236
|  | 110.93193 | 3.9115 | [7 empty] | 111.84172 | 3.9428 |  | 130.45209 | 3.8197 |  | 151.3485 | 3.5236
|  | 110.94713 | 3.9112 | [7 empty] | 111.85694 | 3.9425 |  | 130.4673 | 3.8197 |  | 151.36369 | 3.5236
|  | 110.96233 | 3.9112 | [7 empty] | 111.87216 | 3.9425 |  | 130.48251 | 3.8197 |  | 151.37888 | 3.5233
|  | 110.97753 | 3.9112 | [7 empty] | 111.88738 | 3.9425 |  | 130.49772 | 3.8197 |  | 151.39407 | 3.523
|  | 110.99274 | 3.9112 | [7 empty] | 111.9026 | 3.9425 |  | 130.51293 | 3.8194 |  | 151.40926 | 3.523
|  | 111.00794 | 3.9112 | [7 empty] | 111.92543 | 3.9422 |  | 130.53575 | 3.8194 |  | 151.42445 | 3.523
|  | 111.02314 | 3.9109 | [7 empty] | 111.93304 | 3.9422 |  | 130.54335 | 3.8194 |  | 151.43965 | 3.5227
|  | 111.03834 | 3.9109 | [7 empty] | 111.94826 | 3.9422 |  | 130.55856 | 3.8194 |  | 151.45484 | 3.5224
|  | 111.05355 | 3.9109 | [7 empty] | 111.96348 | 3.9422 |  | 130.57377 | 3.8194 |  | 151.47003 | 3.5224
|  | 111.06875 | 3.9109 | [7 empty] | 111.98631 | 3.9422 |  | 130.59659 | 3.8194 |  | 151.49282 | 3.5224
|  | 111.08395 | 3.9109 | [7 empty] | 111.99392 | 3.9422 |  | 130.6042 | 3.8194 |  | 151.50041 | 3.5221
|  | 111.09915 | 3.9109 | [7 empty] | 112.00914 | 3.9419 |  | 130.61941 | 3.8194 |  | 151.5232 | 3.5221
|  | 111.11436 | 3.9109 | [7 empty] | 112.03196 | 3.9419 |  | 130.63462 | 3.8194 |  | 151.5308 | 3.5218
|  | 111.12956 | 3.9109 | [7 empty] | 112.03957 | 3.9419 |  | 130.64983 | 3.8194 |  | 151.54599 | 3.5218
|  | 111.14476 | 3.9109 | [7 empty] | 112.04718 | 3.9419 |  | 130.66504 | 3.8194 |  | 151.56118 | 3.5215
|  | 111.15996 | 3.9109 | [7 empty] | 112.0624 | 3.9412 |  | 130.68025 | 3.8194 |  | 151.57637 | 3.5215
|  | 111.17517 | 3.9105 | [7 empty] | 112.07762 | 3.9412 |  | 130.69546 | 3.8191 |  | 151.59916 | 3.5212
|  | 111.19037 | 3.9105 | [7 empty] | 112.09284 | 3.9412 |  | 130.71067 | 3.8191 |  | 151.60675 | 3.5212
|  | 111.20557 | 3.9105 | [7 empty] | 112.10806 | 3.9412 |  | 130.72588 | 3.8191 |  | 151.62195 | 3.5208
|  | 111.22077 | 3.9105 | [7 empty] | 112.13089 | 3.9412 |  | 130.74109 | 3.8191 |  | 151.63714 | 3.5208
|  | 111.23598 | 3.9105 | [7 empty] | 112.1385 | 3.9409 |  | 130.7563 | 3.8191 |  | 151.65233 | 3.5205
|  | 111.25118 | 3.9102 | [7 empty] | 112.15372 | 3.9409 |  | 130.77151 | 3.8191 |  | 151.66752 | 3.5205
|  | 111.26638 | 3.9102 | [7 empty] | 112.16894 | 3.9409 |  | 130.78672 | 3.8191 |  | 151.69031 | 3.5202
|  | 111.28158 | 3.9102 | [7 empty] | 112.18416 | 3.9409 |  | 130.80193 | 3.8191 |  | 151.6979 | 3.5202
|  | 111.29679 | 3.9102 | [7 empty] | 112.19938 | 3.9406 |  | 130.81714 | 3.8191 |  | 151.7131 | 3.5199
|  | 111.31199 | 3.9102 | [7 empty] | 112.2146 | 3.9406 |  | 130.83235 | 3.8191 |  | 151.72829 | 3.5199
|  | 111.32719 | 3.9102 | [7 empty] | 112.22982 | 3.9406 |  | 130.85517 | 3.8191 |  | 151.74348 | 3.5196
|  | 111.34239 | 3.9102 | [7 empty] | 112.24504 | 3.9406 |  | 130.87038 | 3.8191 |  | 151.75867 | 3.5193
|  | 111.3576 | 3.9102 | [7 empty] | 112.26026 | 3.9406 |  | 130.87798 | 3.8191 |  | 151.77386 | 3.5193
|  | 111.3728 | 3.9099 | [7 empty] | 112.27548 | 3.9406 |  | 130.89319 | 3.8191 |  | 151.79665 | 3.5193
|  | 111.388 | 3.9099 | [7 empty] | 112.2907 | 3.9406 |  | 130.9084 | 3.8188 |  | 151.80425 | 3.519
|  | 111.4032 | 3.9099 | [7 empty] | 112.30592 | 3.9406 |  | 130.93122 | 3.8188 |  | 151.82703 | 3.519
|  | 111.4184 | 3.9099 | [7 empty] | 112.32114 | 3.9403 |  | 130.93882 | 3.8188 |  | 151.83463 | 3.5187
|  | 111.43361 | 3.9099 | [7 empty] | 112.33636 | 3.9403 |  | 130.95403 | 3.8188 |  | 151.84982 | 3.5187
|  | 111.44881 | 3.9099 | [7 empty] | 112.35158 | 3.9403 |  | 130.96925 | 3.8188 |  | 151.86501 | 3.5184
|  | 111.46401 | 3.9096 | [7 empty] | 112.3668 | 3.9403 |  | 130.98446 | 3.8188 |  | 151.8802 | 3.5181
|  | 111.47921 | 3.9096 | [7 empty] | 112.38202 | 3.94 |  | 130.99967 | 3.8188 |  | 151.8954 | 3.5181
|  | 111.49442 | 3.9096 | [7 empty] | 112.39724 | 3.94 |  | 131.01488 | 3.8188 |  | 151.91059 | 3.5177
|  | 111.50962 | 3.9096 | [7 empty] | 112.41246 | 3.94 |  | 131.03769 | 3.8188 |  | 151.93337 | 3.5177
|  | 111.52482 | 3.9096 | [7 empty] | 112.42768 | 3.94 |  | 131.0453 | 3.8188 |  | 151.94097 | 3.5174
|  | 111.54002 | 3.9096 | [7 empty] | 112.4429 | 3.94 |  | 131.06811 | 3.8185 |  | 151.96376 | 3.5174
|  | 111.55523 | 3.9096 | [7 empty] | 112.45812 | 3.94 |  | 131.07572 | 3.8188 |  | 151.97135 | 3.5171
|  | 111.57043 | 3.9096 | [7 empty] | 112.48095 | 3.94 |  | 131.09093 | 3.8185 |  | 151.98655 | 3.5171
|  | 111.58563 | 3.9096 | [7 empty] | 112.48856 | 3.9397 |  | 131.10614 | 3.8185 |  | 152.00174 | 3.5168
|  | 111.60083 | 3.9093 | [7 empty] | 112.50378 | 3.9397 |  | 131.12135 | 3.8185 |  | 152.01693 | 3.5165
|  | 111.61604 | 3.9093 | [7 empty] | 112.519 | 3.9397 |  | 131.13656 | 3.8185 |  | 152.03212 | 3.5165
|  | 111.63124 | 3.9093 | [7 empty] | 112.53422 | 3.9397 |  | 131.15177 | 3.8185 |  | 152.05491 | 3.5162
|  | 111.64644 | 3.9093 | [7 empty] | 112.54944 | 3.9397 |  | 131.17459 | 3.8185 |  | 152.0625 | 3.5162
|  | 111.66164 | 3.909 | [7 empty] | 112.56466 | 3.9397 |  | 131.18219 | 3.8185 |  | 152.0777 | 3.5159
|  | 111.67685 | 3.9093 | [7 empty] | 112.57988 | 3.9394 |  | 131.1974 | 3.8185 |  | 152.09289 | 3.5156
|  | 111.69205 | 3.909 | [7 empty] | 112.60271 | 3.9394 |  | 131.21261 | 3.8185 |  | 152.10808 | 3.5156
|  | 111.70725 | 3.909 | [7 empty] | 112.61793 | 3.9394 |  | 131.22782 | 3.8185 |  | 152.12327 | 3.5153
|  | 111.72245 | 3.909 | [7 empty] | 112.62554 | 3.9394 |  | 131.24303 | 3.8185 |  | 152.13846 | 3.5153
|  | 111.73766 | 3.909 | [7 empty] | 112.64076 | 3.9394 |  | 131.25824 | 3.8185 |  | 152.15365 | 3.515
|  | 111.75286 | 3.909 | [7 empty] | 112.65598 | 3.9391 |  | 131.27345 | 3.8185 |  | 152.17644 | 3.515
|  | 111.76806 | 3.909 | [7 empty] | 112.6712 | 3.9391 |  | 131.28866 | 3.8185 |  | 152.18404 | 3.515
|  | 111.78326 | 3.909 | [7 empty] | 112.68642 | 3.9391 |  | 131.30387 | 3.8185 |  | 152.20682 | 3.5146
|  | 111.79846 | 3.909 | [7 empty] | 112.70164 | 3.9391 |  | 131.31908 | 3.8185 |  | 152.21442 | 3.5143
|  | 111.81367 | 3.9087 | [7 empty] | 112.71686 | 3.9388 |  | 131.3343 | 3.8185 |  | 152.23721 | 3.5143
|  | 111.82887 | 3.9087 | [7 empty] | 112.73207 | 3.9388 |  | 131.34951 | 3.8185 |  | 152.2524 | 3.514
|  | 111.84407 | 3.9087 | [7 empty] | 112.7549 | 3.9388 |  | 131.36472 | 3.8182 |  | 152.25999 | 3.514
|  | 111.85927 | 3.9087 | [7 empty] | 112.76251 | 3.9388 |  | 131.37993 | 3.8182 |  | 152.28278 | 3.5137
|  | 111.87448 | 3.9087 | [7 empty] | 112.77773 | 3.9388 |  | 131.40274 | 3.8182 |  | 152.29038 | 3.5137
|  | 111.88968 | 3.9087 | [7 empty] | 112.79295 | 3.9388 |  | 131.41035 | 3.8182 |  | 152.30557 | 3.5134
|  | 111.90488 | 3.9084 | [7 empty] | 112.80817 | 3.9384 |  | 131.42556 | 3.8182 |  | 152.32076 | 3.5134
|  | 111.92008 | 3.9084 | [7 empty] | 112.82339 | 3.9384 |  | 131.44077 | 3.8182 |  | 152.33595 | 3.5131
|  | 111.93529 | 3.9084 | [7 empty] | 112.83861 | 3.9384 |  | 131.45598 | 3.8182 |  | 152.35114 | 3.5131
|  | 111.95049 | 3.9084 | [7 empty] | 112.85383 | 3.9384 |  | 131.47119 | 3.8182 |  | 152.36634 | 3.5128
|  | 111.96569 | 3.9084 | [7 empty] | 112.86905 | 3.9381 |  | 131.4864 | 3.8182 |  | 152.38153 | 3.5128
|  | 111.98089 | 3.9084 | [7 empty] | 112.88427 | 3.9381 |  | 131.50161 | 3.8182 |  | 152.39672 | 3.5125
|  | 111.9961 | 3.9084 | [7 empty] | 112.89949 | 3.9381 |  | 131.51682 | 3.8178 |  | 152.41191 | 3.5125
|  | 112.0113 | 3.9081 | [7 empty] | 112.91471 | 3.9381 |  | 131.53203 | 3.8178 |  | 152.4271 | 3.5122
|  | 112.0265 | 3.9081 | [7 empty] | 112.92993 | 3.9381 |  | 131.55485 | 3.8178 |  | 152.44989 | 3.5122
|  | 112.0417 | 3.9081 | [7 empty] | 112.95276 | 3.9381 |  | 131.56245 | 3.8178 |  | 152.45749 | 3.5119
|  | 112.05691 | 3.9081 | [7 empty] | 112.96037 | 3.9381 |  | 131.57766 | 3.8178 |  | 152.47268 | 3.5119
|  | 112.07211 | 3.9081 | [7 empty] | 112.97559 | 3.9381 |  | 131.59287 | 3.8178 |  | 152.48787 | 3.5115
|  | 112.08731 | 3.9081 | [7 empty] | 112.99081 | 3.9378 |  | 131.60808 | 3.8178 |  | 152.50306 | 3.5115
|  | 112.10251 | 3.9081 | [7 empty] | 113.00603 | 3.9378 |  | 131.62329 | 3.8178 |  | 152.51825 | 3.5112
|  | 112.11772 | 3.9078 | [7 empty] | 113.02125 | 3.9378 |  | 131.6385 | 3.8178 |  | 152.53344 | 3.5112
|  | 112.13292 | 3.9078 | [7 empty] | 113.03647 | 3.9378 |  | 131.65371 | 3.8178 |  | 152.54864 | 3.5109
|  | 112.14812 | 3.9078 | [7 empty] | 113.05169 | 3.9378 |  | 131.66892 | 3.8178 |  | 152.56383 | 3.5106
|  | 112.16332 | 3.9078 | [7 empty] | 113.06691 | 3.9375 |  | 131.68413 | 3.8178 |  | 152.57902 | 3.5106
|  | 112.17852 | 3.9078 | [7 empty] | 113.08213 | 3.9375 |  | 131.69934 | 3.8178 |  | 152.59421 | 3.5103
|  | 112.19373 | 3.9078 | [7 empty] | 113.10496 | 3.9375 |  | 131.71456 | 3.8175 |  | 152.6094 | 3.5103
|  | 112.20893 | 3.9078 | [7 empty] | 113.12018 | 3.9375 |  | 131.73737 | 3.8175 |  | 152.62459 | 3.51
|  | 112.22413 | 3.9078 | [7 empty] | 113.1354 | 3.9375 |  | 131.74498 | 3.8175 |  | 152.63979 | 3.51
|  | 112.23933 | 3.9078 | [7 empty] | 113.14301 | 3.9375 |  | 131.76019 | 3.8175 |  | 152.65498 | 3.5097
|  | 112.25454 | 3.9074 | [7 empty] | 113.15823 | 3.9372 |  | 131.7754 | 3.8175 |  | 152.67017 | 3.5097
|  | 112.26974 | 3.9074 | [7 empty] | 113.17345 | 3.9372 |  | 131.79061 | 3.8175 |  | 152.68536 | 3.5094
|  | 112.28494 | 3.9074 | [7 empty] | 113.18867 | 3.9372 |  | 131.80582 | 3.8175 |  | 152.70055 | 3.5094
|  | 112.30014 | 3.9074 | [7 empty] | 113.20389 | 3.9372 |  | 131.82103 | 3.8175 |  | 152.71574 | 3.5091
|  | 112.31535 | 3.9074 | [7 empty] | 113.21911 | 3.9372 |  | 131.84384 | 3.8172 |  | 152.73094 | 3.5091
|  | 112.33055 | 3.9071 | [7 empty] | 113.23433 | 3.9372 |  | 131.85145 | 3.8175 |  | 152.74613 | 3.5088
|  | 112.34575 | 3.9071 | [7 empty] | 113.24955 | 3.9369 |  | 131.87426 | 3.8172 |  | 152.76132 | 3.5088
|  | 112.36095 | 3.9071 | [7 empty] | 113.26477 | 3.9369 |  | 131.88187 | 3.8172 |  | 152.78411 | 3.5084
|  | 112.37616 | 3.9071 | [7 empty] | 113.27999 | 3.9369 |  | 131.89708 | 3.8172 |  | 152.7917 | 3.5084
|  | 112.39136 | 3.9071 | [7 empty] | 113.29521 | 3.9369 |  | 131.91229 | 3.8172 |  | 152.80689 | 3.5081
|  | 112.40656 | 3.9071 | [7 empty] | 113.31043 | 3.9369 |  | 131.9275 | 3.8172 |  | 152.82209 | 3.5081
|  | 112.42176 | 3.9071 | [7 empty] | 113.32565 | 3.9369 |  | 131.94271 | 3.8172 |  | 152.83728 | 3.5078
|  | 112.43697 | 3.9071 | [7 empty] | 113.34087 | 3.9366 |  | 131.95792 | 3.8172 |  | 152.85247 | 3.5078
|  | 112.45217 | 3.9071 | [7 empty] | 113.35609 | 3.9366 |  | 131.98074 | 3.8172 |  | 152.86766 | 3.5075
|  | 112.46737 | 3.9071 | [7 empty] | 113.37131 | 3.9366 |  | 131.98834 | 3.8172 |  | 152.88285 | 3.5075
|  | 112.48257 | 3.9071 | [7 empty] | 113.38653 | 3.9366 |  | 132.00355 | 3.8172 |  | 152.89804 | 3.5072
|  | 112.49778 | 3.9068 | [7 empty] | 113.40175 | 3.9366 |  | 132.02637 | 3.8169 |  | 152.91323 | 3.5069
|  | 112.51298 | 3.9068 | [7 empty] | 113.41697 | 3.9363 |  | 132.03397 | 3.8169 |  | 152.92843 | 3.5069
|  | 112.52818 | 3.9068 | [7 empty] | 113.43219 | 3.9363 |  | 132.04918 | 3.8169 |  | 152.94362 | 3.5066
|  | 112.54338 | 3.9068 | [7 empty] | 113.44741 | 3.9363 |  | 132.06439 | 3.8169 |  | 152.96641 | 3.5066
|  | 112.55858 | 3.9068 | [7 empty] | 113.46263 | 3.9363 |  | 132.07961 | 3.8169 |  | 152.974 | 3.5063
|  | 112.57379 | 3.9068 | [7 empty] | 113.47785 | 3.9363 |  | 132.09482 | 3.8169 |  | 152.98919 | 3.5063
|  | 112.58899 | 3.9068 | [7 empty] | 113.49306 | 3.9363 |  | 132.11763 | 3.8169 |  | 153.00438 | 3.506
|  | 112.60419 | 3.9065 | [7 empty] | 113.50828 | 3.9363 |  | 132.12524 | 3.8166 |  | 153.02717 | 3.506
|  | 112.61939 | 3.9065 | [7 empty] | 113.53111 | 3.936 |  | 132.14805 | 3.8166 |  | 153.03477 | 3.5057
|  | 112.6346 | 3.9065 | [7 empty] | 113.53872 | 3.936 |  | 132.15566 | 3.8166 |  | 153.04996 | 3.5057
|  | 112.6498 | 3.9065 | [7 empty] | 113.55394 | 3.936 |  | 132.17847 | 3.8166 |  | 153.06515 | 3.5053
|  | 112.665 | 3.9065 | [7 empty] | 113.56916 | 3.936 |  | 132.18608 | 3.8166 |  | 153.08034 | 3.505
|  | 112.6802 | 3.9065 | [7 empty] | 113.58438 | 3.936 |  | 132.20129 | 3.8166 |  | 153.09553 | 3.505
|  | 112.69541 | 3.9065 | [7 empty] | 113.5996 | 3.9357 |  | 132.2165 | 3.8166 |  | 153.11073 | 3.505
|  | 112.71061 | 3.9065 | [7 empty] | 113.62243 | 3.9357 |  | 132.23171 | 3.8166 |  | 153.12592 | 3.5047
|  | 112.72581 | 3.9065 | [7 empty] | 113.63004 | 3.9357 |  | 132.24692 | 3.8166 |  | 153.14111 | 3.5044
|  | 112.74101 | 3.9065 | [7 empty] | 113.64526 | 3.9357 |  | 132.26213 | 3.8166 |  | 153.1639 | 3.5044
|  | 112.75622 | 3.9062 | [7 empty] | 113.66048 | 3.9357 |  | 132.27734 | 3.8163 |  | 153.17149 | 3.5041
|  | 112.77142 | 3.9062 | [7 empty] | 113.6757 | 3.9353 |  | 132.29255 | 3.8163 |  | 153.18668 | 3.5041
|  | 112.78662 | 3.9062 | [7 empty] | 113.69092 | 3.9353 |  | 132.30776 | 3.8163 |  | 153.20188 | 3.5041
|  | 112.80182 | 3.9062 | [7 empty] | 113.71375 | 3.9353 |  | 132.32297 | 3.8163 |  | 153.21707 | 3.5038
|  | 112.81703 | 3.9062 | [7 empty] | 113.72136 | 3.9353 |  | 132.33818 | 3.816 |  | 153.23226 | 3.5035
|  | 112.83223 | 3.9062 | [7 empty] | 113.73658 | 3.9353 |  | 132.35339 | 3.816 |  | 153.24745 | 3.5035
|  | 112.84743 | 3.9062 | [7 empty] | 113.7518 | 3.9353 |  | 132.3686 | 3.816 |  | 153.27024 | 3.5032
|  | 112.86263 | 3.9062 | [7 empty] | 113.76702 | 3.935 |  | 132.38381 | 3.816 |  | 153.27783 | 3.5032
|  | 112.87784 | 3.9059 | [7 empty] | 113.78224 | 3.935 |  | 132.39902 | 3.816 |  | 153.29303 | 3.5026
|  | 112.89304 | 3.9059 | [7 empty] | 113.79746 | 3.935 |  | 132.41423 | 3.816 |  | 153.31581 | 3.5026
|  | 112.90824 | 3.9059 | [7 empty] | 113.81268 | 3.935 |  | 132.42944 | 3.816 |  | 153.32341 | 3.5022
|  | 112.92344 | 3.9059 | [7 empty] | 113.8279 | 3.935 |  | 132.44466 | 3.816 |  | 153.3462 | 3.5022
|  | 112.93864 | 3.9059 | [7 empty] | 113.84312 | 3.935 |  | 132.45987 | 3.816 |  | 153.36139 | 3.5019
|  | 112.95385 | 3.9059 | [7 empty] | 113.85834 | 3.935 |  | 132.48268 | 3.8157 |  | 153.36898 | 3.5019
|  | 112.96905 | 3.9059 | [7 empty] | 113.87356 | 3.935 |  | 132.49029 | 3.8157 |  | 153.39177 | 3.5016
|  | 112.98425 | 3.9059 | [7 empty] | 113.88878 | 3.9347 |  | 132.5055 | 3.8157 |  | 153.39937 | 3.5013
|  | 112.99945 | 3.9059 | [7 empty] | 113.9116 | 3.9347 |  | 132.52071 | 3.8157 |  | 153.42215 | 3.5013
|  | 113.01466 | 3.9059 | [7 empty] | 113.91921 | 3.9347 |  | 132.53592 | 3.8157 |  | 153.43735 | 3.501
|  | 113.02986 | 3.9056 | [7 empty] | 113.93443 | 3.9344 |  | 132.55113 | 3.8157 |  | 153.45254 | 3.501
|  | 113.04506 | 3.9056 | [7 empty] | 113.94965 | 3.9344 |  | 132.56634 | 3.8154 |  | 153.46013 | 3.5007
|  | 113.06026 | 3.9056 | [7 empty] | 113.97248 | 3.9344 |  | 132.58155 | 3.8154 |  | 153.47533 | 3.5004
|  | 113.07547 | 3.9056 | [7 empty] | 113.98009 | 3.9344 |  | 132.59676 | 3.8154 |  | 153.49811 | 3.5004
|  | 113.09067 | 3.9056 | [7 empty] | 113.99531 | 3.9344 |  | 132.61957 | 3.8154 |  | 153.50571 | 3.5001
|  | 113.10587 | 3.9053 | [7 empty] | 114.01053 | 3.9344 |  | 132.62718 | 3.8154 |  | 153.5209 | 3.5001
|  | 113.12107 | 3.9053 | [7 empty] | 114.02575 | 3.9344 |  | 132.64239 | 3.8154 |  | 153.54369 | 3.4998
|  | 113.13628 | 3.9053 | [7 empty] | 114.04097 | 3.9344 |  | 132.6576 | 3.8154 |  | 153.55128 | 3.4995
|  | 113.15148 | 3.9053 | [7 empty] | 114.05619 | 3.9341 |  | 132.67281 | 3.8154 |  | 153.56648 | 3.4995
|  | 113.16668 | 3.9053 | [7 empty] | 114.07141 | 3.9341 |  | 132.68802 | 3.8154 |  | 153.58167 | 3.4991
|  | 113.18188 | 3.9053 | [7 empty] | 114.08663 | 3.9341 |  | 132.70323 | 3.8151 |  | 153.59686 | 3.4991
|  | 113.19709 | 3.9053 | [7 empty] | 114.10185 | 3.9341 |  | 132.71844 | 3.8151 |  | 153.61205 | 3.4988
|  | 113.21229 | 3.9053 | [7 empty] | 114.11707 | 3.9341 |  | 132.73365 | 3.8151 |  | 153.62724 | 3.4988
|  | 113.22749 | 3.9053 | [7 empty] | 114.1399 | 3.9338 |  | 132.74886 | 3.8151 |  | 153.64243 | 3.4985
|  | 113.24269 | 3.9053 | [7 empty] | 114.15512 | 3.9338 |  | 132.76407 | 3.8151 |  | 153.66522 | 3.4982
|  | 113.2579 | 3.9053 | [7 empty] | 114.16273 | 3.9338 |  | 132.77928 | 3.8151 |  | 153.67282 | 3.4982
|  | 113.2731 | 3.905 | [7 empty] | 114.17795 | 3.9338 |  | 132.79449 | 3.8147 |  | 153.6956 | 3.4979
|  | 113.2883 | 3.905 | [7 empty] | 114.19317 | 3.9338 |  | 132.80971 | 3.8147 |  | 153.7032 | 3.4979
|  | 113.3035 | 3.905 | [7 empty] | 114.20839 | 3.9338 |  | 132.83252 | 3.8147 |  | 153.71839 | 3.4976
|  | 113.3187 | 3.905 | [7 empty] | 114.23122 | 3.9338 |  | 132.84013 | 3.8147 |  | 153.73358 | 3.4973
|  | 113.33391 | 3.905 | [7 empty] | 114.23883 | 3.9335 |  | 132.85534 | 3.8147 |  | 153.74877 | 3.4973
|  | 113.34911 | 3.905 | [7 empty] | 114.26166 | 3.9335 |  | 132.87055 | 3.8147 |  | 153.77156 | 3.497
|  | 113.36431 | 3.9043 | [7 empty] | 114.26927 | 3.9335 |  | 132.88576 | 3.8144 |  | 153.77916 | 3.497
|  | 113.37951 | 3.9043 | [7 empty] | 114.28449 | 3.9335 |  | 132.90097 | 3.8144 |  | 153.80195 | 3.4967
|  | 113.39472 | 3.9043 | [7 empty] | 114.29971 | 3.9332 |  | 132.91618 | 3.8144 |  | 153.81714 | 3.4967
|  | 113.40992 | 3.9043 | [7 empty] | 114.31492 | 3.9332 |  | 132.93139 | 3.8144 |  | 153.82473 | 3.4964
|  | 113.42512 | 3.9043 | [7 empty] | 114.33014 | 3.9332 |  | 132.9466 | 3.8144 |  | 153.83992 | 3.4964
|  | 113.44032 | 3.9043 | [7 empty] | 114.35297 | 3.9332 |  | 132.96941 | 3.8144 |  | 153.86271 | 3.496
|  | 113.45553 | 3.9043 | [7 empty] | 114.36058 | 3.9332 |  | 132.97702 | 3.8141 |  | 153.87031 | 3.496
|  | 113.47073 | 3.9043 | [7 empty] | 114.3758 | 3.9332 |  | 132.99223 | 3.8141 |  | 153.8855 | 3.4957
|  | 113.48593 | 3.9043 | [7 empty] | 114.39863 | 3.9332 |  | 133.00744 | 3.8141 |  | 153.90069 | 3.4957
|  | 113.50113 | 3.9043 | [7 empty] | 114.40624 | 3.9332 |  | 133.02265 | 3.8141 |  | 153.91588 | 3.4954
|  | 113.51634 | 3.9043 | [7 empty] | 114.42907 | 3.9329 |  | 133.04547 | 3.8141 |  | 153.93867 | 3.4954
|  | 113.53154 | 3.904 | [7 empty] | 114.43668 | 3.9329 |  | 133.06068 | 3.8141 |  | 153.94627 | 3.4951
|  | 113.54674 | 3.904 | [7 empty] | 114.4519 | 3.9329 |  | 133.06828 | 3.8141 |  | 153.96905 | 3.4948
|  | 113.56194 | 3.904 | [7 empty] | 114.46712 | 3.9329 |  | 133.08349 | 3.8141 |  | 153.98425 | 3.4948
|  | 113.57715 | 3.904 | [7 empty] | 114.48234 | 3.9329 |  | 133.0987 | 3.8141 |  | 153.99944 | 3.4948
|  | 113.59235 | 3.904 | [7 empty] | 114.49756 | 3.9326 |  | 133.11391 | 3.8138 |  | 154.00703 | 3.4945
|  | 113.60755 | 3.9037 | [7 empty] | 114.51278 | 3.9326 |  | 133.12912 | 3.8138 |  | 154.02222 | 3.4942
|  | 113.62275 | 3.9037 | [7 empty] | 114.528 | 3.9326 |  | 133.14433 | 3.8138 |  | 154.03742 | 3.4942
|  | 113.63796 | 3.9037 | [7 empty] | 114.54322 | 3.9326 |  | 133.15954 | 3.8138 |  | 154.05261 | 3.4939
|  | 113.65316 | 3.9037 | [7 empty] | 114.55844 | 3.9326 |  | 133.17475 | 3.8135 |  | 154.0678 | 3.4936
|  | 113.66836 | 3.9037 | [7 empty] | 114.57366 | 3.9326 |  | 133.18997 | 3.8138 |  | 154.08299 | 3.4936
|  | 113.68356 | 3.9037 | [7 empty] | 114.58888 | 3.9322 |  | 133.20518 | 3.8135 |  | 154.09818 | 3.4936
|  | 113.69876 | 3.9037 | [7 empty] | 114.6041 | 3.9322 |  | 133.22039 | 3.8135 |  | 154.12097 | 3.4933
|  | 113.71397 | 3.9037 | [7 empty] | 114.61932 | 3.9322 |  | 133.2432 | 3.8135 |  | 154.12857 | 3.4933
|  | 113.72917 | 3.9037 | [7 empty] | 114.63454 | 3.9322 |  | 133.25081 | 3.8135 |  | 154.15135 | 3.4929
|  | 113.74437 | 3.9037 | [7 empty] | 114.64976 | 3.9319 |  | 133.26602 | 3.8135 |  | 154.16654 | 3.4929
|  | 113.75957 | 3.9037 | [7 empty] | 114.66498 | 3.9319 |  | 133.28123 | 3.8135 |  | 154.17414 | 3.4926
|  | 113.77478 | 3.9034 | [7 empty] | 114.6802 | 3.9319 |  | 133.30404 | 3.8135 |  | 154.18933 | 3.4923
|  | 113.78998 | 3.9034 | [7 empty] | 114.70303 | 3.9319 |  | 133.31165 | 3.8132 |  | 154.20452 | 3.4923
|  | 113.80518 | 3.9034 | [7 empty] | 114.71063 | 3.9319 |  | 133.32686 | 3.8132 |  | 154.21972 | 3.4923
|  | 113.82038 | 3.9034 | [7 empty] | 114.72585 | 3.9319 |  | 133.34207 | 3.8132 |  | 154.23491 | 3.492
|  | 113.83559 | 3.9034 | [7 empty] | 114.74107 | 3.9319 |  | 133.35728 | 3.8129 |  | 154.2501 | 3.4917
|  | 113.85079 | 3.9034 | [7 empty] | 114.7639 | 3.9319 |  | 133.37249 | 3.8132 |  | 154.26529 | 3.4917
|  | 113.86599 | 3.9034 | [7 empty] | 114.77151 | 3.9319 |  | 133.3877 | 3.8129 |  | 154.28048 | 3.4914
|  | 113.88119 | 3.9034 | [7 empty] | 114.78673 | 3.9316 |  | 133.40291 | 3.8129 |  | 154.29567 | 3.4914
|  | 113.8964 | 3.9031 | [7 empty] | 114.80956 | 3.9316 |  | 133.41812 | 3.8129 |  | 154.31087 | 3.4911
|  | 113.9116 | 3.9031 | [7 empty] | 114.81717 | 3.9316 |  | 133.43333 | 3.8129 |  | 154.33365 | 3.4911
|  | 113.9268 | 3.9031 | [7 empty] | 114.84 | 3.9316 |  | 133.44854 | 3.8129 |  | 154.34884 | 3.4908
|  | 113.942 | 3.9031 | [7 empty] | 114.84761 | 3.9316 |  | 133.47136 | 3.8129 |  | 154.36404 | 3.4905
|  | 113.95721 | 3.9031 | [7 empty] | 114.86283 | 3.9313 |  | 133.47896 | 3.8129 |  | 154.37163 | 3.4905
|  | 113.97241 | 3.9031 | [7 empty] | 114.87805 | 3.9313 |  | 133.49417 | 3.8129 |  | 154.38682 | 3.4905
|  | 113.98761 | 3.9031 | [7 empty] | 114.89327 | 3.9313 |  | 133.50938 | 3.8126 |  | 154.40202 | 3.4902
|  | 114.00281 | 3.9028 | [7 empty] | 114.90849 | 3.9313 |  | 133.52459 | 3.8126 |  | 154.41721 | 3.4898
|  | 114.01802 | 3.9028 | [7 empty] | 114.92371 | 3.9313 |  | 133.5398 | 3.8126 |  | 154.43999 | 3.4898
|  | 114.03322 | 3.9028 | [7 empty] | 114.93893 | 3.9313 |  | 133.55502 | 3.8123 |  | 154.44759 | 3.4895
|  | 114.04842 | 3.9028 | [7 empty] | 114.95415 | 3.9313 |  | 133.57023 | 3.8123 |  | 154.47038 | 3.4895
|  | 114.06362 | 3.9028 | [7 empty] | 114.96937 | 3.931 |  | 133.58544 | 3.8123 |  | 154.47797 | 3.4892
|  | 114.07882 | 3.9028 | [7 empty] | 114.98459 | 3.931 |  | 133.60065 | 3.8123 |  | 154.49316 | 3.4892
|  | 114.09403 | 3.9025 | [7 empty] | 114.99981 | 3.931 |  | 133.61586 | 3.8123 |  | 154.50836 | 3.4889
|  | 114.10923 | 3.9025 | [7 empty] | 115.01503 | 3.931 |  | 133.63107 | 3.8123 |  | 154.53114 | 3.4886
|  | 114.12443 | 3.9025 | [7 empty] | 115.03025 | 3.9307 |  | 133.64628 | 3.8123 |  | 154.53874 | 3.4886
|  | 114.13963 | 3.9025 | [7 empty] | 115.05308 | 3.9307 |  | 133.66149 | 3.8123 |  | 154.55393 | 3.4883
|  | 114.15484 | 3.9025 | [7 empty] | 115.06069 | 3.9307 |  | 133.6767 | 3.812 |  | 154.56912 | 3.4883
|  | 114.17004 | 3.9025 | [7 empty] | 115.07591 | 3.9307 |  | 133.69191 | 3.812 |  | 154.58431 | 3.488
|  | 114.18524 | 3.9025 | [7 empty] | 115.09874 | 3.9307 |  | 133.70712 | 3.812 |  | 154.59951 | 3.488
|  | 114.20044 | 3.9025 | [7 empty] | 115.10635 | 3.9307 |  | 133.72233 | 3.812 |  | 154.6147 | 3.4877
|  | 114.21565 | 3.9025 | [7 empty] | 115.12157 | 3.9307 |  | 133.73754 | 3.812 |  | 154.62989 | 3.4874
|  | 114.23085 | 3.9025 | [7 empty] | 115.13679 | 3.9307 |  | 133.75275 | 3.812 |  | 154.64508 | 3.4874
|  | 114.24605 | 3.9022 | [7 empty] | 115.15201 | 3.9304 |  | 133.76796 | 3.8116 |  | 154.66027 | 3.4871
|  | 114.26125 | 3.9022 | [7 empty] | 115.16723 | 3.9304 |  | 133.79078 | 3.8116 |  | 154.68306 | 3.4871
|  | 114.27646 | 3.9022 | [7 empty] | 115.18245 | 3.9304 |  | 133.79838 | 3.8116 |  | 154.69066 | 3.4867
|  | 114.29166 | 3.9022 | [7 empty] | 115.19767 | 3.9304 |  | 133.81359 | 3.8116 |  | 154.71344 | 3.4867
|  | 114.30686 | 3.9022 | [7 empty] | 115.21289 | 3.9304 |  | 133.8288 | 3.8116 |  | 154.72104 | 3.4864
|  | 114.32206 | 3.9019 | [7 empty] | 115.22811 | 3.9304 |  | 133.84401 | 3.8116 |  | 154.73623 | 3.4861
|  | 114.33727 | 3.9019 | [7 empty] | 115.24333 | 3.9301 |  | 133.85922 | 3.8116 |  | 154.75142 | 3.4861
|  | 114.35247 | 3.9019 | [7 empty] | 115.25855 | 3.9301 |  | 133.87443 | 3.8116 |  | 154.77421 | 3.4858
|  | 114.36767 | 3.9019 | [7 empty] | 115.27377 | 3.9301 |  | 133.89725 | 3.8113 |  | 154.78181 | 3.4858
|  | 114.38287 | 3.9019 | [7 empty] | 115.28899 | 3.9301 |  | 133.90485 | 3.8113 |  | 154.80459 | 3.4855
|  | 114.39808 | 3.9019 | [7 empty] | 115.30421 | 3.9301 |  | 133.92006 | 3.8113 |  | 154.81219 | 3.4852
|  | 114.41328 | 3.9019 | [7 empty] | 115.31943 | 3.9301 |  | 133.93528 | 3.8113 |  | 154.82738 | 3.4852
|  | 114.42848 | 3.9019 | [7 empty] | 115.33465 | 3.9298 |  | 133.95049 | 3.8113 |  | 154.84257 | 3.4849
|  | 114.44368 | 3.9019 | [7 empty] | 115.34987 | 3.9298 |  | 133.9657 | 3.811 |  | 154.85776 | 3.4849
|  | 114.45889 | 3.9019 | [7 empty] | 115.36509 | 3.9298 |  | 133.98851 | 3.811 |  | 154.87296 | 3.4846
|  | 114.47409 | 3.9015 | [7 empty] | 115.38031 | 3.9298 |  | 133.99612 | 3.811 |  | 154.88815 | 3.4843
|  | 114.48929 | 3.9015 | [7 empty] | 115.39553 | 3.9298 |  | 134.01133 | 3.811 |  | 154.90334 | 3.4843
|  | 114.50449 | 3.9015 | [7 empty] | 115.41075 | 3.9295 |  | 134.02654 | 3.811 |  | 154.91853 | 3.484
|  | 114.51969 | 3.9015 | [7 empty] | 115.42597 | 3.9295 |  | 134.04175 | 3.811 |  | 154.93372 | 3.484
|  | 114.5349 | 3.9015 | [7 empty] | 115.44119 | 3.9295 |  | 134.05696 | 3.811 |  | 154.94891 | 3.4836
|  | 114.5501 | 3.9012 | [7 empty] | 115.45641 | 3.9295 |  | 134.07217 | 3.8107 |  | 154.96411 | 3.4836
|  | 114.5653 | 3.9015 | [7 empty] | 115.47923 | 3.9295 |  | 134.08738 | 3.8107 |  | 154.9793 | 3.4833
|  | 114.5805 | 3.9012 | [7 empty] | 115.48684 | 3.9295 |  | 134.10259 | 3.8107 |  | 155.00208 | 3.483
|  | 114.59571 | 3.9012 | [7 empty] | 115.50206 | 3.9295 |  | 134.1178 | 3.8107 |  | 155.01728 | 3.483
|  | 114.61091 | 3.9012 | [7 empty] | 115.51728 | 3.9295 |  | 134.14062 | 3.8104 |  | 155.02487 | 3.4827
|  | 114.62611 | 3.9012 | [7 empty] | 115.5325 | 3.9291 |  | 134.14822 | 3.8104 |  | 155.04006 | 3.4827
|  | 114.64131 | 3.9012 | [7 empty] | 115.54772 | 3.9291 |  | 134.17104 | 3.8104 |  | 155.05526 | 3.4824
|  | 114.65652 | 3.9012 | [7 empty] | 115.56294 | 3.9291 |  | 134.17864 | 3.8104 |  | 155.07045 | 3.4821
|  | 114.67172 | 3.9012 | [7 empty] | 115.57816 | 3.9291 |  | 134.19385 | 3.8104 |  | 155.08564 | 3.4821
|  | 114.68692 | 3.9012 | [7 empty] | 115.59338 | 3.9291 |  | 134.20906 | 3.8104 |  | 155.10083 | 3.4818
|  | 114.70212 | 3.9009 | [7 empty] | 115.6086 | 3.9291 |  | 134.22427 | 3.8104 |  | 155.11602 | 3.4818
|  | 114.71733 | 3.9009 | [7 empty] | 115.62382 | 3.9288 |  | 134.23948 | 3.8101 |  | 155.13121 | 3.4815
|  | 114.73253 | 3.9009 | [7 empty] | 115.63904 | 3.9288 |  | 134.25469 | 3.8101 |  | 155.154 | 3.4815
|  | 114.74773 | 3.9009 | [7 empty] | 115.65426 | 3.9288 |  | 134.2699 | 3.8101 |  | 155.1616 | 3.4812
|  | 114.76293 | 3.9006 | [7 empty] | 115.66948 | 3.9288 |  | 134.29272 | 3.8101 |  | 155.18438 | 3.4809
|  | 114.77814 | 3.9006 | [7 empty] | 115.6847 | 3.9288 |  | 134.30033 | 3.8101 |  | 155.19198 | 3.4805
|  | 114.79334 | 3.9006 | [7 empty] | 115.70753 | 3.9288 |  | 134.32314 | 3.8098 |  | 155.20717 | 3.4805
|  | 114.80854 | 3.9006 | [7 empty] | 115.71514 | 3.9288 |  | 134.33075 | 3.8098 |  | 155.22236 | 3.4802
|  | 114.82374 | 3.9006 | [7 empty] | 115.73036 | 3.9288 |  | 134.34596 | 3.8098 |  | 155.23755 | 3.4802
|  | 114.83895 | 3.9006 | [7 empty] | 115.74558 | 3.9285 |  | 134.36117 | 3.8098 |  | 155.25275 | 3.4799
|  | 114.85415 | 3.9006 | [7 empty] | 115.7608 | 3.9285 |  | 134.37638 | 3.8098 |  | 155.26794 | 3.4796
|  | 114.86935 | 3.9006 | [7 empty] | 115.77602 | 3.9285 |  | 134.39159 | 3.8098 |  | 155.28313 | 3.4796
|  | 114.88455 | 3.9006 | [7 empty] | 115.79124 | 3.9285 |  | 134.4144 | 3.8098 |  | 155.29832 | 3.4793
|  | 114.89975 | 3.9003 | [7 empty] | 115.80646 | 3.9282 |  | 134.42201 | 3.8095 |  | 155.32111 | 3.479
|  | 114.91496 | 3.9003 | [7 empty] | 115.82168 | 3.9285 |  | 134.43722 | 3.8095 |  | 155.3287 | 3.479
|  | 114.93016 | 3.9003 | [7 empty] | 115.8369 | 3.9282 |  | 134.45243 | 3.8095 |  | 155.3439 | 3.4787
|  | 114.94536 | 3.9003 | [7 empty] | 115.85212 | 3.9282 |  | 134.46764 | 3.8095 |  | 155.35909 | 3.4787
|  | 114.96056 | 3.9003 | [7 empty] | 115.86734 | 3.9282 |  | 134.48285 | 3.8095 |  | 155.37428 | 3.4784
|  | 114.97577 | 3.9003 | [7 empty] | 115.88256 | 3.9282 |  | 134.49806 | 3.8095 |  | 155.38947 | 3.4781
|  | 114.99097 | 3.9 | [7 empty] | 115.89778 | 3.9282 |  | 134.51327 | 3.8092 |  | 155.40466 | 3.4781
|  | 115.00617 | 3.9 | [7 empty] | 115.913 | 3.9282 |  | 134.53609 | 3.8092 |  | 155.42745 | 3.4778
|  | 115.02137 | 3.9 | [7 empty] | 115.92822 | 3.9279 |  | 134.54369 | 3.8092 |  | 155.43505 | 3.4774
|  | 115.03658 | 3.9 | [7 empty] | 115.95105 | 3.9279 |  | 134.5589 | 3.8092 |  | 155.45024 | 3.4774
|  | 115.05178 | 3.9 | [7 empty] | 115.95866 | 3.9279 |  | 134.57411 | 3.8092 |  | 155.46543 | 3.4771
|  | 115.06698 | 3.9 | [7 empty] | 115.98149 | 3.9279 |  | 134.58932 | 3.8092 |  | 155.48062 | 3.4768
|  | 115.08218 | 3.9 | [7 empty] | 115.99671 | 3.9279 |  | 134.60453 | 3.8092 |  | 155.50341 | 3.4768
|  | 115.09739 | 3.9 | [7 empty] | 116.00432 | 3.9276 |  | 134.61974 | 3.8089 |  | 155.511 | 3.4765
|  | 115.11259 | 3.9 | [7 empty] | 116.01954 | 3.9276 |  | 134.63495 | 3.8089 |  | 155.5262 | 3.4762
|  | 115.12779 | 3.9 | [7 empty] | 116.03476 | 3.9276 |  | 134.65016 | 3.8089 |  | 155.54898 | 3.4762
|  | 115.14299 | 3.8997 | [7 empty] | 116.04998 | 3.9276 |  | 134.66538 | 3.8089 |  | 155.55658 | 3.4759
|  | 115.1582 | 3.8997 | [7 empty] | 116.0652 | 3.9276 |  | 134.68059 | 3.8089 |  | 155.57177 | 3.4756
|  | 115.1734 | 3.8997 | [7 empty] | 116.08803 | 3.9276 |  | 134.6958 | 3.8089 |  | 155.58696 | 3.4756
|  | 115.1886 | 3.8997 | [7 empty] | 116.10325 | 3.9276 |  | 134.71101 | 3.8085 |  | 155.60975 | 3.475
|  | 115.2038 | 3.8997 | [7 empty] | 116.11086 | 3.9273 |  | 134.72622 | 3.8085 |  | 155.62494 | 3.4747
|  | 115.21901 | 3.8997 | [7 empty] | 116.12608 | 3.9273 |  | 134.74143 | 3.8085 |  | 155.64013 | 3.4743
|  | 115.23421 | 3.8994 | [7 empty] | 116.1413 | 3.9273 |  | 134.75664 | 3.8085 |  | 155.64773 | 3.4743
|  | 115.24941 | 3.8994 | [7 empty] | 116.16413 | 3.9273 |  | 134.77185 | 3.8085 |  | 155.66292 | 3.474
|  | 115.26461 | 3.8994 | [7 empty] | 116.17174 | 3.9273 |  | 134.78706 | 3.8085 |  | 155.68571 | 3.4737
|  | 115.27981 | 3.8994 | [7 empty] | 116.19457 | 3.9273 |  | 134.80987 | 3.8082 |  | 155.7009 | 3.4734
|  | 115.29502 | 3.8994 | [7 empty] | 116.20218 | 3.927 |  | 134.81748 | 3.8082 |  | 155.7085 | 3.4734
|  | 115.31022 | 3.8994 | [7 empty] | 116.2174 | 3.927 |  | 134.83269 | 3.8082 |  | 155.72369 | 3.4731
|  | 115.32542 | 3.8994 | [7 empty] | 116.23261 | 3.927 |  | 134.85551 | 3.8082 |  | 155.74647 | 3.4728
|  | 115.34062 | 3.8994 | [7 empty] | 116.24783 | 3.927 |  | 134.86311 | 3.8082 |  | 155.75407 | 3.4728
|  | 115.35583 | 3.8994 | [7 empty] | 116.26305 | 3.927 |  | 134.87832 | 3.8082 |  | 155.76926 | 3.4728
|  | 115.37103 | 3.8991 | [7 empty] | 116.28588 | 3.927 |  | 134.90114 | 3.8079 |  | 155.78445 | 3.4725
|  | 115.38623 | 3.8991 | [7 empty] | 116.29349 | 3.9267 |  | 134.90874 | 3.8079 |  | 155.80724 | 3.4722
|  | 115.40143 | 3.8991 | [7 empty] | 116.30871 | 3.927 |  | 134.92395 | 3.8079 |  | 155.81484 | 3.4719
|  | 115.41664 | 3.8991 | [7 empty] | 116.32393 | 3.9267 |  | 134.93916 | 3.8079 |  | 155.83003 | 3.4719
|  | 115.43184 | 3.8991 | [7 empty] | 116.33915 | 3.9267 |  | 134.95437 | 3.8079 |  | 155.84522 | 3.4716
|  | 115.44704 | 3.8991 | [7 empty] | 116.35437 | 3.9267 |  | 134.96958 | 3.8076 |  | 155.86041 | 3.4716
|  | 115.46224 | 3.8991 | [7 empty] | 116.36959 | 3.9267 |  | 134.98479 | 3.8079 |  | 155.8756 | 3.4712
|  | 115.47745 | 3.8988 | [7 empty] | 116.39242 | 3.9267 |  | 135 | 3.8076 |  | 155.8908 | 3.4709
|  | 115.49265 | 3.8988 | [7 empty] | 116.40763 | 3.9264 |  | 135.01521 | 3.8076 |  | 155.90599 | 3.4709
|  | 115.50785 | 3.8988 | [7 empty] | 116.42285 | 3.9264 |  | 135.03043 | 3.8076 |  | 155.92118 | 3.4706
|  | 115.52305 | 3.8988 | [7 empty] | 116.43046 | 3.9264 |  | 135.04564 | 3.8073 |  | 155.93637 | 3.4703
|  | 115.53826 | 3.8988 | [7 empty] | 116.45329 | 3.9264 |  | 135.06085 | 3.8073 |  | 155.95156 | 3.4703
|  | 115.55346 | 3.8988 | [7 empty] | 116.4609 | 3.9264 |  | 135.07606 | 3.8073 |  | 155.97435 | 3.47
|  | 115.56866 | 3.8984 | [7 empty] | 116.47612 | 3.9264 |  | 135.09127 | 3.8073 |  | 155.98194 | 3.47
|  | 115.58386 | 3.8984 | [7 empty] | 116.49134 | 3.9264 |  | 135.10648 | 3.8073 |  | 155.99714 | 3.4697
|  | 115.59907 | 3.8984 | [7 empty] | 116.51417 | 3.926 |  | 135.12169 | 3.8073 |  | 156.01233 | 3.4697
|  | 115.61427 | 3.8984 | [7 empty] | 116.52178 | 3.926 |  | 135.1369 | 3.8073 |  | 156.02752 | 3.4694
|  | 115.62947 | 3.8984 | [7 empty] | 116.54461 | 3.926 |  | 135.15211 | 3.807 |  | 156.05031 | 3.4691
|  | 115.64467 | 3.8984 | [7 empty] | 116.55222 | 3.926 |  | 135.16732 | 3.807 |  | 156.0579 | 3.4691
|  | 115.65987 | 3.8984 | [7 empty] | 116.56744 | 3.926 |  | 135.18253 | 3.807 |  | 156.07309 | 3.4688
|  | 115.67508 | 3.8981 | [7 empty] | 116.58266 | 3.926 |  | 135.19774 | 3.807 |  | 156.08829 | 3.4685
|  | 115.69028 | 3.8981 | [7 empty] | 116.60549 | 3.9257 |  | 135.21295 | 3.807 |  | 156.10348 | 3.4685
|  | 115.70548 | 3.8981 | [7 empty] | 116.6131 | 3.9257 |  | 135.22816 | 3.807 |  | 156.11867 | 3.4681
|  | 115.72068 | 3.8981 | [7 empty] | 116.63593 | 3.9257 |  | 135.25098 | 3.8067 |  | 156.13386 | 3.4681
|  | 115.73589 | 3.8981 | [7 empty] | 116.64354 | 3.9257 |  | 135.25858 | 3.8067 |  | 156.14905 | 3.4678
|  | 115.75109 | 3.8981 | [7 empty] | 116.65876 | 3.9257 |  | 135.27379 | 3.8067 |  | 156.16424 | 3.4678
|  | 115.76629 | 3.8981 | [7 empty] | 116.67398 | 3.9257 |  | 135.289 | 3.8067 |  | 156.17944 | 3.4675
|  | 115.78149 | 3.8981 | [7 empty] | 116.6892 | 3.9254 |  | 135.30421 | 3.8067 |  | 156.19463 | 3.4675
|  | 115.7967 | 3.8981 | [7 empty] | 116.70442 | 3.9254 |  | 135.31942 | 3.8067 |  | 156.20982 | 3.4672
|  | 115.8119 | 3.8978 | [7 empty] | 116.71963 | 3.9254 |  | 135.33463 | 3.8067 |  | 156.22501 | 3.4669
|  | 115.8271 | 3.8978 | [7 empty] | 116.73485 | 3.9254 |  | 135.34984 | 3.8067 |  | 156.2402 | 3.4666
|  | 115.8423 | 3.8978 | [7 empty] | 116.75007 | 3.9254 |  | 135.36505 | 3.8064 |  | 156.26299 | 3.4666
|  | 115.85751 | 3.8978 | [7 empty] | 116.76529 | 3.9251 |  | 135.38026 | 3.8064 |  | 156.27059 | 3.4663
|  | 115.87271 | 3.8978 | [7 empty] | 116.78812 | 3.9251 |  | 135.39547 | 3.8064 |  | 156.28578 | 3.466
|  | 115.88791 | 3.8978 | [7 empty] | 116.79573 | 3.9251 |  | 135.41069 | 3.8064 |  | 156.30097 | 3.466
|  | 115.90311 | 3.8978 | [7 empty] | 116.81095 | 3.9251 |  | 135.4259 | 3.8064 |  | 156.32376 | 3.4657
|  | 115.91832 | 3.8978 | [7 empty] | 116.82617 | 3.9251 |  | 135.44111 | 3.8064 |  | 156.33895 | 3.4654
|  | 115.93352 | 3.8975 | [7 empty] | 116.84139 | 3.9251 |  | 135.45632 | 3.8061 |  | 156.35414 | 3.4654
|  | 115.94872 | 3.8975 | [7 empty] | 116.85661 | 3.9248 |  | 135.47153 | 3.8061 |  | 156.36174 | 3.465
|  | 115.96392 | 3.8975 | [7 empty] | 116.87183 | 3.9251 |  | 135.48674 | 3.8061 |  | 156.37693 | 3.4647
|  | 115.97913 | 3.8975 | [7 empty] | 116.89466 | 3.9248 |  | 135.50195 | 3.8061 |  | 156.39212 | 3.4647
|  | 115.99433 | 3.8975 | [7 empty] | 116.90227 | 3.9248 |  | 135.51716 | 3.8061 |  | 156.40731 | 3.4644
|  | 116.00953 | 3.8975 | [7 empty] | 116.91749 | 3.9248 |  | 135.53997 | 3.8061 |  | 156.4301 | 3.4641
|  | 116.02473 | 3.8975 | [7 empty] | 116.93271 | 3.9248 |  | 135.54758 | 3.8061 |  | 156.43769 | 3.4638
|  | 116.03993 | 3.8975 | [7 empty] | 116.94793 | 3.9245 |  | 135.56279 | 3.8061 |  | 156.45289 | 3.4635
|  | 116.05514 | 3.8975 | [7 empty] | 116.97076 | 3.9245 |  | 135.578 | 3.8061 |  | 156.46808 | 3.4635
|  | 116.07034 | 3.8972 | [7 empty] | 116.97837 | 3.9245 |  | 135.59321 | 3.8058 |  | 156.48327 | 3.4632
|  | 116.08554 | 3.8972 | [7 empty] | 116.99359 | 3.9245 |  | 135.60842 | 3.8058 |  | 156.49846 | 3.4632
|  | 116.10074 | 3.8972 | [7 empty] | 117.00881 | 3.9245 |  | 135.62363 | 3.8058 |  | 156.51365 | 3.4629
|  | 116.11595 | 3.8972 | [7 empty] | 117.02403 | 3.9245 |  | 135.63884 | 3.8058 |  | 156.53644 | 3.4629
|  | 116.13115 | 3.8972 | [7 empty] | 117.03925 | 3.9245 |  | 135.65405 | 3.8058 |  | 156.55163 | 3.4626
|  | 116.14635 | 3.8972 | [7 empty] | 117.05447 | 3.9242 |  | 135.66926 | 3.8058 |  | 156.55923 | 3.4623
|  | 116.16155 | 3.8969 | [7 empty] | 117.06969 | 3.9242 |  | 135.68447 | 3.8054 |  | 156.57442 | 3.4623
|  | 116.17676 | 3.8969 | [7 empty] | 117.08491 | 3.9242 |  | 135.69968 | 3.8054 |  | 156.58961 | 3.4619
|  | 116.19196 | 3.8969 | [7 empty] | 117.10013 | 3.9242 |  | 135.71489 | 3.8054 |  | 156.6048 | 3.4616
|  | 116.20716 | 3.8969 | [7 empty] | 117.11535 | 3.9239 |  | 135.73771 | 3.8054 |  | 156.61999 | 3.4613
|  | 116.22236 | 3.8969 | [7 empty] | 117.13057 | 3.9242 |  | 135.74531 | 3.8054 |  | 156.63519 | 3.461
|  | 116.23757 | 3.8969 | [7 empty] | 117.14579 | 3.9239 |  | 135.76052 | 3.8054 |  | 156.65038 | 3.461
|  | 116.25277 | 3.8969 | [7 empty] | 117.16101 | 3.9239 |  | 135.77574 | 3.8054 |  | 156.66557 | 3.4607
|  | 116.26797 | 3.8969 | [7 empty] | 117.17623 | 3.9239 |  | 135.79855 | 3.8054 |  | 156.68076 | 3.4607
|  | 116.28317 | 3.8966 | [7 empty] | 117.19145 | 3.9239 |  | 135.80616 | 3.8054 |  | 156.69595 | 3.4604
|  | 116.29838 | 3.8966 | [7 empty] | 117.21428 | 3.9239 |  | 135.82137 | 3.8054 |  | 156.71114 | 3.4604
|  | 116.31358 | 3.8966 | [7 empty] | 117.22189 | 3.9239 |  | 135.83658 | 3.8051 |  | 156.72633 | 3.4601
|  | 116.32878 | 3.8966 | [7 empty] | 117.23711 | 3.9239 |  | 135.85179 | 3.8051 |  | 156.74912 | 3.4598
|  | 116.34398 | 3.8966 | [7 empty] | 117.25994 | 3.9236 |  | 135.867 | 3.8051 |  | 156.75672 | 3.4595
|  | 116.35919 | 3.8966 | [7 empty] | 117.26755 | 3.9236 |  | 135.88221 | 3.8051 |  | 156.77191 | 3.4595
|  | 116.37439 | 3.8966 | [7 empty] | 117.28277 | 3.9236 |  | 135.89742 | 3.8051 |  | 156.7871 | 3.4592
|  | 116.38959 | 3.8963 | [7 empty] | 117.3056 | 3.9236 |  | 135.91263 | 3.8051 |  | 156.80229 | 3.4588
|  | 116.40479 | 3.8963 | [7 empty] | 117.31321 | 3.9236 |  | 135.93544 | 3.8051 |  | 156.81748 | 3.4588
|  | 116.41999 | 3.8963 | [7 empty] | 117.32843 | 3.9233 |  | 135.94305 | 3.8051 |  | 156.84027 | 3.4585
|  | 116.4352 | 3.8963 | [7 empty] | 117.34365 | 3.9233 |  | 135.95826 | 3.8048 |  | 156.84787 | 3.4585
|  | 116.4504 | 3.8963 | [7 empty] | 117.35887 | 3.9233 |  | 135.97347 | 3.8048 |  | 156.86306 | 3.4582
|  | 116.4656 | 3.8963 | [7 empty] | 117.37409 | 3.9233 |  | 135.98868 | 3.8048 |  | 156.87825 | 3.4579
|  | 116.4808 | 3.8963 | [7 empty] | 117.38931 | 3.9233 |  | 136.00389 | 3.8048 |  | 156.89344 | 3.4576
|  | 116.49601 | 3.8963 | [7 empty] | 117.40453 | 3.9233 |  | 136.0191 | 3.8048 |  | 156.90863 | 3.4576
|  | 116.51121 | 3.8963 | [7 empty] | 117.41975 | 3.9233 |  | 136.03431 | 3.8048 |  | 156.92383 | 3.4573
|  | 116.52641 | 3.896 | [7 empty] | 117.43497 | 3.9229 |  | 136.04952 | 3.8048 |  | 156.93902 | 3.4573
|  | 116.54161 | 3.896 | [7 empty] | 117.45018 | 3.9229 |  | 136.06473 | 3.8048 |  | 156.95421 | 3.457
|  | 116.55682 | 3.896 | [7 empty] | 117.47301 | 3.9229 |  | 136.07994 | 3.8048 |  | 156.9694 | 3.4567
|  | 116.57202 | 3.896 | [7 empty] | 117.48823 | 3.9229 |  | 136.09515 | 3.8048 |  | 156.98459 | 3.4564
|  | 116.58722 | 3.896 | [7 empty] | 117.49584 | 3.9229 |  | 136.11036 | 3.8048 |  | 156.99978 | 3.4561
|  | 116.60242 | 3.896 | [7 empty] | 117.51105 | 3.9229 |  | 136.12557 | 3.8048 |  | 157.01498 | 3.4561
|  | 116.61763 | 3.8957 | [7 empty] | 117.52627 | 3.9226 |  | 136.14078 | 3.8048 |  | 157.03017 | 3.4557
|  | 116.63283 | 3.8957 | [7 empty] | 117.54149 | 3.9226 |  | 136.156 | 3.8048 |  | 157.05295 | 3.4557
|  | 116.64803 | 3.8957 | [7 empty] | 117.56432 | 3.9226 |  | 136.17121 | 3.8042 |  | 157.06815 | 3.4554
|  | 116.66323 | 3.8957 | [7 empty] | 117.57954 | 3.9226 |  | 136.18642 | 3.8042 |  | 157.07574 | 3.4551
|  | 116.67844 | 3.8957 | [7 empty] | 117.59476 | 3.9226 |  | 136.20163 | 3.8042 |  | 157.09853 | 3.4548
|  | 116.69364 | 3.8957 | [7 empty] | 117.60237 | 3.9223 |  | 136.21684 | 3.8042 |  | 157.11372 | 3.4548
|  | 116.70884 | 3.8957 | [7 empty] | 117.61759 | 3.9223 |  | 136.23965 | 3.8042 |  | 157.12132 | 3.4545
|  | 116.72404 | 3.8957 | [7 empty] | 117.63281 | 3.9223 |  | 136.24726 | 3.8042 |  | 157.1441 | 3.4542
|  | 116.73925 | 3.8957 | [7 empty] | 117.64803 | 3.9223 |  | 136.26247 | 3.8042 |  | 157.1517 | 3.4542
|  | 116.75445 | 3.8957 | [7 empty] | 117.66325 | 3.9223 |  | 136.28528 | 3.8042 |  | 157.16689 | 3.4539
|  | 116.76965 | 3.8957 | [7 empty] | 117.67847 | 3.9223 |  | 136.29289 | 3.8042 |  | 157.18208 | 3.4536
|  | 116.78485 | 3.8953 | [7 empty] | 117.69369 | 3.9223 |  | 136.3081 | 3.8042 |  | 157.19728 | 3.4533
|  | 116.80005 | 3.8953 | [7 empty] | 117.70891 | 3.922 |  | 136.32331 | 3.8042 |  | 157.22006 | 3.453
|  | 116.81526 | 3.8953 | [7 empty] | 117.72413 | 3.922 |  | 136.33852 | 3.8042 |  | 157.22766 | 3.453
|  | 116.83046 | 3.8953 | [7 empty] | 117.73935 | 3.922 |  | 136.35373 | 3.8042 |  | 157.24285 | 3.4526
|  | 116.84566 | 3.8953 | [7 empty] | 117.75457 | 3.922 |  | 136.36894 | 3.8042 |  | 157.25804 | 3.4523
|  | 116.86086 | 3.8953 | [7 empty] | 117.76979 | 3.922 |  | 136.38415 | 3.8042 |  | 157.27323 | 3.452
|  | 116.87607 | 3.895 | [7 empty] | 117.78501 | 3.922 |  | 136.39936 | 3.8042 |  | 157.29602 | 3.452
|  | 116.89127 | 3.895 | [7 empty] | 117.80023 | 3.9217 |  | 136.41457 | 3.8042 |  | 157.30362 | 3.4517
|  | 116.90647 | 3.895 | [7 empty] | 117.81545 | 3.9217 |  | 136.42978 | 3.8042 |  | 157.31881 | 3.4514
|  | 116.92167 | 3.895 | [7 empty] | 117.83067 | 3.9217 |  | 136.4526 | 3.8039 |  | 157.334 | 3.4511
|  | 116.93688 | 3.895 | [7 empty] | 117.84589 | 3.9217 |  | 136.46781 | 3.8039 |  | 157.34919 | 3.4511
|  | 116.95208 | 3.895 | [7 empty] | 117.86111 | 3.9217 |  | 136.48302 | 3.8039 |  | 157.36438 | 3.4508
|  | 116.96728 | 3.895 | [7 empty] | 117.88394 | 3.9217 |  | 136.49062 | 3.8039 |  | 157.37957 | 3.4505
|  | 116.98248 | 3.895 | [7 empty] | 117.89155 | 3.9214 |  | 136.49823 | 3.8039 |  | 157.40236 | 3.4505
|  | 116.99769 | 3.8947 | [7 empty] | 117.90677 | 3.9214 |  | 136.51344 | 3.8039 |  | 157.41755 | 3.4502
|  | 117.01289 | 3.8947 | [7 empty] | 117.9296 | 3.9214 |  | 136.53626 | 3.8039 |  | 157.42515 | 3.4499
|  | 117.02809 | 3.8947 | [7 empty] | 117.93721 | 3.9214 |  | 136.54386 | 3.8039 |  | 157.44034 | 3.4495
|  | 117.04329 | 3.8947 | [7 empty] | 117.95243 | 3.9214 |  | 136.55907 | 3.8039 |  | 157.45553 | 3.4492
|  | 117.0585 | 3.8947 | [7 empty] | 117.97526 | 3.9214 |  | 136.58189 | 3.8039 |  | 157.47832 | 3.4489
|  | 117.0737 | 3.8947 | [7 empty] | 117.99048 | 3.9214 |  | 136.58949 | 3.8039 |  | 157.49351 | 3.4486
|  | 117.0889 | 3.8947 | [7 empty] | 117.99809 | 3.9214 |  | 136.6047 | 3.8039 |  | 157.50111 | 3.4486
|  | 117.1041 | 3.8944 | [7 empty] | 118.01331 | 3.9211 |  | 136.61991 | 3.8039 |  | 157.5163 | 3.4483
|  | 117.11931 | 3.8944 | [7 empty] | 118.02853 | 3.9211 |  | 136.63512 | 3.8039 |  | 157.53149 | 3.4477
|  | 117.13451 | 3.8944 | [7 empty] | 118.05136 | 3.9211 |  | 136.65794 | 3.8039 |  | 157.54668 | 3.4477
|  | 117.14971 | 3.8944 | [7 empty] | 118.05897 | 3.9211 |  | 136.66554 | 3.8039 |  | 157.56187 | 3.4474
|  | 117.16491 | 3.8944 | [7 empty] | 118.07419 | 3.9208 |  | 136.68075 | 3.8039 |  | 157.58466 | 3.4471
|  | 117.18012 | 3.8944 | [7 empty] | 118.08941 | 3.9208 |  | 136.69597 | 3.8039 |  | 157.59226 | 3.4468
|  | 117.19532 | 3.8944 | [7 empty] | 118.11224 | 3.9208 |  | 136.71118 | 3.8039 |  | 157.61505 | 3.4464
|  | 117.21052 | 3.8944 | [7 empty] | 118.11985 | 3.9208 |  | 136.72639 | 3.8039 |  | 157.63024 | 3.4464
|  | 117.22572 | 3.8944 | [7 empty] | 118.13507 | 3.9208 |  | 136.7492 | 3.8039 |  | 157.63783 | 3.4461
|  | 117.24092 | 3.8941 | [7 empty] | 118.15029 | 3.9208 |  | 136.75681 | 3.8039 |  | 157.65302 | 3.4458
|  | 117.25613 | 3.8941 | [7 empty] | 118.16551 | 3.9208 |  | 136.77202 | 3.8039 |  | 157.66822 | 3.4455
|  | 117.27133 | 3.8941 | [7 empty] | 118.18073 | 3.9205 |  | 136.78723 | 3.8039 |  | 157.68341 | 3.4452
|  | 117.28653 | 3.8941 | [7 empty] | 118.19595 | 3.9205 |  | 136.80244 | 3.8039 |  | 157.6986 | 3.4449
|  | 117.30173 | 3.8941 | [7 empty] | 118.21117 | 3.9205 |  | 136.81765 | 3.8039 |  | 157.72139 | 3.4449
|  | 117.31694 | 3.8941 | [7 empty] | 118.22639 | 3.9205 |  | 136.84046 | 3.8036 |  | 157.72898 | 3.4446
|  | 117.33214 | 3.8941 | [7 empty] | 118.24161 | 3.9205 |  | 136.84807 | 3.8039 |  | 157.74417 | 3.4443
|  | 117.34734 | 3.8938 | [7 empty] | 118.25682 | 3.9205 |  | 136.87088 | 3.8036 |  | 157.75937 | 3.444
|  | 117.36254 | 3.8938 | [7 empty] | 118.27204 | 3.9202 |  | 136.87849 | 3.8036 |  | 157.77456 | 3.444
|  | 117.37775 | 3.8938 | [7 empty] | 118.28726 | 3.9202 |  | 136.8937 | 3.8036 |  | 157.78975 | 3.4437
|  | 117.39295 | 3.8938 | [7 empty] | 118.30248 | 3.9202 |  | 136.91652 | 3.8036 |  | 157.80494 | 3.4437
|  | 117.40815 | 3.8938 | [7 empty] | 118.3177 | 3.9202 |  | 136.92412 | 3.8036 |  | 157.82013 | 3.4433
|  | 117.42335 | 3.8938 | [7 empty] | 118.33292 | 3.9202 |  | 136.94694 | 3.8036 |  | 157.83532 | 3.443
|  | 117.43856 | 3.8938 | [7 empty] | 118.35575 | 3.9202 |  | 136.96215 | 3.8036 |  | 157.85052 | 3.4427
|  | 117.45376 | 3.8938 | [7 empty] | 118.36336 | 3.9202 |  | 136.97736 | 3.8036 |  | 157.86571 | 3.4424
|  | 117.46896 | 3.8938 | [7 empty] | 118.37858 | 3.9198 |  | 136.98496 | 3.8036 |  | 157.8809 | 3.4421
|  | 117.48416 | 3.8938 | [7 empty] | 118.3938 | 3.9198 |  | 137.00017 | 3.8036 |  | 157.89609 | 3.4421
|  | 117.49937 | 3.8938 | [7 empty] | 118.40902 | 3.9198 |  | 137.01538 | 3.8036 |  | 157.91128 | 3.4418
|  | 117.51457 | 3.8935 | [7 empty] | 118.42424 | 3.9198 |  | 137.03059 | 3.8033 |  | 157.92647 | 3.4415
|  | 117.52977 | 3.8935 | [7 empty] | 118.43946 | 3.9198 |  | 137.05341 | 3.8033 |  | 157.94167 | 3.4415
|  | 117.54497 | 3.8935 | [7 empty] | 118.45468 | 3.9198 |  | 137.06862 | 3.8033 |  | 157.95686 | 3.4412
|  | 117.56018 | 3.8935 | [7 empty] | 118.4699 | 3.9198 |  | 137.08383 | 3.8033 |  | 157.97964 | 3.4409
|  | 117.57538 | 3.8935 | [7 empty] | 118.48512 | 3.9198 |  | 137.09144 | 3.8033 |  | 157.98724 | 3.4406
|  | 117.59058 | 3.8932 | [7 empty] | 118.50795 | 3.9195 |  | 137.10665 | 3.8033 |  | 158.00243 | 3.4402
|  | 117.60578 | 3.8932 | [7 empty] | 118.51556 | 3.9195 |  | 137.12186 | 3.8033 |  | 158.02522 | 3.4399
|  | 117.62098 | 3.8932 | [7 empty] | 118.53078 | 3.9195 |  | 137.14467 | 3.8033 |  | 158.03282 | 3.4399
|  | 117.63619 | 3.8932 | [7 empty] | 118.546 | 3.9195 |  | 137.15228 | 3.8033 |  | 158.0556 | 3.4396
|  | 117.65139 | 3.8932 | [7 empty] | 118.56122 | 3.9195 |  | 137.16749 | 3.8033 |  | 158.07079 | 3.4393
|  | 117.66659 | 3.8932 | [7 empty] | 118.57644 | 3.9195 |  | 137.1903 | 3.8033 |  | 158.07839 | 3.439
|  | 117.68179 | 3.8932 | [7 empty] | 118.59927 | 3.9195 |  | 137.19791 | 3.8033 |  | 158.09358 | 3.439
|  | 117.697 | 3.8932 | [7 empty] | 118.60688 | 3.9192 |  | 137.21312 | 3.8033 |  | 158.10877 | 3.4387
|  | 117.7122 | 3.8932 | [7 empty] | 118.6221 | 3.9192 |  | 137.22833 | 3.8033 |  | 158.12397 | 3.4384
|  | 117.7274 | 3.8932 | [7 empty] | 118.63732 | 3.9192 |  | 137.24354 | 3.803 |  | 158.13916 | 3.4381
|  | 117.7426 | 3.8932 | [7 empty] | 118.65254 | 3.9192 |  | 137.25875 | 3.8033 |  | 158.15435 | 3.4378
|  | 117.75781 | 3.8932 | [7 empty] | 118.66775 | 3.9192 |  | 137.27396 | 3.803 |  | 158.16954 | 3.4378
|  | 117.77301 | 3.8932 | [7 empty] | 118.68297 | 3.9192 |  | 137.28917 | 3.803 |  | 158.19233 | 3.4375
|  | 117.78821 | 3.8932 | [7 empty] | 118.69819 | 3.9192 |  | 137.30438 | 3.803 |  | 158.20752 | 3.4371
|  | 117.80341 | 3.8929 | [7 empty] | 118.71341 | 3.9189 |  | 137.31959 | 3.803 |  | 158.21511 | 3.4371
|  | 117.81862 | 3.8929 | [7 empty] | 118.72863 | 3.9189 |  | 137.3348 | 3.803 |  | 158.2379 | 3.4365
|  | 117.83382 | 3.8929 | [7 empty] | 118.75146 | 3.9189 |  | 137.35001 | 3.803 |  | 158.2455 | 3.4365
|  | 117.84902 | 3.8929 | [7 empty] | 118.75907 | 3.9189 |  | 137.36522 | 3.803 |  | 158.26069 | 3.4362
|  | 117.86422 | 3.8929 | [7 empty] | 118.7819 | 3.9189 |  | 137.38804 | 3.803 |  | 158.27588 | 3.4359
|  | 117.87943 | 3.8929 | [7 empty] | 118.79712 | 3.9189 |  | 137.40325 | 3.803 |  | 158.29867 | 3.4356
|  | 117.89463 | 3.8929 | [7 empty] | 118.80473 | 3.9189 |  | 137.41085 | 3.803 |  | 158.31386 | 3.4353
|  | 117.90983 | 3.8929 | [7 empty] | 118.81995 | 3.9189 |  | 137.42606 | 3.803 |  | 158.32146 | 3.4353
|  | 117.92503 | 3.8926 | [7 empty] | 118.82756 | 3.9189 |  | 137.44888 | 3.8027 |  | 158.33665 | 3.435
|  | 117.94024 | 3.8926 | [7 empty] | 118.84278 | 3.9186 |  | 137.45649 | 3.8027 |  | 158.35184 | 3.4347
|  | 117.95544 | 3.8926 | [7 empty] | 118.858 | 3.9186 |  | 137.4717 | 3.8027 |  | 158.37463 | 3.4343
|  | 117.97064 | 3.8926 | [7 empty] | 118.87322 | 3.9186 |  | 137.48691 | 3.8027 |  | 158.38982 | 3.4343
|  | 117.98584 | 3.8926 | [7 empty] | 118.88844 | 3.9186 |  | 137.50212 | 3.8027 |  | 158.40501 | 3.434
|  | 118.00104 | 3.8926 | [7 empty] | 118.91127 | 3.9186 |  | 137.52493 | 3.8023 |  | 158.41261 | 3.4337
|  | 118.01625 | 3.8926 | [7 empty] | 118.91888 | 3.9183 |  | 137.53254 | 3.8027 |  | 158.4278 | 3.4334
|  | 118.03145 | 3.8926 | [7 empty] | 118.9341 | 3.9183 |  | 137.54775 | 3.8023 |  | 158.44299 | 3.4334
|  | 118.04665 | 3.8926 | [7 empty] | 118.94932 | 3.9183 |  | 137.56296 | 3.8023 |  | 158.45818 | 3.4331
|  | 118.06185 | 3.8926 | [7 empty] | 118.96454 | 3.9183 |  | 137.57817 | 3.8023 |  | 158.47337 | 3.4328
|  | 118.07706 | 3.8926 | [7 empty] | 118.97976 | 3.9183 |  | 137.59338 | 3.8023 |  | 158.49616 | 3.4325
|  | 118.09226 | 3.8926 | [7 empty] | 118.99498 | 3.9183 |  | 137.60859 | 3.8023 |  | 158.50376 | 3.4322
|  | 118.10746 | 3.8926 | [7 empty] | 119.0102 | 3.9183 |  | 137.6238 | 3.8023 |  | 158.51895 | 3.4319
|  | 118.12266 | 3.8926 | [7 empty] | 119.02542 | 3.918 |  | 137.63901 | 3.8023 |  | 158.54173 | 3.4316
|  | 118.13787 | 3.8922 | [7 empty] | 119.04825 | 3.918 |  | 137.66183 | 3.8023 |  | 158.54933 | 3.4316
|  | 118.15307 | 3.8922 | [7 empty] | 119.05586 | 3.918 |  | 137.66943 | 3.8023 |  | 158.57212 | 3.4312
|  | 118.16827 | 3.8922 | [7 empty] | 119.07108 | 3.918 |  | 137.68464 | 3.802 |  | 158.58731 | 3.4309
|  | 118.18347 | 3.8922 | [7 empty] | 119.0863 | 3.918 |  | 137.69985 | 3.802 |  | 158.59491 | 3.4306
|  | 118.19868 | 3.8922 | [7 empty] | 119.10152 | 3.918 |  | 137.71506 | 3.802 |  | 158.61769 | 3.4306
|  | 118.21388 | 3.8922 | [7 empty] | 119.11674 | 3.918 |  | 137.73027 | 3.802 |  | 158.62529 | 3.4303
|  | 118.22908 | 3.8922 | [7 empty] | 119.13196 | 3.9177 |  | 137.74548 | 3.802 |  | 158.64808 | 3.43
|  | 118.24428 | 3.8919 | [7 empty] | 119.14718 | 3.9177 |  | 137.76069 | 3.802 |  | 158.65567 | 3.4297
|  | 118.25949 | 3.8919 | [7 empty] | 119.1624 | 3.9177 |  | 137.7759 | 3.802 |  | 158.67086 | 3.4297
|  | 118.27469 | 3.8919 | [7 empty] | 119.17762 | 3.9177 |  | 137.79111 | 3.802 |  | 158.68606 | 3.4294
|  | 118.28989 | 3.8919 | [7 empty] | 119.19284 | 3.9177 |  | 137.80632 | 3.8017 |  | 158.70125 | 3.4291
|  | 118.30509 | 3.8919 | [7 empty] | 119.20806 | 3.9177 |  | 137.82914 | 3.8017 |  | 158.71644 | 3.4288
|  | 118.3203 | 3.8919 | [7 empty] | 119.22328 | 3.9177 |  | 137.83675 | 3.8017 |  | 158.73163 | 3.4285
|  | 118.3355 | 3.8919 | [7 empty] | 119.2385 | 3.9177 |  | 137.85196 | 3.8017 |  | 158.74682 | 3.4285
|  | 118.3507 | 3.8919 | [7 empty] | 119.25372 | 3.9177 |  | 137.86717 | 3.8017 |  | 158.76201 | 3.4281
|  | 118.3659 | 3.8919 | [7 empty] | 119.26894 | 3.9174 |  | 137.88238 | 3.8017 |  | 158.77721 | 3.4278
|  | 118.3811 | 3.8919 | [7 empty] | 119.28416 | 3.9174 |  | 137.90519 | 3.8017 |  | 158.7924 | 3.4275
|  | 118.39631 | 3.8919 | [7 empty] | 119.29938 | 3.9174 |  | 137.9128 | 3.8014 |  | 158.80759 | 3.4272
|  | 118.41151 | 3.8919 | [7 empty] | 119.3146 | 3.9174 |  | 137.92801 | 3.8014 |  | 158.83038 | 3.4272
|  | 118.42671 | 3.8919 | [7 empty] | 119.32982 | 3.9174 |  | 137.95082 | 3.8014 |  | 158.83797 | 3.4269
|  | 118.44191 | 3.8916 | [7 empty] | 119.34504 | 3.9174 |  | 137.95843 | 3.8014 |  | 158.85316 | 3.4266
|  | 118.45712 | 3.8919 | [7 empty] | 119.36026 | 3.9171 |  | 137.97364 | 3.8014 |  | 158.86836 | 3.4263
|  | 118.47232 | 3.8916 | [7 empty] | 119.37548 | 3.9171 |  | 137.98885 | 3.8014 |  | 158.88355 | 3.4263
|  | 118.48752 | 3.8916 | [7 empty] | 119.3907 | 3.9171 |  | 138.01167 | 3.8014 |  | 158.89874 | 3.426
|  | 118.50272 | 3.8916 | [7 empty] | 119.40592 | 3.9171 |  | 138.01927 | 3.8011 |  | 158.92153 | 3.4257
|  | 118.51793 | 3.8916 | [7 empty] | 119.42874 | 3.9171 |  | 138.03448 | 3.8011 |  | 158.93672 | 3.4254
|  | 118.53313 | 3.8916 | [7 empty] | 119.44396 | 3.9171 |  | 138.04969 | 3.8011 |  | 158.94431 | 3.425
|  | 118.54833 | 3.8916 | [7 empty] | 119.45157 | 3.9167 |  | 138.0649 | 3.8011 |  | 158.9671 | 3.425
|  | 118.56353 | 3.8916 | [7 empty] | 119.46679 | 3.9167 |  | 138.08011 | 3.8011 |  | 158.9747 | 3.4247
|  | 118.57874 | 3.8913 | [7 empty] | 119.48201 | 3.9167 |  | 138.10293 | 3.8008 |  | 158.99748 | 3.4244
|  | 118.59394 | 3.8913 | [7 empty] | 119.49723 | 3.9167 |  | 138.11053 | 3.8008 |  | 159.00508 | 3.4241
|  | 118.60914 | 3.8913 | [7 empty] | 119.51245 | 3.9167 |  | 138.12574 | 3.8008 |  | 159.02027 | 3.4238
|  | 118.62434 | 3.8913 | [7 empty] | 119.52767 | 3.9167 |  | 138.14095 | 3.8008 |  | 159.04306 | 3.4238
|  | 118.63955 | 3.8913 | [7 empty] | 119.54289 | 3.9167 |  | 138.15616 | 3.8008 |  | 159.05065 | 3.4235
|  | 118.65475 | 3.8913 | [7 empty] | 119.55811 | 3.9167 |  | 138.17137 | 3.8008 |  | 159.06585 | 3.4232
|  | 118.66995 | 3.8913 | [7 empty] | 119.57333 | 3.9164 |  | 138.19419 | 3.8008 |  | 159.08863 | 3.4229
|  | 118.68515 | 3.8913 | [7 empty] | 119.58855 | 3.9164 |  | 138.2018 | 3.8008 |  | 159.09623 | 3.4226
|  | 118.70036 | 3.8913 | [7 empty] | 119.60377 | 3.9164 |  | 138.21701 | 3.8008 |  | 159.11142 | 3.4223
|  | 118.71556 | 3.8913 | [7 empty] | 119.61899 | 3.9164 |  | 138.23222 | 3.8008 |  | 159.13421 | 3.4223
|  | 118.73076 | 3.8913 | [7 empty] | 119.64182 | 3.9164 |  | 138.24743 | 3.8005 |  | 159.1418 | 3.4219
|  | 118.74596 | 3.891 | [7 empty] | 119.64943 | 3.9164 |  | 138.26264 | 3.8005 |  | 159.157 | 3.4216
|  | 118.76116 | 3.891 | [7 empty] | 119.67226 | 3.9164 |  | 138.27785 | 3.8005 |  | 159.17219 | 3.4213
|  | 118.77637 | 3.891 | [7 empty] | 119.67987 | 3.9164 |  | 138.30066 | 3.8005 |  | 159.18738 | 3.421
|  | 118.79157 | 3.891 | [7 empty] | 119.7027 | 3.9161 |  | 138.30827 | 3.8005 |  | 159.20257 | 3.4207
|  | 118.80677 | 3.891 | [7 empty] | 119.71031 | 3.9161 |  | 138.32348 | 3.8002 |  | 159.22536 | 3.4201
|  | 118.82197 | 3.891 | [7 empty] | 119.72553 | 3.9161 |  | 138.33869 | 3.8002 |  | 159.23295 | 3.4198
|  | 118.83718 | 3.891 | [7 empty] | 119.74075 | 3.9161 |  | 138.3539 | 3.8002 |  | 159.24815 | 3.4195
|  | 118.85238 | 3.8907 | [7 empty] | 119.75597 | 3.9161 |  | 138.36911 | 3.8002 |  | 159.27093 | 3.4195
|  | 118.86758 | 3.8907 | [7 empty] | 119.77119 | 3.9158 |  | 138.38432 | 3.8002 |  | 159.27853 | 3.4192
|  | 118.88278 | 3.8907 | [7 empty] | 119.78641 | 3.9158 |  | 138.39953 | 3.8002 |  | 159.29372 | 3.4188
|  | 118.89799 | 3.8907 | [7 empty] | 119.80163 | 3.9158 |  | 138.41474 | 3.8002 |  | 159.30891 | 3.4185
|  | 118.91319 | 3.8907 | [7 empty] | 119.81685 | 3.9158 |  | 138.42995 | 3.8002 |  | 159.3241 | 3.4182
|  | 118.92839 | 3.8907 | [7 empty] | 119.83206 | 3.9158 |  | 138.44516 | 3.7999 |  | 159.34689 | 3.4182
|  | 118.94359 | 3.8907 | [7 empty] | 119.84728 | 3.9158 |  | 138.46037 | 3.7999 |  | 159.36208 | 3.4176
|  | 118.9588 | 3.8907 | [7 empty] | 119.8625 | 3.9158 |  | 138.47558 | 3.7999 |  | 159.36968 | 3.4176
|  | 118.974 | 3.8907 | [7 empty] | 119.87772 | 3.9158 |  | 138.49079 | 3.7999 |  | 159.38487 | 3.417
|  | 118.9892 | 3.8907 | [7 empty] | 119.89294 | 3.9158 |  | 138.506 | 3.7996 |  | 159.40006 | 3.417
|  | 119.0044 | 3.8907 | [7 empty] | 119.90816 | 3.9155 |  | 138.52121 | 3.7996 |  | 159.41525 | 3.4167
|  | 119.01961 | 3.8907 | [7 empty] | 119.92338 | 3.9155 |  | 138.53642 | 3.7996 |  | 159.43045 | 3.4164
|  | 119.03481 | 3.8904 | [7 empty] | 119.9386 | 3.9155 |  | 138.55164 | 3.7996 |  | 159.44564 | 3.4161
|  | 119.05001 | 3.8904 | [7 empty] | 119.95382 | 3.9155 |  | 138.56685 | 3.7996 |  | 159.46842 | 3.4157
|  | 119.06521 | 3.8904 | [7 empty] | 119.96904 | 3.9155 |  | 138.58966 | 3.7996 |  | 159.48362 | 3.4154
|  | 119.08042 | 3.8904 | [7 empty] | 119.98426 | 3.9155 |  | 138.59727 | 3.7996 |  | 159.49121 | 3.4151
|  | 119.09562 | 3.8904 | [7 empty] | 119.99948 | 3.9152 |  | 138.62008 | 3.7992 |  | 159.5064 | 3.4151
|  | 119.11082 | 3.8904 | [7 empty] | 120.0147 | 3.9152 |  | 138.62769 | 3.7992 |  | 159.5216 | 3.4145
|  | 119.12602 | 3.8901 | [7 empty] | 120.02992 | 3.9152 |  | 138.6505 | 3.7992 |  | 159.53679 | 3.4145
|  | 119.14122 | 3.8901 | [7 empty] | 120.05275 | 3.9152 |  | 138.65811 | 3.7992 |  | 159.55198 | 3.4139
|  | 119.15643 | 3.8901 | [7 empty] | 120.06036 | 3.9152 |  | 138.67332 | 3.7989 |  | 159.56717 | 3.4139
|  | 119.17163 | 3.8901 | [7 empty] | 120.07558 | 3.9152 |  | 138.68853 | 3.7992 |  | 159.58236 | 3.4133
|  | 119.18683 | 3.8901 | [7 empty] | 120.0908 | 3.9152 |  | 138.70374 | 3.7989 |  | 159.59755 | 3.4133
|  | 119.20203 | 3.8901 | [7 empty] | 120.10602 | 3.9152 |  | 138.71895 | 3.7989 |  | 159.61275 | 3.413
|  | 119.21724 | 3.8901 | [7 empty] | 120.12124 | 3.9152 |  | 138.73416 | 3.7989 |  | 159.62794 | 3.4126
|  | 119.23244 | 3.8901 | [7 empty] | 120.13646 | 3.9152 |  | 138.74937 | 3.7989 |  | 159.65072 | 3.4123
|  | 119.24764 | 3.8901 | [7 empty] | 120.15168 | 3.9149 |  | 138.77219 | 3.7989 |  | 159.65832 | 3.412
|  | 119.26284 | 3.8901 | [7 empty] | 120.17451 | 3.9149 |  | 138.7874 | 3.7986 |  | 159.68111 | 3.4117
|  | 119.27805 | 3.8901 | [7 empty] | 120.18212 | 3.9149 |  | 138.795 | 3.7986 |  | 159.6963 | 3.4114
|  | 119.29325 | 3.8901 | [7 empty] | 120.19734 | 3.9149 |  | 138.81021 | 3.7986 |  | 159.70389 | 3.4111
|  | 119.30845 | 3.8901 | [7 empty] | 120.22017 | 3.9149 |  | 138.82542 | 3.7986 |  | 159.71909 | 3.4108
|  | 119.32365 | 3.8898 | [7 empty] | 120.23539 | 3.9149 |  | 138.84063 | 3.7986 |  | 159.74187 | 3.4108
|  | 119.33886 | 3.8898 | [7 empty] | 120.243 | 3.9149 |  | 138.85584 | 3.7986 |  | 159.74947 | 3.4105
|  | 119.35406 | 3.8898 | [7 empty] | 120.26583 | 3.9146 |  | 138.87105 | 3.7983 |  | 159.76466 | 3.4102
|  | 119.36926 | 3.8898 | [7 empty] | 120.27344 | 3.9146 |  | 138.88626 | 3.7983 |  | 159.78745 | 3.4099
|  | 119.38446 | 3.8898 | [7 empty] | 120.28866 | 3.9146 |  | 138.90147 | 3.7983 |  | 159.79504 | 3.4095
|  | 119.39967 | 3.8898 | [7 empty] | 120.31149 | 3.9146 |  | 138.91669 | 3.7983 |  | 159.81783 | 3.4092
|  | 119.41487 | 3.8898 | [7 empty] | 120.3191 | 3.9146 |  | 138.9319 | 3.7983 |  | 159.82543 | 3.4089
|  | 119.43007 | 3.8895 | [7 empty] | 120.33432 | 3.9146 |  | 138.94711 | 3.7983 |  | 159.84822 | 3.4086
|  | 119.44527 | 3.8895 | [7 empty] | 120.34954 | 3.9146 |  | 138.96232 | 3.798 |  | 159.85581 | 3.4086
|  | 119.46048 | 3.8895 | [7 empty] | 120.36476 | 3.914 |  | 138.97753 | 3.798 |  | 159.871 | 3.4083
|  | 119.47568 | 3.8895 | [7 empty] | 120.37998 | 3.914 |  | 138.99274 | 3.798 |  | 159.88619 | 3.408
|  | 119.49088 | 3.8895 | [7 empty] | 120.40281 | 3.914 |  | 139.00795 | 3.798 |  | 159.90139 | 3.4077
|  | 119.50608 | 3.8895 | [7 empty] | 120.41803 | 3.914 |  | 139.02316 | 3.7977 |  | 159.91658 | 3.4074
|  | 119.52128 | 3.8895 | [7 empty] | 120.42564 | 3.914 |  | 139.03837 | 3.798 |  | 159.93177 | 3.4071
|  | 119.53649 | 3.8895 | [7 empty] | 120.44086 | 3.914 |  | 139.05358 | 3.7977 |  | 159.94696 | 3.4068
|  | 119.55169 | 3.8895 | [7 empty] | 120.45608 | 3.914 |  | 139.06879 | 3.7977 |  | 159.96215 | 3.4064
|  | 119.56689 | 3.8895 | [7 empty] | 120.4713 | 3.9136 |  | 139.084 | 3.7977 |  | 159.97734 | 3.4061
|  | 119.58209 | 3.8891 | [7 empty] | 120.48652 | 3.9136 |  | 139.09921 | 3.7977 |  | 159.99254 | 3.4058
|  | 119.5973 | 3.8895 | [7 empty] | 120.50174 | 3.9136 |  | 139.11442 | 3.7977 |  | 160.00773 | 3.4055
|  | 119.6125 | 3.8895 | [7 empty] | 120.52457 | 3.9136 |  | 139.12963 | 3.7977 |  | 160.03052 | 3.4052
|  | 119.6277 | 3.8891 | [7 empty] | 120.53218 | 3.9136 |  | 139.14484 | 3.7974 |  | 160.03811 | 3.4052
|  | 119.6429 | 3.8891 | [7 empty] | 120.5474 | 3.9136 |  | 139.16005 | 3.7974 |  | 160.0609 | 3.4046
|  | 119.65811 | 3.8891 | [7 empty] | 120.56262 | 3.9136 |  | 139.17526 | 3.7974 |  | 160.06849 | 3.4046
|  | 119.67331 | 3.8891 | [7 empty] | 120.57783 | 3.9136 |  | 139.19047 | 3.7974 |  | 160.08369 | 3.4043
|  | 119.68851 | 3.8891 | [7 empty] | 120.59305 | 3.9136 |  | 139.20568 | 3.7974 |  | 160.09888 | 3.404
|  | 119.70371 | 3.8888 | [7 empty] | 120.60827 | 3.9136 |  | 139.2285 | 3.7974 |  | 160.12166 | 3.4037
|  | 119.71892 | 3.8891 | [7 empty] | 120.62349 | 3.9136 |  | 139.2361 | 3.7971 |  | 160.12926 | 3.4033
|  | 119.73412 | 3.8888 | [7 empty] | 120.63871 | 3.9136 |  | 139.25131 | 3.7971 |  | 160.14445 | 3.403
|  | 119.74932 | 3.8888 | [7 empty] | 120.65393 | 3.9133 |  | 139.26652 | 3.7971 |  | 160.15964 | 3.4027
|  | 119.76452 | 3.8888 | [7 empty] | 120.66915 | 3.9133 |  | 139.28934 | 3.7971 |  | 160.18243 | 3.4027
|  | 119.77973 | 3.8888 | [7 empty] | 120.68437 | 3.9133 |  | 139.29695 | 3.7971 |  | 160.19762 | 3.4021
|  | 119.79493 | 3.8888 | [7 empty] | 120.69959 | 3.9133 |  | 139.31216 | 3.7971 |  | 160.20522 | 3.4021
|  | 119.81013 | 3.8888 | [7 empty] | 120.72242 | 3.9133 |  | 139.33497 | 3.7971 |  | 160.22801 | 3.4018
|  | 119.82533 | 3.8888 | [7 empty] | 120.73003 | 3.9133 |  | 139.34258 | 3.7971 |  | 160.2356 | 3.4015
|  | 119.84054 | 3.8888 | [7 empty] | 120.74525 | 3.9133 |  | 139.35779 | 3.7971 |  | 160.25079 | 3.4012
|  | 119.85574 | 3.8888 | [7 empty] | 120.76047 | 3.913 |  | 139.3806 | 3.7968 |  | 160.26599 | 3.4009
|  | 119.87094 | 3.8888 | [7 empty] | 120.77569 | 3.913 |  | 139.38821 | 3.7968 |  | 160.28118 | 3.4006
|  | 119.88614 | 3.8888 | [7 empty] | 120.79091 | 3.913 |  | 139.41102 | 3.7968 |  | 160.29637 | 3.4002
|  | 119.90134 | 3.8885 | [7 empty] | 120.80613 | 3.913 |  | 139.41863 | 3.7968 |  | 160.31916 | 3.3999
|  | 119.91655 | 3.8885 | [7 empty] | 120.82135 | 3.913 |  | 139.43384 | 3.7968 |  | 160.33435 | 3.3996
|  | 119.93175 | 3.8885 | [7 empty] | 120.82896 | 3.913 |  | 139.45665 | 3.7965 |  | 160.34194 | 3.3993
|  | 119.94695 | 3.8885 | [7 empty] | 120.85179 | 3.913 |  | 139.46426 | 3.7965 |  | 160.36473 | 3.399
|  | 119.96215 | 3.8885 | [7 empty] | 120.86701 | 3.9127 |  | 139.47947 | 3.7965 |  | 160.37233 | 3.3987
|  | 119.97736 | 3.8885 | [7 empty] | 120.87462 | 3.913 |  | 139.49468 | 3.7965 |  | 160.39511 | 3.3984
|  | 119.99256 | 3.8882 | [7 empty] | 120.88984 | 3.9127 |  | 139.50989 | 3.7965 |  | 160.40271 | 3.3981
|  | 120.00776 | 3.8882 | [7 empty] | 120.90506 | 3.9127 |  | 139.5251 | 3.7965 |  | 160.4179 | 3.3978
|  | 120.02296 | 3.8882 | [7 empty] | 120.92028 | 3.9127 |  | 139.54031 | 3.7961 |  | 160.43309 | 3.3975
|  | 120.03817 | 3.8882 | [7 empty] | 120.9355 | 3.9127 |  | 139.55552 | 3.7961 |  | 160.45588 | 3.3971
|  | 120.05337 | 3.8882 | [7 empty] | 120.95072 | 3.9127 |  | 139.57073 | 3.7961 |  | 160.46348 | 3.3968
|  | 120.06857 | 3.8882 | [7 empty] | 120.96594 | 3.9127 |  | 139.58594 | 3.7961 |  | 160.47867 | 3.3965
|  | 120.08377 | 3.8882 | [7 empty] | 120.98116 | 3.9127 |  | 139.60115 | 3.7958 |  | 160.49386 | 3.3962
|  | 120.09898 | 3.8882 | [7 empty] | 120.99638 | 3.9127 |  | 139.61636 | 3.7958 |  | 160.51665 | 3.3959
|  | 120.11418 | 3.8882 | [7 empty] | 121.0116 | 3.9124 |  | 139.63157 | 3.7958 |  | 160.52424 | 3.3956
|  | 120.12938 | 3.8882 | [7 empty] | 121.02682 | 3.9124 |  | 139.64678 | 3.7958 |  | 160.53943 | 3.3956
|  | 120.14458 | 3.8879 | [7 empty] | 121.04204 | 3.9124 |  | 139.662 | 3.7958 |  | 160.56222 | 3.3953
|  | 120.15979 | 3.8879 | [7 empty] | 121.06487 | 3.9124 |  | 139.67721 | 3.7958 |  | 160.57741 | 3.395
|  | 120.17499 | 3.8879 | [7 empty] | 121.07248 | 3.9124 |  | 139.69242 | 3.7958 |  | 160.58501 | 3.3947
|  | 120.19019 | 3.8879 | [7 empty] | 121.09531 | 3.9124 |  | 139.70763 | 3.7955 |  | 160.6002 | 3.3944
|  | 120.20539 | 3.8879 | [7 empty] | 121.10292 | 3.9121 |  | 139.72284 | 3.7955 |  | 160.62299 | 3.394
|  | 120.2206 | 3.8879 | [7 empty] | 121.11814 | 3.9121 |  | 139.74565 | 3.7955 |  | 160.63818 | 3.3937
|  | 120.2358 | 3.8879 | [7 empty] | 121.13336 | 3.9121 |  | 139.75326 | 3.7955 |  | 160.64578 | 3.3934
|  | 120.251 | 3.8876 | [7 empty] | 121.14858 | 3.9121 |  | 139.76847 | 3.7952 |  | 160.66097 | 3.3928
|  | 120.2662 | 3.8876 | [7 empty] | 121.1638 | 3.9121 |  | 139.78368 | 3.7952 |  | 160.68376 | 3.3925
|  | 120.28141 | 3.8876 | [7 empty] | 121.17902 | 3.9121 |  | 139.79889 | 3.7952 |  | 160.69135 | 3.3922
|  | 120.29661 | 3.8876 | [7 empty] | 121.19424 | 3.9118 |  | 139.8141 | 3.7952 |  | 160.71414 | 3.3919
|  | 120.31181 | 3.8876 | [7 empty] | 121.21707 | 3.9118 |  | 139.82931 | 3.7952 |  | 160.72173 | 3.3916
|  | 120.32701 | 3.8876 | [7 empty] | 121.23229 | 3.9118 |  | 139.84452 | 3.7952 |  | 160.73693 | 3.3913
|  | 120.34221 | 3.8876 | [7 empty] | 121.2399 | 3.9118 |  | 139.85973 | 3.7952 |  | 160.75212 | 3.3909
|  | 120.35742 | 3.8876 | [7 empty] | 121.26273 | 3.9118 |  | 139.88255 | 3.7949 |  | 160.76731 | 3.3906
|  | 120.37262 | 3.8876 | [7 empty] | 121.27795 | 3.9118 |  | 139.89015 | 3.7949 |  | 160.7825 | 3.3903
|  | 120.38782 | 3.8873 | [7 empty] | 121.28556 | 3.9118 |  | 139.90536 | 3.7949 |  | 160.79769 | 3.39
|  | 120.40302 | 3.8873 | [7 empty] | 121.30839 | 3.9118 |  | 139.92057 | 3.7949 |  | 160.81288 | 3.3897
|  | 120.41823 | 3.8873 | [7 empty] | 121.316 | 3.9118 |  | 139.93578 | 3.7949 |  | 160.82808 | 3.3894
|  | 120.43343 | 3.8873 | [7 empty] | 121.33122 | 3.9115 |  | 139.95099 | 3.7949 |  | 160.85086 | 3.3891
|  | 120.44863 | 3.8873 | [7 empty] | 121.34643 | 3.9115 |  | 139.9662 | 3.7946 |  | 160.85846 | 3.3885
|  | 120.46383 | 3.8873 | [7 empty] | 121.36926 | 3.9115 |  | 139.98141 | 3.7946 |  | 160.87365 | 3.3885
|  | 120.47904 | 3.8873 | [7 empty] | 121.37687 | 3.9115 |  | 139.99662 | 3.7946 |  | 160.88884 | 3.3882
|  | 120.49424 | 3.887 | [7 empty] | 121.39209 | 3.9112 |  | 140.01183 | 3.7946 |  | 160.90403 | 3.3875
|  | 120.50944 | 3.887 | [7 empty] | 121.40731 | 3.9112 |  | 140.03465 | 3.7946 |  | 160.91923 | 3.3872
|  | 120.52464 | 3.887 | [7 empty] | 121.43014 | 3.9112 |  | 140.04986 | 3.7946 |  | 160.93442 | 3.3872
|  | 120.53985 | 3.887 | [7 empty] | 121.43775 | 3.9115 |  | 140.05747 | 3.7943 |  | 160.9572 | 3.3866
|  | 120.55505 | 3.887 | [7 empty] | 121.45297 | 3.9112 |  | 140.07268 | 3.7943 |  | 160.9648 | 3.3866
|  | 120.57025 | 3.887 | [7 empty] | 121.4758 | 3.9112 |  | 140.08789 | 3.7943 |  | 160.97999 | 3.3863
|  | 120.58545 | 3.887 | [7 empty] | 121.48341 | 3.9112 |  | 140.1031 | 3.7943 |  | 160.99518 | 3.3857
|  | 120.60066 | 3.887 | [7 empty] | 121.49863 | 3.9112 |  | 140.11831 | 3.7943 |  | 161.01038 | 3.3857
|  | 120.61586 | 3.887 | [7 empty] | 121.51385 | 3.9112 |  | 140.13352 | 3.7943 |  | 161.02557 | 3.3854
|  | 120.63106 | 3.887 | [7 empty] | 121.52907 | 3.9112 |  | 140.14873 | 3.794 |  | 161.04835 | 3.3851
|  | 120.64626 | 3.887 | [7 empty] | 121.54429 | 3.9109 |  | 140.16394 | 3.794 |  | 161.05595 | 3.3847
|  | 120.66147 | 3.8867 | [7 empty] | 121.56712 | 3.9109 |  | 140.18675 | 3.794 |  | 161.07114 | 3.3844
|  | 120.67667 | 3.8867 | [7 empty] | 121.58234 | 3.9109 |  | 140.19436 | 3.794 |  | 161.08633 | 3.3841
|  | 120.69187 | 3.8867 | [7 empty] | 121.58995 | 3.9109 |  | 140.20957 | 3.794 |  | 161.10153 | 3.3838
|  | 120.70707 | 3.8867 | [7 empty] | 121.60517 | 3.9109 |  | 140.22478 | 3.794 |  | 161.11672 | 3.3832
|  | 120.72227 | 3.8867 | [7 empty] | 121.62039 | 3.9109 |  | 140.23999 | 3.7937 |  | 161.1395 | 3.3829
|  | 120.73748 | 3.8867 | [7 empty] | 121.63561 | 3.9109 |  | 140.2552 | 3.7937 |  | 161.1547 | 3.3826
|  | 120.75268 | 3.8867 | [7 empty] | 121.65083 | 3.9105 |  | 140.27802 | 3.7937 |  | 161.16229 | 3.3823
|  | 120.76788 | 3.8867 | [7 empty] | 121.66605 | 3.9105 |  | 140.28562 | 3.7937 |  | 161.17748 | 3.382
|  | 120.78308 | 3.8864 | [7 empty] | 121.68127 | 3.9105 |  | 140.30083 | 3.7937 |  | 161.19267 | 3.3816
|  | 120.79829 | 3.8867 | [7 empty] | 121.7041 | 3.9105 |  | 140.31604 | 3.7937 |  | 161.20787 | 3.3813
|  | 120.81349 | 3.8864 | [7 empty] | 121.71171 | 3.9105 |  | 140.33886 | 3.7934 |  | 161.23065 | 3.381
|  | 120.82869 | 3.8864 | [7 empty] | 121.72693 | 3.9105 |  | 140.34646 | 3.7934 |  | 161.24585 | 3.3807
|  | 120.84389 | 3.8864 | [7 empty] | 121.74976 | 3.9105 |  | 140.36167 | 3.7934 |  | 161.25344 | 3.3804
|  | 120.8591 | 3.8864 | [7 empty] | 121.75737 | 3.9105 |  | 140.37688 | 3.7934 |  | 161.27623 | 3.3801
|  | 120.8743 | 3.8864 | [7 empty] | 121.7802 | 3.9102 |  | 140.3997 | 3.7934 |  | 161.28382 | 3.3795
|  | 120.8895 | 3.8864 | [7 empty] | 121.78781 | 3.9102 |  | 140.40731 | 3.7934 |  | 161.29902 | 3.3792
|  | 120.9047 | 3.8864 | [7 empty] | 121.80303 | 3.9102 |  | 140.42252 | 3.7934 |  | 161.31421 | 3.3789
|  | 120.91991 | 3.8864 | [7 empty] | 121.81825 | 3.9102 |  | 140.43773 | 3.793 |  | 161.337 | 3.3789
|  | 120.93511 | 3.8864 | [7 empty] | 121.83347 | 3.9102 |  | 140.45294 | 3.793 |  | 161.34459 | 3.3782
|  | 120.95031 | 3.8864 | [7 empty] | 121.84869 | 3.9102 |  | 140.47575 | 3.793 |  | 161.35978 | 3.3779
|  | 120.96551 | 3.8864 | [7 empty] | 121.86391 | 3.9099 |  | 140.48336 | 3.793 |  | 161.37497 | 3.3776
|  | 120.98072 | 3.886 | [7 empty] | 121.87913 | 3.9099 |  | 140.49857 | 3.793 |  | 161.39017 | 3.3773
|  | 120.99592 | 3.886 | [7 empty] | 121.89435 | 3.9099 |  | 140.52138 | 3.7927 |  | 161.40536 | 3.377
|  | 121.01112 | 3.886 | [7 empty] | 121.90957 | 3.9099 |  | 140.53659 | 3.7927 |  | 161.42815 | 3.3767
|  | 121.02632 | 3.886 | [7 empty] | 121.92479 | 3.9099 |  | 140.5518 | 3.7927 |  | 161.43574 | 3.3764
|  | 121.04153 | 3.886 | [7 empty] | 121.94001 | 3.9099 |  | 140.55941 | 3.7927 |  | 161.45093 | 3.3761
|  | 121.05673 | 3.8857 | [7 empty] | 121.95523 | 3.9096 |  | 140.57462 | 3.7927 |  | 161.46612 | 3.3758
|  | 121.07193 | 3.8857 | [7 empty] | 121.97045 | 3.9096 |  | 140.59744 | 3.7927 |  | 161.48132 | 3.3754
|  | 121.08713 | 3.8857 | [7 empty] | 121.98567 | 3.9096 |  | 140.61265 | 3.7924 |  | 161.5041 | 3.3751
|  | 121.10233 | 3.8857 | [7 empty] | 122.00089 | 3.9096 |  | 140.62025 | 3.7924 |  | 161.5117 | 3.3748
|  | 121.11754 | 3.8857 | [7 empty] | 122.01611 | 3.9096 |  | 140.63546 | 3.7924 |  | 161.52689 | 3.3745
|  | 121.13274 | 3.8857 | [7 empty] | 122.03133 | 3.9096 |  | 140.65067 | 3.7924 |  | 161.54208 | 3.3742
|  | 121.14794 | 3.8857 | [7 empty] | 122.04655 | 3.9096 |  | 140.66588 | 3.7924 |  | 161.55727 | 3.3739
|  | 121.16314 | 3.8857 | [7 empty] | 122.06177 | 3.9093 |  | 140.68109 | 3.7924 |  | 161.57247 | 3.3733
|  | 121.17835 | 3.8857 | [7 empty] | 122.07699 | 3.9093 |  | 140.70391 | 3.7921 |  | 161.58766 | 3.373
|  | 121.19355 | 3.8857 | [7 empty] | 122.09221 | 3.9093 |  | 140.71151 | 3.7921 |  | 161.60285 | 3.3727
|  | 121.20875 | 3.8857 | [7 empty] | 122.10743 | 3.9093 |  | 140.72672 | 3.7921 |  | 161.61804 | 3.3723
|  | 121.22395 | 3.8857 | [7 empty] | 122.13025 | 3.9093 |  | 140.74954 | 3.7921 |  | 161.63323 | 3.372
|  | 121.23916 | 3.8857 | [7 empty] | 122.13786 | 3.9093 |  | 140.75714 | 3.7921 |  | 161.64842 | 3.3717
|  | 121.25436 | 3.8854 | [7 empty] | 122.16069 | 3.909 |  | 140.77236 | 3.7918 |  | 161.66362 | 3.3714
|  | 121.26956 | 3.8854 | [7 empty] | 122.1683 | 3.909 |  | 140.78757 | 3.7918 |  | 161.67881 | 3.3711
|  | 121.28476 | 3.8854 | [7 empty] | 122.18352 | 3.909 |  | 140.80278 | 3.7918 |  | 161.694 | 3.3708
|  | 121.29997 | 3.8854 | [7 empty] | 122.19874 | 3.909 |  | 140.81799 | 3.7918 |  | 161.70919 | 3.3705
|  | 121.31517 | 3.8854 | [7 empty] | 122.21396 | 3.909 |  | 140.8332 | 3.7918 |  | 161.72438 | 3.3702
|  | 121.33037 | 3.8851 | [7 empty] | 122.23679 | 3.909 |  | 140.84841 | 3.7918 |  | 161.74717 | 3.3699
|  | 121.34557 | 3.8854 | [7 empty] | 122.2444 | 3.909 |  | 140.86362 | 3.7915 |  | 161.75477 | 3.3696
|  | 121.36078 | 3.8851 | [7 empty] | 122.26723 | 3.9087 |  | 140.87883 | 3.7915 |  | 161.77755 | 3.3689
|  | 121.37598 | 3.8851 | [7 empty] | 122.27484 | 3.9087 |  | 140.89404 | 3.7915 |  | 161.78515 | 3.3689
|  | 121.39118 | 3.8851 | [7 empty] | 122.29767 | 3.9087 |  | 140.90925 | 3.7915 |  | 161.80034 | 3.3686
|  | 121.40638 | 3.8851 | [7 empty] | 122.30528 | 3.9087 |  | 140.92446 | 3.7915 |  | 161.81553 | 3.3683
|  | 121.42159 | 3.8851 | [7 empty] | 122.3205 | 3.9087 |  | 140.93967 | 3.7915 |  | 161.83832 | 3.3677
|  | 121.43679 | 3.8851 | [7 empty] | 122.33572 | 3.9087 |  | 140.95488 | 3.7915 |  | 161.85351 | 3.3674
|  | 121.45199 | 3.8851 | [7 empty] | 122.35094 | 3.9084 |  | 140.9777 | 3.7915 |  | 161.86111 | 3.3674
|  | 121.46719 | 3.8851 | [7 empty] | 122.36616 | 3.9084 |  | 140.9853 | 3.7915 |  | 161.8763 | 3.3668
|  | 121.48239 | 3.8851 | [7 empty] | 122.38899 | 3.9084 |  | 141.00051 | 3.7915 |  | 161.89149 | 3.3665
|  | 121.4976 | 3.8851 | [7 empty] | 122.3966 | 3.9084 |  | 141.01572 | 3.7912 |  | 161.90668 | 3.3661
|  | 121.5128 | 3.8851 | [7 empty] | 122.41943 | 3.9084 |  | 141.03093 | 3.7912 |  | 161.92187 | 3.3658
|  | 121.528 | 3.8851 | [7 empty] | 122.42704 | 3.9084 |  | 141.04614 | 3.7912 |  | 161.93706 | 3.3652
|  | 121.5432 | 3.8848 | [7 empty] | 122.44226 | 3.9084 |  | 141.06135 | 3.7912 |  | 161.95985 | 3.3649
|  | 121.55841 | 3.8848 | [7 empty] | 122.46509 | 3.9081 |  | 141.07656 | 3.7912 |  | 161.96745 | 3.3646
|  | 121.57361 | 3.8848 | [7 empty] | 122.4727 | 3.9081 |  | 141.09177 | 3.7912 |  | 161.98264 | 3.3643
|  | 121.58881 | 3.8848 | [7 empty] | 122.48792 | 3.9081 |  | 141.11459 | 3.7909 |  | 161.99783 | 3.364
|  | 121.60401 | 3.8848 | [7 empty] | 122.50314 | 3.9081 |  | 141.12219 | 3.7909 |  | 162.01302 | 3.3637
|  | 121.61922 | 3.8845 | [7 empty] | 122.51835 | 3.9081 |  | 141.13741 | 3.7909 |  | 162.02821 | 3.3634
|  | 121.63442 | 3.8845 | [7 empty] | 122.53357 | 3.9078 |  | 141.15262 | 3.7909 |  | 162.051 | 3.3627
|  | 121.64962 | 3.8845 | [7 empty] | 122.5564 | 3.9078 |  | 141.17543 | 3.7909 |  | 162.0586 | 3.3624
|  | 121.66482 | 3.8845 | [7 empty] | 122.57162 | 3.9078 |  | 141.18304 | 3.7909 |  | 162.07379 | 3.3624
|  | 121.68003 | 3.8845 | [7 empty] | 122.57923 | 3.9078 |  | 141.19825 | 3.7909 |  | 162.08898 | 3.3618
|  | 121.69523 | 3.8845 | [7 empty] | 122.59445 | 3.9078 |  | 141.21346 | 3.7906 |  | 162.10417 | 3.3615
|  | 121.71043 | 3.8845 | [7 empty] | 122.60967 | 3.9074 |  | 141.23627 | 3.7906 |  | 162.12696 | 3.3612
|  | 121.72563 | 3.8845 | [7 empty] | 122.6325 | 3.9074 |  | 141.24388 | 3.7906 |  | 162.14215 | 3.3609
|  | 121.74084 | 3.8845 | [7 empty] | 122.64011 | 3.9074 |  | 141.25909 | 3.7906 |  | 162.15734 | 3.3606
|  | 121.75604 | 3.8845 | [7 empty] | 122.65533 | 3.9074 |  | 141.2743 | 3.7906 |  | 162.16494 | 3.3603
|  | 121.77124 | 3.8845 | [7 empty] | 122.67055 | 3.9074 |  | 141.28951 | 3.7906 |  | 162.18773 | 3.3596
|  | 121.78644 | 3.8842 | [7 empty] | 122.68577 | 3.9074 |  | 141.30472 | 3.7906 |  | 162.19532 | 3.3593
|  | 121.80165 | 3.8842 | [7 empty] | 122.70099 | 3.9074 |  | 141.32754 | 3.7906 |  | 162.21811 | 3.359
|  | 121.81685 | 3.8842 | [7 empty] | 122.71621 | 3.9074 |  | 141.33514 | 3.7906 |  | 162.22571 | 3.3587
|  | 121.83205 | 3.8842 | [7 empty] | 122.73143 | 3.9071 |  | 141.35035 | 3.7903 |  | 162.2409 | 3.3584
|  | 121.84725 | 3.8842 | [7 empty] | 122.74665 | 3.9071 |  | 141.36556 | 3.7903 |  | 162.25609 | 3.3578
|  | 121.86245 | 3.8842 | [7 empty] | 122.76187 | 3.9071 |  | 141.38077 | 3.7903 |  | 162.27128 | 3.3578
|  | 121.87766 | 3.8842 | [7 empty] | 122.77709 | 3.9071 |  | 141.39598 | 3.7903 |  | 162.28647 | 3.3572
|  | 121.89286 | 3.8839 | [7 empty] | 122.79231 | 3.9071 |  | 141.41119 | 3.7903 |  | 162.30166 | 3.3568
|  | 121.90806 | 3.8839 | [7 empty] | 122.80753 | 3.9068 |  | 141.4264 | 3.7903 |  | 162.32445 | 3.3565
|  | 121.92326 | 3.8839 | [7 empty] | 122.82275 | 3.9068 |  | 141.44161 | 3.7903 |  | 162.33964 | 3.3562
|  | 121.93847 | 3.8839 | [7 empty] | 122.83797 | 3.9068 |  | 141.45682 | 3.7903 |  | 162.34724 | 3.3556
|  | 121.95367 | 3.8839 | [7 empty] | 122.85319 | 3.9068 |  | 141.47203 | 3.7903 |  | 162.36243 | 3.3556
|  | 121.96887 | 3.8839 | [7 empty] | 122.87602 | 3.9068 |  | 141.48724 | 3.7903 |  | 162.37762 | 3.355
|  | 121.98407 | 3.8839 | [7 empty] | 122.88363 | 3.9068 |  | 141.50245 | 3.7903 |  | 162.40041 | 3.3547
|  | 121.99928 | 3.8839 | [7 empty] | 122.89885 | 3.9068 |  | 141.51767 | 3.7899 |  | 162.4156 | 3.3544
|  | 122.01448 | 3.8839 | [7 empty] | 122.91407 | 3.9068 |  | 141.53288 | 3.7899 |  | 162.43079 | 3.3541
|  | 122.02968 | 3.8839 | [7 empty] | 122.92929 | 3.9065 |  | 141.54809 | 3.7899 |  | 162.44598 | 3.3537
|  | 122.04488 | 3.8839 | [7 empty] | 122.95212 | 3.9065 |  | 141.5633 | 3.7899 |  | 162.45358 | 3.3531
|  | 122.06009 | 3.8839 | [7 empty] | 122.95973 | 3.9065 |  | 141.57851 | 3.7899 |  | 162.47637 | 3.3531
|  | 122.07529 | 3.8839 | [7 empty] | 122.97495 | 3.9065 |  | 141.59372 | 3.7899 |  | 162.49156 | 3.3525
|  | 122.09049 | 3.8839 | [7 empty] | 122.99017 | 3.9065 |  | 141.60893 | 3.7899 |  | 162.49916 | 3.3522
|  | 122.10569 | 3.8836 | [7 empty] | 123.00539 | 3.9065 |  | 141.62414 | 3.7899 |  | 162.51435 | 3.3519
|  | 122.1209 | 3.8836 | [7 empty] | 123.02061 | 3.9065 |  | 141.63935 | 3.7899 |  | 162.53713 | 3.3516
|  | 122.1361 | 3.8836 | [7 empty] | 123.03583 | 3.9062 |  | 141.65456 | 3.7896 |  | 162.54473 | 3.3513
|  | 122.1513 | 3.8836 | [7 empty] | 123.05866 | 3.9062 |  | 141.66977 | 3.7899 |  | 162.55992 | 3.3506
|  | 122.1665 | 3.8836 | [7 empty] | 123.07388 | 3.9062 |  | 141.68498 | 3.7896 |  | 162.57511 | 3.3503
|  | 122.18171 | 3.8833 | [7 empty] | 123.08149 | 3.9062 |  | 141.70019 | 3.7896 |  | 162.5979 | 3.35
|  | 122.19691 | 3.8833 | [7 empty] | 123.09671 | 3.9062 |  | 141.7154 | 3.7896 |  | 162.6055 | 3.3494
|  | 122.21211 | 3.8833 | [7 empty] | 123.11193 | 3.9062 |  | 141.73061 | 3.7896 |  | 162.62069 | 3.3491
|  | 122.22731 | 3.8833 | [7 empty] | 123.12715 | 3.9062 |  | 141.74582 | 3.7896 |  | 162.63588 | 3.3488
|  | 122.24251 | 3.8833 | [7 empty] | 123.14237 | 3.9059 |  | 141.76103 | 3.7896 |  | 162.65107 | 3.3485
|  | 122.25772 | 3.8833 | [7 empty] | 123.1652 | 3.9059 |  | 141.77624 | 3.7896 |  | 162.66626 | 3.3482
|  | 122.27292 | 3.8833 | [7 empty] | 123.17281 | 3.9059 |  | 141.79145 | 3.7896 |  | 162.68905 | 3.3475
|  | 122.28812 | 3.8833 | [7 empty] | 123.19564 | 3.9059 |  | 141.80666 | 3.7896 |  | 162.70424 | 3.3472
|  | 122.30332 | 3.8833 | [7 empty] | 123.20325 | 3.9056 |  | 141.82948 | 3.7896 |  | 162.71943 | 3.3469
|  | 122.31853 | 3.8833 | [7 empty] | 123.21847 | 3.9056 |  | 141.83708 | 3.7896 |  | 162.72703 | 3.3463
|  | 122.33373 | 3.8833 | [7 empty] | 123.23369 | 3.9056 |  | 141.85229 | 3.7896 |  | 162.74222 | 3.346
|  | 122.34893 | 3.8833 | [7 empty] | 123.25652 | 3.9056 |  | 141.8675 | 3.7896 |  | 162.76501 | 3.3457
|  | 122.36413 | 3.8829 | [7 empty] | 123.26413 | 3.9056 |  | 141.88272 | 3.7896 |  | 162.7726 | 3.3451
|  | 122.37934 | 3.8829 | [7 empty] | 123.28695 | 3.9056 |  | 141.89793 | 3.7893 |  | 162.7878 | 3.3448
|  | 122.39454 | 3.8829 | [7 empty] | 123.30217 | 3.9056 |  | 141.91314 | 3.7893 |  | 162.80299 | 3.3444
|  | 122.40974 | 3.8829 | [7 empty] | 123.30978 | 3.9053 |  | 141.92835 | 3.7896 |  | 162.81818 | 3.3438
|  | 122.42494 | 3.8829 | [7 empty] | 123.325 | 3.9053 |  | 141.94356 | 3.7893 |  | 162.84097 | 3.3435
|  | 122.44015 | 3.8829 | [7 empty] | 123.34022 | 3.9053 |  | 141.95877 | 3.7896 |  | 162.84856 | 3.3432
|  | 122.45535 | 3.8829 | [7 empty] | 123.35544 | 3.9053 |  | 141.97398 | 3.7893 |  | 162.86375 | 3.3426
|  | 122.47055 | 3.8826 | [7 empty] | 123.37066 | 3.9053 |  | 141.99679 | 3.7893 |  | 162.87895 | 3.3426
|  | 122.48575 | 3.8826 | [7 empty] | 123.38588 | 3.905 |  | 142.0044 | 3.7893 |  | 162.89414 | 3.342
|  | 122.50096 | 3.8826 | [7 empty] | 123.4011 | 3.905 |  | 142.02721 | 3.7893 |  | 162.90933 | 3.3417
|  | 122.51616 | 3.8826 | [7 empty] | 123.41632 | 3.905 |  | 142.03482 | 3.7893 |  | 162.93212 | 3.3413
|  | 122.53136 | 3.8826 | [7 empty] | 123.43154 | 3.905 |  | 142.05764 | 3.7893 |  | 162.94731 | 3.3407
|  | 122.54656 | 3.8826 | [7 empty] | 123.44676 | 3.905 |  | 142.07285 | 3.7893 |  | 162.9549 | 3.3404
|  | 122.56177 | 3.8826 | [7 empty] | 123.46198 | 3.905 |  | 142.08045 | 3.7893 |  | 162.97769 | 3.3401
|  | 122.57697 | 3.8826 | [7 empty] | 123.4772 | 3.905 |  | 142.09566 | 3.7893 |  | 162.98529 | 3.3395
|  | 122.59217 | 3.8826 | [7 empty] | 123.49242 | 3.9046 |  | 142.11087 | 3.7893 |  | 163.00048 | 3.3392
|  | 122.60737 | 3.8826 | [7 empty] | 123.50764 | 3.9046 |  | 142.12608 | 3.7893 |  | 163.01567 | 3.3389
|  | 122.62257 | 3.8826 | [7 empty] | 123.52286 | 3.9046 |  | 142.14129 | 3.7893 |  | 163.03086 | 3.3386
|  | 122.63778 | 3.8826 | [7 empty] | 123.53808 | 3.9046 |  | 142.1565 | 3.789 |  | 163.04605 | 3.3376
|  | 122.65298 | 3.8826 | [7 empty] | 123.5533 | 3.9046 |  | 142.17932 | 3.7893 |  | 163.06884 | 3.3373
|  | 122.66818 | 3.8823 | [7 empty] | 123.56852 | 3.9043 |  | 142.18692 | 3.789 |  | 163.07644 | 3.337
|  | 122.68338 | 3.8823 | [7 empty] | 123.58374 | 3.9043 |  | 142.20974 | 3.789 |  | 163.09922 | 3.3367
|  | 122.69859 | 3.8823 | [7 empty] | 123.59896 | 3.9043 |  | 142.21734 | 3.789 |  | 163.10682 | 3.3361
|  | 122.71379 | 3.8823 | [7 empty] | 123.62179 | 3.9043 |  | 142.23255 | 3.789 |  | 163.12201 | 3.3358
|  | 122.72899 | 3.8823 | [7 empty] | 123.6294 | 3.9043 |  | 142.24777 | 3.789 |  | 163.1448 | 3.3355
|  | 122.74419 | 3.8823 | [7 empty] | 123.65223 | 3.9043 |  | 142.26298 | 3.789 |  | 163.1524 | 3.3348
|  | 122.7594 | 3.882 | [7 empty] | 123.65984 | 3.9043 |  | 142.27819 | 3.789 |  | 163.16759 | 3.3345
|  | 122.7746 | 3.882 | [7 empty] | 123.67506 | 3.904 |  | 142.2934 | 3.789 |  | 163.18278 | 3.3342
|  | 122.7898 | 3.882 | [7 empty] | 123.69789 | 3.904 |  | 142.30861 | 3.789 |  | 163.19797 | 3.3339
|  | 122.805 | 3.882 | [7 empty] | 123.7055 | 3.904 |  | 142.32382 | 3.789 |  | 163.21316 | 3.3333
|  | 122.82021 | 3.882 | [7 empty] | 123.72072 | 3.904 |  | 142.33903 | 3.789 |  | 163.22835 | 3.333
|  | 122.83541 | 3.882 | [7 empty] | 123.73594 | 3.904 |  | 142.35424 | 3.789 |  | 163.25114 | 3.3327
|  | 122.85061 | 3.882 | [7 empty] | 123.75116 | 3.9037 |  | 142.36945 | 3.789 |  | 163.26633 | 3.3324
|  | 122.86581 | 3.882 | [7 empty] | 123.76638 | 3.9037 |  | 142.38466 | 3.789 |  | 163.27393 | 3.3317
|  | 122.88102 | 3.882 | [7 empty] | 123.7816 | 3.9037 |  | 142.39987 | 3.789 |  | 163.28912 | 3.3314
|  | 122.89622 | 3.882 | [7 empty] | 123.79682 | 3.9037 |  | 142.41508 | 3.789 |  | 163.30431 | 3.3311
|  | 122.91142 | 3.882 | [7 empty] | 123.81204 | 3.9037 |  | 142.43029 | 3.789 |  | 163.3195 | 3.3308
|  | 122.92662 | 3.882 | [7 empty] | 123.83487 | 3.9037 |  | 142.4455 | 3.789 |  | 163.34229 | 3.3302
|  | 122.94183 | 3.882 | [7 empty] | 123.84248 | 3.9037 |  | 142.46832 | 3.789 |  | 163.34989 | 3.3299
|  | 122.95703 | 3.8817 | [7 empty] | 123.8577 | 3.9037 |  | 142.47592 | 3.7887 |  | 163.36508 | 3.3293
|  | 122.97223 | 3.882 | [7 empty] | 123.87292 | 3.9037 |  | 142.49113 | 3.7887 |  | 163.38027 | 3.3289
|  | 122.98743 | 3.8817 | [7 empty] | 123.89575 | 3.9037 |  | 142.50634 | 3.7887 |  | 163.39546 | 3.3286
|  | 123.00264 | 3.8817 | [7 empty] | 123.91097 | 3.9034 |  | 142.52155 | 3.7887 |  | 163.41065 | 3.328
|  | 123.01784 | 3.8817 | [7 empty] | 123.92619 | 3.9034 |  | 142.53676 | 3.7887 |  | 163.42584 | 3.3277
|  | 123.03304 | 3.8817 | [7 empty] | 123.9338 | 3.9034 |  | 142.55197 | 3.7887 |  | 163.44104 | 3.3274
|  | 123.04824 | 3.8817 | [7 empty] | 123.94902 | 3.9034 |  | 142.56718 | 3.7887 |  | 163.45623 | 3.3268
|  | 123.06344 | 3.8817 | [7 empty] | 123.96424 | 3.9031 |  | 142.58239 | 3.7887 |  | 163.47142 | 3.3265
|  | 123.07865 | 3.8817 | [7 empty] | 123.97946 | 3.9031 |  | 142.5976 | 3.7887 |  | 163.48661 | 3.3262
|  | 123.09385 | 3.8814 | [7 empty] | 123.99468 | 3.9031 |  | 142.62042 | 3.7884 |  | 163.5018 | 3.3255
|  | 123.10905 | 3.8814 | [7 empty] | 124.0099 | 3.9031 |  | 142.62803 | 3.7884 |  | 163.51699 | 3.3249
|  | 123.12425 | 3.8814 | [7 empty] | 124.02512 | 3.9031 |  | 142.64324 | 3.7884 |  | 163.53978 | 3.3246
|  | 123.13946 | 3.8814 | [7 empty] | 124.04033 | 3.9031 |  | 142.65845 | 3.7884 |  | 163.55497 | 3.3243
|  | 123.15466 | 3.8814 | [7 empty] | 124.05555 | 3.9031 |  | 142.67366 | 3.7884 |  | 163.56257 | 3.3237
|  | 123.16986 | 3.8814 | [7 empty] | 124.07077 | 3.9028 |  | 142.68887 | 3.7884 |  | 163.57776 | 3.3237
|  | 123.18506 | 3.8814 | [7 empty] | 124.08599 | 3.9028 |  | 142.70408 | 3.7884 |  | 163.59295 | 3.3231
|  | 123.20027 | 3.8814 | [7 empty] | 124.10121 | 3.9028 |  | 142.71929 | 3.7884 |  | 163.60814 | 3.3227
|  | 123.21547 | 3.8814 | [7 empty] | 124.11643 | 3.9028 |  | 142.7345 | 3.7884 |  | 163.62334 | 3.3224
|  | 123.23067 | 3.8814 | [7 empty] | 124.13165 | 3.9028 |  | 142.74971 | 3.7884 |  | 163.63853 | 3.3218
|  | 123.24587 | 3.8814 | [7 empty] | 124.14687 | 3.9025 |  | 142.76492 | 3.7884 |  | 163.65372 | 3.3215
|  | 123.26108 | 3.8814 | [7 empty] | 124.16209 | 3.9025 |  | 142.78013 | 3.7884 |  | 163.66891 | 3.3209
|  | 123.27628 | 3.8814 | [7 empty] | 124.17731 | 3.9025 |  | 142.79534 | 3.7881 |  | 163.6841 | 3.3206
|  | 123.29148 | 3.8814 | [7 empty] | 124.19253 | 3.9025 |  | 142.81055 | 3.7881 |  | 163.69929 | 3.32
|  | 123.30668 | 3.8814 | [7 empty] | 124.20775 | 3.9025 |  | 142.82576 | 3.7881 |  | 163.71449 | 3.3196
|  | 123.32189 | 3.8811 | [7 empty] | 124.23058 | 3.9025 |  | 142.84097 | 3.7881 |  | 163.72968 | 3.3193
|  | 123.33709 | 3.8811 | [7 empty] | 124.23819 | 3.9025 |  | 142.85618 | 3.7881 |  | 163.75247 | 3.319
|  | 123.35229 | 3.8811 | [7 empty] | 124.25341 | 3.9025 |  | 142.879 | 3.7881 |  | 163.76766 | 3.3184
|  | 123.36749 | 3.8811 | [7 empty] | 124.26863 | 3.9022 |  | 142.8866 | 3.7881 |  | 163.77525 | 3.3181
|  | 123.3827 | 3.8811 | [7 empty] | 124.28385 | 3.9022 |  | 142.90181 | 3.7881 |  | 163.79044 | 3.3175
|  | 123.3979 | 3.8811 | [7 empty] | 124.29907 | 3.9022 |  | 142.91702 | 3.7878 |  | 163.80564 | 3.3172
|  | 123.4131 | 3.8811 | [7 empty] | 124.31429 | 3.9022 |  | 142.93984 | 3.7878 |  | 163.82842 | 3.3169
|  | 123.4283 | 3.8811 | [7 empty] | 124.33712 | 3.9019 |  | 142.94744 | 3.7878 |  | 163.83602 | 3.3162
|  | 123.4435 | 3.8811 | [7 empty] | 124.34473 | 3.9019 |  | 142.96265 | 3.7878 |  | 163.85121 | 3.3159
|  | 123.45871 | 3.8808 | [7 empty] | 124.35995 | 3.9019 |  | 142.97786 | 3.7878 |  | 163.8664 | 3.3156
|  | 123.47391 | 3.8808 | [7 empty] | 124.37517 | 3.9019 |  | 142.99308 | 3.7878 |  | 163.88159 | 3.3153
|  | 123.48911 | 3.8808 | [7 empty] | 124.398 | 3.9019 |  | 143.00829 | 3.7878 |  | 163.89679 | 3.3147
|  | 123.50431 | 3.8808 | [7 empty] | 124.40561 | 3.9019 |  | 143.0235 | 3.7878 |  | 163.91198 | 3.3144
|  | 123.51952 | 3.8808 | [7 empty] | 124.42083 | 3.9019 |  | 143.03871 | 3.7878 |  | 163.92717 | 3.3138
|  | 123.53472 | 3.8808 | [7 empty] | 124.43605 | 3.9019 |  | 143.05392 | 3.7878 |  | 163.94236 | 3.3134
|  | 123.54992 | 3.8808 | [7 empty] | 124.45127 | 3.9019 |  | 143.06913 | 3.7875 |  | 163.96515 | 3.3131
|  | 123.56512 | 3.8808 | [7 empty] | 124.4741 | 3.9015 |  | 143.08434 | 3.7875 |  | 163.97274 | 3.3125
|  | 123.58033 | 3.8808 | [7 empty] | 124.48171 | 3.9015 |  | 143.09955 | 3.7875 |  | 163.98794 | 3.3122
|  | 123.59553 | 3.8808 | [7 empty] | 124.49693 | 3.9015 |  | 143.11476 | 3.7875 |  | 164.00313 | 3.3116
|  | 123.61073 | 3.8808 | [7 empty] | 124.51215 | 3.9015 |  | 143.12997 | 3.7875 |  | 164.01832 | 3.3113
|  | 123.62593 | 3.8808 | [7 empty] | 124.52737 | 3.9015 |  | 143.15278 | 3.7875 |  | 164.04111 | 3.311
|  | 123.64114 | 3.8808 | [7 empty] | 124.54259 | 3.9015 |  | 143.16039 | 3.7875 |  | 164.0563 | 3.31
|  | 123.65634 | 3.8808 | [7 empty] | 124.55781 | 3.9015 |  | 143.1756 | 3.7872 |  | 164.06389 | 3.3097
|  | 123.67154 | 3.8808 | [7 empty] | 124.57303 | 3.9012 |  | 143.19081 | 3.7872 |  | 164.07909 | 3.3094
|  | 123.68674 | 3.8805 | [7 empty] | 124.59586 | 3.9012 |  | 143.20602 | 3.7872 |  | 164.09428 | 3.3088
|  | 123.70195 | 3.8805 | [7 empty] | 124.60347 | 3.9012 |  | 143.22123 | 3.7872 |  | 164.10947 | 3.3085
|  | 123.71715 | 3.8805 | [7 empty] | 124.61869 | 3.9012 |  | 143.23644 | 3.7872 |  | 164.12466 | 3.3079
|  | 123.73235 | 3.8805 | [7 empty] | 124.63391 | 3.9012 |  | 143.25165 | 3.7872 |  | 164.13985 | 3.3076
|  | 123.74755 | 3.8805 | [7 empty] | 124.64913 | 3.9012 |  | 143.26686 | 3.7872 |  | 164.15504 | 3.3069
|  | 123.76276 | 3.8805 | [7 empty] | 124.66435 | 3.9012 |  | 143.28207 | 3.7872 |  | 164.17023 | 3.3066
|  | 123.77796 | 3.8805 | [7 empty] | 124.67957 | 3.9012 |  | 143.29728 | 3.7872 |  | 164.19302 | 3.306
|  | 123.79316 | 3.8805 | [7 empty] | 124.69479 | 3.9009 |  | 143.3201 | 3.7872 |  | 164.20062 | 3.3054
|  | 123.80836 | 3.8805 | [7 empty] | 124.71001 | 3.9009 |  | 143.3277 | 3.7872 |  | 164.21581 | 3.3051
|  | 123.82356 | 3.8805 | [7 empty] | 124.72523 | 3.9009 |  | 143.34291 | 3.7868 |  | 164.2386 | 3.3048
|  | 123.83877 | 3.8805 | [7 empty] | 124.74045 | 3.9009 |  | 143.35813 | 3.7868 |  | 164.24619 | 3.3041
|  | 123.85397 | 3.8802 | [7 empty] | 124.76328 | 3.9009 |  | 143.37334 | 3.7868 |  | 164.26138 | 3.3035
|  | 123.86917 | 3.8802 | [7 empty] | 124.77089 | 3.9009 |  | 143.38855 | 3.7868 |  | 164.27658 | 3.3032
|  | 123.88437 | 3.8802 | [7 empty] | 124.78611 | 3.9009 |  | 143.40376 | 3.7868 |  | 164.29936 | 3.3029
|  | 123.89958 | 3.8802 | [7 empty] | 124.80132 | 3.9006 |  | 143.41897 | 3.7865 |  | 164.31456 | 3.3023
|  | 123.91478 | 3.8802 | [7 empty] | 124.81654 | 3.9006 |  | 143.43418 | 3.7868 |  | 164.32215 | 3.302
|  | 123.92998 | 3.8802 | [7 empty] | 124.83176 | 3.9006 |  | 143.44939 | 3.7865 |  | 164.33734 | 3.3014
|  | 123.94518 | 3.8802 | [7 empty] | 124.85459 | 3.9006 |  | 143.4646 | 3.7865 |  | 164.35253 | 3.301
|  | 123.96039 | 3.8802 | [7 empty] | 124.8622 | 3.9006 |  | 143.47981 | 3.7865 |  | 164.36773 | 3.3004
|  | 123.97559 | 3.8802 | [7 empty] | 124.87742 | 3.9006 |  | 143.49502 | 3.7865 |  | 164.38292 | 3.3001
|  | 123.99079 | 3.8802 | [7 empty] | 124.89264 | 3.9006 |  | 143.51023 | 3.7865 |  | 164.39811 | 3.2995
|  | 124.00599 | 3.8802 | [7 empty] | 124.91547 | 3.9003 |  | 143.53304 | 3.7865 |  | 164.4133 | 3.2992
|  | 124.0212 | 3.8802 | [7 empty] | 124.92308 | 3.9003 |  | 143.54826 | 3.7865 |  | 164.42849 | 3.2989
|  | 124.0364 | 3.8802 | [7 empty] | 124.9383 | 3.9003 |  | 143.55586 | 3.7865 |  | 164.44368 | 3.2983
|  | 124.0516 | 3.8798 | [7 empty] | 124.95352 | 3.9003 |  | 143.57107 | 3.7862 |  | 164.45888 | 3.2976
|  | 124.0668 | 3.8802 | [7 empty] | 124.96874 | 3.9003 |  | 143.58628 | 3.7862 |  | 164.47407 | 3.2973
|  | 124.08201 | 3.8798 | [7 empty] | 124.98396 | 3.9 |  | 143.60149 | 3.7862 |  | 164.49686 | 3.2967
|  | 124.09721 | 3.8798 | [7 empty] | 124.99918 | 3.9003 |  | 143.6167 | 3.7862 |  | 164.50445 | 3.2964
|  | 124.11241 | 3.8798 | [7 empty] | 125.0144 | 3.9 |  | 143.63191 | 3.7862 |  | 164.51964 | 3.2958
|  | 124.12761 | 3.8798 | [7 empty] | 125.02962 | 3.9 |  | 143.64712 | 3.7859 |  | 164.53483 | 3.2955
|  | 124.14282 | 3.8798 | [7 empty] | 125.04484 | 3.9 |  | 143.66233 | 3.7859 |  | 164.55003 | 3.2948
|  | 124.15802 | 3.8798 | [7 empty] | 125.06006 | 3.9 |  | 143.67754 | 3.7859 |  | 164.57281 | 3.2945
|  | 124.17322 | 3.8798 | [7 empty] | 125.07528 | 3.9 |  | 143.69275 | 3.7859 |  | 164.588 | 3.2939
|  | 124.18842 | 3.8798 | [7 empty] | 125.0905 | 3.9 |  | 143.70796 | 3.7859 |  | 164.5956 | 3.2936
|  | 124.20362 | 3.8798 | [7 empty] | 125.11333 | 3.9 |  | 143.72318 | 3.7859 |  | 164.61079 | 3.293
|  | 124.21883 | 3.8798 | [7 empty] | 125.12094 | 3.9 |  | 143.73839 | 3.7859 |  | 164.62598 | 3.2924
|  | 124.23403 | 3.8798 | [7 empty] | 125.14377 | 3.8997 |  | 143.7536 | 3.7859 |  | 164.64877 | 3.2917
|  | 124.24923 | 3.8795 | [7 empty] | 125.15138 | 3.8997 |  | 143.76881 | 3.7856 |  | 164.65637 | 3.2914
|  | 124.26443 | 3.8795 | [7 empty] | 125.1666 | 3.8997 |  | 143.78402 | 3.7859 |  | 164.67156 | 3.2911
|  | 124.27964 | 3.8795 | [7 empty] | 125.18182 | 3.8997 |  | 143.80683 | 3.7856 |  | 164.68675 | 3.2905
|  | 124.29484 | 3.8795 | [7 empty] | 125.19704 | 3.8997 |  | 143.81444 | 3.7856 |  | 164.70194 | 3.2899
|  | 124.31004 | 3.8795 | [7 empty] | 125.21226 | 3.8997 |  | 143.82965 | 3.7856 |  | 164.71713 | 3.2896
|  | 124.32524 | 3.8795 | [7 empty] | 125.22748 | 3.8997 |  | 143.84486 | 3.7856 |  | 164.73233 | 3.289
|  | 124.34045 | 3.8795 | [7 empty] | 125.2427 | 3.8994 |  | 143.86007 | 3.7853 |  | 164.74752 | 3.2886
|  | 124.35565 | 3.8795 | [7 empty] | 125.25792 | 3.8994 |  | 143.87528 | 3.7853 |  | 164.7703 | 3.288
|  | 124.37085 | 3.8795 | [7 empty] | 125.27314 | 3.8994 |  | 143.89049 | 3.7853 |  | 164.7779 | 3.2877
|  | 124.38605 | 3.8795 | [7 empty] | 125.28836 | 3.8994 |  | 143.9057 | 3.7853 |  | 164.79309 | 3.2871
|  | 124.40126 | 3.8795 | [7 empty] | 125.30358 | 3.8994 |  | 143.92091 | 3.7853 |  | 164.80828 | 3.2868
|  | 124.41646 | 3.8792 | [7 empty] | 125.3188 | 3.8994 |  | 143.93612 | 3.7853 |  | 164.83107 | 3.2862
|  | 124.43166 | 3.8795 | [7 empty] | 125.33402 | 3.8994 |  | 143.95133 | 3.785 |  | 164.83867 | 3.2859
|  | 124.44686 | 3.8795 | [7 empty] | 125.35685 | 3.8994 |  | 143.96654 | 3.785 |  | 164.86145 | 3.2852
|  | 124.46207 | 3.8792 | [7 empty] | 125.36446 | 3.8994 |  | 143.98175 | 3.785 |  | 164.87665 | 3.2846
|  | 124.47727 | 3.8792 | [7 empty] | 125.38729 | 3.8994 |  | 143.99696 | 3.785 |  | 164.88424 | 3.2843
|  | 124.49247 | 3.8792 | [7 empty] | 125.3949 | 3.8991 |  | 144.01217 | 3.785 |  | 164.89943 | 3.2837
|  | 124.50767 | 3.8792 | [7 empty] | 125.41773 | 3.8991 |  | 144.02738 | 3.785 |  | 164.92222 | 3.2828
|  | 124.52288 | 3.8792 | [7 empty] | 125.42534 | 3.8991 |  | 144.04259 | 3.7847 |  | 164.92982 | 3.2824
|  | 124.53808 | 3.8792 | [7 empty] | 125.44056 | 3.8991 |  | 144.0578 | 3.7847 |  | 164.94501 | 3.2818
|  | 124.55328 | 3.8792 | [7 empty] | 125.45578 | 3.8991 |  | 144.07301 | 3.7847 |  | 164.9602 | 3.2815
|  | 124.56848 | 3.8789 | [7 empty] | 125.471 | 3.8991 |  | 144.08822 | 3.7847 |  | 164.97539 | 3.2809
|  | 124.58368 | 3.8789 | [7 empty] | 125.48622 | 3.8988 |  | 144.10344 | 3.7847 |  | 164.99058 | 3.2803
|  | 124.59889 | 3.8789 | [7 empty] | 125.50144 | 3.8988 |  | 144.11865 | 3.7847 |  | 165.00577 | 3.2796
|  | 124.61409 | 3.8789 | [7 empty] | 125.51666 | 3.8988 |  | 144.14146 | 3.7847 |  | 165.02097 | 3.2793
|  | 124.62929 | 3.8789 | [7 empty] | 125.53188 | 3.8988 |  | 144.14907 | 3.7847 |  | 165.03616 | 3.2787
|  | 124.64449 | 3.8789 | [7 empty] | 125.5471 | 3.8988 |  | 144.16428 | 3.7847 |  | 165.05895 | 3.2781
|  | 124.6597 | 3.8789 | [7 empty] | 125.56231 | 3.8988 |  | 144.17949 | 3.7844 |  | 165.07414 | 3.2775
|  | 124.6749 | 3.8789 | [7 empty] | 125.57753 | 3.8988 |  | 144.2023 | 3.7844 |  | 165.08173 | 3.2772
|  | 124.6901 | 3.8789 | [7 empty] | 125.60036 | 3.8984 |  | 144.20991 | 3.7844 |  | 165.09692 | 3.2769
|  | 124.7053 | 3.8789 | [7 empty] | 125.61558 | 3.8984 |  | 144.22512 | 3.7844 |  | 165.11212 | 3.2762
|  | 124.72051 | 3.8789 | [7 empty] | 125.62319 | 3.8984 |  | 144.24033 | 3.7841 |  | 165.12731 | 3.2756
|  | 124.73571 | 3.8789 | [7 empty] | 125.63841 | 3.8984 |  | 144.25554 | 3.7841 |  | 165.1425 | 3.275
|  | 124.75091 | 3.8789 | [7 empty] | 125.66124 | 3.8984 |  | 144.27075 | 3.7841 |  | 165.16529 | 3.2747
|  | 124.76611 | 3.8789 | [7 empty] | 125.67646 | 3.8981 |  | 144.28596 | 3.7841 |  | 165.17288 | 3.2741
|  | 124.78132 | 3.8783 | [7 empty] | 125.68407 | 3.8981 |  | 144.30117 | 3.7841 |  | 165.18807 | 3.2738
|  | 124.79652 | 3.8783 | [7 empty] | 125.69929 | 3.8981 |  | 144.32399 | 3.7841 |  | 165.21086 | 3.2731
|  | 124.81172 | 3.8783 | [7 empty] | 125.71451 | 3.8981 |  | 144.33159 | 3.7841 |  | 165.21846 | 3.2725
|  | 124.82692 | 3.8783 | [7 empty] | 125.72973 | 3.8981 |  | 144.3468 | 3.7837 |  | 165.23365 | 3.2722
|  | 124.84213 | 3.8783 | [7 empty] | 125.74495 | 3.8981 |  | 144.36201 | 3.7837 |  | 165.25644 | 3.2716
|  | 124.85733 | 3.8783 | [7 empty] | 125.76017 | 3.8981 |  | 144.37722 | 3.7837 |  | 165.27163 | 3.271
|  | 124.87253 | 3.8783 | [7 empty] | 125.77539 | 3.8981 |  | 144.40004 | 3.7837 |  | 165.27922 | 3.2707
|  | 124.88773 | 3.8783 | [7 empty] | 125.79061 | 3.8978 |  | 144.41525 | 3.7837 |  | 165.30201 | 3.27
|  | 124.90294 | 3.878 | [7 empty] | 125.81344 | 3.8978 |  | 144.43046 | 3.7834 |  | 165.3172 | 3.2697
|  | 124.91814 | 3.878 | [7 empty] | 125.82866 | 3.8978 |  | 144.43806 | 3.7834 |  | 165.3248 | 3.2691
|  | 124.93334 | 3.878 | [7 empty] | 125.83627 | 3.8978 |  | 144.45327 | 3.7834 |  | 165.33999 | 3.2685
|  | 124.94854 | 3.878 | [7 empty] | 125.85149 | 3.8978 |  | 144.46849 | 3.7834 |  | 165.35518 | 3.2685
|  | 124.96374 | 3.878 | [7 empty] | 125.86671 | 3.8978 |  | 144.4837 | 3.7834 |  | 165.37037 | 3.2679
|  | 124.97895 | 3.878 | [7 empty] | 125.88954 | 3.8975 |  | 144.49891 | 3.7834 |  | 165.38557 | 3.2672
|  | 124.99415 | 3.878 | [7 empty] | 125.89715 | 3.8975 |  | 144.51412 | 3.7831 |  | 165.40076 | 3.2666
|  | 125.00935 | 3.878 | [7 empty] | 125.91237 | 3.8975 |  | 144.52933 | 3.7831 |  | 165.41595 | 3.2663
|  | 125.02455 | 3.878 | [7 empty] | 125.92759 | 3.8975 |  | 144.54454 | 3.7831 |  | 165.43114 | 3.2657
|  | 125.03976 | 3.878 | [7 empty] | 125.94281 | 3.8975 |  | 144.55975 | 3.7831 |  | 165.44633 | 3.2651
|  | 125.05496 | 3.878 | [7 empty] | 125.95803 | 3.8975 |  | 144.57496 | 3.7828 |  | 165.46152 | 3.2648
|  | 125.07016 | 3.878 | [7 empty] | 125.98086 | 3.8975 |  | 144.59017 | 3.7828 |  | 165.48431 | 3.2641
|  | 125.08536 | 3.878 | [7 empty] | 125.98847 | 3.8975 |  | 144.60538 | 3.7828 |  | 165.49191 | 3.2638
|  | 125.10057 | 3.8777 | [7 empty] | 126.00369 | 3.8972 |  | 144.62059 | 3.7828 |  | 165.5071 | 3.2632
|  | 125.11577 | 3.8777 | [7 empty] | 126.01891 | 3.8972 |  | 144.6358 | 3.7828 |  | 165.52229 | 3.2626
|  | 125.13097 | 3.8777 | [7 empty] | 126.04174 | 3.8972 |  | 144.65101 | 3.7828 |  | 165.53748 | 3.262
|  | 125.14617 | 3.8777 | [7 empty] | 126.04935 | 3.8972 |  | 144.66622 | 3.7828 |  | 165.55267 | 3.2617
|  | 125.16138 | 3.8777 | [7 empty] | 126.06457 | 3.8972 |  | 144.68143 | 3.7825 |  | 165.56787 | 3.261
|  | 125.17658 | 3.8777 | [7 empty] | 126.07979 | 3.8969 |  | 144.70425 | 3.7825 |  | 165.58306 | 3.2607
|  | 125.19178 | 3.8777 | [7 empty] | 126.09501 | 3.8969 |  | 144.71946 | 3.7825 |  | 165.59825 | 3.2601
|  | 125.20698 | 3.8777 | [7 empty] | 126.11023 | 3.8969 |  | 144.72706 | 3.7825 |  | 165.61344 | 3.2595
|  | 125.22219 | 3.8777 | [7 empty] | 126.12545 | 3.8969 |  | 144.74227 | 3.7822 |  | 165.62863 | 3.2592
|  | 125.23739 | 3.8774 | [7 empty] | 126.14067 | 3.8969 |  | 144.75748 | 3.7822 |  | 165.64382 | 3.2586
|  | 125.25259 | 3.8774 | [7 empty] | 126.15589 | 3.8969 |  | 144.77269 | 3.7822 |  | 165.65901 | 3.2579
|  | 125.26779 | 3.8774 | [7 empty] | 126.17111 | 3.8969 |  | 144.79551 | 3.7822 |  | 165.67421 | 3.2573
|  | 125.283 | 3.8774 | [7 empty] | 126.19394 | 3.8966 |  | 144.80311 | 3.7822 |  | 165.6894 | 3.257
|  | 125.2982 | 3.8774 | [7 empty] | 126.20916 | 3.8966 |  | 144.82593 | 3.7822 |  | 165.71219 | 3.2564
|  | 125.3134 | 3.8774 | [7 empty] | 126.21677 | 3.8966 |  | 144.83354 | 3.7822 |  | 165.71978 | 3.2555
|  | 125.3286 | 3.8774 | [7 empty] | 126.23199 | 3.8966 |  | 144.84875 | 3.7819 |  | 165.74257 | 3.2548
|  | 125.3438 | 3.8774 | [7 empty] | 126.24721 | 3.8966 |  | 144.86396 | 3.7819 |  | 165.75016 | 3.2542
|  | 125.35901 | 3.8774 | [7 empty] | 126.26243 | 3.8966 |  | 144.87917 | 3.7819 |  | 165.77295 | 3.2539
|  | 125.37421 | 3.8774 | [7 empty] | 126.28526 | 3.8963 |  | 144.89438 | 3.7819 |  | 165.78055 | 3.2533
|  | 125.38941 | 3.8771 | [7 empty] | 126.29287 | 3.8963 |  | 144.91719 | 3.7816 |  | 165.79574 | 3.2527
|  | 125.40461 | 3.8771 | [7 empty] | 126.30809 | 3.8963 |  | 144.9248 | 3.7816 |  | 165.81853 | 3.2521
|  | 125.41982 | 3.8771 | [7 empty] | 126.33091 | 3.8963 |  | 144.94001 | 3.7816 |  | 165.83372 | 3.2517
|  | 125.43502 | 3.8771 | [7 empty] | 126.33852 | 3.8963 |  | 144.95522 | 3.7816 |  | 165.84891 | 3.2511
|  | 125.45022 | 3.8771 | [7 empty] | 126.35374 | 3.8963 |  | 144.97043 | 3.7816 |  | 165.85651 | 3.2505
|  | 125.46542 | 3.8771 | [7 empty] | 126.36896 | 3.8963 |  | 144.98564 | 3.7816 |  | 165.8717 | 3.2499
|  | 125.48063 | 3.8771 | [7 empty] | 126.38418 | 3.896 |  | 145.00845 | 3.7813 |  | 165.88689 | 3.2493
|  | 125.49583 | 3.8771 | [7 empty] | 126.40701 | 3.896 |  | 145.01606 | 3.7813 |  | 165.90968 | 3.249
|  | 125.51103 | 3.8771 | [7 empty] | 126.42223 | 3.896 |  | 145.03127 | 3.7813 |  | 165.92487 | 3.2486
|  | 125.52623 | 3.8771 | [7 empty] | 126.42984 | 3.896 |  | 145.04648 | 3.7813 |  | 165.94006 | 3.2477
|  | 125.54144 | 3.8767 | [7 empty] | 126.44506 | 3.896 |  | 145.06169 | 3.781 |  | 165.95525 | 3.2474
|  | 125.55664 | 3.8767 | [7 empty] | 126.46028 | 3.896 |  | 145.0769 | 3.781 |  | 165.96285 | 3.2468
|  | 125.57184 | 3.8767 | [7 empty] | 126.48311 | 3.896 |  | 145.09211 | 3.781 |  | 165.97804 | 3.2462
|  | 125.58704 | 3.8767 | [7 empty] | 126.49072 | 3.896 |  | 145.10732 | 3.781 |  | 165.99323 | 3.2455
|  | 125.60225 | 3.8767 | [7 empty] | 126.50594 | 3.896 |  | 145.12253 | 3.781 |  | 166.00842 | 3.2452
|  | 125.61745 | 3.8767 | [7 empty] | 126.52116 | 3.8957 |  | 145.14535 | 3.7806 |  | 166.02361 | 3.2443
|  | 125.63265 | 3.8767 | [7 empty] | 126.54399 | 3.8957 |  | 145.16056 | 3.7806 |  | 166.03881 | 3.244
|  | 125.64785 | 3.8767 | [7 empty] | 126.5516 | 3.8957 |  | 145.16816 | 3.7806 |  | 166.054 | 3.2434
|  | 125.66306 | 3.8767 | [7 empty] | 126.56682 | 3.8957 |  | 145.18337 | 3.7806 |  | 166.06919 | 3.2428
|  | 125.67826 | 3.8767 | [7 empty] | 126.58204 | 3.8957 |  | 145.19858 | 3.7806 |  | 166.08438 | 3.2421
|  | 125.69346 | 3.8767 | [7 empty] | 126.59726 | 3.8957 |  | 145.2138 | 3.7803 |  | 166.10717 | 3.2415
|  | 125.70866 | 3.8767 | [7 empty] | 126.62009 | 3.8957 |  | 145.23661 | 3.7803 |  | 166.12236 | 3.2412
|  | 125.72386 | 3.8767 | [7 empty] | 126.6277 | 3.8953 |  | 145.24422 | 3.7803 |  | 166.12996 | 3.2406
|  | 125.73907 | 3.8767 | [7 empty] | 126.64292 | 3.8953 |  | 145.26703 | 3.7803 |  | 166.15274 | 3.24
|  | 125.75427 | 3.8764 | [7 empty] | 126.66575 | 3.8953 |  | 145.27464 | 3.7803 |  | 166.16793 | 3.2393
|  | 125.76947 | 3.8764 | [7 empty] | 126.67336 | 3.8953 |  | 145.28985 | 3.78 |  | 166.17553 | 3.239
|  | 125.78467 | 3.8764 | [7 empty] | 126.68858 | 3.8953 |  | 145.30506 | 3.78 |  | 166.19072 | 3.2381
|  | 125.79988 | 3.8764 | [7 empty] | 126.7038 | 3.8953 |  | 145.32027 | 3.78 |  | 166.21351 | 3.2375
|  | 125.81508 | 3.8764 | [7 empty] | 126.71902 | 3.8953 |  | 145.33548 | 3.78 |  | 166.22111 | 3.2372
|  | 125.83028 | 3.8764 | [7 empty] | 126.74185 | 3.8953 |  | 145.35069 | 3.78 |  | 166.24389 | 3.2366
|  | 125.84548 | 3.8761 | [7 empty] | 126.74946 | 3.895 |  | 145.3659 | 3.7797 |  | 166.25149 | 3.2359
|  | 125.86069 | 3.8761 | [7 empty] | 126.76468 | 3.895 |  | 145.38111 | 3.7797 |  | 166.26668 | 3.2353
|  | 125.87589 | 3.8761 | [7 empty] | 126.7799 | 3.895 |  | 145.39632 | 3.7797 |  | 166.28187 | 3.2347
|  | 125.89109 | 3.8761 | [7 empty] | 126.79512 | 3.895 |  | 145.41153 | 3.7797 |  | 166.29706 | 3.2341
|  | 125.90629 | 3.8761 | [7 empty] | 126.81034 | 3.895 |  | 145.42674 | 3.7797 |  | 166.31226 | 3.2335
|  | 125.9215 | 3.8761 | [7 empty] | 126.82556 | 3.895 |  | 145.44956 | 3.7797 |  | 166.32745 | 3.2331
|  | 125.9367 | 3.8761 | [7 empty] | 126.84078 | 3.895 |  | 145.45716 | 3.7794 |  | 166.34264 | 3.2325
|  | 125.9519 | 3.8761 | [7 empty] | 126.856 | 3.895 |  | 145.47237 | 3.7794 |  | 166.35783 | 3.2319
|  | 125.9671 | 3.8761 | [7 empty] | 126.87122 | 3.895 |  | 145.48758 | 3.7794 |  | 166.37302 | 3.2313
|  | 125.98231 | 3.8761 | [7 empty] | 126.88644 | 3.895 |  | 145.50279 | 3.7794 |  | 166.38821 | 3.2307
|  | 125.99751 | 3.8761 | [7 empty] | 126.90166 | 3.8947 |  | 145.518 | 3.7791 |  | 166.4034 | 3.23
|  | 126.01271 | 3.8758 | [7 empty] | 126.91688 | 3.8947 |  | 145.53321 | 3.7791 |  | 166.42619 | 3.2294
|  | 126.02791 | 3.8758 | [7 empty] | 126.9321 | 3.8947 |  | 145.55603 | 3.7791 |  | 166.43379 | 3.2288
|  | 126.04312 | 3.8758 | [7 empty] | 126.94732 | 3.8947 |  | 145.56363 | 3.7791 |  | 166.44898 | 3.2279
|  | 126.05832 | 3.8758 | [7 empty] | 126.96254 | 3.8947 |  | 145.58645 | 3.7791 |  | 166.46417 | 3.2273
|  | 126.07352 | 3.8758 | [7 empty] | 126.97776 | 3.8944 |  | 145.59406 | 3.7791 |  | 166.47936 | 3.2266
|  | 126.08872 | 3.8758 | [7 empty] | 127.00059 | 3.8944 |  | 145.60927 | 3.7791 |  | 166.49455 | 3.226
|  | 126.10393 | 3.8758 | [7 empty] | 127.0082 | 3.8944 |  | 145.62448 | 3.7788 |  | 166.51734 | 3.2257
|  | 126.11913 | 3.8755 | [7 empty] | 127.02342 | 3.8944 |  | 145.63969 | 3.7788 |  | 166.52494 | 3.2248
|  | 126.13433 | 3.8755 | [7 empty] | 127.03864 | 3.8944 |  | 145.6549 | 3.7788 |  | 166.54013 | 3.2245
|  | 126.14953 | 3.8755 | [7 empty] | 127.05386 | 3.8944 |  | 145.67011 | 3.7788 |  | 166.55532 | 3.2238
|  | 126.16473 | 3.8755 | [7 empty] | 127.06908 | 3.8944 |  | 145.68532 | 3.7788 |  | 166.57051 | 3.2232
|  | 126.17994 | 3.8755 | [7 empty] | 127.0843 | 3.8941 |  | 145.70053 | 3.7785 |  | 166.5857 | 3.2226
|  | 126.19514 | 3.8755 | [7 empty] | 127.09951 | 3.8941 |  | 145.71574 | 3.7785 |  | 166.6009 | 3.222
|  | 126.21034 | 3.8755 | [7 empty] | 127.12234 | 3.8941 |  | 145.73095 | 3.7785 |  | 166.62368 | 3.2214
|  | 126.22554 | 3.8755 | [7 empty] | 127.12995 | 3.8941 |  | 145.74616 | 3.7785 |  | 166.63128 | 3.2207
|  | 126.24075 | 3.8755 | [7 empty] | 127.14517 | 3.8941 |  | 145.76137 | 3.7785 |  | 166.64647 | 3.2201
|  | 126.25595 | 3.8755 | [7 empty] | 127.16039 | 3.8941 |  | 145.78419 | 3.7785 |  | 166.66166 | 3.2195
|  | 126.27115 | 3.8752 | [7 empty] | 127.17561 | 3.8938 |  | 145.79179 | 3.7782 |  | 166.67685 | 3.2189
|  | 126.28635 | 3.8752 | [7 empty] | 127.19083 | 3.8938 |  | 145.807 | 3.7782 |  | 166.69964 | 3.2183
|  | 126.30156 | 3.8752 | [7 empty] | 127.20605 | 3.8938 |  | 145.82221 | 3.7782 |  | 166.70724 | 3.2176
|  | 126.31676 | 3.8752 | [7 empty] | 127.22127 | 3.8938 |  | 145.83742 | 3.7782 |  | 166.72243 | 3.217
|  | 126.33196 | 3.8752 | [7 empty] | 127.23649 | 3.8938 |  | 145.85263 | 3.7782 |  | 166.74522 | 3.2164
|  | 126.34716 | 3.8752 | [7 empty] | 127.25171 | 3.8938 |  | 145.86784 | 3.7782 |  | 166.75281 | 3.2158
|  | 126.36237 | 3.8752 | [7 empty] | 127.26693 | 3.8938 |  | 145.88305 | 3.7779 |  | 166.768 | 3.2152
|  | 126.37757 | 3.8752 | [7 empty] | 127.28215 | 3.8935 |  | 145.90587 | 3.7779 |  | 166.79079 | 3.2142
|  | 126.39277 | 3.8749 | [7 empty] | 127.29737 | 3.8938 |  | 145.92108 | 3.7779 |  | 166.79839 | 3.2139
|  | 126.40797 | 3.8749 | [7 empty] | 127.3202 | 3.8935 |  | 145.92868 | 3.7779 |  | 166.81358 | 3.2133
|  | 126.42318 | 3.8749 | [7 empty] | 127.32781 | 3.8935 |  | 145.9515 | 3.7779 |  | 166.82877 | 3.2124
|  | 126.43838 | 3.8749 | [7 empty] | 127.34303 | 3.8935 |  | 145.95911 | 3.7779 |  | 166.84396 | 3.2118
|  | 126.45358 | 3.8749 | [7 empty] | 127.35825 | 3.8935 |  | 145.97432 | 3.7775 |  | 166.85915 | 3.2111
|  | 126.46878 | 3.8749 | [7 empty] | 127.37347 | 3.8935 |  | 145.98953 | 3.7775 |  | 166.87435 | 3.2105
|  | 126.48399 | 3.8749 | [7 empty] | 127.38869 | 3.8935 |  | 146.00474 | 3.7775 |  | 166.88954 | 3.2099
|  | 126.49919 | 3.8749 | [7 empty] | 127.40391 | 3.8932 |  | 146.01995 | 3.7775 |  | 166.91232 | 3.2093
|  | 126.51439 | 3.8749 | [7 empty] | 127.42674 | 3.8932 |  | 146.03516 | 3.7775 |  | 166.92752 | 3.2083
|  | 126.52959 | 3.8749 | [7 empty] | 127.43435 | 3.8932 |  | 146.05037 | 3.7772 |  | 166.93511 | 3.208
|  | 126.54479 | 3.8749 | [7 empty] | 127.44957 | 3.8932 |  | 146.07318 | 3.7772 |  | 166.9503 | 3.2074
|  | 126.56 | 3.8746 | [7 empty] | 127.4724 | 3.8932 |  | 146.08079 | 3.7772 |  | 166.97309 | 3.2065
|  | 126.5752 | 3.8746 | [7 empty] | 127.48001 | 3.8932 |  | 146.096 | 3.7772 |  | 166.98828 | 3.2059
|  | 126.5904 | 3.8746 | [7 empty] | 127.49523 | 3.8932 |  | 146.11121 | 3.7772 |  | 166.99588 | 3.2052
|  | 126.6056 | 3.8746 | [7 empty] | 127.51045 | 3.8932 |  | 146.12642 | 3.7772 |  | 167.01107 | 3.2046
|  | 126.62081 | 3.8746 | [7 empty] | 127.52567 | 3.8932 |  | 146.14163 | 3.7766 |  | 167.03386 | 3.204
|  | 126.63601 | 3.8746 | [7 empty] | 127.54089 | 3.8929 |  | 146.16445 | 3.7766 |  | 167.04145 | 3.2034
|  | 126.65121 | 3.8746 | [7 empty] | 127.55611 | 3.8929 |  | 146.17205 | 3.7766 |  | 167.06424 | 3.2028
|  | 126.66641 | 3.8743 | [7 empty] | 127.57133 | 3.8929 |  | 146.18726 | 3.7766 |  | 167.07184 | 3.2025
|  | 126.68162 | 3.8746 | [7 empty] | 127.58655 | 3.8929 |  | 146.20247 | 3.7766 |  | 167.08703 | 3.2015
|  | 126.69682 | 3.8743 | [7 empty] | 127.60177 | 3.8929 |  | 146.21768 | 3.7763 |  | 167.10222 | 3.2006
|  | 126.71202 | 3.8743 | [7 empty] | 127.61699 | 3.8929 |  | 146.23289 | 3.7763 |  | 167.11741 | 3.2
|  | 126.72722 | 3.8743 | [7 empty] | 127.63221 | 3.8929 |  | 146.2481 | 3.7763 |  | 167.1326 | 3.1994
|  | 126.74243 | 3.8743 | [7 empty] | 127.64743 | 3.8929 |  | 146.26331 | 3.7763 |  | 167.1478 | 3.1987
|  | 126.75763 | 3.8743 | [7 empty] | 127.66265 | 3.8926 |  | 146.27852 | 3.7763 |  | 167.16299 | 3.1981
|  | 126.77283 | 3.8743 | [7 empty] | 127.67787 | 3.8926 |  | 146.29373 | 3.7763 |  | 167.17818 | 3.1975
|  | 126.78803 | 3.8743 | [7 empty] | 127.69309 | 3.8926 |  | 146.30894 | 3.776 |  | 167.19337 | 3.1966
|  | 126.80324 | 3.8743 | [7 empty] | 127.70831 | 3.8926 |  | 146.32416 | 3.776 |  | 167.20856 | 3.1959
|  | 126.81844 | 3.8743 | [7 empty] | 127.73114 | 3.8926 |  | 146.33937 | 3.776 |  | 167.22375 | 3.1953
|  | 126.83364 | 3.874 | [7 empty] | 127.73875 | 3.8926 |  | 146.35458 | 3.776 |  | 167.23894 | 3.1947
|  | 126.84884 | 3.874 | [7 empty] | 127.75397 | 3.8926 |  | 146.36979 | 3.776 |  | 167.25414 | 3.1941
|  | 126.86405 | 3.874 | [7 empty] | 127.76919 | 3.8926 |  | 146.385 | 3.776 |  | 167.26933 | 3.1935
|  | 126.87925 | 3.874 | [7 empty] | 127.78441 | 3.8926 |  | 146.40021 | 3.7757 |  | 167.29212 | 3.1928
|  | 126.89445 | 3.874 | [7 empty] | 127.79963 | 3.8922 |  | 146.41542 | 3.7757 |  | 167.30731 | 3.1922
|  | 126.90965 | 3.874 | [7 empty] | 127.81485 | 3.8922 |  | 146.43063 | 3.7757 |  | 167.3149 | 3.1913
|  | 126.92485 | 3.874 | [7 empty] | 127.83007 | 3.8922 |  | 146.44584 | 3.7757 |  | 167.33009 | 3.1907
|  | 126.94006 | 3.8736 | [7 empty] | 127.84529 | 3.8922 |  | 146.46865 | 3.7757 |  | 167.34529 | 3.1904
|  | 126.95526 | 3.8736 | [7 empty] | 127.8605 | 3.8922 |  | 146.47626 | 3.7757 |  | 167.36048 | 3.1894
|  | 126.97046 | 3.8736 | [7 empty] | 127.87572 | 3.8922 |  | 146.49147 | 3.7757 |  | 167.37567 | 3.1888
|  | 126.98566 | 3.8736 | [7 empty] | 127.89094 | 3.8922 |  | 146.50668 | 3.7754 |  | 167.39086 | 3.1882
|  | 127.00087 | 3.8736 | [7 empty] | 127.90616 | 3.8922 |  | 146.5295 | 3.7754 |  | 167.41365 | 3.1876
|  | 127.01607 | 3.8736 | [7 empty] | 127.92138 | 3.8919 |  | 146.5371 | 3.7754 |  | 167.42124 | 3.187
|  | 127.03127 | 3.8736 | [7 empty] | 127.9366 | 3.8919 |  | 146.55231 | 3.7754 |  | 167.43644 | 3.186
|  | 127.04647 | 3.8736 | [7 empty] | 127.95182 | 3.8919 |  | 146.57513 | 3.7754 |  | 167.45163 | 3.1854
|  | 127.06168 | 3.8736 | [7 empty] | 127.96704 | 3.8919 |  | 146.58273 | 3.7754 |  | 167.46682 | 3.1848
|  | 127.07688 | 3.8736 | [7 empty] | 127.98226 | 3.8919 |  | 146.60555 | 3.7754 |  | 167.48201 | 3.1842
|  | 127.09208 | 3.8733 | [7 empty] | 127.99748 | 3.8919 |  | 146.61315 | 3.7751 |  | 167.4972 | 3.1835
|  | 127.10728 | 3.8736 | [7 empty] | 128.0127 | 3.8919 |  | 146.62836 | 3.7751 |  | 167.51239 | 3.1826
|  | 127.12249 | 3.8733 | [7 empty] | 128.02792 | 3.8919 |  | 146.64357 | 3.7751 |  | 167.52759 | 3.182
|  | 127.13769 | 3.8733 | [7 empty] | 128.04314 | 3.8916 |  | 146.65878 | 3.7751 |  | 167.54278 | 3.1814
|  | 127.15289 | 3.8733 | [7 empty] | 128.06597 | 3.8916 |  | 146.67399 | 3.7751 |  | 167.55797 | 3.1808
|  | 127.16809 | 3.8733 | [7 empty] | 128.07358 | 3.8916 |  | 146.69681 | 3.7751 |  | 167.58076 | 3.1801
|  | 127.1833 | 3.8733 | [7 empty] | 128.0888 | 3.8916 |  | 146.70442 | 3.7751 |  | 167.58835 | 3.1792
|  | 127.1985 | 3.8733 | [7 empty] | 128.10402 | 3.8916 |  | 146.71963 | 3.7751 |  | 167.60354 | 3.1789
|  | 127.2137 | 3.873 | [7 empty] | 128.11924 | 3.8916 |  | 146.73484 | 3.7748 |  | 167.61874 | 3.178
|  | 127.2289 | 3.8733 | [7 empty] | 128.13446 | 3.8913 |  | 146.75765 | 3.7748 |  | 167.63393 | 3.177
|  | 127.24411 | 3.873 | [7 empty] | 128.14968 | 3.8913 |  | 146.76526 | 3.7748 |  | 167.65671 | 3.1764
|  | 127.25931 | 3.873 | [7 empty] | 128.1649 | 3.8913 |  | 146.78047 | 3.7748 |  | 167.67191 | 3.1755
|  | 127.27451 | 3.873 | [7 empty] | 128.18012 | 3.8913 |  | 146.79568 | 3.7748 |  | 167.6795 | 3.1752
|  | 127.28971 | 3.873 | [7 empty] | 128.19534 | 3.8913 |  | 146.81849 | 3.7748 |  | 167.69469 | 3.1742
|  | 127.30491 | 3.873 | [7 empty] | 128.21817 | 3.8913 |  | 146.8261 | 3.7744 |  | 167.71748 | 3.1733
|  | 127.32012 | 3.873 | [7 empty] | 128.22578 | 3.8913 |  | 146.84131 | 3.7744 |  | 167.72508 | 3.1724
|  | 127.33532 | 3.873 | [7 empty] | 128.241 | 3.8913 |  | 146.85652 | 3.7744 |  | 167.74027 | 3.1718
|  | 127.35052 | 3.873 | [7 empty] | 128.25622 | 3.891 |  | 146.87934 | 3.7744 |  | 167.75546 | 3.1711
|  | 127.36572 | 3.873 | [7 empty] | 128.27144 | 3.891 |  | 146.88694 | 3.7744 |  | 167.77065 | 3.1705
|  | 127.38093 | 3.8727 | [7 empty] | 128.28666 | 3.891 |  | 146.90976 | 3.7744 |  | 167.79344 | 3.1696
|  | 127.39613 | 3.8727 | [7 empty] | 128.30188 | 3.891 |  | 146.91736 | 3.7744 |  | 167.80104 | 3.169
|  | 127.41133 | 3.8727 | [7 empty] | 128.3171 | 3.891 |  | 146.93257 | 3.7744 |  | 167.81623 | 3.168
|  | 127.42653 | 3.8727 | [7 empty] | 128.33232 | 3.891 |  | 146.94778 | 3.7744 |  | 167.83901 | 3.1674
|  | 127.44174 | 3.8727 | [7 empty] | 128.34754 | 3.891 |  | 146.9706 | 3.7744 |  | 167.84661 | 3.1668
|  | 127.45694 | 3.8727 | [7 empty] | 128.36276 | 3.891 |  | 146.9782 | 3.7744 |  | 167.8618 | 3.1659
|  | 127.47214 | 3.8727 | [7 empty] | 128.37798 | 3.8907 |  | 146.99341 | 3.7744 |  | 167.87699 | 3.1653
|  | 127.48734 | 3.8727 | [7 empty] | 128.40081 | 3.8907 |  | 147.00862 | 3.7741 |  | 167.89219 | 3.1646
|  | 127.50255 | 3.8724 | [7 empty] | 128.40842 | 3.8907 |  | 147.02383 | 3.7741 |  | 167.90738 | 3.1637
|  | 127.51775 | 3.8724 | [7 empty] | 128.42364 | 3.8907 |  | 147.03904 | 3.7741 |  | 167.92257 | 3.1628
|  | 127.53295 | 3.8724 | [7 empty] | 128.43886 | 3.8907 |  | 147.06186 | 3.7741 |  | 167.94536 | 3.1622
|  | 127.54815 | 3.8724 | [7 empty] | 128.45408 | 3.8907 |  | 147.06947 | 3.7741 |  | 167.95295 | 3.1615
|  | 127.56336 | 3.8724 | [7 empty] | 128.47691 | 3.8907 |  | 147.09228 | 3.7741 |  | 167.96814 | 3.1606
|  | 127.57856 | 3.8724 | [7 empty] | 128.48452 | 3.8904 |  | 147.09989 | 3.7741 |  | 167.98333 | 3.1597
|  | 127.59376 | 3.8724 | [7 empty] | 128.49974 | 3.8904 |  | 147.1151 | 3.7741 |  | 167.99853 | 3.1594
|  | 127.60896 | 3.8724 | [7 empty] | 128.51496 | 3.8904 |  | 147.13031 | 3.7738 |  | 168.01372 | 3.1584
|  | 127.62417 | 3.8724 | [7 empty] | 128.53018 | 3.8904 |  | 147.14552 | 3.7738 |  | 168.02891 | 3.1578
|  | 127.63937 | 3.8721 | [7 empty] | 128.55301 | 3.8904 |  | 147.16073 | 3.7738 |  | 168.0441 | 3.1569
|  | 127.65457 | 3.8721 | [7 empty] | 128.56062 | 3.8904 |  | 147.17594 | 3.7738 |  | 168.05929 | 3.1563
|  | 127.66977 | 3.8721 | [7 empty] | 128.57584 | 3.8904 |  | 147.19115 | 3.7738 |  | 168.07448 | 3.1556
|  | 127.68497 | 3.8721 | [7 empty] | 128.59106 | 3.8904 |  | 147.20636 | 3.7738 |  | 168.09727 | 3.1547
|  | 127.70018 | 3.8721 | [7 empty] | 128.60628 | 3.8904 |  | 147.22157 | 3.7738 |  | 168.10487 | 3.1538
|  | 127.71538 | 3.8721 | [7 empty] | 128.6291 | 3.8901 |  | 147.23678 | 3.7738 |  | 168.12006 | 3.1532
|  | 127.73058 | 3.8721 | [7 empty] | 128.63671 | 3.8901 |  | 147.25199 | 3.7738 |  | 168.13525 | 3.1522
|  | 127.74578 | 3.8718 | [7 empty] | 128.65954 | 3.8901 |  | 147.2672 | 3.7738 |  | 168.15044 | 3.1516
|  | 127.76099 | 3.8721 | [7 empty] | 128.66715 | 3.8901 |  | 147.28241 | 3.7738 |  | 168.16563 | 3.1507
|  | 127.77619 | 3.8718 | [7 empty] | 128.68237 | 3.8901 |  | 147.29762 | 3.7738 |  | 168.18083 | 3.1501
|  | 127.79139 | 3.8718 | [7 empty] | 128.69759 | 3.8901 |  | 147.31283 | 3.7738 |  | 168.19602 | 3.1491
|  | 127.80659 | 3.8718 | [7 empty] | 128.71281 | 3.8901 |  | 147.32804 | 3.7738 |  | 168.21121 | 3.1488
|  | 127.8218 | 3.8718 | [7 empty] | 128.72803 | 3.8898 |  | 147.34325 | 3.7738 |  | 168.2264 | 3.1479
|  | 127.837 | 3.8718 | [7 empty] | 128.74325 | 3.8901 |  | 147.35846 | 3.7738 |  | 168.24159 | 3.147
|  | 127.8522 | 3.8718 | [7 empty] | 128.75847 | 3.8898 |  | 147.37367 | 3.7735 |  | 168.25678 | 3.1457
|  | 127.8674 | 3.8718 | [7 empty] | 128.77369 | 3.8898 |  | 147.38888 | 3.7735 |  | 168.27198 | 3.1454
|  | 127.88261 | 3.8718 | [7 empty] | 128.78891 | 3.8898 |  | 147.40409 | 3.7735 |  | 168.28717 | 3.1445
|  | 127.89781 | 3.8718 | [7 empty] | 128.80413 | 3.8898 |  | 147.4193 | 3.7735 |  | 168.30236 | 3.1436
|  | 127.91301 | 3.8718 | [7 empty] | 128.81935 | 3.8898 |  | 147.43452 | 3.7735 |  | 168.31755 | 3.1429
|  | 127.92821 | 3.8715 | [7 empty] | 128.83457 | 3.8895 |  | 147.44973 | 3.7735 |  | 168.34034 | 3.142
|  | 127.94342 | 3.8715 | [7 empty] | 128.84218 | 3.8895 |  | 147.46494 | 3.7735 |  | 168.34793 | 3.1414
|  | 127.95862 | 3.8715 | [7 empty] | 128.8574 | 3.8895 |  | 147.48015 | 3.7735 |  | 168.36313 | 3.1408
|  | 127.97382 | 3.8715 | [7 empty] | 128.87262 | 3.8895 |  | 147.49536 | 3.7735 |  | 168.37832 | 3.1398
|  | 127.98902 | 3.8715 | [7 empty] | 128.89545 | 3.8895 |  | 147.51057 | 3.7735 |  | 168.4011 | 3.1392
|  | 128.00423 | 3.8715 | [7 empty] | 128.90306 | 3.8895 |  | 147.53338 | 3.7735 |  | 168.4087 | 3.1383
|  | 128.01943 | 3.8712 | [7 empty] | 128.92589 | 3.8895 |  | 147.54099 | 3.7735 |  | 168.43149 | 3.138
|  | 128.03463 | 3.8712 | [7 empty] | 128.9335 | 3.8895 |  | 147.5562 | 3.7735 |  | 168.43908 | 3.137
|  | 128.04983 | 3.8712 | [7 empty] | 128.94872 | 3.8895 |  | 147.57141 | 3.7732 |  | 168.46187 | 3.1361
|  | 128.06503 | 3.8712 | [7 empty] | 128.96394 | 3.8895 |  | 147.58662 | 3.7732 |  | 168.47706 | 3.1355
|  | 128.08024 | 3.8712 | [7 empty] | 128.97916 | 3.8895 |  | 147.60183 | 3.7732 |  | 168.48466 | 3.1349
|  | 128.09544 | 3.8712 | [7 empty] | 128.99438 | 3.8895 |  | 147.61704 | 3.7732 |  | 168.50745 | 3.1339
|  | 128.11064 | 3.8712 | [7 empty] | 129.0096 | 3.8895 |  | 147.63225 | 3.7732 |  | 168.51504 | 3.133
|  | 128.12584 | 3.8712 | [7 empty] | 129.02482 | 3.8891 |  | 147.64746 | 3.7732 |  | 168.53023 | 3.1324
|  | 128.14105 | 3.8712 | [7 empty] | 129.04004 | 3.8891 |  | 147.66267 | 3.7732 |  | 168.54543 | 3.1318
|  | 128.15625 | 3.8712 | [7 empty] | 129.05526 | 3.8891 |  | 147.68549 | 3.7732 |  | 168.56062 | 3.1308
|  | 128.17145 | 3.8712 | [7 empty] | 129.07048 | 3.8891 |  | 147.69309 | 3.7732 |  | 168.5834 | 3.1299
|  | 128.18665 | 3.8709 | [7 empty] | 129.0857 | 3.8891 |  | 147.7083 | 3.7732 |  | 168.5986 | 3.129
|  | 128.20186 | 3.8709 | [7 empty] | 129.10853 | 3.8891 |  | 147.72351 | 3.7732 |  | 168.61379 | 3.1281
|  | 128.21706 | 3.8709 | [7 empty] | 129.12375 | 3.8891 |  | 147.73872 | 3.7732 |  | 168.62138 | 3.1274
|  | 128.23226 | 3.8709 | [7 empty] | 129.13136 | 3.8891 |  | 147.75393 | 3.7732 |  | 168.63657 | 3.1268
|  | 128.24746 | 3.8709 | [7 empty] | 129.14658 | 3.8891 |  | 147.76914 | 3.7732 |  | 168.65936 | 3.1259
|  | 128.26267 | 3.8709 | [7 empty] | 129.1618 | 3.8888 |  | 147.78435 | 3.7732 |  | 168.67455 | 3.125
|  | 128.27787 | 3.8709 | [7 empty] | 129.17702 | 3.8888 |  | 147.79957 | 3.7732 |  | 168.68215 | 3.1243
|  | 128.29307 | 3.8709 | [7 empty] | 129.19224 | 3.8888 |  | 147.81478 | 3.7729 |  | 168.70494 | 3.1234
|  | 128.30827 | 3.8705 | [7 empty] | 129.20746 | 3.8888 |  | 147.82999 | 3.7732 |  | 168.71253 | 3.1225
|  | 128.32348 | 3.8705 | [7 empty] | 129.22268 | 3.8888 |  | 147.8452 | 3.7732 |  | 168.72772 | 3.1215
|  | 128.33868 | 3.8705 | [7 empty] | 129.2379 | 3.8888 |  | 147.86041 | 3.7729 |  | 168.74292 | 3.1212
|  | 128.35388 | 3.8705 | [7 empty] | 129.25312 | 3.8888 |  | 147.87562 | 3.7729 |  | 168.75811 | 3.1203
|  | 128.36908 | 3.8705 | [7 empty] | 129.26834 | 3.8888 |  | 147.89083 | 3.7729 |  | 168.7733 | 3.1194
|  | 128.38429 | 3.8705 | [7 empty] | 129.28356 | 3.8885 |  | 147.90604 | 3.7729 |  | 168.78849 | 3.1181
|  | 128.39949 | 3.8705 | [7 empty] | 129.29878 | 3.8885 |  | 147.92125 | 3.7729 |  | 168.80368 | 3.1175
|  | 128.41469 | 3.8705 | [7 empty] | 129.314 | 3.8885 |  | 147.94406 | 3.7729 |  | 168.81887 | 3.1166
|  | 128.42989 | 3.8705 | [7 empty] | 129.32922 | 3.8885 |  | 147.95167 | 3.7729 |  | 168.83407 | 3.1156
|  | 128.44509 | 3.8705 | [7 empty] | 129.34444 | 3.8885 |  | 147.96688 | 3.7729 |  | 168.85685 | 3.1147
|  | 128.4603 | 3.8705 | [7 empty] | 129.35966 | 3.8885 |  | 147.9897 | 3.7729 |  | 168.86445 | 3.1141
|  | 128.4755 | 3.8705 | [7 empty] | 129.37487 | 3.8885 |  | 147.9973 | 3.7729 |  | 168.87964 | 3.1132
|  | 128.4907 | 3.8702 | [7 empty] | 129.3977 | 3.8882 |  | 148.01251 | 3.7729 |  | 168.89483 | 3.1122
|  | 128.5059 | 3.8702 | [7 empty] | 129.40531 | 3.8882 |  | 148.02772 | 3.7729 |  | 168.91762 | 3.1113
|  | 128.52111 | 3.8702 | [7 empty] | 129.42053 | 3.8882 |  | 148.04293 | 3.7729 |  | 168.92522 | 3.1107
|  | 128.53631 | 3.8702 | [7 empty] | 129.43575 | 3.8882 |  | 148.05814 | 3.7729 |  | 168.94041 | 3.1098
|  | 128.55151 | 3.8702 | [7 empty] | 129.45097 | 3.8882 |  | 148.07335 | 3.7726 |  | 168.9556 | 3.1085
|  | 128.56671 | 3.8702 | [7 empty] | 129.46619 | 3.8882 |  | 148.09617 | 3.7726 |  | 168.97079 | 3.1082
|  | 128.58192 | 3.8702 | [7 empty] | 129.48141 | 3.8882 |  | 148.10377 | 3.7726 |  | 168.99358 | 3.107
|  | 128.59712 | 3.8702 | [7 empty] | 129.49663 | 3.8882 |  | 148.11898 | 3.7726 |  | 169.00117 | 3.106
|  | 128.61232 | 3.8702 | [7 empty] | 129.51185 | 3.8882 |  | 148.13419 | 3.7726 |  | 169.01637 | 3.1051
|  | 128.62752 | 3.8699 | [7 empty] | 129.52707 | 3.8882 |  | 148.1494 | 3.7726 |  | 169.03156 | 3.1042
|  | 128.64273 | 3.8699 | [7 empty] | 129.54229 | 3.8882 |  | 148.16462 | 3.7726 |  | 169.04675 | 3.1036
|  | 128.65793 | 3.8699 | [7 empty] | 129.55751 | 3.8879 |  | 148.17983 | 3.7726 |  | 169.06194 | 3.1026
|  | 128.67313 | 3.8699 | [7 empty] | 129.57273 | 3.8879 |  | 148.19504 | 3.7726 |  | 169.07713 | 3.1017
|  | 128.68833 | 3.8699 | [7 empty] | 129.58795 | 3.8879 |  | 148.21025 | 3.7726 |  | 169.09232 | 3.1008
|  | 128.70354 | 3.8699 | [7 empty] | 129.60317 | 3.8879 |  | 148.22546 | 3.7726 |  | 169.10752 | 3.1001
|  | 128.71874 | 3.8699 | [7 empty] | 129.61839 | 3.8879 |  | 148.24067 | 3.7723 |  | 169.12271 | 3.0989
|  | 128.73394 | 3.8699 | [7 empty] | 129.63361 | 3.8879 |  | 148.25588 | 3.7723 |  | 169.1379 | 3.0983
|  | 128.74914 | 3.8699 | [7 empty] | 129.64883 | 3.8879 |  | 148.27109 | 3.7723 |  | 169.16069 | 3.0974
|  | 128.76435 | 3.8699 | [7 empty] | 129.66405 | 3.8876 |  | 148.2863 | 3.7723 |  | 169.16828 | 3.0964
|  | 128.77955 | 3.8699 | [7 empty] | 129.67927 | 3.8876 |  | 148.30151 | 3.7723 |  | 169.18347 | 3.0955
|  | 128.79475 | 3.8699 | [7 empty] | 129.69449 | 3.8876 |  | 148.31672 | 3.7723 |  | 169.19867 | 3.0946
|  | 128.80995 | 3.8699 | [7 empty] | 129.70971 | 3.8876 |  | 148.33953 | 3.7723 |  | 169.21386 | 3.0936
|  | 128.82515 | 3.8699 | [7 empty] | 129.72493 | 3.8876 |  | 148.34714 | 3.772 |  | 169.22905 | 3.0927
|  | 128.84036 | 3.8699 | [7 empty] | 129.74015 | 3.8876 |  | 148.36235 | 3.772 |  | 169.24424 | 3.0918
|  | 128.85556 | 3.8696 | [7 empty] | 129.75537 | 3.8876 |  | 148.38517 | 3.772 |  | 169.25943 | 3.0905
|  | 128.87076 | 3.8696 | [7 empty] | 129.7782 | 3.8876 |  | 148.40038 | 3.772 |  | 169.27462 | 3.0896
|  | 128.88596 | 3.8696 | [7 empty] | 129.78581 | 3.8873 |  | 148.40798 | 3.772 |  | 169.29741 | 3.0887
|  | 128.90117 | 3.8696 | [7 empty] | 129.80103 | 3.8873 |  | 148.42319 | 3.772 |  | 169.30501 | 3.0877
|  | 128.91637 | 3.8696 | [7 empty] | 129.82386 | 3.8873 |  | 148.4384 | 3.772 |  | 169.32779 | 3.0865
|  | 128.93157 | 3.8696 | [7 empty] | 129.83147 | 3.8873 |  | 148.45361 | 3.772 |  | 169.33539 | 3.0859
|  | 128.94677 | 3.8696 | [7 empty] | 129.84669 | 3.8873 |  | 148.46882 | 3.7717 |  | 169.35818 | 3.0846
|  | 128.96198 | 3.8696 | [7 empty] | 129.86191 | 3.8873 |  | 148.48403 | 3.7717 |  | 169.36577 | 3.0837
|  | 128.97718 | 3.8696 | [7 empty] | 129.88474 | 3.8873 |  | 148.49924 | 3.7717 |  | 169.38856 | 3.0828
|  | 128.99238 | 3.8696 | [7 empty] | 129.89235 | 3.8873 |  | 148.51445 | 3.7717 |  | 169.39616 | 3.0822
|  | 129.00758 | 3.8693 | [7 empty] | 129.91518 | 3.887 |  | 148.52966 | 3.7717 |  | 169.41894 | 3.0809
|  | 129.02279 | 3.8693 | [7 empty] | 129.92279 | 3.887 |  | 148.54488 | 3.7713 |  | 169.42654 | 3.08
|  | 129.03799 | 3.8693 | [7 empty] | 129.93801 | 3.887 |  | 148.56009 | 3.7713 |  | 169.44173 | 3.0791
|  | 129.05319 | 3.8693 | [7 empty] | 129.95323 | 3.887 |  | 148.5753 | 3.7713 |  | 169.45692 | 3.0784
|  | 129.06839 | 3.8693 | [7 empty] | 129.96845 | 3.887 |  | 148.59051 | 3.7713 |  | 169.47211 | 3.0772
|  | 129.0836 | 3.8693 | [7 empty] | 129.98367 | 3.887 |  | 148.61332 | 3.7713 |  | 169.48731 | 3.0763
|  | 129.0988 | 3.8693 | [7 empty] | 129.99889 | 3.887 |  | 148.62093 | 3.7713 |  | 169.5025 | 3.0757
|  | 129.114 | 3.8693 | [7 empty] | 130.01411 | 3.887 |  | 148.63614 | 3.7713 |  | 169.52529 | 3.0747
|  | 129.1292 | 3.8693 | [7 empty] | 130.02933 | 3.887 |  | 148.65135 | 3.7713 |  | 169.54048 | 3.0741
|  | 129.14441 | 3.8693 | [7 empty] | 130.04455 | 3.8864 |  | 148.67416 | 3.771 |  | 169.54807 | 3.0729
|  | 129.15961 | 3.8693 | [7 empty] | 130.05977 | 3.8864 |  | 148.68177 | 3.771 |  | 169.56326 | 3.0719
|  | 129.17481 | 3.8693 | [7 empty] | 130.07499 | 3.8864 |  | 148.69698 | 3.771 |  | 169.57846 | 3.071
|  | 129.19001 | 3.8693 | [7 empty] | 130.09021 | 3.8864 |  | 148.71219 | 3.771 |  | 169.59365 | 3.0701
|  | 129.20522 | 3.8693 | [7 empty] | 130.10543 | 3.8864 |  | 148.7274 | 3.771 |  | 169.60884 | 3.0691
|  | 129.22042 | 3.8693 | [7 empty] | 130.12065 | 3.886 |  | 148.74261 | 3.771 |  | 169.62403 | 3.0682
|  | 129.23562 | 3.869 | [7 empty] | 130.13586 | 3.8864 |  | 148.76543 | 3.7707 |  | 169.63922 | 3.067
|  | 129.25082 | 3.869 | [7 empty] | 130.15108 | 3.886 |  | 148.77303 | 3.7707 |  | 169.65441 | 3.066
|  | 129.26602 | 3.869 | [7 empty] | 130.1663 | 3.886 |  | 148.78824 | 3.7707 |  | 169.66961 | 3.0654
|  | 129.28123 | 3.8693 | [7 empty] | 130.18152 | 3.886 |  | 148.80345 | 3.7707 |  | 169.6848 | 3.0645
|  | 129.29643 | 3.869 | [7 empty] | 130.19674 | 3.886 |  | 148.81866 | 3.7707 |  | 169.69999 | 3.0633
|  | 129.31163 | 3.869 | [7 empty] | 130.21196 | 3.886 |  | 148.83387 | 3.7707 |  | 169.71518 | 3.062
|  | 129.32683 | 3.869 | [7 empty] | 130.23479 | 3.886 |  | 148.84908 | 3.7707 |  | 169.73797 | 3.0614
|  | 129.34204 | 3.869 | [7 empty] | 130.2424 | 3.886 |  | 148.86429 | 3.7704 |  | 169.75316 | 3.0602
|  | 129.35724 | 3.869 | [7 empty] | 130.26523 | 3.886 |  | 148.8795 | 3.7704 |  | 169.76076 | 3.0592
|  | 129.37244 | 3.869 | [7 empty] | 130.27284 | 3.886 |  | 148.89471 | 3.7704 |  | 169.77595 | 3.0586
|  | 129.38764 | 3.869 | [7 empty] | 130.28806 | 3.886 |  | 148.90993 | 3.7704 |  | 169.79114 | 3.0577
|  | 129.40285 | 3.8687 | [7 empty] | 130.30328 | 3.886 |  | 148.92514 | 3.7704 |  | 169.80633 | 3.0564
|  | 129.41805 | 3.8687 | [7 empty] | 130.3185 | 3.8857 |  | 148.94035 | 3.7701 |  | 169.82152 | 3.0555
|  | 129.43325 | 3.8687 | [7 empty] | 130.33372 | 3.8857 |  | 148.95556 | 3.7701 |  | 169.83671 | 3.0546
|  | 129.44845 | 3.8687 | [7 empty] | 130.34894 | 3.8857 |  | 148.97077 | 3.7701 |  | 169.85191 | 3.0536
|  | 129.46366 | 3.8687 | [7 empty] | 130.36416 | 3.8857 |  | 148.98598 | 3.7701 |  | 169.8671 | 3.0527
|  | 129.47886 | 3.8687 | [7 empty] | 130.37938 | 3.8857 |  | 149.00119 | 3.7701 |  | 169.88229 | 3.0518
|  | 129.49406 | 3.8687 | [7 empty] | 130.3946 | 3.8857 |  | 149.0164 | 3.7701 |  | 169.89748 | 3.0505
|  | 129.50926 | 3.8687 | [7 empty] | 130.40982 | 3.8857 |  | 149.03161 | 3.7701 |  | 169.91267 | 3.0499
|  | 129.52447 | 3.8687 | [7 empty] | 130.42504 | 3.8857 |  | 149.04682 | 3.7701 |  | 169.93546 | 3.049
|  | 129.53967 | 3.8687 | [7 empty] | 130.44026 | 3.8857 |  | 149.06203 | 3.7698 |  | 169.94306 | 3.0478
|  | 129.55487 | 3.8687 | [7 empty] | 130.45548 | 3.8857 |  | 149.07724 | 3.7698 |  | 169.95825 | 3.0468
|  | 129.57007 | 3.8687 | [7 empty] | 130.4707 | 3.8854 |  | 149.09245 | 3.7698 |  | 169.97344 | 3.0459
|  | 129.58528 | 3.8687 | [7 empty] | 130.48592 | 3.8854 |  | 149.10766 | 3.7698 |  | 169.98863 | 3.045
|  | 129.60048 | 3.8687 | [7 empty] | 130.50114 | 3.8854 |  | 149.12287 | 3.7698 |  | 170.00382 | 3.044
|  | 129.61568 | 3.8687 | [7 empty] | 130.51636 | 3.8854 |  | 149.13808 | 3.7698 |  | 170.01901 | 3.0428
|  | 129.63088 | 3.8687 | [7 empty] | 130.53158 | 3.8854 |  | 149.1609 | 3.7695 |  | 170.03421 | 3.0422
|  | 129.64608 | 3.8684 | [7 empty] | 130.5468 | 3.8854 |  | 149.1685 | 3.7695 |  | 170.05699 | 3.0409
|  | 129.66129 | 3.8684 | [7 empty] | 130.56202 | 3.8854 |  | 149.18371 | 3.7695 |  | 170.06459 | 3.04
|  | 129.67649 | 3.8684 | [7 empty] | 130.57724 | 3.8854 |  | 149.19892 | 3.7695 |  | 170.07978 | 3.0391
|  | 129.69169 | 3.8684 | [7 empty] | 130.59246 | 3.8854 |  | 149.21413 | 3.7695 |  | 170.09497 | 3.0381
|  | 129.70689 | 3.8684 | [7 empty] | 130.60768 | 3.8854 |  | 149.22934 | 3.7695 |  | 170.11776 | 3.0372
|  | 129.7221 | 3.8684 | [7 empty] | 130.6229 | 3.8854 |  | 149.24455 | 3.7695 |  | 170.12536 | 3.0357
|  | 129.7373 | 3.8684 | [7 empty] | 130.63812 | 3.8851 |  | 149.25976 | 3.7695 |  | 170.14055 | 3.0347
|  | 129.7525 | 3.8684 | [7 empty] | 130.65334 | 3.8851 |  | 149.27498 | 3.7692 |  | 170.15574 | 3.0341
|  | 129.7677 | 3.8681 | [7 empty] | 130.66856 | 3.8851 |  | 149.29019 | 3.7692 |  | 170.17853 | 3.0329
|  | 129.78291 | 3.8681 | [7 empty] | 130.68378 | 3.8851 |  | 149.3054 | 3.7692 |  | 170.18612 | 3.0316
|  | 129.79811 | 3.8681 | [7 empty] | 130.699 | 3.8851 |  | 149.32061 | 3.7689 |  | 170.20891 | 3.0307
|  | 129.81331 | 3.8681 | [7 empty] | 130.71422 | 3.8851 |  | 149.33582 | 3.7689 |  | 170.2165 | 3.0301
|  | 129.82851 | 3.8681 | [7 empty] | 130.72944 | 3.8851 |  | 149.35863 | 3.7689 |  | 170.2317 | 3.0288
|  | 129.84372 | 3.8681 | [7 empty] | 130.74466 | 3.8851 |  | 149.36624 | 3.7689 |  | 170.24689 | 3.0279
|  | 129.85892 | 3.8681 | [7 empty] | 130.75988 | 3.8848 |  | 149.38145 | 3.7689 |  | 170.26208 | 3.0267
|  | 129.87412 | 3.8681 | [7 empty] | 130.7751 | 3.8848 |  | 149.39666 | 3.7689 |  | 170.28487 | 3.0257
|  | 129.88932 | 3.8681 | [7 empty] | 130.79793 | 3.8848 |  | 149.41187 | 3.7689 |  | 170.29246 | 3.0248
|  | 129.90453 | 3.8681 | [7 empty] | 130.80554 | 3.8848 |  | 149.42708 | 3.7689 |  | 170.30765 | 3.0236
|  | 129.91973 | 3.8681 | [7 empty] | 130.82076 | 3.8848 |  | 149.44989 | 3.7686 |  | 170.32285 | 3.023
|  | 129.93493 | 3.8681 | [7 empty] | 130.84359 | 3.8848 |  | 149.4575 | 3.7686 |  | 170.33804 | 3.0217
|  | 129.95013 | 3.8681 | [7 empty] | 130.8512 | 3.8848 |  | 149.47271 | 3.7686 |  | 170.35323 | 3.0208
|  | 129.96534 | 3.8681 | [7 empty] | 130.86642 | 3.8848 |  | 149.48792 | 3.7682 |  | 170.36842 | 3.0199
|  | 129.98054 | 3.8681 | [7 empty] | 130.88164 | 3.8848 |  | 149.50313 | 3.7682 |  | 170.38361 | 3.0189
|  | 129.99574 | 3.8681 | [7 empty] | 130.89685 | 3.8845 |  | 149.52595 | 3.7682 |  | 170.3988 | 3.0177
|  | 130.01094 | 3.8681 | [7 empty] | 130.91207 | 3.8845 |  | 149.53355 | 3.7682 |  | 170.414 | 3.0168
|  | 130.02614 | 3.8681 | [7 empty] | 130.92729 | 3.8845 |  | 149.54876 | 3.7682 |  | 170.42919 | 3.0158
|  | 130.04135 | 3.8678 | [7 empty] | 130.94251 | 3.8845 |  | 149.56397 | 3.7682 |  | 170.44438 | 3.0146
|  | 130.05655 | 3.8678 | [7 empty] | 130.95773 | 3.8845 |  | 149.57918 | 3.7682 |  | 170.45957 | 3.0137
|  | 130.07175 | 3.8678 | [7 empty] | 130.97295 | 3.8845 |  | 149.602 | 3.7682 |  | 170.47476 | 3.0124
|  | 130.08695 | 3.8678 | [7 empty] | 130.99578 | 3.8845 |  | 149.61721 | 3.7679 |  | 170.48995 | 3.0118
|  | 130.10216 | 3.8678 | [7 empty] | 131.00339 | 3.8845 |  | 149.62481 | 3.7679 |  | 170.50515 | 3.0106
|  | 130.11736 | 3.8678 | [7 empty] | 131.02622 | 3.8845 |  | 149.64002 | 3.7679 |  | 170.52034 | 3.0093
|  | 130.13256 | 3.8678 | [7 empty] | 131.03383 | 3.8842 |  | 149.65524 | 3.7679 |  | 170.53553 | 3.0081
|  | 130.14776 | 3.8678 | [7 empty] | 131.04905 | 3.8842 |  | 149.67045 | 3.7679 |  | 170.55072 | 3.0068
|  | 130.16297 | 3.8678 | [7 empty] | 131.06427 | 3.8842 |  | 149.68566 | 3.7676 |  | 170.56591 | 3.0059
|  | 130.17817 | 3.8674 | [7 empty] | 131.07949 | 3.8842 |  | 149.70087 | 3.7676 |  | 170.5811 | 3.005
|  | 130.19337 | 3.8674 | [7 empty] | 131.09471 | 3.8842 |  | 149.71608 | 3.7676 |  | 170.5963 | 3.0037
|  | 130.20857 | 3.8674 | [7 empty] | 131.10993 | 3.8842 |  | 149.73129 | 3.7676 |  | 170.61908 | 3.0025
|  | 130.22378 | 3.8674 | [7 empty] | 131.12515 | 3.8842 |  | 149.7465 | 3.7676 |  | 170.62668 | 3.0019
|  | 130.23898 | 3.8674 | [7 empty] | 131.14798 | 3.8842 |  | 149.76171 | 3.7676 |  | 170.64187 | 3.0006
|  | 130.25418 | 3.8674 | [7 empty] | 131.15559 | 3.8842 |  | 149.78452 | 3.7673 |  | 170.65706 | 2.9997
|  | 130.26938 | 3.8674 | [7 empty] | 131.17842 | 3.8842 |  | 149.79973 | 3.7673
|  | 130.28459 | 3.8674 | [7 empty] | 131.18603 | 3.8839 |  | 149.80734 | 3.7673
|  | 130.29979 | 3.8674 | [7 empty] | 131.20125 | 3.8839 |  | 149.82255 | 3.7673
|  | 130.31499 | 3.8674 | [7 empty] | 131.21647 | 3.8839 |  | 149.83776 | 3.767
|  | 130.33019 | 3.8674 | [7 empty] | 131.23169 | 3.8839 |  | 149.85297 | 3.767
|  | 130.3454 | 3.8674 | [7 empty] | 131.25452 | 3.8839 |  | 149.86818 | 3.767
|  | 130.3606 | 3.8674 | [7 empty] | 131.26213 | 3.8839 |  | 149.88339 | 3.767
|  | 130.3758 | 3.8674 | [7 empty] | 131.27735 | 3.8839 |  | 149.8986 | 3.767
|  | 130.391 | 3.8674 | [7 empty] | 131.29257 | 3.8839 |  | 149.91381 | 3.7667
|  | 130.4062 | 3.8674 | [7 empty] | 131.30779 | 3.8836 |  | 149.92902 | 3.7667
|  | 130.42141 | 3.8674 | [7 empty] | 131.32301 | 3.8836 |  | 149.94423 | 3.7667
|  | 130.43661 | 3.8674 | [7 empty] | 131.33823 | 3.8836 |  | 149.95944 | 3.7667
|  | 130.45181 | 3.8671 | [7 empty] | 131.35345 | 3.8836 |  | 149.97465 | 3.7667
|  | 130.46701 | 3.8671 | [7 empty] | 131.37628 | 3.8836 |  | 149.98986 | 3.7667
|  | 130.48222 | 3.8671 | [7 empty] | 131.38389 | 3.8836 |  | 150.00507 | 3.7667
|  | 130.49742 | 3.8671 | [7 empty] | 131.39911 | 3.8836 |  | 150.02029 | 3.7664
|  | 130.51262 | 3.8671 | [7 empty] | 131.41433 | 3.8836 |  | 150.0355 | 3.7664
|  | 130.52782 | 3.8668 | [7 empty] | 131.42955 | 3.8836 |  | 150.05831 | 3.7664
|  | 130.54303 | 3.8671 | [7 empty] | 131.44477 | 3.8836 |  | 150.06592 | 3.7664
|  | 130.55823 | 3.8668 | [7 empty] | 131.45999 | 3.8836 |  | 150.08113 | 3.7664
|  | 130.57343 | 3.8671 | [7 empty] | 131.47521 | 3.8836 |  | 150.09634 | 3.7664
|  | 130.58863 | 3.8668 | [7 empty] | 131.49043 | 3.8836 |  | 150.11155 | 3.7661
|  | 130.60384 | 3.8668 | [7 empty] | 131.51326 | 3.8836 |  | 150.13436 | 3.7661
|  | 130.61904 | 3.8668 | [7 empty] | 131.52087 | 3.8833 |  | 150.14197 | 3.7661
|  | 130.63424 | 3.8668 | [7 empty] | 131.53609 | 3.8833 |  | 150.15718 | 3.7661
|  | 130.64944 | 3.8668 | [7 empty] | 131.55131 | 3.8833 |  | 150.17239 | 3.7661
|  | 130.66465 | 3.8668 | [7 empty] | 131.56653 | 3.8833 |  | 150.1876 | 3.7658
|  | 130.67985 | 3.8668 | [7 empty] | 131.58175 | 3.8833 |  | 150.21042 | 3.7658
|  | 130.69505 | 3.8668 | [7 empty] | 131.59697 | 3.8833 |  | 150.21802 | 3.7658
|  | 130.71025 | 3.8668 | [7 empty] | 131.61219 | 3.8833 |  | 150.24084 | 3.7658
|  | 130.72546 | 3.8668 | [7 empty] | 131.62741 | 3.8833 |  | 150.24844 | 3.7658
|  | 130.74066 | 3.8668 | [7 empty] | 131.64263 | 3.8833 |  | 150.27126 | 3.7658
|  | 130.75586 | 3.8665 | [7 empty] | 131.66545 | 3.8833 |  | 150.27886 | 3.7655
|  | 130.77106 | 3.8665 | [7 empty] | 131.67306 | 3.8833 |  | 150.29407 | 3.7655
|  | 130.78626 | 3.8665 | [7 empty] | 131.68828 | 3.8833 |  | 150.30928 | 3.7655
|  | 130.80147 | 3.8665 | [7 empty] | 131.7035 | 3.8829 |  | 150.3321 | 3.7651
|  | 130.81667 | 3.8665 | [7 empty] | 131.71872 | 3.8829 |  | 150.3397 | 3.7651
|  | 130.83187 | 3.8665 | [7 empty] | 131.73394 | 3.8829 |  | 150.36252 | 3.7651
|  | 130.84707 | 3.8665 | [7 empty] | 131.74916 | 3.8829 |  | 150.37012 | 3.7651
|  | 130.86228 | 3.8662 | [7 empty] | 131.76438 | 3.8829 |  | 150.39294 | 3.7651
|  | 130.87748 | 3.8662 | [7 empty] | 131.7796 | 3.8829 |  | 150.40055 | 3.7648
|  | 130.89268 | 3.8662 | [7 empty] | 131.79482 | 3.8829 |  | 150.41576 | 3.7648
|  | 130.90788 | 3.8662 | [7 empty] | 131.81004 | 3.8829 |  | 150.43097 | 3.7648
|  | 130.92309 | 3.8662 | [7 empty] | 131.82526 | 3.8829 |  | 150.44618 | 3.7645
|  | 130.93069 | 3.8662 | [7 empty] | 131.84809 | 3.8829 |  | 150.46899 | 3.7645
|  | 130.94589 | 3.8662 | [7 empty] | 131.8557 | 3.8829 |  | 150.4766 | 3.7645
|  | 130.96109 | 3.8662 | [7 empty] | 131.87092 | 3.8829 |  | 150.49181 | 3.7645
|  | 130.97629 | 3.8662 | [7 empty] | 131.89375 | 3.8829 |  | 150.50702 | 3.7645
|  | 130.9915 | 3.8659 | [7 empty] | 131.90136 | 3.8829 |  | 150.52223 | 3.7645
|  | 131.0067 | 3.8659 | [7 empty] | 131.91658 | 3.8826 |  | 150.53744 | 3.7642
|  | 131.0219 | 3.8659 | [7 empty] | 131.9318 | 3.8826 |  | 150.55265 | 3.7642
|  | 131.0371 | 3.8659 | [7 empty] | 131.94702 | 3.8826 |  | 150.56786 | 3.7642
|  | 131.05231 | 3.8659 | [7 empty] | 131.96985 | 3.8826 |  | 150.58307 | 3.7642
|  | 131.06751 | 3.8659 | [7 empty] | 131.98507 | 3.8826 |  | 150.59828 | 3.7639
|  | 131.08271 | 3.8659 | [7 empty] | 131.99268 | 3.8826 |  | 150.61349 | 3.7639
|  | 131.09791 | 3.8659 | [7 empty] | 132.0079 | 3.8823 |  | 150.6287 | 3.7639
|  | 131.11312 | 3.8656 | [7 empty] | 132.02312 | 3.8826 |  | 150.64391 | 3.7639
|  | 131.12832 | 3.8656 | [7 empty] | 132.04595 | 3.8823 |  | 150.65912 | 3.7639
|  | 131.14352 | 3.8656 | [7 empty] | 132.05356 | 3.8823 |  | 150.67433 | 3.7636
|  | 131.15872 | 3.8656 | [7 empty] | 132.06878 | 3.8823 |  | 150.68954 | 3.7636
|  | 131.17393 | 3.8656 | [7 empty] | 132.084 | 3.8823 |  | 150.70475 | 3.7636
|  | 131.18913 | 3.8656 | [7 empty] | 132.09922 | 3.8823 |  | 150.71996 | 3.7636
|  | 131.20433 | 3.8656 | [7 empty] | 132.11444 | 3.8823 |  | 150.73517 | 3.7633
|  | 131.21953 | 3.8656 | [7 empty] | 132.12966 | 3.8823 |  | 150.75038 | 3.7633
|  | 131.23474 | 3.8656 | [7 empty] | 132.14488 | 3.8823 |  | 150.7656 | 3.7633
|  | 131.24994 | 3.8656 | [7 empty] | 132.1601 | 3.8823 |  | 150.78081 | 3.7633
|  | 131.26514 | 3.8653 | [7 empty] | 132.18293 | 3.8823 |  | 150.79602 | 3.7633
|  | 131.28034 | 3.8653 | [7 empty] | 132.19054 | 3.8823 |  | 150.81123 | 3.7633
|  | 131.29555 | 3.8653 | [7 empty] | 132.20576 | 3.8823 |  | 150.82644 | 3.763
|  | 131.31075 | 3.8653 | [7 empty] | 132.22098 | 3.8823 |  | 150.84165 | 3.763
|  | 131.32595 | 3.8653 | [7 empty] | 132.2362 | 3.882 |  | 150.85686 | 3.763
|  | 131.34115 | 3.8653 | [7 empty] | 132.25142 | 3.882 |  | 150.87207 | 3.763
|  | 131.35635 | 3.865 | [7 empty] | 132.26664 | 3.882 |  | 150.88728 | 3.7627
|  | 131.37156 | 3.865 | [7 empty] | 132.28186 | 3.882 |  | 150.90249 | 3.7627
|  | 131.38676 | 3.865 | [7 empty] | 132.29708 | 3.882 |  | 150.9177 | 3.7627
|  | 131.40196 | 3.865 | [7 empty] | 132.3123 | 3.882 |  | 150.93291 | 3.7627
|  | 131.41716 | 3.865 | [7 empty] | 132.32752 | 3.882 |  | 150.94812 | 3.7624
|  | 131.43237 | 3.865 | [7 empty] | 132.34274 | 3.882 |  | 150.96333 | 3.7624
|  | 131.44757 | 3.865 | [7 empty] | 132.35796 | 3.882 |  | 150.97854 | 3.7624
|  | 131.46277 | 3.8647 | [7 empty] | 132.37318 | 3.8817 |  | 150.99375 | 3.7624
|  | 131.47797 | 3.865 | [7 empty] | 132.39601 | 3.8817 |  | 151.01657 | 3.7624
|  | 131.49318 | 3.8647 | [7 empty] | 132.40362 | 3.8817 |  | 151.02417 | 3.762
|  | 131.50838 | 3.8647 | [7 empty] | 132.41884 | 3.8817 |  | 151.03938 | 3.762
|  | 131.52358 | 3.8647 | [7 empty] | 132.43405 | 3.8817 |  | 151.05459 | 3.762
|  | 131.53878 | 3.8647 | [7 empty] | 132.45688 | 3.8817 |  | 151.0698 | 3.762
|  | 131.55399 | 3.8643 | [7 empty] | 132.46449 | 3.8817 |  | 151.09262 | 3.7617
|  | 131.56919 | 3.8643 | [7 empty] | 132.47971 | 3.8817 |  | 151.10783 | 3.7617
|  | 131.58439 | 3.8643 | [7 empty] | 132.50254 | 3.8817 |  | 151.11543 | 3.7617
|  | 131.59959 | 3.8643 | [7 empty] | 132.51015 | 3.8817 |  | 151.13825 | 3.7617
|  | 131.6148 | 3.8643 | [7 empty] | 132.52537 | 3.8817 |  | 151.14586 | 3.7617
|  | 131.63 | 3.8643 | [7 empty] | 132.54059 | 3.8817 |  | 151.16107 | 3.7614
|  | 131.6452 | 3.8643 | [7 empty] | 132.56342 | 3.8817 |  | 151.17628 | 3.7614
|  | 131.6604 | 3.8643 | [7 empty] | 132.57864 | 3.8817 |  | 151.19149 | 3.7614
|  | 131.67561 | 3.8643 | [7 empty] | 132.58625 | 3.8817 |  | 151.2067 | 3.7614
|  | 131.69081 | 3.8643 | [7 empty] | 132.60908 | 3.8817 |  | 151.22951 | 3.7611
|  | 131.70601 | 3.864 | [7 empty] | 132.61669 | 3.8817 |  | 151.23712 | 3.7611
|  | 131.72121 | 3.864 | [7 empty] | 132.63952 | 3.8817 |  | 151.25233 | 3.7611
|  | 131.73641 | 3.864 | [7 empty] | 132.64713 | 3.8814 |  | 151.26754 | 3.7611
|  | 131.75162 | 3.864 | [7 empty] | 132.66996 | 3.8814 |  | 151.28275 | 3.7611
|  | 131.76682 | 3.864 | [7 empty] | 132.67757 | 3.8814 |  | 151.29796 | 3.7608
|  | 131.78202 | 3.864 | [7 empty] | 132.69279 | 3.8814 |  | 151.31317 | 3.7608
|  | 131.79722 | 3.864 | [7 empty] | 132.71562 | 3.8814 |  | 151.33599 | 3.7608
|  | 131.81243 | 3.8637 | [7 empty] | 132.73084 | 3.8814 |  | 151.3512 | 3.7608
|  | 131.82763 | 3.8637 | [7 empty] | 132.73845 | 3.8814 |  | 151.36641 | 3.7608
|  | 131.84283 | 3.8637 | [7 empty] | 132.75367 | 3.8814 |  | 151.37401 | 3.7605
|  | 131.85803 | 3.8637 | [7 empty] | 132.76889 | 3.8814 |  | 151.38922 | 3.7605
|  | 131.87324 | 3.8637 | [7 empty] | 132.78411 | 3.8814 |  | 151.40443 | 3.7605
|  | 131.88844 | 3.8637 | [7 empty] | 132.79933 | 3.8814 |  | 151.41964 | 3.7605
|  | 131.90364 | 3.8637 | [7 empty] | 132.81455 | 3.8814 |  | 151.44246 | 3.7605
|  | 131.91884 | 3.8637 | [7 empty] | 132.83738 | 3.8814 |  | 151.45006 | 3.7602
|  | 131.93405 | 3.8637 | [7 empty] | 132.84499 | 3.8811 |  | 151.46527 | 3.7602
|  | 131.94925 | 3.8634 | [7 empty] | 132.86021 | 3.8811 |  | 151.48048 | 3.7602
|  | 131.96445 | 3.8634 | [7 empty] | 132.87543 | 3.8811 |  | 151.4957 | 3.7602
|  | 131.97965 | 3.8634 | [7 empty] | 132.89065 | 3.8811 |  | 151.51091 | 3.7602
|  | 131.99486 | 3.8634 | [7 empty] | 132.90587 | 3.8811 |  | 151.53372 | 3.7599
|  | 132.01006 | 3.8634 | [7 empty] | 132.92109 | 3.8811 |  | 151.54133 | 3.7599
|  | 132.02526 | 3.8634 | [7 empty] | 132.93631 | 3.8811 |  | 151.55654 | 3.7599
|  | 132.04046 | 3.8634 | [7 empty] | 132.95153 | 3.8811 |  | 151.57175 | 3.7599
|  | 132.05567 | 3.8631 | [7 empty] | 132.97436 | 3.8811 |  | 151.58696 | 3.7599
|  | 132.07087 | 3.8631 | [7 empty] | 132.98958 | 3.8811 |  | 151.60217 | 3.7599
|  | 132.08607 | 3.8631 | [7 empty] | 133.0048 | 3.8811 |  | 151.61738 | 3.7596
|  | 132.10127 | 3.8631 | [7 empty] | 133.01241 | 3.8811 |  | 151.63259 | 3.7596
|  | 132.11648 | 3.8631 | [7 empty] | 133.02763 | 3.8811 |  | 151.6478 | 3.7596
|  | 132.13168 | 3.8631 | [7 empty] | 133.04285 | 3.8811 |  | 151.66301 | 3.7596
|  | 132.14688 | 3.8631 | [7 empty] | 133.05807 | 3.8808 |  | 151.67822 | 3.7596
|  | 132.16208 | 3.8631 | [7 empty] | 133.07329 | 3.8808 |  | 151.69343 | 3.7596
|  | 132.17728 | 3.8631 | [7 empty] | 133.08851 | 3.8808 |  | 151.70864 | 3.7593
|  | 132.19249 | 3.8628 | [7 empty] | 133.10373 | 3.8808 |  | 151.72385 | 3.7593
|  | 132.20769 | 3.8631 | [7 empty] | 133.12656 | 3.8808 |  | 151.73906 | 3.7593
|  | 132.22289 | 3.8628 | [7 empty] | 133.13417 | 3.8808 |  | 151.75427 | 3.7593
|  | 132.23809 | 3.8628 | [7 empty] | 133.14939 | 3.8808 |  | 151.76948 | 3.7593
|  | 132.2533 | 3.8628 | [7 empty] | 133.16461 | 3.8808 |  | 151.78469 | 3.7589
|  | 132.2685 | 3.8628 | [7 empty] | 133.17982 | 3.8808 |  | 151.80751 | 3.7589
|  | 132.2837 | 3.8625 | [7 empty] | 133.19504 | 3.8808 |  | 151.81511 | 3.7589
|  | 132.2989 | 3.8625 | [7 empty] | 133.21787 | 3.8805 |  | 151.83032 | 3.7589
|  | 132.31411 | 3.8625 | [7 empty] | 133.23309 | 3.8805 |  | 151.84553 | 3.7589
|  | 132.32931 | 3.8625 | [7 empty] | 133.2407 | 3.8805 |  | 151.86074 | 3.7589
|  | 132.34451 | 3.8625 | [7 empty] | 133.25592 | 3.8805 |  | 151.87596 | 3.7589
|  | 132.35971 | 3.8625 | [7 empty] | 133.27114 | 3.8805 |  | 151.89877 | 3.7589
|  | 132.37492 | 3.8625 | [7 empty] | 133.28636 | 3.8805 |  | 151.90638 | 3.7589
|  | 132.39012 | 3.8625 | [7 empty] | 133.30158 | 3.8805 |  | 151.92159 | 3.7589
|  | 132.40532 | 3.8625 | [7 empty] | 133.32441 | 3.8805 |  | 151.9368 | 3.7586
|  | 132.42052 | 3.8622 | [7 empty] | 133.33202 | 3.8805 |  | 151.95201 | 3.7586
|  | 132.43573 | 3.8622 | [7 empty] | 133.34724 | 3.8805 |  | 151.96722 | 3.7586
|  | 132.45093 | 3.8622 | [7 empty] | 133.36246 | 3.8805 |  | 151.99003 | 3.7586
|  | 132.46613 | 3.8622 | [7 empty] | 133.38529 | 3.8802 |  | 151.99764 | 3.7586
|  | 132.48133 | 3.8622 | [7 empty] | 133.3929 | 3.8802 |  | 152.01285 | 3.7583
|  | 132.49653 | 3.8622 | [7 empty] | 133.40812 | 3.8802 |  | 152.02806 | 3.7583
|  | 132.51174 | 3.8619 | [7 empty] | 133.42334 | 3.8802 |  | 152.05088 | 3.7583
|  | 132.52694 | 3.8619 | [7 empty] | 133.43856 | 3.8802 |  | 152.05848 | 3.7583
|  | 132.54214 | 3.8619 | [7 empty] | 133.45378 | 3.8802 |  | 152.07369 | 3.7583
|  | 132.55734 | 3.8619 | [7 empty] | 133.469 | 3.8802 |  | 152.0889 | 3.7583
|  | 132.57255 | 3.8619 | [7 empty] | 133.49183 | 3.8802 |  | 152.10411 | 3.7583
|  | 132.58775 | 3.8619 | [7 empty] | 133.49944 | 3.8802 |  | 152.11932 | 3.7583
|  | 132.60295 | 3.8619 | [7 empty] | 133.51466 | 3.8798 |  | 152.14214 | 3.758
|  | 132.61815 | 3.8619 | [7 empty] | 133.52988 | 3.8798 |  | 152.14974 | 3.758
|  | 132.63336 | 3.8616 | [7 empty] | 133.5451 | 3.8798 |  | 152.16495 | 3.758
|  | 132.64856 | 3.8616 | [7 empty] | 133.56032 | 3.8798 |  | 152.18016 | 3.758
|  | 132.66376 | 3.8616 | [7 empty] | 133.57554 | 3.8798 |  | 152.19537 | 3.758
|  | 132.67896 | 3.8616 | [7 empty] | 133.59076 | 3.8798 |  | 152.21058 | 3.7577
|  | 132.69417 | 3.8616 | [7 empty] | 133.61359 | 3.8798 |  | 152.2334 | 3.7577
|  | 132.70937 | 3.8616 | [7 empty] | 133.62881 | 3.8798 |  | 152.24101 | 3.7577
|  | 132.72457 | 3.8612 | [7 empty] | 133.64403 | 3.8798 |  | 152.25622 | 3.7577
|  | 132.73977 | 3.8612 | [7 empty] | 133.65164 | 3.8798 |  | 152.27143 | 3.7577
|  | 132.75498 | 3.8612 | [7 empty] | 133.66686 | 3.8798 |  | 152.29424 | 3.7577
|  | 132.77018 | 3.8612 | [7 empty] | 133.68208 | 3.8798 |  | 152.30185 | 3.7577
|  | 132.78538 | 3.8612 | [7 empty] | 133.6973 | 3.8795 |  | 152.31706 | 3.7577
|  | 132.80058 | 3.8612 | [7 empty] | 133.71252 | 3.8795 |  | 152.33227 | 3.7574
|  | 132.81579 | 3.8612 | [7 empty] | 133.73535 | 3.8795 |  | 152.34748 | 3.7574
|  | 132.83099 | 3.8612 | [7 empty] | 133.74296 | 3.8795 |  | 152.36269 | 3.7574
|  | 132.84619 | 3.8609 | [7 empty] | 133.75818 | 3.8795 |  | 152.3779 | 3.7574
|  | 132.86139 | 3.8609 | [7 empty] | 133.7734 | 3.8795 |  | 152.40071 | 3.7574
|  | 132.8766 | 3.8609 | [7 empty] | 133.78862 | 3.8795 |  | 152.40832 | 3.7574
|  | 132.8918 | 3.8609 | [7 empty] | 133.80384 | 3.8795 |  | 152.42353 | 3.7574
|  | 132.907 | 3.8609 | [7 empty] | 133.81906 | 3.8795 |  | 152.43874 | 3.7574
|  | 132.9222 | 3.8606 | [7 empty] | 133.83428 | 3.8792 |  | 152.45395 | 3.7571
|  | 132.9374 | 3.8606 | [7 empty] | 133.8495 | 3.8792 |  | 152.46916 | 3.7571
|  | 132.95261 | 3.8606 | [7 empty] | 133.86472 | 3.8792 |  | 152.48437 | 3.7571
|  | 132.96781 | 3.8606 | [7 empty] | 133.87994 | 3.8792 |  | 152.49958 | 3.7571
|  | 132.98301 | 3.8606 | [7 empty] | 133.89516 | 3.8792 |  | 152.51479 | 3.7571
|  | 132.99821 | 3.8606 | [7 empty] | 133.91799 | 3.8792 |  | 152.53 | 3.7571
|  | 133.01342 | 3.8606 | [7 empty] | 133.9256 | 3.8792 |  | 152.55282 | 3.7571
|  | 133.02862 | 3.8606 | [7 empty] | 133.94081 | 3.8792 |  | 152.56042 | 3.7571
|  | 133.04382 | 3.8606 | [7 empty] | 133.95603 | 3.8792 |  | 152.57563 | 3.7571
|  | 133.05902 | 3.8606 | [7 empty] | 133.97886 | 3.8792 |  | 152.59084 | 3.7568
|  | 133.07423 | 3.8606 | [7 empty] | 133.98647 | 3.8792 |  | 152.60606 | 3.7568
|  | 133.08943 | 3.8606 | [7 empty] | 134.00169 | 3.8792 |  | 152.62127 | 3.7568
|  | 133.10463 | 3.8606 | [7 empty] | 134.02452 | 3.8789 |  | 152.63648 | 3.7568
|  | 133.11983 | 3.8606 | [7 empty] | 134.03213 | 3.8792 |  | 152.65929 | 3.7568
|  | 133.13504 | 3.8603 | [7 empty] | 134.04735 | 3.8789 |  | 152.6745 | 3.7568
|  | 133.15024 | 3.8603 | [7 empty] | 134.06257 | 3.8789 |  | 152.68211 | 3.7568
|  | 133.16544 | 3.8603 | [7 empty] | 134.07779 | 3.8789 |  | 152.69732 | 3.7568
|  | 133.18064 | 3.8603 | [7 empty] | 134.09301 | 3.8789 |  | 152.71253 | 3.7565
|  | 133.19585 | 3.8603 | [7 empty] | 134.11584 | 3.8789 |  | 152.72774 | 3.7565
|  | 133.21105 | 3.86 | [7 empty] | 134.12345 | 3.8789 |  | 152.74295 | 3.7565
|  | 133.22625 | 3.86 | [7 empty] | 134.13867 | 3.8789 |  | 152.76576 | 3.7565
|  | 133.24145 | 3.86 | [7 empty] | 134.1615 | 3.8789 |  | 152.77337 | 3.7565
|  | 133.25666 | 3.86 | [7 empty] | 134.16911 | 3.8789 |  | 152.78858 | 3.7565
|  | 133.27186 | 3.86 | [7 empty] | 134.19194 | 3.8786 |  | 152.80379 | 3.7565
|  | 133.28706 | 3.86 | [7 empty] | 134.19955 | 3.8786 |  | 152.819 | 3.7565
|  | 133.30226 | 3.86 | [7 empty] | 134.22238 | 3.8786 |  | 152.84182 | 3.7565
|  | 133.31746 | 3.86 | [7 empty] | 134.22999 | 3.8786 |  | 152.84942 | 3.7565
|  | 133.33267 | 3.86 | [7 empty] | 134.25282 | 3.8786 |  | 152.86463 | 3.7565
|  | 133.34787 | 3.86 | [7 empty] | 134.26043 | 3.8786 |  | 152.87984 | 3.7565
|  | 133.36307 | 3.8597 | [7 empty] | 134.27565 | 3.8786 |  | 152.89505 | 3.7565
|  | 133.37827 | 3.8597 | [7 empty] | 134.29848 | 3.8786 |  | 152.91026 | 3.7562
|  | 133.39348 | 3.8597 | [7 empty] | 134.30609 | 3.8786 |  | 152.93308 | 3.7565
|  | 133.40868 | 3.8597 | [7 empty] | 134.32131 | 3.8786 |  | 152.94068 | 3.7562
|  | 133.42388 | 3.8597 | [7 empty] | 134.33653 | 3.8786 |  | 152.95589 | 3.7562
|  | 133.43908 | 3.8597 | [7 empty] | 134.35174 | 3.8786 |  | 152.9711 | 3.7562
|  | 133.45429 | 3.8597 | [7 empty] | 134.36696 | 3.8786 |  | 152.98632 | 3.7562
|  | 133.46949 | 3.8597 | [7 empty] | 134.38218 | 3.8783 |  | 153.00153 | 3.7562
|  | 133.48469 | 3.8594 | [7 empty] | 134.3974 | 3.8783 |  | 153.01674 | 3.7562
|  | 133.49989 | 3.8594 | [7 empty] | 134.41262 | 3.8783 |  | 153.03195 | 3.7562
|  | 133.5151 | 3.8594 | [7 empty] | 134.43545 | 3.8783 |  | 153.04716 | 3.7562
|  | 133.5303 | 3.8594 | [7 empty] | 134.44306 | 3.8783 |  | 153.06237 | 3.7562
|  | 133.5455 | 3.8594 | [7 empty] | 134.45828 | 3.8783 |  | 153.07758 | 3.7558
|  | 133.5607 | 3.8594 | [7 empty] | 134.4735 | 3.8783 |  | 153.09279 | 3.7558
|  | 133.57591 | 3.8594 | [7 empty] | 134.48872 | 3.8783 |  | 153.108 | 3.7558
|  | 133.59111 | 3.8594 | [7 empty] | 134.50394 | 3.878 |  | 153.12321 | 3.7558
|  | 133.60631 | 3.8594 | [7 empty] | 134.51916 | 3.878 |  | 153.13842 | 3.7558
|  | 133.62151 | 3.8594 | [7 empty] | 134.53438 | 3.878 |  | 153.15363 | 3.7558
|  | 133.63672 | 3.8594 | [7 empty] | 134.5496 | 3.878 |  | 153.16884 | 3.7558
|  | 133.65192 | 3.8591 | [7 empty] | 134.56482 | 3.878 |  | 153.18405 | 3.7558
|  | 133.66712 | 3.8591 | [7 empty] | 134.58004 | 3.878 |  | 153.19926 | 3.7558
|  | 133.68232 | 3.8591 | [7 empty] | 134.59526 | 3.878 |  | 153.21447 | 3.7558
|  | 133.69752 | 3.8591 | [7 empty] | 134.61048 | 3.878 |  | 153.22968 | 3.7558
|  | 133.71273 | 3.8591 | [7 empty] | 134.6257 | 3.878 |  | 153.24489 | 3.7558
|  | 133.72793 | 3.8588 | [7 empty] | 134.64092 | 3.8777 |  | 153.2601 | 3.7558
|  | 133.74313 | 3.8588 | [7 empty] | 134.65614 | 3.8777 |  | 153.27531 | 3.7555
|  | 133.75833 | 3.8588 | [7 empty] | 134.67136 | 3.8777 |  | 153.29813 | 3.7558
|  | 133.77354 | 3.8588 | [7 empty] | 134.68658 | 3.8777 |  | 153.31334 | 3.7555
|  | 133.78874 | 3.8588 | [7 empty] | 134.7018 | 3.8777 |  | 153.32094 | 3.7555
|  | 133.80394 | 3.8588 | [7 empty] | 134.71702 | 3.8777 |  | 153.33615 | 3.7555
|  | 133.81914 | 3.8588 | [7 empty] | 134.73985 | 3.8777 |  | 153.35137 | 3.7555
|  | 133.83435 | 3.8588 | [7 empty] | 134.74746 | 3.8777 |  | 153.36658 | 3.7555
|  | 133.84955 | 3.8588 | [7 empty] | 134.76268 | 3.8774 |  | 153.38179 | 3.7555
|  | 133.86475 | 3.8585 | [7 empty] | 134.7779 | 3.8774 |  | 153.38939 | 3.7552
|  | 133.87995 | 3.8585 | [7 empty] | 134.79312 | 3.8774 |  | 153.4046 | 3.7552
|  | 133.89516 | 3.8585 | [7 empty] | 134.80834 | 3.8774 |  | 153.41981 | 3.7552
|  | 133.91036 | 3.8585 | [7 empty] | 134.83117 | 3.8774 |  | 153.43502 | 3.7552
|  | 133.92556 | 3.8585 | [7 empty] | 134.83878 | 3.8774 |  | 153.45023 | 3.7552
|  | 133.94076 | 3.8585 | [7 empty] | 134.854 | 3.8774 |  | 153.46544 | 3.7552
|  | 133.95597 | 3.8585 | [7 empty] | 134.86922 | 3.8774 |  | 153.48065 | 3.7552
|  | 133.97117 | 3.8581 | [7 empty] | 134.88444 | 3.8774 |  | 153.49586 | 3.7552
|  | 133.98637 | 3.8581 | [7 empty] | 134.89966 | 3.8771 |  | 153.51107 | 3.7552
|  | 134.00157 | 3.8581 | [7 empty] | 134.91488 | 3.8774 |  | 153.52629 | 3.7552
|  | 134.01678 | 3.8581 | [7 empty] | 134.9301 | 3.8771 |  | 153.5415 | 3.7552
|  | 134.03198 | 3.8581 | [7 empty] | 134.94532 | 3.8771 |  | 153.55671 | 3.7552
|  | 134.04718 | 3.8581 | [7 empty] | 134.96054 | 3.8771 |  | 153.57192 | 3.7549
|  | 134.06238 | 3.8581 | [7 empty] | 134.97576 | 3.8771 |  | 153.59473 | 3.7549
|  | 134.07758 | 3.8581 | [7 empty] | 134.99098 | 3.8771 |  | 153.60234 | 3.7549
|  | 134.09279 | 3.8581 | [7 empty] | 135.01381 | 3.8771 |  | 153.61755 | 3.7549
|  | 134.10799 | 3.8581 | [7 empty] | 135.02142 | 3.8767 |  | 153.64036 | 3.7549
|  | 134.12319 | 3.8581 | [7 empty] | 135.03664 | 3.8767 |  | 153.64797 | 3.7549
|  | 134.13839 | 3.8581 | [7 empty] | 135.05186 | 3.8767 |  | 153.67078 | 3.7549
|  | 134.1536 | 3.8581 | [7 empty] | 135.07469 | 3.8767 |  | 153.67839 | 3.7546
|  | 134.1688 | 3.8578 | [7 empty] | 135.0823 | 3.8767 |  | 153.7012 | 3.7546
|  | 134.184 | 3.8578 | [7 empty] | 135.09752 | 3.8767 |  | 153.70881 | 3.7546
|  | 134.1992 | 3.8578 | [7 empty] | 135.11273 | 3.8767 |  | 153.72402 | 3.7546
|  | 134.21441 | 3.8578 | [7 empty] | 135.12795 | 3.8767 |  | 153.74684 | 3.7546
|  | 134.22961 | 3.8578 | [7 empty] | 135.14317 | 3.8764 |  | 153.75444 | 3.7546
|  | 134.24481 | 3.8578 | [7 empty] | 135.15839 | 3.8764 |  | 153.77726 | 3.7546
|  | 134.26001 | 3.8578 | [7 empty] | 135.18122 | 3.8764 |  | 153.78486 | 3.7546
|  | 134.27522 | 3.8578 | [7 empty] | 135.18883 | 3.8764 |  | 153.80007 | 3.7546
|  | 134.29042 | 3.8578 | [7 empty] | 135.21166 | 3.8764 |  | 153.82289 | 3.7543
|  | 134.30562 | 3.8578 | [7 empty] | 135.21927 | 3.8764 |  | 153.83049 | 3.7543
|  | 134.32082 | 3.8578 | [7 empty] | 135.23449 | 3.8764 |  | 153.8381 | 3.7543
|  | 134.33603 | 3.8575 | [7 empty] | 135.24971 | 3.8761 |  | 153.86091 | 3.7543
|  | 134.35123 | 3.8575 | [7 empty] | 135.26493 | 3.8761 |  | 153.86852 | 3.7543
|  | 134.36643 | 3.8575 | [7 empty] | 135.28015 | 3.8761 |  | 153.88373 | 3.754
|  | 134.38163 | 3.8575 | [7 empty] | 135.29537 | 3.8761 |  | 153.90655 | 3.754
|  | 134.39684 | 3.8575 | [7 empty] | 135.3182 | 3.8761 |  | 153.91415 | 3.754
|  | 134.41204 | 3.8575 | [7 empty] | 135.32581 | 3.8761 |  | 153.92936 | 3.754
|  | 134.42724 | 3.8575 | [7 empty] | 135.34103 | 3.8761 |  | 153.94457 | 3.754
|  | 134.44244 | 3.8575 | [7 empty] | 135.35625 | 3.8761 |  | 153.95978 | 3.754
|  | 134.45764 | 3.8575 | [7 empty] | 135.36386 | 3.8761 |  | 153.97499 | 3.754
|  | 134.47285 | 3.8575 | [7 empty] | 135.37908 | 3.8758 |  | 153.9902 | 3.7537
|  | 134.48805 | 3.8575 | [7 empty] | 135.3943 | 3.8758 |  | 154.00541 | 3.7537
|  | 134.50325 | 3.8575 | [7 empty] | 135.40952 | 3.8758 |  | 154.02062 | 3.7537
|  | 134.51845 | 3.8575 | [7 empty] | 135.42474 | 3.8758 |  | 154.03583 | 3.7537
|  | 134.53366 | 3.8575 | [7 empty] | 135.44757 | 3.8758 |  | 154.05104 | 3.7534
|  | 134.54886 | 3.8575 | [7 empty] | 135.45518 | 3.8758 |  | 154.06625 | 3.7534
|  | 134.56406 | 3.8575 | [7 empty] | 135.47801 | 3.8755 |  | 154.08147 | 3.7534
|  | 134.57926 | 3.8572 | [7 empty] | 135.48562 | 3.8755 |  | 154.09668 | 3.7534
|  | 134.59447 | 3.8572 | [7 empty] | 135.50845 | 3.8755 |  | 154.11189 | 3.7534
|  | 134.60967 | 3.8572 | [7 empty] | 135.51606 | 3.8755 |  | 154.1271 | 3.7534
|  | 134.62487 | 3.8572 | [7 empty] | 135.53128 | 3.8755 |  | 154.14231 | 3.7531
|  | 134.64007 | 3.8572 | [7 empty] | 135.5465 | 3.8755 |  | 154.15752 | 3.7531
|  | 134.65528 | 3.8572 | [7 empty] | 135.56172 | 3.8755 |  | 154.17273 | 3.7531
|  | 134.67048 | 3.8572 | [7 empty] | 135.57694 | 3.8755 |  | 154.18794 | 3.7531
|  | 134.68568 | 3.8569 | [7 empty] | 135.59216 | 3.8755 |  | 154.20315 | 3.7531
|  | 134.70088 | 3.8569 | [7 empty] | 135.61499 | 3.8752 |  | 154.21836 | 3.7527
|  | 134.71609 | 3.8569 | [7 empty] | 135.6226 | 3.8752 |  | 154.23357 | 3.7527
|  | 134.73129 | 3.8569 | [7 empty] | 135.63782 | 3.8752 |  | 154.24878 | 3.7527
|  | 134.74649 | 3.8569 | [7 empty] | 135.65304 | 3.8752 |  | 154.26399 | 3.7527
|  | 134.76169 | 3.8569 | [7 empty] | 135.66826 | 3.8752 |  | 154.2792 | 3.7527
|  | 134.7769 | 3.8569 | [7 empty] | 135.68348 | 3.8752 |  | 154.30202 | 3.7524
|  | 134.7921 | 3.8569 | [7 empty] | 135.6987 | 3.8749 |  | 154.31723 | 3.7524
|  | 134.8073 | 3.8569 | [7 empty] | 135.72153 | 3.8749 |  | 154.32483 | 3.7524
|  | 134.8225 | 3.8569 | [7 empty] | 135.73675 | 3.8752 |  | 154.34004 | 3.7524
|  | 134.83771 | 3.8569 | [7 empty] | 135.75197 | 3.8749 |  | 154.35525 | 3.7524
|  | 134.85291 | 3.8569 | [7 empty] | 135.75958 | 3.8749 |  | 154.37046 | 3.7521
|  | 134.86811 | 3.8569 | [7 empty] | 135.7748 | 3.8749 |  | 154.38567 | 3.7521
|  | 134.88331 | 3.8569 | [7 empty] | 135.79002 | 3.8749 |  | 154.40849 | 3.7521
|  | 134.89851 | 3.8569 | [7 empty] | 135.80524 | 3.8749 |  | 154.41609 | 3.7521
|  | 134.91372 | 3.8569 | [7 empty] | 135.82046 | 3.8749 |  | 154.4313 | 3.7521
|  | 134.92892 | 3.8569 | [7 empty] | 135.83568 | 3.8749 |  | 154.44651 | 3.7521
|  | 134.94412 | 3.8566 | [7 empty] | 135.85851 | 3.8749 |  | 154.46173 | 3.7518
|  | 134.95932 | 3.8566 | [7 empty] | 135.86612 | 3.8749 |  | 154.47694 | 3.7518
|  | 134.97453 | 3.8566 | [7 empty] | 135.88133 | 3.8746 |  | 154.49215 | 3.7518
|  | 134.98973 | 3.8566 | [7 empty] | 135.89655 | 3.8746 |  | 154.51496 | 3.7518
|  | 135.00493 | 3.8566 | [7 empty] | 135.91177 | 3.8746 |  | 154.52257 | 3.7518
|  | 135.02013 | 3.8566 | [7 empty] | 135.92699 | 3.8746 |  | 154.53778 | 3.7515
|  | 135.03534 | 3.8566 | [7 empty] | 135.94982 | 3.8746 |  | 154.55299 | 3.7515
|  | 135.05054 | 3.8566 | [7 empty] | 135.95743 | 3.8746 |  | 154.5682 | 3.7515
|  | 135.06574 | 3.8566 | [7 empty] | 135.97265 | 3.8743 |  | 154.5758 | 3.7515
|  | 135.08094 | 3.8563 | [7 empty] | 135.98787 | 3.8746 |  | 154.59101 | 3.7515
|  | 135.09615 | 3.8563 | [7 empty] | 136.00309 | 3.8743 |  | 154.61383 | 3.7515
|  | 135.11135 | 3.8563 | [7 empty] | 136.01831 | 3.8743 |  | 154.62143 | 3.7512
|  | 135.12655 | 3.8563 | [7 empty] | 136.04114 | 3.8743 |  | 154.63664 | 3.7512
|  | 135.14175 | 3.8563 | [7 empty] | 136.04875 | 3.8743 |  | 154.65186 | 3.7512
|  | 135.15696 | 3.8563 | [7 empty] | 136.06397 | 3.8743 |  | 154.66707 | 3.7512
|  | 135.17216 | 3.8563 | [7 empty] | 136.07919 | 3.8743 |  | 154.68228 | 3.7512
|  | 135.18736 | 3.8563 | [7 empty] | 136.09441 | 3.8743 |  | 154.69749 | 3.7509
|  | 135.20256 | 3.8563 | [7 empty] | 136.10963 | 3.874 |  | 154.7127 | 3.7509
|  | 135.21777 | 3.8563 | [7 empty] | 136.12485 | 3.8743 |  | 154.72791 | 3.7509
|  | 135.23297 | 3.8563 | [7 empty] | 136.14007 | 3.874 |  | 154.74312 | 3.7509
|  | 135.24817 | 3.8563 | [7 empty] | 136.15529 | 3.874 |  | 154.75833 | 3.7509
|  | 135.26337 | 3.856 | [7 empty] | 136.17051 | 3.874 |  | 154.77354 | 3.7506
|  | 135.27857 | 3.856 | [7 empty] | 136.18573 | 3.874 |  | 154.78875 | 3.7509
|  | 135.29378 | 3.856 | [7 empty] | 136.20095 | 3.874 |  | 154.80396 | 3.7506
|  | 135.30898 | 3.856 | [7 empty] | 136.21617 | 3.874 |  | 154.81917 | 3.7506
|  | 135.32418 | 3.856 | [7 empty] | 136.23139 | 3.8736 |  | 154.83438 | 3.7506
|  | 135.33938 | 3.856 | [7 empty] | 136.24661 | 3.8736 |  | 154.84959 | 3.7503
|  | 135.35459 | 3.856 | [7 empty] | 136.26183 | 3.8736 |  | 154.8648 | 3.7503
|  | 135.36979 | 3.8557 | [7 empty] | 136.27705 | 3.8736 |  | 154.88762 | 3.7503
|  | 135.38499 | 3.8557 | [7 empty] | 136.29227 | 3.8736 |  | 154.89522 | 3.7503
|  | 135.40019 | 3.8557 | [7 empty] | 136.30749 | 3.8736 |  | 154.91043 | 3.7503
|  | 135.4154 | 3.8557 | [7 empty] | 136.32271 | 3.8736 |  | 154.92564 | 3.7503
|  | 135.4306 | 3.8557 | [7 empty] | 136.33793 | 3.8736 |  | 154.94085 | 3.75
|  | 135.4458 | 3.8557 | [7 empty] | 136.35315 | 3.8733 |  | 154.96367 | 3.75
|  | 135.461 | 3.8557 | [7 empty] | 136.36837 | 3.8733 |  | 154.97127 | 3.75
|  | 135.47621 | 3.8557 | [7 empty] | 136.38359 | 3.8733 |  | 154.98648 | 3.75
|  | 135.49141 | 3.8557 | [7 empty] | 136.39881 | 3.8733 |  | 155.00169 | 3.7493
|  | 135.50661 | 3.8557 | [7 empty] | 136.41403 | 3.8733 |  | 155.01691 | 3.7493
|  | 135.52181 | 3.8557 | [7 empty] | 136.42925 | 3.8733 |  | 155.03972 | 3.7493
|  | 135.53702 | 3.8557 | [7 empty] | 136.44447 | 3.8733 |  | 155.04733 | 3.7493
|  | 135.55222 | 3.8557 | [7 empty] | 136.45969 | 3.873 |  | 155.06254 | 3.7493
|  | 135.56742 | 3.8554 | [7 empty] | 136.47491 | 3.873 |  | 155.08535 | 3.749
|  | 135.58262 | 3.8554 | [7 empty] | 136.49013 | 3.873 |  | 155.09296 | 3.749
|  | 135.59783 | 3.8554 | [7 empty] | 136.50535 | 3.873 |  | 155.10817 | 3.749
|  | 135.61303 | 3.8554 | [7 empty] | 136.52818 | 3.873 |  | 155.13098 | 3.749
|  | 135.62823 | 3.8554 | [7 empty] | 136.53579 | 3.873 |  | 155.14619 | 3.7487
|  | 135.64343 | 3.8554 | [7 empty] | 136.55101 | 3.873 |  | 155.1614 | 3.7487
|  | 135.65863 | 3.8554 | [7 empty] | 136.57384 | 3.873 |  | 155.16901 | 3.7487
|  | 135.67384 | 3.8554 | [7 empty] | 136.58145 | 3.873 |  | 155.18422 | 3.7487
|  | 135.68904 | 3.8554 | [7 empty] | 136.59667 | 3.873 |  | 155.19943 | 3.7487
|  | 135.70424 | 3.855 | [7 empty] | 136.61189 | 3.8727 |  | 155.21464 | 3.7487
|  | 135.71944 | 3.855 | [7 empty] | 136.62711 | 3.8727 |  | 155.22985 | 3.7487
|  | 135.73465 | 3.855 | [7 empty] | 136.64993 | 3.8727 |  | 155.24506 | 3.7484
|  | 135.74985 | 3.855 | [7 empty] | 136.65754 | 3.8727 |  | 155.26027 | 3.7484
|  | 135.76505 | 3.855 | [7 empty] | 136.67276 | 3.8727 |  | 155.28309 | 3.7481
|  | 135.78025 | 3.855 | [7 empty] | 136.68798 | 3.8727 |  | 155.29069 | 3.7481
|  | 135.79546 | 3.855 | [7 empty] | 136.7032 | 3.8724 |  | 155.3059 | 3.7481
|  | 135.81066 | 3.855 | [7 empty] | 136.71842 | 3.8727 |  | 155.32111 | 3.7481
|  | 135.82586 | 3.855 | [7 empty] | 136.74125 | 3.8727 |  | 155.33632 | 3.7481
|  | 135.84106 | 3.855 | [7 empty] | 136.74886 | 3.8724 |  | 155.35153 | 3.7478
|  | 135.85627 | 3.855 | [7 empty] | 136.76408 | 3.8724 |  | 155.36674 | 3.7478
|  | 135.87147 | 3.855 | [7 empty] | 136.7793 | 3.8724 |  | 155.38956 | 3.7478
|  | 135.88667 | 3.8547 | [7 empty] | 136.79452 | 3.8724 |  | 155.39717 | 3.7478
|  | 135.90187 | 3.8547 | [7 empty] | 136.80974 | 3.8724 |  | 155.41238 | 3.7478
|  | 135.91708 | 3.8547 | [7 empty] | 136.82496 | 3.8724 |  | 155.42759 | 3.7475
|  | 135.93228 | 3.8547 | [7 empty] | 136.84018 | 3.8724 |  | 155.4428 | 3.7475
|  | 135.94748 | 3.8547 | [7 empty] | 136.8554 | 3.8724 |  | 155.45801 | 3.7475
|  | 135.96268 | 3.8547 | [7 empty] | 136.87823 | 3.8724 |  | 155.47322 | 3.7475
|  | 135.97789 | 3.8547 | [7 empty] | 136.88584 | 3.8724 |  | 155.48843 | 3.7475
|  | 135.99309 | 3.8547 | [7 empty] | 136.90867 | 3.8724 |  | 155.50364 | 3.7475
|  | 136.00829 | 3.8544 | [7 empty] | 136.91628 | 3.8724 |  | 155.51885 | 3.7472
|  | 136.02349 | 3.8544 | [7 empty] | 136.9315 | 3.8724 |  | 155.53406 | 3.7472
|  | 136.03869 | 3.8544 | [7 empty] | 136.94672 | 3.8721 |  | 155.54927 | 3.7472
|  | 136.0539 | 3.8544 | [7 empty] | 136.96194 | 3.8721 |  | 155.56448 | 3.7468
|  | 136.0691 | 3.8544 | [7 empty] | 136.97716 | 3.8721 |  | 155.57969 | 3.7468
|  | 136.0843 | 3.8544 | [7 empty] | 136.99999 | 3.8721 |  | 155.5949 | 3.7468
|  | 136.0995 | 3.8544 | [7 empty] | 137.01521 | 3.8721 |  | 155.61011 | 3.7468
|  | 136.11471 | 3.8544 | [7 empty] | 137.02282 | 3.8721 |  | 155.63293 | 3.7468
|  | 136.12991 | 3.8544 | [7 empty] | 137.03804 | 3.8721 |  | 155.64814 | 3.7465
|  | 136.14511 | 3.8541 | [7 empty] | 137.06087 | 3.8721 |  | 155.65574 | 3.7465
|  | 136.16031 | 3.8541 | [7 empty] | 137.06848 | 3.8721 |  | 155.67095 | 3.7465
|  | 136.17552 | 3.8541 | [7 empty] | 137.09131 | 3.8718 |  | 155.68616 | 3.7465
|  | 136.19072 | 3.8541 | [7 empty] | 137.10653 | 3.8718 |  | 155.70137 | 3.7462
|  | 136.20592 | 3.8541 | [7 empty] | 137.11414 | 3.8718 |  | 155.71658 | 3.7462
|  | 136.22112 | 3.8538 | [7 empty] | 137.12936 | 3.8718 |  | 155.73179 | 3.7462
|  | 136.23633 | 3.8538 | [7 empty] | 137.15218 | 3.8718 |  | 155.74701 | 3.7462
|  | 136.25153 | 3.8538 | [7 empty] | 137.15979 | 3.8718 |  | 155.76982 | 3.7459
|  | 136.26673 | 3.8538 | [7 empty] | 137.17501 | 3.8718 |  | 155.77743 | 3.7459
|  | 136.28193 | 3.8538 | [7 empty] | 137.19023 | 3.8718 |  | 155.79264 | 3.7459
|  | 136.29714 | 3.8538 | [7 empty] | 137.20545 | 3.8718 |  | 155.80785 | 3.7459
|  | 136.31234 | 3.8538 | [7 empty] | 137.22067 | 3.8715 |  | 155.83066 | 3.7456
|  | 136.32754 | 3.8538 | [7 empty] | 137.23589 | 3.8715 |  | 155.83827 | 3.7456
|  | 136.34274 | 3.8538 | [7 empty] | 137.25111 | 3.8715 |  | 155.85348 | 3.7456
|  | 136.35795 | 3.8535 | [7 empty] | 137.26633 | 3.8715 |  | 155.87629 | 3.7456
|  | 136.37315 | 3.8535 | [7 empty] | 137.28155 | 3.8715 |  | 155.8839 | 3.7456
|  | 136.38835 | 3.8535 | [7 empty] | 137.30438 | 3.8715 |  | 155.89911 | 3.7453
|  | 136.40355 | 3.8535 | [7 empty] | 137.3196 | 3.8715 |  | 155.91432 | 3.7453
|  | 136.41875 | 3.8535 | [7 empty] | 137.32721 | 3.8715 |  | 155.93714 | 3.7453
|  | 136.43396 | 3.8535 | [7 empty] | 137.34243 | 3.8715 |  | 155.94474 | 3.7453
|  | 136.44916 | 3.8532 | [7 empty] | 137.36526 | 3.8712 |  | 155.95995 | 3.745
|  | 136.46436 | 3.8532 | [7 empty] | 137.37287 | 3.8712 |  | 155.97516 | 3.745
|  | 136.47956 | 3.8532 | [7 empty] | 137.38809 | 3.8712 |  | 155.99037 | 3.745
|  | 136.49477 | 3.8532 | [7 empty] | 137.40331 | 3.8712 |  | 156.00558 | 3.745
|  | 136.50997 | 3.8532 | [7 empty] | 137.41853 | 3.8712 |  | 156.02079 | 3.745
|  | 136.52517 | 3.8532 | [7 empty] | 137.43375 | 3.8712 |  | 156.036 | 3.7447
|  | 136.54037 | 3.8532 | [7 empty] | 137.44897 | 3.8712 |  | 156.05121 | 3.7447
|  | 136.55558 | 3.8532 | [7 empty] | 137.46419 | 3.8712 |  | 156.06642 | 3.7447
|  | 136.57078 | 3.8532 | [7 empty] | 137.47941 | 3.8712 |  | 156.08163 | 3.7444
|  | 136.58598 | 3.8529 | [7 empty] | 137.49463 | 3.8712 |  | 156.09684 | 3.7444
|  | 136.60118 | 3.8529 | [7 empty] | 137.51746 | 3.8709 |  | 156.11966 | 3.7444
|  | 136.61639 | 3.8529 | [7 empty] | 137.52507 | 3.8709 |  | 156.12727 | 3.7444
|  | 136.63159 | 3.8529 | [7 empty] | 137.5479 | 3.8709 |  | 156.14248 | 3.7441
|  | 136.64679 | 3.8529 | [7 empty] | 137.55551 | 3.8709 |  | 156.15769 | 3.7441
|  | 136.66199 | 3.8523 | [7 empty] | 137.57834 | 3.8709 |  | 156.1729 | 3.7441
|  | 136.6772 | 3.8523 | [7 empty] | 137.58595 | 3.8709 |  | 156.18811 | 3.7441
|  | 136.6924 | 3.8523 | [7 empty] | 137.60116 | 3.8709 |  | 156.20332 | 3.7441
|  | 136.7076 | 3.8523 | [7 empty] | 137.61638 | 3.8709 |  | 156.21853 | 3.7437
|  | 136.7228 | 3.8523 | [7 empty] | 137.63921 | 3.8709 |  | 156.23374 | 3.7437
|  | 136.73801 | 3.8523 | [7 empty] | 137.64682 | 3.8705 |  | 156.24895 | 3.7437
|  | 136.75321 | 3.8523 | [7 empty] | 137.66204 | 3.8705 |  | 156.26416 | 3.7437
|  | 136.76841 | 3.8523 | [7 empty] | 137.67726 | 3.8705 |  | 156.27937 | 3.7437
|  | 136.78361 | 3.8523 | [7 empty] | 137.69248 | 3.8705 |  | 156.29458 | 3.7434
|  | 136.79881 | 3.8523 | [7 empty] | 137.7077 | 3.8705 |  | 156.30979 | 3.7434
|  | 136.81402 | 3.8523 | [7 empty] | 137.72292 | 3.8705 |  | 156.325 | 3.7434
|  | 136.82922 | 3.8519 | [7 empty] | 137.73814 | 3.8705 |  | 156.34021 | 3.7431
|  | 136.84442 | 3.8519 | [7 empty] | 137.75336 | 3.8705 |  | 156.35542 | 3.7431
|  | 136.85962 | 3.8519 | [7 empty] | 137.76858 | 3.8705 |  | 156.37063 | 3.7431
|  | 136.87483 | 3.8519 | [7 empty] | 137.7838 | 3.8705 |  | 156.38584 | 3.7431
|  | 136.89003 | 3.8519 | [7 empty] | 137.79902 | 3.8702 |  | 156.40105 | 3.7431
|  | 136.90523 | 3.8519 | [7 empty] | 137.81424 | 3.8702 |  | 156.41626 | 3.7431
|  | 136.92043 | 3.8519 | [7 empty] | 137.82946 | 3.8702 |  | 156.43147 | 3.7428
|  | 136.93564 | 3.8516 | [7 empty] | 137.84468 | 3.8702 |  | 156.45429 | 3.7428
|  | 136.95084 | 3.8516 | [7 empty] | 137.8599 | 3.8702 |  | 156.46189 | 3.7428
|  | 136.96604 | 3.8516 | [7 empty] | 137.87512 | 3.8702 |  | 156.4771 | 3.7428
|  | 136.98124 | 3.8516 | [7 empty] | 137.89034 | 3.8702 |  | 156.49232 | 3.7425
|  | 136.99645 | 3.8516 | [7 empty] | 137.90556 | 3.8702 |  | 156.51513 | 3.7425
|  | 137.01165 | 3.8516 | [7 empty] | 137.92839 | 3.8702 |  | 156.52274 | 3.7425
|  | 137.02685 | 3.8516 | [7 empty] | 137.94361 | 3.8699 |  | 156.54555 | 3.7425
|  | 137.04205 | 3.8516 | [7 empty] | 137.95122 | 3.8699 |  | 156.55316 | 3.7422
|  | 137.05726 | 3.8516 | [7 empty] | 137.96644 | 3.8699 |  | 156.56837 | 3.7422
|  | 137.07246 | 3.8516 | [7 empty] | 137.98166 | 3.8699 |  | 156.58358 | 3.7422
|  | 137.08766 | 3.8516 | [7 empty] | 137.99688 | 3.8699 |  | 156.59879 | 3.7422
|  | 137.10286 | 3.8513 | [7 empty] | 138.0121 | 3.8699 |  | 156.614 | 3.7419
|  | 137.11807 | 3.8513 | [7 empty] | 138.02732 | 3.8699 |  | 156.63681 | 3.7419
|  | 137.13327 | 3.8513 | [7 empty] | 138.04254 | 3.8699 |  | 156.65202 | 3.7419
|  | 137.14847 | 3.8513 | [7 empty] | 138.05776 | 3.8699 |  | 156.65963 | 3.7419
|  | 137.16367 | 3.8513 | [7 empty] | 138.07298 | 3.8699 |  | 156.67484 | 3.7416
|  | 137.17887 | 3.851 | [7 empty] | 138.0882 | 3.8696 |  | 156.69005 | 3.7416
|  | 137.19408 | 3.851 | [7 empty] | 138.10342 | 3.8699 |  | 156.70526 | 3.7416
|  | 137.20928 | 3.851 | [7 empty] | 138.12625 | 3.8696 |  | 156.72047 | 3.7416
|  | 137.22448 | 3.851 | [7 empty] | 138.13386 | 3.8696 |  | 156.73568 | 3.7413
|  | 137.23968 | 3.851 | [7 empty] | 138.14908 | 3.8696 |  | 156.75089 | 3.7413
|  | 137.25489 | 3.851 | [7 empty] | 138.17191 | 3.8696 |  | 156.7661 | 3.7413
|  | 137.27009 | 3.851 | [7 empty] | 138.17952 | 3.8696 |  | 156.78131 | 3.7413
|  | 137.28529 | 3.851 | [7 empty] | 138.19474 | 3.8696 |  | 156.79652 | 3.7413
|  | 137.30049 | 3.851 | [7 empty] | 138.20995 | 3.8696 |  | 156.81173 | 3.7413
|  | 137.3157 | 3.8507 | [7 empty] | 138.23278 | 3.8696 |  | 156.82694 | 3.741
|  | 137.3309 | 3.8507 | [7 empty] | 138.24039 | 3.8696 |  | 156.84215 | 3.741
|  | 137.3461 | 3.8507 | [7 empty] | 138.25561 | 3.8696 |  | 156.85736 | 3.741
|  | 137.3613 | 3.8507 | [7 empty] | 138.27844 | 3.8693 |  | 156.87258 | 3.7406
|  | 137.37651 | 3.8507 | [7 empty] | 138.28605 | 3.8693 |  | 156.88779 | 3.7406
|  | 137.39171 | 3.8504 | [7 empty] | 138.30127 | 3.8693 |  | 156.903 | 3.7406
|  | 137.40691 | 3.8504 | [7 empty] | 138.31649 | 3.8693 |  | 156.91821 | 3.7406
|  | 137.42211 | 3.8504 | [7 empty] | 138.33171 | 3.8693 |  | 156.93342 | 3.7406
|  | 137.43732 | 3.8504 | [7 empty] | 138.34693 | 3.8693 |  | 156.94863 | 3.7403
|  | 137.45252 | 3.8504 | [7 empty] | 138.36215 | 3.8693 |  | 156.96384 | 3.7403
|  | 137.46772 | 3.8504 | [7 empty] | 138.37737 | 3.8693 |  | 156.97905 | 3.7403
|  | 137.48292 | 3.8501 | [7 empty] | 138.39259 | 3.8693 |  | 157.00186 | 3.74
|  | 137.49813 | 3.8501 | [7 empty] | 138.40781 | 3.8693 |  | 157.00947 | 3.74
|  | 137.51333 | 3.8501 | [7 empty] | 138.43064 | 3.8693 |  | 157.02468 | 3.74
|  | 137.52853 | 3.8501 | [7 empty] | 138.43825 | 3.8693 |  | 157.0475 | 3.74
|  | 137.54373 | 3.8501 | [7 empty] | 138.45347 | 3.8693 |  | 157.0551 | 3.74
|  | 137.55893 | 3.8498 | [7 empty] | 138.46869 | 3.869 |  | 157.07031 | 3.74
|  | 137.57414 | 3.8498 | [7 empty] | 138.48391 | 3.869 |  | 157.08552 | 3.7397
|  | 137.58934 | 3.8498 | [7 empty] | 138.49913 | 3.869 |  | 157.10073 | 3.7397
|  | 137.60454 | 3.8498 | [7 empty] | 138.51435 | 3.869 |  | 157.11594 | 3.7397
|  | 137.61974 | 3.8498 | [7 empty] | 138.52957 | 3.869 |  | 157.13115 | 3.7394
|  | 137.63495 | 3.8498 | [7 empty] | 138.54479 | 3.869 |  | 157.14636 | 3.7394
|  | 137.65015 | 3.8498 | [7 empty] | 138.56762 | 3.869 |  | 157.16157 | 3.7394
|  | 137.66535 | 3.8495 | [7 empty] | 138.57523 | 3.8687 |  | 157.17678 | 3.7394
|  | 137.68055 | 3.8495 | [7 empty] | 138.59045 | 3.8687 |  | 157.19199 | 3.7394
|  | 137.69576 | 3.8495 | [7 empty] | 138.60567 | 3.8687 |  | 157.2072 | 3.7391
|  | 137.71096 | 3.8495 | [7 empty] | 138.6285 | 3.869 |  | 157.23002 | 3.7391
|  | 137.72616 | 3.8495 | [7 empty] | 138.63611 | 3.8687 |  | 157.23763 | 3.7391
|  | 137.74136 | 3.8495 | [7 empty] | 138.65133 | 3.8687 |  | 157.26044 | 3.7391
|  | 137.75657 | 3.8492 | [7 empty] | 138.66655 | 3.8687 |  | 157.27565 | 3.7391
|  | 137.77177 | 3.8492 | [7 empty] | 138.68938 | 3.8687 |  | 157.28326 | 3.7388
|  | 137.78697 | 3.8492 | [7 empty] | 138.69699 | 3.8687 |  | 157.29847 | 3.7388
|  | 137.80217 | 3.8492 | [7 empty] | 138.71221 | 3.8687 |  | 157.31368 | 3.7388
|  | 137.81738 | 3.8492 | [7 empty] | 138.72743 | 3.8687 |  | 157.32889 | 3.7388
|  | 137.83258 | 3.8492 | [7 empty] | 138.74265 | 3.8687 |  | 157.3441 | 3.7388
|  | 137.84778 | 3.8492 | [7 empty] | 138.75787 | 3.8684 |  | 157.35931 | 3.7385
|  | 137.86298 | 3.8492 | [7 empty] | 138.7807 | 3.8684 |  | 157.37452 | 3.7385
|  | 137.87819 | 3.8488 | [7 empty] | 138.79592 | 3.8684 |  | 157.38973 | 3.7382
|  | 137.89339 | 3.8488 | [7 empty] | 138.81114 | 3.8684 |  | 157.40494 | 3.7385
|  | 137.90859 | 3.8488 | [7 empty] | 138.82636 | 3.8684 |  | 157.42015 | 3.7382
|  | 137.92379 | 3.8488 | [7 empty] | 138.83397 | 3.8684 |  | 157.43536 | 3.7382
|  | 137.939 | 3.8488 | [7 empty] | 138.84919 | 3.8684 |  | 157.45057 | 3.7382
|  | 137.9542 | 3.8488 | [7 empty] | 138.86441 | 3.8681 |  | 157.46578 | 3.7382
|  | 137.9694 | 3.8485 | [7 empty] | 138.87963 | 3.8681 |  | 157.48099 | 3.7382
|  | 137.9846 | 3.8485 | [7 empty] | 138.90246 | 3.8681 |  | 157.4962 | 3.7379
|  | 137.9998 | 3.8485 | [7 empty] | 138.91768 | 3.8681 |  | 157.51141 | 3.7379
|  | 138.01501 | 3.8485 | [7 empty] | 138.92529 | 3.8681 |  | 157.52662 | 3.7379
|  | 138.03021 | 3.8485 | [7 empty] | 138.94051 | 3.8681 |  | 157.54183 | 3.7379
|  | 138.04541 | 3.8485 | [7 empty] | 138.95573 | 3.8681 |  | 157.55704 | 3.7379
|  | 138.06061 | 3.8485 | [7 empty] | 138.97855 | 3.8681 |  | 157.57986 | 3.7375
|  | 138.07582 | 3.8482 | [7 empty] | 138.98616 | 3.8681 |  | 157.58746 | 3.7375
|  | 138.09102 | 3.8482 | [7 empty] | 139.00899 | 3.8681 |  | 157.60268 | 3.7375
|  | 138.10622 | 3.8482 | [7 empty] | 139.0166 | 3.8681 |  | 157.61789 | 3.7375
|  | 138.12142 | 3.8482 | [7 empty] | 139.03182 | 3.8678 |  | 157.6331 | 3.7375
|  | 138.13663 | 3.8482 | [7 empty] | 139.05465 | 3.8678 |  | 157.64831 | 3.7375
|  | 138.15183 | 3.8479 | [7 empty] | 139.06226 | 3.8678 |  | 157.66352 | 3.7372
|  | 138.16703 | 3.8479 | [7 empty] | 139.07748 | 3.8678 |  | 157.67873 | 3.7372
|  | 138.18223 | 3.8479 | [7 empty] | 139.10031 | 3.8678 |  | 157.69394 | 3.7372
|  | 138.19744 | 3.8479 | [7 empty] | 139.10792 | 3.8678 |  | 157.70915 | 3.7372
|  | 138.21264 | 3.8479 | [7 empty] | 139.12314 | 3.8678 |  | 157.73196 | 3.7372
|  | 138.22784 | 3.8479 | [7 empty] | 139.13836 | 3.8678 |  | 157.73957 | 3.7369
|  | 138.24304 | 3.8479 | [7 empty] | 139.15358 | 3.8678 |  | 157.75478 | 3.7369
|  | 138.25825 | 3.8479 | [7 empty] | 139.1688 | 3.8678 |  | 157.77759 | 3.7369
|  | 138.27345 | 3.8476 | [7 empty] | 139.18402 | 3.8678 |  | 157.7852 | 3.7369
|  | 138.28865 | 3.8479 | [7 empty] | 139.19924 | 3.8678 |  | 157.80041 | 3.7369
|  | 138.30385 | 3.8476 | [7 empty] | 139.21446 | 3.8674 |  | 157.81562 | 3.7369
|  | 138.31905 | 3.8476 | [7 empty] | 139.23729 | 3.8674 |  | 157.83083 | 3.7369
|  | 138.33426 | 3.8473 | [7 empty] | 139.25251 | 3.8674 |  | 157.84604 | 3.7366
|  | 138.34946 | 3.8473 | [7 empty] | 139.26012 | 3.8674 |  | 157.86125 | 3.7369
|  | 138.36466 | 3.8476 | [7 empty] | 139.27534 | 3.8674 |  | 157.88407 | 3.7366
|  | 138.37986 | 3.8473 | [7 empty] | 139.29817 | 3.8674 |  | 157.89167 | 3.7366
|  | 138.39507 | 3.8473 | [7 empty] | 139.30578 | 3.8674 |  | 157.90688 | 3.7366
|  | 138.41027 | 3.8473 | [7 empty] | 139.32861 | 3.8674 |  | 157.92209 | 3.7366
|  | 138.42547 | 3.8473 | [7 empty] | 139.34383 | 3.8674 |  | 157.9373 | 3.7363
|  | 138.44067 | 3.8473 | [7 empty] | 139.35144 | 3.8674 |  | 157.95251 | 3.7363
|  | 138.45588 | 3.8473 | [7 empty] | 139.36666 | 3.8674 |  | 157.96773 | 3.7363
|  | 138.47108 | 3.8473 | [7 empty] | 139.38188 | 3.8674 |  | 157.99054 | 3.7363
|  | 138.48628 | 3.8473 | [7 empty] | 139.3971 | 3.8674 |  | 157.99815 | 3.7363
|  | 138.50148 | 3.8473 | [7 empty] | 139.41232 | 3.8671 |  | 158.01336 | 3.7363
|  | 138.51669 | 3.847 | [7 empty] | 139.42754 | 3.8671 |  | 158.02857 | 3.7363
|  | 138.53189 | 3.847 | [7 empty] | 139.44276 | 3.8671 |  | 158.04378 | 3.7363
|  | 138.54709 | 3.847 | [7 empty] | 139.45798 | 3.8671 |  | 158.05899 | 3.736
|  | 138.56229 | 3.847 | [7 empty] | 139.4732 | 3.8671 |  | 158.0742 | 3.736
|  | 138.5775 | 3.847 | [7 empty] | 139.48842 | 3.8671 |  | 158.08941 | 3.736
|  | 138.5927 | 3.8467 | [7 empty] | 139.50364 | 3.8671 |  | 158.11222 | 3.736
|  | 138.6079 | 3.8467 | [7 empty] | 139.51886 | 3.8671 |  | 158.11983 | 3.736
|  | 138.6231 | 3.8467 | [7 empty] | 139.53408 | 3.8671 |  | 158.13504 | 3.736
|  | 138.63831 | 3.8467 | [7 empty] | 139.5493 | 3.8671 |  | 158.15025 | 3.736
|  | 138.65351 | 3.8467 | [7 empty] | 139.57213 | 3.8671 |  | 158.16546 | 3.736
|  | 138.66871 | 3.8467 | [7 empty] | 139.57974 | 3.8671 |  | 158.18067 | 3.7357
|  | 138.68391 | 3.8467 | [7 empty] | 139.59496 | 3.8671 |  | 158.19588 | 3.7357
|  | 138.69912 | 3.8467 | [7 empty] | 139.61018 | 3.8668 |  | 158.21109 | 3.7357
|  | 138.71432 | 3.8467 | [7 empty] | 139.63301 | 3.8668 |  | 158.2263 | 3.7357
|  | 138.72952 | 3.8467 | [7 empty] | 139.64823 | 3.8668 |  | 158.24151 | 3.7357
|  | 138.74472 | 3.8464 | [7 empty] | 139.65584 | 3.8671 |  | 158.25672 | 3.7357
|  | 138.75992 | 3.8464 | [7 empty] | 139.67106 | 3.8668 |  | 158.27193 | 3.7357
|  | 138.77513 | 3.8464 | [7 empty] | 139.68628 | 3.8668 |  | 158.28714 | 3.7354
|  | 138.79033 | 3.8464 | [7 empty] | 139.7015 | 3.8668 |  | 158.30235 | 3.7354
|  | 138.80553 | 3.8464 | [7 empty] | 139.71672 | 3.8668 |  | 158.31756 | 3.7354
|  | 138.82073 | 3.8464 | [7 empty] | 139.73954 | 3.8668 |  | 158.33277 | 3.7354
|  | 138.83594 | 3.8461 | [7 empty] | 139.74715 | 3.8668 |  | 158.34799 | 3.7354
|  | 138.85114 | 3.8461 | [7 empty] | 139.76237 | 3.8668 |  | 158.3708 | 3.7354
|  | 138.86634 | 3.8461 | [7 empty] | 139.77759 | 3.8668 |  | 158.37841 | 3.7354
|  | 138.88154 | 3.8461 | [7 empty] | 139.79281 | 3.8668 |  | 158.39362 | 3.7354
|  | 138.89675 | 3.8461 | [7 empty] | 139.80803 | 3.8668 |  | 158.40883 | 3.7354
|  | 138.91195 | 3.8461 | [7 empty] | 139.83086 | 3.8665 |  | 158.42404 | 3.7354
|  | 138.92715 | 3.8461 | [7 empty] | 139.83847 | 3.8668 |  | 158.43925 | 3.7351
|  | 138.94235 | 3.8461 | [7 empty] | 139.85369 | 3.8668 |  | 158.45446 | 3.7351
|  | 138.95756 | 3.8457 | [7 empty] | 139.86891 | 3.8665 |  | 158.46967 | 3.7351
|  | 138.97276 | 3.8457 | [7 empty] | 139.88413 | 3.8665 |  | 158.48488 | 3.7351
|  | 138.98796 | 3.8457 | [7 empty] | 139.90696 | 3.8665 |  | 158.50769 | 3.7351
|  | 139.00316 | 3.8457 | [7 empty] | 139.91457 | 3.8668 |  | 158.5153 | 3.7351
|  | 139.01837 | 3.8457 | [7 empty] | 139.92979 | 3.8665 |  | 158.53051 | 3.7351
|  | 139.03357 | 3.8457 | [7 empty] | 139.94501 | 3.8665 |  | 158.54572 | 3.7351
|  | 139.04877 | 3.8454 | [7 empty] | 139.96023 | 3.8665 |  | 158.56093 | 3.7351
|  | 139.06397 | 3.8454 | [7 empty] | 139.97545 | 3.8665 |  | 158.57614 | 3.7351
|  | 139.07918 | 3.8454 | [7 empty] | 139.99067 | 3.8665 |  | 158.59135 | 3.7348
|  | 139.09438 | 3.8454 | [7 empty] | 140.00589 | 3.8665 |  | 158.60656 | 3.7348
|  | 139.10958 | 3.8454 | [7 empty] | 140.02111 | 3.8665 |  | 158.62177 | 3.7348
|  | 139.12478 | 3.8454 | [7 empty] | 140.03633 | 3.8662 |  | 158.63698 | 3.7348
|  | 139.13998 | 3.8454 | [7 empty] | 140.05155 | 3.8662 |  | 158.6598 | 3.7348
|  | 139.15519 | 3.8454 | [7 empty] | 140.06677 | 3.8662 |  | 158.6674 | 3.7348
|  | 139.17039 | 3.8451 | [7 empty] | 140.08199 | 3.8662 |  | 158.68261 | 3.7348
|  | 139.18559 | 3.8451 | [7 empty] | 140.10482 | 3.8662 |  | 158.70543 | 3.7344
|  | 139.20079 | 3.8451 | [7 empty] | 140.11243 | 3.8662 |  | 158.72064 | 3.7344
|  | 139.216 | 3.8451 | [7 empty] | 140.12765 | 3.8662 |  | 158.72825 | 3.7344
|  | 139.2312 | 3.8451 | [7 empty] | 140.14287 | 3.8662 |  | 158.74346 | 3.7344
|  | 139.2464 | 3.8451 | [7 empty] | 140.15809 | 3.8662 |  | 158.75867 | 3.7344
|  | 139.2616 | 3.8448 | [7 empty] | 140.17331 | 3.8662 |  | 158.77388 | 3.7344
|  | 139.27681 | 3.8448 | [7 empty] | 140.18853 | 3.8662 |  | 158.78909 | 3.7344
|  | 139.29201 | 3.8448 | [7 empty] | 140.20375 | 3.8662 |  | 158.8043 | 3.7344
|  | 139.30721 | 3.8448 | [7 empty] | 140.21897 | 3.8662 |  | 158.82711 | 3.7344
|  | 139.32241 | 3.8448 | [7 empty] | 140.23419 | 3.8662 |  | 158.83472 | 3.7344
|  | 139.33762 | 3.8448 | [7 empty] | 140.24941 | 3.8662 |  | 158.84993 | 3.7344
|  | 139.35282 | 3.8448 | [7 empty] | 140.26463 | 3.8659 |  | 158.87274 | 3.7341
|  | 139.36802 | 3.8448 | [7 empty] | 140.27985 | 3.8659 |  | 158.88035 | 3.7341
|  | 139.38322 | 3.8448 | [7 empty] | 140.29507 | 3.8659 |  | 158.89556 | 3.7341
|  | 139.39843 | 3.8445 | [7 empty] | 140.31029 | 3.8659 |  | 158.91838 | 3.7341
|  | 139.41363 | 3.8448 | [7 empty] | 140.33312 | 3.8659 |  | 158.92598 | 3.7341
|  | 139.42883 | 3.8445 | [7 empty] | 140.34073 | 3.8659 |  | 158.94119 | 3.7338
|  | 139.44403 | 3.8445 | [7 empty] | 140.35595 | 3.8659 |  | 158.9564 | 3.7338
|  | 139.45924 | 3.8445 | [7 empty] | 140.37117 | 3.8659 |  | 158.97161 | 3.7338
|  | 139.47444 | 3.8445 | [7 empty] | 140.394 | 3.8659 |  | 158.98682 | 3.7338
|  | 139.48964 | 3.8445 | [7 empty] | 140.40922 | 3.8659 |  | 159.00203 | 3.7338
|  | 139.50484 | 3.8445 | [7 empty] | 140.41683 | 3.8659 |  | 159.01724 | 3.7338
|  | 139.52004 | 3.8445 | [7 empty] | 140.43205 | 3.8656 |  | 159.03245 | 3.7338
|  | 139.53525 | 3.8445 | [7 empty] | 140.44727 | 3.8659 |  | 159.04766 | 3.7338
|  | 139.55045 | 3.8442 | [7 empty] | 140.46249 | 3.8656 |  | 159.06287 | 3.7338
|  | 139.56565 | 3.8442 | [7 empty] | 140.47771 | 3.8656 |  | 159.08569 | 3.7335
|  | 139.58085 | 3.8442 | [7 empty] | 140.49292 | 3.8656 |  | 159.0933 | 3.7335
|  | 139.59606 | 3.8442 | [7 empty] | 140.51575 | 3.8656 |  | 159.1009 | 3.7335
|  | 139.61126 | 3.8442 | [7 empty] | 140.52336 | 3.8656 |  | 159.11611 | 3.7332
|  | 139.62646 | 3.8442 | [7 empty] | 140.54619 | 3.8656 |  | 159.13132 | 3.7335
|  | 139.64166 | 3.8442 | [7 empty] | 140.5538 | 3.8656 |  | 159.14653 | 3.7332
|  | 139.65687 | 3.8442 | [7 empty] | 140.56902 | 3.8656 |  | 159.16174 | 3.7332
|  | 139.67207 | 3.8442 | [7 empty] | 140.58424 | 3.8656 |  | 159.17695 | 3.7332
|  | 139.68727 | 3.8442 | [7 empty] | 140.59946 | 3.8656 |  | 159.19216 | 3.7332
|  | 139.70247 | 3.8442 | [7 empty] | 140.61468 | 3.8656 |  | 159.20737 | 3.7332
|  | 139.71768 | 3.8442 | [7 empty] | 140.6299 | 3.8653 |  | 159.22258 | 3.7329
|  | 139.73288 | 3.8442 | [7 empty] | 140.64512 | 3.8653 |  | 159.23779 | 3.7329
|  | 139.74808 | 3.8442 | [7 empty] | 140.66034 | 3.8653 |  | 159.253 | 3.7329
|  | 139.76328 | 3.8442 | [7 empty] | 140.67556 | 3.8653 |  | 159.26822 | 3.7329
|  | 139.77849 | 3.8442 | [7 empty] | 140.69078 | 3.8653 |  | 159.28343 | 3.7326
|  | 139.79369 | 3.8439 | [7 empty] | 140.706 | 3.8653 |  | 159.29864 | 3.7326
|  | 139.80889 | 3.8439 | [7 empty] | 140.72122 | 3.8653 |  | 159.31385 | 3.7326
|  | 139.82409 | 3.8439 | [7 empty] | 140.73644 | 3.8653 |  | 159.32906 | 3.7326
|  | 139.8393 | 3.8439 | [7 empty] | 140.75166 | 3.865 |  | 159.34427 | 3.7326
|  | 139.8545 | 3.8439 | [7 empty] | 140.76688 | 3.8653 |  | 159.35948 | 3.7326
|  | 139.8697 | 3.8439 | [7 empty] | 140.7821 | 3.865 |  | 159.37469 | 3.7323
|  | 139.8849 | 3.8439 | [7 empty] | 140.79732 | 3.865 |  | 159.3899 | 3.7323
|  | 139.9001 | 3.8439 | [7 empty] | 140.81254 | 3.865 |  | 159.40511 | 3.7323
|  | 139.91531 | 3.8439 | [7 empty] | 140.82776 | 3.865 |  | 159.42792 | 3.7323
|  | 139.93051 | 3.8439 | [7 empty] | 140.84298 | 3.865 |  | 159.43553 | 3.732
|  | 139.94571 | 3.8439 | [7 empty] | 140.8582 | 3.865 |  | 159.45074 | 3.732
|  | 139.96091 | 3.8436 | [7 empty] | 140.87342 | 3.865 |  | 159.46595 | 3.732
|  | 139.97612 | 3.8436 | [7 empty] | 140.88864 | 3.865 |  | 159.48116 | 3.732
|  | 139.99132 | 3.8436 | [7 empty] | 140.90386 | 3.865 |  | 159.49637 | 3.7317
|  | 140.00652 | 3.8436 | [7 empty] | 140.91908 | 3.865 |  | 159.51158 | 3.7317
|  | 140.02172 | 3.8436 | [7 empty] | 140.9343 | 3.865 |  | 159.52679 | 3.7317
|  | 140.03693 | 3.8436 | [7 empty] | 140.95713 | 3.865 |  | 159.542 | 3.7317
|  | 140.05213 | 3.8436 | [7 empty] | 140.97235 | 3.865 |  | 159.55721 | 3.7317
|  | 140.06733 | 3.8436 | [7 empty] | 140.97996 | 3.8647 |  | 159.57242 | 3.7313
|  | 140.08253 | 3.8436 | [7 empty] | 140.99518 | 3.8647 |  | 159.58763 | 3.7313
|  | 140.09774 | 3.8436 | [7 empty] | 141.0104 | 3.8647 |  | 159.60284 | 3.7313
|  | 140.11294 | 3.8436 | [7 empty] | 141.02562 | 3.8647 |  | 159.61805 | 3.7313
|  | 140.12814 | 3.8436 | [7 empty] | 141.04084 | 3.8647 |  | 159.64087 | 3.7313
|  | 140.14334 | 3.8436 | [7 empty] | 141.05606 | 3.8647 |  | 159.64848 | 3.7313
|  | 140.15855 | 3.8433 | [7 empty] | 141.07128 | 3.8647 |  | 159.66369 | 3.731
|  | 140.17375 | 3.8436 | [7 empty] | 141.0865 | 3.8647 |  | 159.6789 | 3.731
|  | 140.18895 | 3.8433 | [7 empty] | 141.10172 | 3.8647 |  | 159.69411 | 3.731
|  | 140.20415 | 3.8433 | [7 empty] | 141.11694 | 3.8647 |  | 159.71692 | 3.731
|  | 140.21936 | 3.8433 | [7 empty] | 141.13216 | 3.8647 |  | 159.72453 | 3.7307
|  | 140.23456 | 3.8433 | [7 empty] | 141.14738 | 3.8647 |  | 159.73974 | 3.7307
|  | 140.24976 | 3.8433 | [7 empty] | 141.1626 | 3.8643 |  | 159.75495 | 3.7307
|  | 140.26496 | 3.8433 | [7 empty] | 141.17782 | 3.8643 |  | 159.77016 | 3.7307
|  | 140.28016 | 3.843 | [7 empty] | 141.19304 | 3.8643 |  | 159.78537 | 3.7307
|  | 140.29537 | 3.843 | [7 empty] | 141.20826 | 3.8643 |  | 159.80058 | 3.7304
|  | 140.31057 | 3.8433 | [7 empty] | 141.22348 | 3.8643 |  | 159.81579 | 3.7304
|  | 140.32577 | 3.843 | [7 empty] | 141.2387 | 3.8643 |  | 159.83861 | 3.7304
|  | 140.34097 | 3.843 | [7 empty] | 141.25391 | 3.8643 |  | 159.84621 | 3.7304
|  | 140.35618 | 3.843 | [7 empty] | 141.26913 | 3.8643 |  | 159.86142 | 3.7301
|  | 140.37138 | 3.843 | [7 empty] | 141.29196 | 3.8643 |  | 159.88424 | 3.7301
|  | 140.38658 | 3.843 | [7 empty] | 141.30718 | 3.8643 |  | 159.89184 | 3.7301
|  | 140.40178 | 3.843 | [7 empty] | 141.3224 | 3.8643 |  | 159.90705 | 3.7301
|  | 140.41699 | 3.843 | [7 empty] | 141.33001 | 3.8643 |  | 159.92226 | 3.7301
|  | 140.43219 | 3.843 | [7 empty] | 141.34523 | 3.8643 |  | 159.93747 | 3.7301
|  | 140.44739 | 3.843 | [7 empty] | 141.36045 | 3.8643 |  | 159.96029 | 3.7298
|  | 140.46259 | 3.843 | [7 empty] | 141.37567 | 3.8643 |  | 159.96789 | 3.7298
|  | 140.4778 | 3.843 | [7 empty] | 141.39089 | 3.864 |  | 159.9831 | 3.7298
|  | 140.493 | 3.843 | [7 empty] | 141.40611 | 3.8643 |  | 159.99831 | 3.7295
|  | 140.5082 | 3.8426 | [7 empty] | 141.42133 | 3.8643 |  | 160.02113 | 3.7295
|  | 140.5234 | 3.8426 | [7 empty] | 141.43655 | 3.864 |  | 160.02874 | 3.7295
|  | 140.53861 | 3.8426 | [7 empty] | 141.45177 | 3.864 |  | 160.04395 | 3.7295
|  | 140.55381 | 3.8426 | [7 empty] | 141.46699 | 3.864 |  | 160.05916 | 3.7295
|  | 140.56901 | 3.8423 | [7 empty] | 141.48221 | 3.864 |  | 160.08197 | 3.7295
|  | 140.58421 | 3.8423 | [7 empty] | 141.49743 | 3.864 |  | 160.08958 | 3.7292
|  | 140.59942 | 3.8423 | [7 empty] | 141.52026 | 3.864 |  | 160.11239 | 3.7292
|  | 140.61462 | 3.8423 | [7 empty] | 141.52787 | 3.864 |  | 160.12 | 3.7292
|  | 140.62982 | 3.8423 | [7 empty] | 141.54309 | 3.864 |  | 160.13521 | 3.7289
|  | 140.64502 | 3.8423 | [7 empty] | 141.55831 | 3.8637 |  | 160.15042 | 3.7289
|  | 140.66022 | 3.8423 | [7 empty] | 141.58114 | 3.8637 |  | 160.16563 | 3.7289
|  | 140.67543 | 3.8423 | [7 empty] | 141.58875 | 3.8637 |  | 160.18084 | 3.7289
|  | 140.69063 | 3.8423 | [7 empty] | 141.60397 | 3.8637 |  | 160.19605 | 3.7289
|  | 140.70583 | 3.8423 | [7 empty] | 141.61919 | 3.8637 |  | 160.21887 | 3.7289
|  | 140.72103 | 3.8423 | [7 empty] | 141.63441 | 3.8637 |  | 160.22647 | 3.7286
|  | 140.73624 | 3.8423 | [7 empty] | 141.65724 | 3.8637 |  | 160.24168 | 3.7286
|  | 140.75144 | 3.8423 | [7 empty] | 141.66485 | 3.8637 |  | 160.25689 | 3.7286
|  | 140.76664 | 3.842 | [7 empty] | 141.68007 | 3.8637 |  | 160.2721 | 3.7286
|  | 140.78184 | 3.8423 | [7 empty] | 141.69529 | 3.8637 |  | 160.28731 | 3.7282
|  | 140.79705 | 3.842 | [7 empty] | 141.71051 | 3.8637 |  | 160.30252 | 3.7282
|  | 140.81225 | 3.842 | [7 empty] | 141.73334 | 3.8637 |  | 160.31773 | 3.7282
|  | 140.82745 | 3.842 | [7 empty] | 141.74095 | 3.8637 |  | 160.34055 | 3.7282
|  | 140.84265 | 3.842 | [7 empty] | 141.75617 | 3.8637 |  | 160.34815 | 3.7282
|  | 140.85786 | 3.842 | [7 empty] | 141.77139 | 3.8637 |  | 160.36336 | 3.7279
|  | 140.87306 | 3.842 | [7 empty] | 141.78661 | 3.8637 |  | 160.37858 | 3.7279
|  | 140.88826 | 3.8417 | [7 empty] | 141.80183 | 3.8634 |  | 160.39379 | 3.7279
|  | 140.90346 | 3.8417 | [7 empty] | 141.81705 | 3.8634 |  | 160.409 | 3.7279
|  | 140.91867 | 3.8417 | [7 empty] | 141.83227 | 3.8634 |  | 160.42421 | 3.7276
|  | 140.93387 | 3.8417 | [7 empty] | 141.84749 | 3.8634 |  | 160.43942 | 3.7276
|  | 140.94907 | 3.8417 | [7 empty] | 141.87032 | 3.8634 |  | 160.45463 | 3.7276
|  | 140.96427 | 3.8417 | [7 empty] | 141.87793 | 3.8634 |  | 160.47744 | 3.7276
|  | 140.97948 | 3.8417 | [7 empty] | 141.89315 | 3.8634 |  | 160.48505 | 3.7273
|  | 140.99468 | 3.8417 | [7 empty] | 141.90837 | 3.8631 |  | 160.50026 | 3.7273
|  | 141.00988 | 3.8417 | [7 empty] | 141.9312 | 3.8634 |  | 160.51547 | 3.7273
|  | 141.02508 | 3.8417 | [7 empty] | 141.93881 | 3.8634 |  | 160.53068 | 3.727
|  | 141.04029 | 3.8417 | [7 empty] | 141.96164 | 3.8631 |  | 160.54589 | 3.727
|  | 141.05549 | 3.8414 | [7 empty] | 141.96925 | 3.8631 |  | 160.5611 | 3.727
|  | 141.07069 | 3.8414 | [7 empty] | 141.98447 | 3.8631 |  | 160.57631 | 3.727
|  | 141.08589 | 3.8414 | [7 empty] | 142.0073 | 3.8631 |  | 160.59913 | 3.727
|  | 141.10109 | 3.8414 | [7 empty] | 142.02251 | 3.8631 |  | 160.61434 | 3.7267
|  | 141.1163 | 3.8414 | [7 empty] | 142.03012 | 3.8631 |  | 160.62194 | 3.7267
|  | 141.1315 | 3.8414 | [7 empty] | 142.04534 | 3.8631 |  | 160.63715 | 3.7267
|  | 141.1467 | 3.8414 | [7 empty] | 142.06817 | 3.8631 |  | 160.65997 | 3.7267
|  | 141.1619 | 3.8414 | [7 empty] | 142.07578 | 3.8631 |  | 160.66757 | 3.7264
|  | 141.17711 | 3.8411 | [7 empty] | 142.091 | 3.8631 |  | 160.68278 | 3.7264
|  | 141.19231 | 3.8411 | [7 empty] | 142.10622 | 3.8631 |  | 160.69799 | 3.7264
|  | 141.20751 | 3.8411 | [7 empty] | 142.12144 | 3.8631 |  | 160.7132 | 3.7264
|  | 141.22271 | 3.8411 | [7 empty] | 142.13666 | 3.8628 |  | 160.72841 | 3.7261
|  | 141.23792 | 3.8411 | [7 empty] | 142.15188 | 3.8628 |  | 160.74363 | 3.7261
|  | 141.25312 | 3.8411 | [7 empty] | 142.1671 | 3.8628 |  | 160.75884 | 3.7261
|  | 141.26832 | 3.8411 | [7 empty] | 142.18232 | 3.8628 |  | 160.77405 | 3.7261
|  | 141.28352 | 3.8411 | [7 empty] | 142.19754 | 3.8628 |  | 160.78926 | 3.7258
|  | 141.29873 | 3.8411 | [7 empty] | 142.21276 | 3.8628 |  | 160.80447 | 3.7258
|  | 141.31393 | 3.8411 | [7 empty] | 142.22798 | 3.8628 |  | 160.81968 | 3.7258
|  | 141.32913 | 3.8411 | [7 empty] | 142.2432 | 3.8628 |  | 160.83489 | 3.7258
|  | 141.34433 | 3.8411 | [7 empty] | 142.25842 | 3.8628 |  | 160.8501 | 3.7258
|  | 141.35954 | 3.8408 | [7 empty] | 142.27364 | 3.8628 |  | 160.86531 | 3.7255
|  | 141.37474 | 3.8408 | [7 empty] | 142.28886 | 3.8625 |  | 160.88052 | 3.7255
|  | 141.38994 | 3.8408 | [7 empty] | 142.30408 | 3.8625 |  | 160.89573 | 3.7255
|  | 141.40514 | 3.8408 | [7 empty] | 142.32691 | 3.8625 |  | 160.91094 | 3.7255
|  | 141.42035 | 3.8408 | [7 empty] | 142.33452 | 3.8625 |  | 160.92615 | 3.7251
|  | 141.43555 | 3.8408 | [7 empty] | 142.35735 | 3.8625 |  | 160.94136 | 3.7251
|  | 141.45075 | 3.8408 | [7 empty] | 142.36496 | 3.8625 |  | 160.95657 | 3.7251
|  | 141.46595 | 3.8405 | [7 empty] | 142.38779 | 3.8625 |  | 160.97178 | 3.7251
|  | 141.48115 | 3.8408 | [7 empty] | 142.3954 | 3.8625 |  | 160.98699 | 3.7248
|  | 141.49636 | 3.8405 | [7 empty] | 142.41062 | 3.8625 |  | 161.00981 | 3.7248
|  | 141.51156 | 3.8405 | [7 empty] | 142.42584 | 3.8625 |  | 161.01741 | 3.7248
|  | 141.52676 | 3.8405 | [7 empty] | 142.44867 | 3.8625 |  | 161.03262 | 3.7245
|  | 141.54196 | 3.8405 | [7 empty] | 142.45628 | 3.8625 |  | 161.04783 | 3.7245
|  | 141.55717 | 3.8405 | [7 empty] | 142.4715 | 3.8625 |  | 161.06304 | 3.7245
|  | 141.57237 | 3.8405 | [7 empty] | 142.48672 | 3.8625 |  | 161.07825 | 3.7245
|  | 141.58757 | 3.8405 | [7 empty] | 142.50194 | 3.8625 |  | 161.09346 | 3.7242
|  | 141.60277 | 3.8405 | [7 empty] | 142.51716 | 3.8622 |  | 161.10867 | 3.7242
|  | 141.61798 | 3.8405 | [7 empty] | 142.53238 | 3.8622 |  | 161.12389 | 3.7242
|  | 141.63318 | 3.8402 | [7 empty] | 142.5476 | 3.8622 |  | 161.1391 | 3.7239
|  | 141.64838 | 3.8405 | [7 empty] | 142.56282 | 3.8622 |  | 161.16191 | 3.7239
|  | 141.66358 | 3.8402 | [7 empty] | 142.57804 | 3.8622 |  | 161.16952 | 3.7239
|  | 141.67879 | 3.8402 | [7 empty] | 142.59326 | 3.8622 |  | 161.18473 | 3.7239
|  | 141.69399 | 3.8402 | [7 empty] | 142.60848 | 3.8622 |  | 161.19994 | 3.7236
|  | 141.70919 | 3.8402 | [7 empty] | 142.6237 | 3.8622 |  | 161.21515 | 3.7236
|  | 141.72439 | 3.8402 | [7 empty] | 142.63892 | 3.8619 |  | 161.23036 | 3.7236
|  | 141.7396 | 3.8402 | [7 empty] | 142.65414 | 3.8622 |  | 161.24557 | 3.7236
|  | 141.7548 | 3.8399 | [7 empty] | 142.66936 | 3.8619 |  | 161.26078 | 3.7233
|  | 141.77 | 3.8402 | [7 empty] | 142.68458 | 3.8619 |  | 161.28359 | 3.7233
|  | 141.7852 | 3.8399 | [7 empty] | 142.6998 | 3.8619 |  | 161.29881 | 3.7233
|  | 141.80041 | 3.8399 | [7 empty] | 142.71502 | 3.8619 |  | 161.30641 | 3.7233
|  | 141.81561 | 3.8399 | [7 empty] | 142.73024 | 3.8619 |  | 161.32162 | 3.723
|  | 141.83081 | 3.8399 | [7 empty] | 142.74546 | 3.8619 |  | 161.34444 | 3.723
|  | 141.84601 | 3.8399 | [7 empty] | 142.76068 | 3.8619 |  | 161.35965 | 3.7227
|  | 141.86121 | 3.8399 | [7 empty] | 142.77589 | 3.8619 |  | 161.36725 | 3.7227
|  | 141.87642 | 3.8399 | [7 empty] | 142.79111 | 3.8619 |  | 161.38246 | 3.7227
|  | 141.89162 | 3.8399 | [7 empty] | 142.80633 | 3.8619 |  | 161.39767 | 3.7227
|  | 141.90682 | 3.8399 | [7 empty] | 142.82155 | 3.8619 |  | 161.41288 | 3.7227
|  | 141.92202 | 3.8399 | [7 empty] | 142.83677 | 3.8619 |  | 161.42809 | 3.7224
|  | 141.93723 | 3.8395 | [7 empty] | 142.85199 | 3.8616 |  | 161.4433 | 3.7224
|  | 141.95243 | 3.8395 | [7 empty] | 142.86721 | 3.8616 |  | 161.45851 | 3.7224
|  | 141.96763 | 3.8395 | [7 empty] | 142.88243 | 3.8616 |  | 161.47372 | 3.7217
|  | 141.98283 | 3.8395 | [7 empty] | 142.90526 | 3.8616 |  | 161.48894 | 3.7217
|  | 141.99804 | 3.8395 | [7 empty] | 142.91287 | 3.8616 |  | 161.50415 | 3.7217
|  | 142.01324 | 3.8395 | [7 empty] | 142.92809 | 3.8616 |  | 161.51936 | 3.7214
|  | 142.02844 | 3.8392 | [7 empty] | 142.94331 | 3.8616 |  | 161.53457 | 3.7214
|  | 142.04364 | 3.8392 | [7 empty] | 142.95853 | 3.8616 |  | 161.55738 | 3.7214
|  | 142.05885 | 3.8392 | [7 empty] | 142.97375 | 3.8616 |  | 161.56499 | 3.7214
|  | 142.07405 | 3.8392 | [7 empty] | 142.98897 | 3.8616 |  | 161.5878 | 3.7211
|  | 142.08925 | 3.8392 | [7 empty] | 143.0118 | 3.8616 |  | 161.59541 | 3.7211
|  | 142.10445 | 3.8392 | [7 empty] | 143.01941 | 3.8616 |  | 161.61822 | 3.7211
|  | 142.11966 | 3.8392 | [7 empty] | 143.03463 | 3.8612 |  | 161.62583 | 3.7211
|  | 142.13486 | 3.8392 | [7 empty] | 143.04985 | 3.8612 |  | 161.64864 | 3.7208
|  | 142.15006 | 3.8392 | [7 empty] | 143.06507 | 3.8612 |  | 161.65625 | 3.7208
|  | 142.16526 | 3.8392 | [7 empty] | 143.08029 | 3.8612 |  | 161.67146 | 3.7208
|  | 142.17286 | 3.8389 | [7 empty] | 143.09551 | 3.8612 |  | 161.68667 | 3.7205
|  | 142.18807 | 3.8389 | [7 empty] | 143.11073 | 3.8612 |  | 161.70188 | 3.7205
|  | 142.20327 | 3.8389 | [7 empty] | 143.12595 | 3.8612 |  | 161.71709 | 3.7205
|  | 142.21847 | 3.8389 | [7 empty] | 143.14117 | 3.8612 |  | 161.7323 | 3.7205
|  | 142.23367 | 3.8389 | [7 empty] | 143.15639 | 3.8612 |  | 161.74751 | 3.7205
|  | 142.24888 | 3.8389 | [7 empty] | 143.17161 | 3.8612 |  | 161.76272 | 3.7202
|  | 142.26408 | 3.8386 | [7 empty] | 143.18683 | 3.8612 |  | 161.77793 | 3.7199
|  | 142.27928 | 3.8386 | [7 empty] | 143.20205 | 3.8612 |  | 161.79314 | 3.7199
|  | 142.29448 | 3.8386 | [7 empty] | 143.21727 | 3.8612 |  | 161.80835 | 3.7199
|  | 142.30969 | 3.8386 | [7 empty] | 143.23249 | 3.8609 |  | 161.82356 | 3.7199
|  | 142.32489 | 3.8386 | [7 empty] | 143.24771 | 3.8609 |  | 161.83877 | 3.7196
|  | 142.34009 | 3.8386 | [7 empty] | 143.26293 | 3.8609 |  | 161.85399 | 3.7196
|  | 142.35529 | 3.8386 | [7 empty] | 143.27815 | 3.8609 |  | 161.8692 | 3.7196
|  | 142.3705 | 3.8386 | [7 empty] | 143.29337 | 3.8609 |  | 161.88441 | 3.7193
|  | 142.3857 | 3.8386 | [7 empty] | 143.3162 | 3.8609 |  | 161.89962 | 3.7193
|  | 142.4009 | 3.8383 | [7 empty] | 143.32381 | 3.8609 |  | 161.91483 | 3.7193
|  | 142.4161 | 3.8383 | [7 empty] | 143.34664 | 3.8609 |  | 161.93004 | 3.7193
|  | 142.4313 | 3.8383 | [7 empty] | 143.35425 | 3.8609 |  | 161.94525 | 3.7189
|  | 142.44651 | 3.838 | [7 empty] | 143.37708 | 3.8609 |  | 161.96806 | 3.7189
|  | 142.46171 | 3.838 | [7 empty] | 143.38469 | 3.8609 |  | 161.97567 | 3.7186
|  | 142.47691 | 3.838 | [7 empty] | 143.40752 | 3.8606 |  | 161.99088 | 3.7186
|  | 142.49211 | 3.838 | [7 empty] | 143.42274 | 3.8609 |  | 162.00609 | 3.7186
|  | 142.50732 | 3.838 | [7 empty] | 143.43035 | 3.8606 |  | 162.0213 | 3.7186
|  | 142.52252 | 3.838 | [7 empty] | 143.44557 | 3.8606 |  | 162.03651 | 3.7183
|  | 142.53772 | 3.838 | [7 empty] | 143.46079 | 3.8606 |  | 162.05933 | 3.7183
|  | 142.55292 | 3.838 | [7 empty] | 143.47601 | 3.8606 |  | 162.07454 | 3.7183
|  | 142.56813 | 3.838 | [7 empty] | 143.49123 | 3.8606 |  | 162.08214 | 3.718
|  | 142.58333 | 3.838 | [7 empty] | 143.50645 | 3.8606 |  | 162.09735 | 3.718
|  | 142.59853 | 3.8377 | [7 empty] | 143.52167 | 3.8606 |  | 162.11256 | 3.718
|  | 142.61373 | 3.8377 | [7 empty] | 143.53689 | 3.8606 |  | 162.12777 | 3.718
|  | 142.62894 | 3.8377 | [7 empty] | 143.5521 | 3.8606 |  | 162.14298 | 3.7177
|  | 142.64414 | 3.8377 | [7 empty] | 143.56732 | 3.8606 |  | 162.15819 | 3.7177
|  | 142.65934 | 3.8377 | [7 empty] | 143.58254 | 3.8606 |  | 162.1734 | 3.7177
|  | 142.67454 | 3.8374 | [7 empty] | 143.59776 | 3.8606 |  | 162.19622 | 3.7177
|  | 142.68975 | 3.8374 | [7 empty] | 143.61298 | 3.8606 |  | 162.20382 | 3.7174
|  | 142.70495 | 3.8374 | [7 empty] | 143.6282 | 3.8606 |  | 162.21903 | 3.7174
|  | 142.72015 | 3.8374 | [7 empty] | 143.64342 | 3.8606 |  | 162.23425 | 3.7174
|  | 142.73535 | 3.8374 | [7 empty] | 143.65864 | 3.8606 |  | 162.24946 | 3.7171
|  | 142.75056 | 3.8374 | [7 empty] | 143.68147 | 3.8606 |  | 162.26467 | 3.7171
|  | 142.76576 | 3.8374 | [7 empty] | 143.68908 | 3.8606 |  | 162.28748 | 3.7171
|  | 142.78096 | 3.8374 | [7 empty] | 143.7043 | 3.8606 |  | 162.30269 | 3.7171
|  | 142.79616 | 3.8371 | [7 empty] | 143.71952 | 3.8606 |  | 162.3179 | 3.7168
|  | 142.81136 | 3.8371 | [7 empty] | 143.73474 | 3.8603 |  | 162.32551 | 3.7168
|  | 142.82657 | 3.8371 | [7 empty] | 143.74996 | 3.8603 |  | 162.34072 | 3.7168
|  | 142.84177 | 3.8368 | [7 empty] | 143.76518 | 3.8603 |  | 162.35593 | 3.7168
|  | 142.85697 | 3.8368 | [7 empty] | 143.78801 | 3.8603 |  | 162.37114 | 3.7165
|  | 142.87217 | 3.8368 | [7 empty] | 143.79562 | 3.8603 |  | 162.38635 | 3.7165
|  | 142.88738 | 3.8368 | [7 empty] | 143.81084 | 3.8603 |  | 162.40917 | 3.7165
|  | 142.90258 | 3.8368 | [7 empty] | 143.83367 | 3.8603 |  | 162.41677 | 3.7162
|  | 142.91778 | 3.8368 | [7 empty] | 143.84128 | 3.8603 |  | 162.43959 | 3.7162
|  | 142.93298 | 3.8368 | [7 empty] | 143.8565 | 3.8603 |  | 162.44719 | 3.7162
|  | 142.94819 | 3.8368 | [7 empty] | 143.87172 | 3.8603 |  | 162.4624 | 3.7162
|  | 142.96339 | 3.8364 | [7 empty] | 143.88694 | 3.86 |  | 162.47761 | 3.7158
|  | 142.97859 | 3.8364 | [7 empty] | 143.90977 | 3.86 |  | 162.49282 | 3.7158
|  | 142.99379 | 3.8364 | [7 empty] | 143.91738 | 3.86 |  | 162.51564 | 3.7158
|  | 143.009 | 3.8364 | [7 empty] | 143.9326 | 3.86 |  | 162.52324 | 3.7155
|  | 143.0242 | 3.8361 | [7 empty] | 143.94782 | 3.86 |  | 162.54606 | 3.7155
|  | 143.0394 | 3.8361 | [7 empty] | 143.97065 | 3.86 |  | 162.55366 | 3.7155
|  | 143.0546 | 3.8361 | [7 empty] | 143.97826 | 3.86 |  | 162.56887 | 3.7155
|  | 143.06981 | 3.8361 | [7 empty] | 143.99348 | 3.86 |  | 162.58408 | 3.7152
|  | 143.08501 | 3.8361 | [7 empty] | 144.0087 | 3.86 |  | 162.5993 | 3.7152
|  | 143.10021 | 3.8361 | [7 empty] | 144.02392 | 3.86 |  | 162.61451 | 3.7152
|  | 143.11541 | 3.8361 | [7 empty] | 144.03914 | 3.86 |  | 162.62972 | 3.7149
|  | 143.13062 | 3.8361 | [7 empty] | 144.05436 | 3.86 |  | 162.65253 | 3.7149
|  | 143.14582 | 3.8358 | [7 empty] | 144.07719 | 3.86 |  | 162.66014 | 3.7149
|  | 143.16102 | 3.8358 | [7 empty] | 144.0848 | 3.86 |  | 162.67535 | 3.7149
|  | 143.17622 | 3.8358 | [7 empty] | 144.10002 | 3.86 |  | 162.69056 | 3.7149
|  | 143.19142 | 3.8358 | [7 empty] | 144.11524 | 3.86 |  | 162.70577 | 3.7146
|  | 143.20663 | 3.8358 | [7 empty] | 144.13046 | 3.8597 |  | 162.72098 | 3.7146
|  | 143.22183 | 3.8355 | [7 empty] | 144.14568 | 3.86 |  | 162.74379 | 3.7146
|  | 143.23703 | 3.8355 | [7 empty] | 144.1609 | 3.8597 |  | 162.759 | 3.7146
|  | 143.25223 | 3.8355 | [7 empty] | 144.17612 | 3.8597 |  | 162.76661 | 3.7143
|  | 143.26744 | 3.8355 | [7 empty] | 144.19134 | 3.8597 |  | 162.78182 | 3.7143
|  | 143.28264 | 3.8355 | [7 empty] | 144.20656 | 3.8597 |  | 162.79703 | 3.7143
|  | 143.29784 | 3.8355 | [7 empty] | 144.22178 | 3.8597 |  | 162.81224 | 3.7143
|  | 143.31304 | 3.8355 | [7 empty] | 144.237 | 3.8597 |  | 162.82745 | 3.714
|  | 143.32825 | 3.8355 | [7 empty] | 144.25222 | 3.8597 |  | 162.84266 | 3.714
|  | 143.34345 | 3.8355 | [7 empty] | 144.26744 | 3.8597 |  | 162.85787 | 3.714
|  | 143.35865 | 3.8352 | [7 empty] | 144.28266 | 3.8597 |  | 162.87308 | 3.714
|  | 143.37385 | 3.8352 | [7 empty] | 144.29788 | 3.8591 |  | 162.88829 | 3.7137
|  | 143.38906 | 3.8352 | [7 empty] | 144.31309 | 3.8591 |  | 162.9035 | 3.7137
|  | 143.40426 | 3.8352 | [7 empty] | 144.32831 | 3.8591 |  | 162.91871 | 3.7137
|  | 143.41946 | 3.8352 | [7 empty] | 144.34353 | 3.8591 |  | 162.93392 | 3.7137
|  | 143.43466 | 3.8352 | [7 empty] | 144.35875 | 3.8591 |  | 162.95674 | 3.7134
|  | 143.44987 | 3.8349 | [7 empty] | 144.37397 | 3.8591 |  | 162.96435 | 3.7134
|  | 143.46507 | 3.8349 | [7 empty] | 144.38919 | 3.8591 |  | 162.97956 | 3.7134
|  | 143.48027 | 3.8349 | [7 empty] | 144.40441 | 3.8591 |  | 162.99477 | 3.7134
|  | 143.49547 | 3.8349 | [7 empty] | 144.41963 | 3.8591 |  | 163.00998 | 3.7131
|  | 143.51068 | 3.8349 | [7 empty] | 144.43485 | 3.8591 |  | 163.02519 | 3.7131
|  | 143.52588 | 3.8349 | [7 empty] | 144.45007 | 3.8591 |  | 163.048 | 3.7131
|  | 143.54108 | 3.8349 | [7 empty] | 144.46529 | 3.8588 |  | 163.05561 | 3.7131
|  | 143.55628 | 3.8349 | [7 empty] | 144.48812 | 3.8588 |  | 163.07082 | 3.7127
|  | 143.57148 | 3.8346 | [7 empty] | 144.50334 | 3.8588 |  | 163.08603 | 3.7127
|  | 143.58669 | 3.8346 | [7 empty] | 144.51095 | 3.8588 |  | 163.10884 | 3.7127
|  | 143.60189 | 3.8343 | [7 empty] | 144.52617 | 3.8588 |  | 163.12405 | 3.7124
|  | 143.61709 | 3.8343 | [7 empty] | 144.54139 | 3.8588 |  | 163.13926 | 3.7124
|  | 143.63229 | 3.8343 | [7 empty] | 144.55661 | 3.8588 |  | 163.14687 | 3.7124
|  | 143.6475 | 3.8343 | [7 empty] | 144.57183 | 3.8588 |  | 163.16208 | 3.7124
|  | 143.6627 | 3.8343 | [7 empty] | 144.58705 | 3.8588 |  | 163.17729 | 3.7124
|  | 143.6779 | 3.8343 | [7 empty] | 144.60988 | 3.8588 |  | 163.1925 | 3.7124
|  | 143.6931 | 3.8343 | [7 empty] | 144.61749 | 3.8588 |  | 163.20771 | 3.7121
|  | 143.70831 | 3.834 | [7 empty] | 144.63271 | 3.8588 |  | 163.23053 | 3.7121
|  | 143.72351 | 3.834 | [7 empty] | 144.64793 | 3.8585 |  | 163.23813 | 3.7121
|  | 143.73871 | 3.834 | [7 empty] | 144.66315 | 3.8585 |  | 163.25334 | 3.7118
|  | 143.75391 | 3.834 | [7 empty] | 144.67837 | 3.8585 |  | 163.26855 | 3.7118
|  | 143.76912 | 3.834 | [7 empty] | 144.69359 | 3.8585 |  | 163.28376 | 3.7118
|  | 143.78432 | 3.8337 | [7 empty] | 144.70881 | 3.8585 |  | 163.30658 | 3.7118
|  | 143.79952 | 3.8337 | [7 empty] | 144.72403 | 3.8585 |  | 163.31418 | 3.7118
|  | 143.81472 | 3.8337 | [7 empty] | 144.73925 | 3.8585 |  | 163.32939 | 3.7118
|  | 143.82993 | 3.8337 | [7 empty] | 144.75447 | 3.8585 |  | 163.34461 | 3.7115
|  | 143.84513 | 3.8337 | [7 empty] | 144.76969 | 3.8585 |  | 163.36742 | 3.7115
|  | 143.86033 | 3.8337 | [7 empty] | 144.78491 | 3.8581 |  | 163.37503 | 3.7115
|  | 143.87553 | 3.8333 | [7 empty] | 144.80013 | 3.8581 |  | 163.39024 | 3.7115
|  | 143.89074 | 3.8333 | [7 empty] | 144.81535 | 3.8581 |  | 163.40545 | 3.7112
|  | 143.90594 | 3.8333 | [7 empty] | 144.83057 | 3.8581 |  | 163.42066 | 3.7115
|  | 143.92114 | 3.8333 | [7 empty] | 144.84579 | 3.8581 |  | 163.43587 | 3.7112
|  | 143.93634 | 3.8333 | [7 empty] | 144.86862 | 3.8581 |  | 163.45868 | 3.7112
|  | 143.95155 | 3.8333 | [7 empty] | 144.87623 | 3.8581 |  | 163.46629 | 3.7112
|  | 143.96675 | 3.833 | [7 empty] | 144.89145 | 3.8581 |  | 163.4815 | 3.7112
|  | 143.98195 | 3.833 | [7 empty] | 144.90667 | 3.8578 |  | 163.49671 | 3.7112
|  | 143.99715 | 3.833 | [7 empty] | 144.9295 | 3.8578 |  | 163.51192 | 3.7112
|  | 144.01235 | 3.833 | [7 empty] | 144.94472 | 3.8578 |  | 163.52713 | 3.7109
|  | 144.02756 | 3.833 | [7 empty] | 144.95233 | 3.8578 |  | 163.54234 | 3.7109
|  | 144.04276 | 3.833 | [7 empty] | 144.96755 | 3.8578 |  | 163.55755 | 3.7109
|  | 144.05796 | 3.8327 | [7 empty] | 144.98277 | 3.8578 |  | 163.57276 | 3.7109
|  | 144.07316 | 3.8327 | [7 empty] | 145.0056 | 3.8578 |  | 163.58797 | 3.7109
|  | 144.08837 | 3.8327 | [7 empty] | 145.02082 | 3.8578 |  | 163.60318 | 3.7106
|  | 144.10357 | 3.8327 | [7 empty] | 145.03604 | 3.8578 |  | 163.61839 | 3.7106
|  | 144.11877 | 3.8324 | [7 empty] | 145.04365 | 3.8575 |  | 163.6336 | 3.7106
|  | 144.13397 | 3.8327 | [7 empty] | 145.05887 | 3.8575 |  | 163.64881 | 3.7106
|  | 144.14918 | 3.8324 | [7 empty] | 145.07408 | 3.8575 |  | 163.66402 | 3.7106
|  | 144.16438 | 3.8324 | [7 empty] | 145.09691 | 3.8575 |  | 163.67923 | 3.7106
|  | 144.17958 | 3.8324 | [7 empty] | 145.10452 | 3.8575 |  | 163.69444 | 3.7106
|  | 144.19478 | 3.8324 | [7 empty] | 145.11974 | 3.8575 |  | 163.70966 | 3.7103
|  | 144.20999 | 3.8324 | [7 empty] | 145.13496 | 3.8575 |  | 163.72487 | 3.7103
|  | 144.22519 | 3.8324 | [7 empty] | 145.15018 | 3.8572 |  | 163.74768 | 3.7103
|  | 144.24039 | 3.8321 | [7 empty] | 145.17301 | 3.8572 |  | 163.75529 | 3.7103
|  | 144.25559 | 3.8321 | [7 empty] | 145.18062 | 3.8572 |  | 163.7705 | 3.7103
|  | 144.2708 | 3.8321 | [7 empty] | 145.19584 | 3.8572 |  | 163.79331 | 3.7103
|  | 144.286 | 3.8321 | [7 empty] | 145.21106 | 3.8572 |  | 163.80092 | 3.71
|  | 144.3012 | 3.8321 | [7 empty] | 145.22628 | 3.8572 |  | 163.81613 | 3.71
|  | 144.3164 | 3.8318 | [7 empty] | 145.24911 | 3.8572 |  | 163.83894 | 3.71
|  | 144.33161 | 3.8318 | [7 empty] | 145.25672 | 3.8572 |  | 163.85415 | 3.71
|  | 144.34681 | 3.8318 | [7 empty] | 145.27194 | 3.8572 |  | 163.86176 | 3.71
|  | 144.36201 | 3.8318 | [7 empty] | 145.28716 | 3.8572 |  | 163.87697 | 3.71
|  | 144.37721 | 3.8318 | [7 empty] | 145.30238 | 3.8572 |  | 163.89218 | 3.71
|  | 144.39241 | 3.8318 | [7 empty] | 145.3176 | 3.8572 |  | 163.90739 | 3.71
|  | 144.40762 | 3.8318 | [7 empty] | 145.34043 | 3.8569 |  | 163.9226 | 3.71
|  | 144.42282 | 3.8318 | [7 empty] | 145.34804 | 3.8569 |  | 163.93781 | 3.7096
|  | 144.43802 | 3.8315 | [7 empty] | 145.36326 | 3.8569 |  | 163.96063 | 3.7096
|  | 144.45322 | 3.8315 | [7 empty] | 145.38609 | 3.8569 |  | 163.96823 | 3.7096
|  | 144.46843 | 3.8315 | [7 empty] | 145.3937 | 3.8569 |  | 163.98344 | 3.7096
|  | 144.48363 | 3.8315 | [7 empty] | 145.40892 | 3.8569 |  | 163.99865 | 3.7096
|  | 144.49883 | 3.8315 | [7 empty] | 145.43175 | 3.8566 |  | 164.01386 | 3.7096
|  | 144.51403 | 3.8315 | [7 empty] | 145.43936 | 3.8569 |  | 164.03668 | 3.7093
|  | 144.52924 | 3.8315 | [7 empty] | 145.45458 | 3.8566 |  | 164.04428 | 3.7093
|  | 144.54444 | 3.8312 | [7 empty] | 145.4698 | 3.8566 |  | 164.05949 | 3.7093
|  | 144.55964 | 3.8312 | [7 empty] | 145.48502 | 3.8566 |  | 164.07471 | 3.7093
|  | 144.57484 | 3.8312 | [7 empty] | 145.50024 | 3.8566 |  | 164.08992 | 3.7093
|  | 144.59005 | 3.8312 | [7 empty] | 145.51546 | 3.8566 |  | 164.10513 | 3.7093
|  | 144.60525 | 3.8312 | [7 empty] | 145.53068 | 3.8566 |  | 164.12034 | 3.7093
|  | 144.62045 | 3.8312 | [7 empty] | 145.5459 | 3.8566 |  | 164.13555 | 3.7093
|  | 144.63565 | 3.8312 | [7 empty] | 145.56112 | 3.8563 |  | 164.15076 | 3.709
|  | 144.65086 | 3.8312 | [7 empty] | 145.57634 | 3.8566 |  | 164.16597 | 3.709
|  | 144.66606 | 3.8309 | [7 empty] | 145.59156 | 3.8563 |  | 164.18118 | 3.709
|  | 144.68126 | 3.8309 | [7 empty] | 145.60678 | 3.8563 |  | 164.19639 | 3.709
|  | 144.69646 | 3.8309 | [7 empty] | 145.622 | 3.8563 |  | 164.2116 | 3.709
|  | 144.71167 | 3.8309 | [7 empty] | 145.63722 | 3.8563 |  | 164.22681 | 3.7087
|  | 144.72687 | 3.8309 | [7 empty] | 145.65244 | 3.8563 |  | 164.24202 | 3.7087
|  | 144.74207 | 3.8309 | [7 empty] | 145.66766 | 3.8563 |  | 164.25723 | 3.7087
|  | 144.75727 | 3.8309 | [7 empty] | 145.68288 | 3.856 |  | 164.27244 | 3.7087
|  | 144.77247 | 3.8306 | [7 empty] | 145.6981 | 3.856 |  | 164.28765 | 3.7087
|  | 144.78768 | 3.8309 | [7 empty] | 145.72093 | 3.856 |  | 164.30286 | 3.7087
|  | 144.80288 | 3.8306 | [7 empty] | 145.72854 | 3.856 |  | 164.31807 | 3.7087
|  | 144.81808 | 3.8306 | [7 empty] | 145.74376 | 3.856 |  | 164.33328 | 3.7084
|  | 144.83328 | 3.8306 | [7 empty] | 145.75898 | 3.856 |  | 164.34849 | 3.7084
|  | 144.84849 | 3.8306 | [7 empty] | 145.7742 | 3.856 |  | 164.3637 | 3.7084
|  | 144.86369 | 3.8306 | [7 empty] | 145.78942 | 3.856 |  | 164.37891 | 3.7084
|  | 144.87889 | 3.8306 | [7 empty] | 145.80464 | 3.856 |  | 164.39412 | 3.7084
|  | 144.89409 | 3.8306 | [7 empty] | 145.81985 | 3.856 |  | 164.40933 | 3.7081
|  | 144.9093 | 3.8306 | [7 empty] | 145.83507 | 3.8557 |  | 164.43215 | 3.7081
|  | 144.9245 | 3.8306 | [7 empty] | 145.85029 | 3.8557 |  | 164.44736 | 3.7081
|  | 144.9397 | 3.8306 | [7 empty] | 145.86551 | 3.8557 |  | 164.46257 | 3.7081
|  | 144.9549 | 3.8302 | [7 empty] | 145.88073 | 3.8557 |  | 164.47018 | 3.7081
|  | 144.97011 | 3.8302 | [7 empty] | 145.89595 | 3.8557 |  | 164.48539 | 3.7078
|  | 144.98531 | 3.8302 | [7 empty] | 145.91117 | 3.8557 |  | 164.5082 | 3.7078
|  | 145.00051 | 3.8302 | [7 empty] | 145.92639 | 3.8557 |  | 164.52341 | 3.7078
|  | 145.01571 | 3.8302 | [7 empty] | 145.94161 | 3.8557 |  | 164.53102 | 3.7078
|  | 145.03092 | 3.8302 | [7 empty] | 145.95683 | 3.8554 |  | 164.54623 | 3.7078
|  | 145.04612 | 3.8302 | [7 empty] | 145.97966 | 3.8554 |  | 164.56144 | 3.7075
|  | 145.06132 | 3.8299 | [7 empty] | 145.98727 | 3.8554 |  | 164.58425 | 3.7075
|  | 145.07652 | 3.8302 | [7 empty] | 146.00249 | 3.8554 |  | 164.59186 | 3.7075
|  | 145.09173 | 3.8299 | [7 empty] | 146.01771 | 3.8554 |  | 164.60707 | 3.7075
|  | 145.10693 | 3.8299 | [7 empty] | 146.03293 | 3.8554 |  | 164.62228 | 3.7075
|  | 145.12213 | 3.8299 | [7 empty] | 146.05576 | 3.8554 |  | 164.63749 | 3.7072
|  | 145.13733 | 3.8299 | [7 empty] | 146.06337 | 3.8554 |  | 164.6527 | 3.7072
|  | 145.15253 | 3.8299 | [7 empty] | 146.0862 | 3.8554 |  | 164.66791 | 3.7072
|  | 145.16774 | 3.8299 | [7 empty] | 146.09381 | 3.8554 |  | 164.68312 | 3.7069
|  | 145.18294 | 3.8299 | [7 empty] | 146.10903 | 3.855 |  | 164.69833 | 3.7069
|  | 145.19814 | 3.8299 | [7 empty] | 146.12425 | 3.8554 |  | 164.71354 | 3.7069
|  | 145.21334 | 3.8299 | [7 empty] | 146.13947 | 3.855 |  | 164.72875 | 3.7069
|  | 145.22855 | 3.8299 | [7 empty] | 146.15469 | 3.855 |  | 164.74396 | 3.7069
|  | 145.24375 | 3.8299 | [7 empty] | 146.16991 | 3.855 |  | 164.75917 | 3.7065
|  | 145.25895 | 3.8299 | [7 empty] | 146.18513 | 3.855 |  | 164.77438 | 3.7065
|  | 145.27415 | 3.8296 | [7 empty] | 146.20796 | 3.855 |  | 164.78959 | 3.7065
|  | 145.28936 | 3.8299 | [7 empty] | 146.21557 | 3.855 |  | 164.8048 | 3.7062
|  | 145.30456 | 3.8296 | [7 empty] | 146.23079 | 3.855 |  | 164.82762 | 3.7062
|  | 145.31976 | 3.8296 | [7 empty] | 146.24601 | 3.8547 |  | 164.83523 | 3.7062
|  | 145.33496 | 3.8296 | [7 empty] | 146.26123 | 3.8547 |  | 164.85044 | 3.7062
|  | 145.35017 | 3.8296 | [7 empty] | 146.27645 | 3.8547 |  | 164.86565 | 3.7059
|  | 145.36537 | 3.8296 | [7 empty] | 146.29167 | 3.8547 |  | 164.88086 | 3.7059
|  | 145.38057 | 3.8296 | [7 empty] | 146.3145 | 3.8547 |  | 164.89607 | 3.7059
|  | 145.39577 | 3.8296 | [7 empty] | 146.32972 | 3.8547 |  | 164.91888 | 3.7059
|  | 145.41098 | 3.8296 | [7 empty] | 146.33733 | 3.8547 |  | 164.92649 | 3.7056
|  | 145.42618 | 3.8296 | [7 empty] | 146.35255 | 3.8547 |  | 164.9493 | 3.7056
|  | 145.44138 | 3.8296 | [7 empty] | 146.36777 | 3.8547 |  | 164.95691 | 3.7056
|  | 145.45658 | 3.8293 | [7 empty] | 146.3906 | 3.8547 |  | 164.97212 | 3.7056
|  | 145.47179 | 3.8293 | [7 empty] | 146.39821 | 3.8547 |  | 164.99494 | 3.7056
|  | 145.48699 | 3.8293 | [7 empty] | 146.41343 | 3.8547 |  | 165.00254 | 3.7053
|  | 145.50219 | 3.8293 | [7 empty] | 146.42865 | 3.8547 |  | 165.01775 | 3.7053
|  | 145.51739 | 3.8293 | [7 empty] | 146.45148 | 3.8547 |  | 165.04057 | 3.705
|  | 145.53259 | 3.8293 | [7 empty] | 146.45909 | 3.8547 |  | 165.04817 | 3.705
|  | 145.5478 | 3.8293 | [7 empty] | 146.47431 | 3.8544 |  | 165.07099 | 3.705
|  | 145.563 | 3.8293 | [7 empty] | 146.48953 | 3.8544 |  | 165.0862 | 3.705
|  | 145.5782 | 3.8293 | [7 empty] | 146.50475 | 3.8544 |  | 165.0938 | 3.7047
|  | 145.5934 | 3.8293 | [7 empty] | 146.51997 | 3.8544 |  | 165.10901 | 3.7047
|  | 145.60861 | 3.8293 | [7 empty] | 146.53519 | 3.8544 |  | 165.12422 | 3.7047
|  | 145.62381 | 3.8293 | [7 empty] | 146.55041 | 3.8544 |  | 165.13943 | 3.7047
|  | 145.63901 | 3.8293 | [7 empty] | 146.56563 | 3.8544 |  | 165.16225 | 3.7044
|  | 145.65421 | 3.8293 | [7 empty] | 146.58085 | 3.8544 |  | 165.16985 | 3.7044
|  | 145.66942 | 3.8293 | [7 empty] | 146.59606 | 3.8541 |  | 165.18507 | 3.7044
|  | 145.68462 | 3.8293 | [7 empty] | 146.61128 | 3.8541 |  | 165.20788 | 3.7041
|  | 145.69982 | 3.8293 | [7 empty] | 146.6265 | 3.8541 |  | 165.21549 | 3.7041
|  | 145.71502 | 3.829 | [7 empty] | 146.64172 | 3.8541 |  | 165.2307 | 3.7038
|  | 145.73023 | 3.829 | [7 empty] | 146.65694 | 3.8541 |  | 165.25351 | 3.7038
|  | 145.74543 | 3.829 | [7 empty] | 146.67217 | 3.8541 |  | 165.26112 | 3.7038
|  | 145.76063 | 3.829 | [7 empty] | 146.68739 | 3.8541 |  | 165.27633 | 3.7038
|  | 145.77583 | 3.829 | [7 empty] | 146.70261 | 3.8541 |  | 165.29154 | 3.7034
|  | 145.79104 | 3.829 | [7 empty] | 146.72544 | 3.8541 |  | 165.30675 | 3.7034
|  | 145.80624 | 3.829 | [7 empty] | 146.74066 | 3.8538 |  | 165.32196 | 3.7034
|  | 145.82144 | 3.829 | [7 empty] | 146.74827 | 3.8538 |  | 165.33717 | 3.7031
|  | 145.83664 | 3.829 | [7 empty] | 146.76349 | 3.8541 |  | 165.35998 | 3.7031
|  | 145.85185 | 3.829 | [7 empty] | 146.77871 | 3.8538 |  | 165.3752 | 3.7031
|  | 145.86705 | 3.8287 | [7 empty] | 146.79393 | 3.8538 |  | 165.3828 | 3.7031
|  | 145.88225 | 3.8287 | [7 empty] | 146.80915 | 3.8538 |  | 165.39801 | 3.7028
|  | 145.89745 | 3.8287 | [7 empty] | 146.83198 | 3.8538 |  | 165.41322 | 3.7028
|  | 145.91265 | 3.8287 | [7 empty] | 146.83959 | 3.8538 |  | 165.42843 | 3.7028
|  | 145.92786 | 3.8287 | [7 empty] | 146.85481 | 3.8535 |  | 165.44364 | 3.7025
|  | 145.94306 | 3.8287 | [7 empty] | 146.87003 | 3.8535 |  | 165.45885 | 3.7025
|  | 145.95826 | 3.8287 | [7 empty] | 146.88525 | 3.8535 |  | 165.47406 | 3.7025
|  | 145.97346 | 3.8287 | [7 empty] | 146.90047 | 3.8535 |  | 165.48927 | 3.7025
|  | 145.98867 | 3.8287 | [7 empty] | 146.91569 | 3.8535 |  | 165.50448 | 3.7022
|  | 146.00387 | 3.8287 | [7 empty] | 146.93091 | 3.8535 |  | 165.51969 | 3.7022
|  | 146.01907 | 3.8287 | [7 empty] | 146.94613 | 3.8535 |  | 165.5349 | 3.7022
|  | 146.03427 | 3.8287 | [7 empty] | 146.96135 | 3.8535 |  | 165.55772 | 3.7022
|  | 146.04948 | 3.8284 | [7 empty] | 146.97657 | 3.8535 |  | 165.56533 | 3.7019
|  | 146.06468 | 3.8284 | [7 empty] | 146.99179 | 3.8535 |  | 165.58054 | 3.7019
|  | 146.07988 | 3.8284 | [7 empty] | 147.00701 | 3.8535 |  | 165.59575 | 3.7019
|  | 146.09508 | 3.8284 | [7 empty] | 147.02223 | 3.8535 |  | 165.61096 | 3.7016
|  | 146.11029 | 3.8284 | [7 empty] | 147.03745 | 3.8532 |  | 165.62617 | 3.7016
|  | 146.12549 | 3.8284 | [7 empty] | 147.05267 | 3.8532 |  | 165.64138 | 3.7016
|  | 146.14069 | 3.8284 | [7 empty] | 147.0755 | 3.8532 |  | 165.65659 | 3.7013
|  | 146.15589 | 3.8284 | [7 empty] | 147.08311 | 3.8532 |  | 165.6718 | 3.7013
|  | 146.1711 | 3.8281 | [7 empty] | 147.09833 | 3.8532 |  | 165.68701 | 3.7013
|  | 146.1863 | 3.8281 | [7 empty] | 147.11355 | 3.8532 |  | 165.70222 | 3.701
|  | 146.2015 | 3.8281 | [7 empty] | 147.12877 | 3.8532 |  | 165.71743 | 3.701
|  | 146.2167 | 3.8281 | [7 empty] | 147.1516 | 3.8529 |  | 165.73264 | 3.701
|  | 146.23191 | 3.8281 | [7 empty] | 147.15921 | 3.8529 |  | 165.74785 | 3.7007
|  | 146.24711 | 3.8281 | [7 empty] | 147.17443 | 3.8529 |  | 165.76306 | 3.7007
|  | 146.26231 | 3.8281 | [7 empty] | 147.18965 | 3.8529 |  | 165.77827 | 3.7007
|  | 146.27751 | 3.8281 | [7 empty] | 147.20487 | 3.8529 |  | 165.80109 | 3.7003
|  | 146.29271 | 3.8281 | [7 empty] | 147.2277 | 3.8529 |  | 165.80869 | 3.7003
|  | 146.30792 | 3.8281 | [7 empty] | 147.23531 | 3.8529 |  | 165.8239 | 3.7003
|  | 146.32312 | 3.8281 | [7 empty] | 147.25053 | 3.8529 |  | 165.83911 | 3.7
|  | 146.33832 | 3.8281 | [7 empty] | 147.26575 | 3.8529 |  | 165.85432 | 3.7
|  | 146.35352 | 3.8281 | [7 empty] | 147.28097 | 3.8529 |  | 165.86953 | 3.7
|  | 146.36873 | 3.8281 | [7 empty] | 147.29619 | 3.8529 |  | 165.88474 | 3.7
|  | 146.38393 | 3.8281 | [7 empty] | 147.3114 | 3.8529 |  | 165.89995 | 3.6997
|  | 146.39913 | 3.8281 | [7 empty] | 147.32662 | 3.8529 |  | 165.91516 | 3.6997
|  | 146.41433 | 3.8278 | [7 empty] | 147.34184 | 3.8529 |  | 165.93038 | 3.6997
|  | 146.42954 | 3.8278 | [7 empty] | 147.35706 | 3.8526 |  | 165.94559 | 3.6994
|  | 146.44474 | 3.8278 | [7 empty] | 147.37228 | 3.8526 |  | 165.9608 | 3.6994
|  | 146.45994 | 3.8278 | [7 empty] | 147.3875 | 3.8526 |  | 165.97601 | 3.6994
|  | 146.47514 | 3.8278 | [7 empty] | 147.41033 | 3.8526 |  | 165.99122 | 3.6994
|  | 146.49035 | 3.8278 | [7 empty] | 147.42555 | 3.8526 |  | 166.00643 | 3.6991
|  | 146.50555 | 3.8275 | [7 empty] | 147.44077 | 3.8523 |  | 166.02164 | 3.6991
|  | 146.52075 | 3.8275 | [7 empty] | 147.44838 | 3.8523 |  | 166.04445 | 3.6988
|  | 146.53595 | 3.8275 | [7 empty] | 147.47121 | 3.8523 |  | 166.05206 | 3.6988
|  | 146.55116 | 3.8275 | [7 empty] | 147.47882 | 3.8523 |  | 166.06727 | 3.6988
|  | 146.56636 | 3.8275 | [7 empty] | 147.49404 | 3.8523 |  | 166.09008 | 3.6988
|  | 146.58156 | 3.8275 | [7 empty] | 147.50926 | 3.8523 |  | 166.1053 | 3.6985
|  | 146.59676 | 3.8275 | [7 empty] | 147.52448 | 3.8523 |  | 166.1129 | 3.6985
|  | 146.61197 | 3.8275 | [7 empty] | 147.5397 | 3.8523 |  | 166.12811 | 3.6982
|  | 146.62717 | 3.8271 | [7 empty] | 147.56253 | 3.8523 |  | 166.15093 | 3.6982
|  | 146.64237 | 3.8271 | [7 empty] | 147.57014 | 3.8523 |  | 166.15853 | 3.6982
|  | 146.65757 | 3.8271 | [7 empty] | 147.59297 | 3.8523 |  | 166.17374 | 3.6982
|  | 146.67277 | 3.8271 | [7 empty] | 147.60058 | 3.8523 |  | 166.18895 | 3.6982
|  | 146.68798 | 3.8271 | [7 empty] | 147.6158 | 3.8523 |  | 166.20416 | 3.6979
|  | 146.70318 | 3.8271 | [7 empty] | 147.63102 | 3.8523 |  | 166.22698 | 3.6979
|  | 146.71838 | 3.8265 | [7 empty] | 147.64624 | 3.8523 |  | 166.24219 | 3.6979
|  | 146.73358 | 3.8265 | [7 empty] | 147.66146 | 3.8519 |  | 166.24979 | 3.6976
|  | 146.74879 | 3.8265 | [7 empty] | 147.68429 | 3.8523 |  | 166.265 | 3.6976
|  | 146.76399 | 3.8265 | [7 empty] | 147.6919 | 3.8519 |  | 166.28021 | 3.6976
|  | 146.77919 | 3.8265 | [7 empty] | 147.70712 | 3.8519 |  | 166.29543 | 3.6972
|  | 146.79439 | 3.8265 | [7 empty] | 147.72995 | 3.8519 |  | 166.31064 | 3.6972
|  | 146.8096 | 3.8265 | [7 empty] | 147.73756 | 3.8519 |  | 166.33345 | 3.6969
|  | 146.8248 | 3.8265 | [7 empty] | 147.76039 | 3.8519 |  | 166.34106 | 3.6969
|  | 146.84 | 3.8265 | [7 empty] | 147.768 | 3.8519 |  | 166.35627 | 3.6969
|  | 146.8552 | 3.8265 | [7 empty] | 147.78322 | 3.8519 |  | 166.37148 | 3.6966
|  | 146.87041 | 3.8265 | [7 empty] | 147.79844 | 3.8516 |  | 166.38669 | 3.6966
|  | 146.88561 | 3.8262 | [7 empty] | 147.81366 | 3.8516 |  | 166.4019 | 3.6966
|  | 146.90081 | 3.8262 | [7 empty] | 147.83649 | 3.8516 |  | 166.41711 | 3.6966
|  | 146.91601 | 3.8262 | [7 empty] | 147.8441 | 3.8516 |  | 166.43232 | 3.6963
|  | 146.93122 | 3.8262 | [7 empty] | 147.85932 | 3.8516 |  | 166.44753 | 3.6963
|  | 146.94642 | 3.8262 | [7 empty] | 147.88215 | 3.8516 |  | 166.46274 | 3.6963
|  | 146.96162 | 3.8262 | [7 empty] | 147.89737 | 3.8516 |  | 166.47795 | 3.6963
|  | 146.97682 | 3.8259 | [7 empty] | 147.90498 | 3.8516 |  | 166.49316 | 3.696
|  | 146.99203 | 3.8259 | [7 empty] | 147.9202 | 3.8516 |  | 166.50837 | 3.696
|  | 147.00723 | 3.8259 | [7 empty] | 147.93542 | 3.8516 |  | 166.52358 | 3.6957
|  | 147.02243 | 3.8259 | [7 empty] | 147.95825 | 3.8516 |  | 166.53879 | 3.6957
|  | 147.03763 | 3.8259 | [7 empty] | 147.96586 | 3.8516 |  | 166.554 | 3.6957
|  | 147.05283 | 3.8259 | [7 empty] | 147.98108 | 3.8516 |  | 166.56921 | 3.6954
|  | 147.06804 | 3.8259 | [7 empty] | 148.00391 | 3.8516 |  | 166.58442 | 3.6954
|  | 147.08324 | 3.8259 | [7 empty] | 148.01152 | 3.8516 |  | 166.59963 | 3.6954
|  | 147.09844 | 3.8259 | [7 empty] | 148.02674 | 3.8513 |  | 166.61484 | 3.6951
|  | 147.11364 | 3.8256 | [7 empty] | 148.04196 | 3.8513 |  | 166.63005 | 3.6951
|  | 147.12885 | 3.8256 | [7 empty] | 148.05718 | 3.8513 |  | 166.64526 | 3.6951
|  | 147.14405 | 3.8256 | [7 empty] | 148.08 | 3.8513 |  | 166.66047 | 3.6945
|  | 147.15925 | 3.8256 | [7 empty] | 148.08761 | 3.8513 |  | 166.68329 | 3.6945
|  | 147.17445 | 3.8253 | [7 empty] | 148.10283 | 3.8513 |  | 166.6909 | 3.6945
|  | 147.18966 | 3.8253 | [7 empty] | 148.12566 | 3.851 |  | 166.70611 | 3.6941
|  | 147.20486 | 3.8253 | [7 empty] | 148.13327 | 3.851 |  | 166.72892 | 3.6941
|  | 147.22006 | 3.8253 | [7 empty] | 148.14849 | 3.851 |  | 166.73653 | 3.6941
|  | 147.23526 | 3.8253 | [7 empty] | 148.16371 | 3.851 |  | 166.75174 | 3.6938
|  | 147.25047 | 3.8253 | [7 empty] | 148.18654 | 3.851 |  | 166.77455 | 3.6938
|  | 147.26567 | 3.8253 | [7 empty] | 148.19415 | 3.851 |  | 166.78216 | 3.6938
|  | 147.28087 | 3.8253 | [7 empty] | 148.21698 | 3.851 |  | 166.80497 | 3.6938
|  | 147.29607 | 3.8253 | [7 empty] | 148.22459 | 3.851 |  | 166.81258 | 3.6935
|  | 147.31128 | 3.8253 | [7 empty] | 148.23981 | 3.851 |  | 166.82779 | 3.6935
|  | 147.32648 | 3.8253 | [7 empty] | 148.26264 | 3.851 |  | 166.843 | 3.6935
|  | 147.34168 | 3.825 | [7 empty] | 148.27025 | 3.851 |  | 166.85821 | 3.6932
|  | 147.35688 | 3.8253 | [7 empty] | 148.28547 | 3.851 |  | 166.87342 | 3.6932
|  | 147.37209 | 3.825 | [7 empty] | 148.30069 | 3.8507 |  | 166.88863 | 3.6932
|  | 147.38729 | 3.825 | [7 empty] | 148.31591 | 3.8507 |  | 166.90384 | 3.6929
|  | 147.40249 | 3.825 | [7 empty] | 148.33874 | 3.8507 |  | 166.91905 | 3.6929
|  | 147.41769 | 3.825 | [7 empty] | 148.35396 | 3.8507 |  | 166.93426 | 3.6929
|  | 147.4329 | 3.825 | [7 empty] | 148.36157 | 3.8507 |  | 166.94947 | 3.6926
|  | 147.4481 | 3.8247 | [7 empty] | 148.37679 | 3.8504 |  | 166.96468 | 3.6926
|  | 147.4633 | 3.8247 | [7 empty] | 148.39201 | 3.8507 |  | 166.9875 | 3.6923
|  | 147.4785 | 3.8247 | [7 empty] | 148.40723 | 3.8504 |  | 166.9951 | 3.6923
|  | 147.4937 | 3.8247 | [7 empty] | 148.42245 | 3.8504 |  | 167.01031 | 3.6923
|  | 147.50891 | 3.8247 | [7 empty] | 148.43767 | 3.8504 |  | 167.02552 | 3.692
|  | 147.52411 | 3.8247 | [7 empty] | 148.45289 | 3.8504 |  | 167.04834 | 3.692
|  | 147.53931 | 3.8247 | [7 empty] | 148.47572 | 3.8504 |  | 167.05595 | 3.6917
|  | 147.55451 | 3.8247 | [7 empty] | 148.48333 | 3.8504 |  | 167.07116 | 3.6917
|  | 147.56972 | 3.8247 | [7 empty] | 148.49855 | 3.8504 |  | 167.08637 | 3.6917
|  | 147.58492 | 3.8247 | [7 empty] | 148.51377 | 3.8504 |  | 167.10158 | 3.6917
|  | 147.60012 | 3.8247 | [7 empty] | 148.52899 | 3.8504 |  | 167.11679 | 3.6914
|  | 147.61532 | 3.8247 | [7 empty] | 148.54421 | 3.8504 |  | 167.132 | 3.6914
|  | 147.63053 | 3.8247 | [7 empty] | 148.55943 | 3.8501 |  | 167.14721 | 3.6914
|  | 147.64573 | 3.8244 | [7 empty] | 148.57465 | 3.8501 |  | 167.16242 | 3.691
|  | 147.66093 | 3.8244 | [7 empty] | 148.58987 | 3.8501 |  | 167.18523 | 3.691
|  | 147.67613 | 3.8244 | [7 empty] | 148.60509 | 3.8501 |  | 167.19284 | 3.691
|  | 147.69134 | 3.8244 | [7 empty] | 148.62031 | 3.8501 |  | 167.21566 | 3.691
|  | 147.70654 | 3.8244 | [7 empty] | 148.63553 | 3.8501 |  | 167.23087 | 3.6907
|  | 147.72174 | 3.8244 | [7 empty] | 148.65075 | 3.8501 |  | 167.23847 | 3.6907
|  | 147.73694 | 3.8244 | [7 empty] | 148.66597 | 3.8501 |  | 167.26129 | 3.6904
|  | 147.75215 | 3.8244 | [7 empty] | 148.68119 | 3.8501 |  | 167.26889 | 3.6904
|  | 147.76735 | 3.824 | [7 empty] | 148.69641 | 3.8501 |  | 167.2841 | 3.6904
|  | 147.78255 | 3.824 | [7 empty] | 148.71163 | 3.8498 |  | 167.29931 | 3.6904
|  | 147.79775 | 3.824 | [7 empty] | 148.73446 | 3.8498 |  | 167.31452 | 3.6901
|  | 147.81296 | 3.824 | [7 empty] | 148.74207 | 3.8498 |  | 167.32973 | 3.6898
|  | 147.82816 | 3.824 | [7 empty] | 148.7649 | 3.8498 |  | 167.34494 | 3.6898
|  | 147.84336 | 3.824 | [7 empty] | 148.78012 | 3.8498 |  | 167.36776 | 3.6898
|  | 147.85856 | 3.824 | [7 empty] | 148.79534 | 3.8498 |  | 167.37536 | 3.6898
|  | 147.87376 | 3.824 | [7 empty] | 148.80295 | 3.8498 |  | 167.39818 | 3.6895
|  | 147.88897 | 3.824 | [7 empty] | 148.81817 | 3.8498 |  | 167.40579 | 3.6895
|  | 147.90417 | 3.824 | [7 empty] | 148.84099 | 3.8498 |  | 167.421 | 3.6895
|  | 147.91937 | 3.824 | [7 empty] | 148.8486 | 3.8498 |  | 167.43621 | 3.6892
|  | 147.93457 | 3.8237 | [7 empty] | 148.87143 | 3.8498 |  | 167.45142 | 3.6892
|  | 147.94978 | 3.8237 | [7 empty] | 148.88665 | 3.8495 |  | 167.46663 | 3.6892
|  | 147.96498 | 3.8237 | [7 empty] | 148.89426 | 3.8495 |  | 167.48184 | 3.6889
|  | 147.98018 | 3.8237 | [7 empty] | 148.90948 | 3.8495 |  | 167.49705 | 3.6889
|  | 147.99538 | 3.8237 | [7 empty] | 148.9247 | 3.8495 |  | 167.51226 | 3.6886
|  | 148.01059 | 3.8237 | [7 empty] | 148.93992 | 3.8495 |  | 167.52747 | 3.6886
|  | 148.02579 | 3.8237 | [7 empty] | 148.95514 | 3.8495 |  | 167.55028 | 3.6886
|  | 148.04099 | 3.8234 | [7 empty] | 148.97797 | 3.8495 |  | 167.55789 | 3.6886
|  | 148.05619 | 3.8234 | [7 empty] | 148.99319 | 3.8495 |  | 167.5807 | 3.6883
|  | 148.0714 | 3.8234 | [7 empty] | 149.0008 | 3.8492 |  | 167.58831 | 3.6883
|  | 148.0866 | 3.8234 | [7 empty] | 149.02363 | 3.8492 |  | 167.60352 | 3.6883
|  | 148.1018 | 3.8234 | [7 empty] | 149.03885 | 3.8492 |  | 167.62634 | 3.6879
|  | 148.117 | 3.8234 | [7 empty] | 149.04646 | 3.8492 |  | 167.63394 | 3.6879
|  | 148.13221 | 3.8234 | [7 empty] | 149.06168 | 3.8492 |  | 167.64915 | 3.6879
|  | 148.14741 | 3.8231 | [7 empty] | 149.08451 | 3.8492 |  | 167.66436 | 3.6876
|  | 148.16261 | 3.8234 | [7 empty] | 149.09212 | 3.8492 |  | 167.68718 | 3.6876
|  | 148.17781 | 3.8231 | [7 empty] | 149.10734 | 3.8492 |  | 167.69478 | 3.6873
|  | 148.19302 | 3.8231 | [7 empty] | 149.12256 | 3.8492 |  | 167.70999 | 3.6873
|  | 148.20822 | 3.8231 | [7 empty] | 149.13778 | 3.8492 |  | 167.7252 | 3.6873
|  | 148.22342 | 3.8231 | [7 empty] | 149.16061 | 3.8492 |  | 167.74041 | 3.687
|  | 148.23862 | 3.8228 | [7 empty] | 149.16822 | 3.8488 |  | 167.75562 | 3.687
|  | 148.25382 | 3.8228 | [7 empty] | 149.18344 | 3.8488 |  | 167.77084 | 3.6867
|  | 148.26903 | 3.8228 | [7 empty] | 149.19866 | 3.8488 |  | 167.78605 | 3.6867
|  | 148.28423 | 3.8228 | [7 empty] | 149.21388 | 3.8488 |  | 167.80126 | 3.6867
|  | 148.29943 | 3.8228 | [7 empty] | 149.2291 | 3.8488 |  | 167.81647 | 3.6864
|  | 148.31463 | 3.8228 | [7 empty] | 149.24432 | 3.8488 |  | 167.83928 | 3.6864
|  | 148.32984 | 3.8228 | [7 empty] | 149.25954 | 3.8488 |  | 167.84689 | 3.6861
|  | 148.34504 | 3.8228 | [7 empty] | 149.27476 | 3.8488 |  | 167.8621 | 3.6861
|  | 148.36024 | 3.8225 | [7 empty] | 149.28998 | 3.8485 |  | 167.87731 | 3.6861
|  | 148.37544 | 3.8225 | [7 empty] | 149.3052 | 3.8485 |  | 167.89252 | 3.6858
|  | 148.39065 | 3.8225 | [7 empty] | 149.32042 | 3.8485 |  | 167.91533 | 3.6858
|  | 148.40585 | 3.8222 | [7 empty] | 149.33564 | 3.8485 |  | 167.92294 | 3.6858
|  | 148.42105 | 3.8222 | [7 empty] | 149.35847 | 3.8485 |  | 167.94575 | 3.6855
|  | 148.43625 | 3.8222 | [7 empty] | 149.36608 | 3.8485 |  | 167.95336 | 3.6855
|  | 148.45146 | 3.8222 | [7 empty] | 149.3813 | 3.8485 |  | 167.96857 | 3.6855
|  | 148.46666 | 3.8222 | [7 empty] | 149.39652 | 3.8485 |  | 167.98378 | 3.6852
|  | 148.48186 | 3.8222 | [7 empty] | 149.41174 | 3.8485 |  | 167.99899 | 3.6852
|  | 148.49706 | 3.8222 | [7 empty] | 149.43457 | 3.8485 |  | 168.0142 | 3.6848
|  | 148.51227 | 3.8222 | [7 empty] | 149.44218 | 3.8485 |  | 168.03702 | 3.6848
|  | 148.52747 | 3.8219 | [7 empty] | 149.4574 | 3.8482 |  | 168.04462 | 3.6848
|  | 148.54267 | 3.8219 | [7 empty] | 149.47262 | 3.8482 |  | 168.05983 | 3.6845
|  | 148.55787 | 3.8219 | [7 empty] | 149.48784 | 3.8482 |  | 168.08265 | 3.6845
|  | 148.57308 | 3.8219 | [7 empty] | 149.51067 | 3.8482 |  | 168.09025 | 3.6845
|  | 148.58828 | 3.8216 | [7 empty] | 149.51828 | 3.8482 |  | 168.10546 | 3.6842
|  | 148.60348 | 3.8216 | [7 empty] | 149.5335 | 3.8482 |  | 168.12067 | 3.6842
|  | 148.61868 | 3.8216 | [7 empty] | 149.54872 | 3.8482 |  | 168.13588 | 3.6842
|  | 148.63388 | 3.8216 | [7 empty] | 149.56394 | 3.8479 |  | 168.1511 | 3.6839
|  | 148.64909 | 3.8216 | [7 empty] | 149.58677 | 3.8479 |  | 168.17391 | 3.6839
|  | 148.66429 | 3.8216 | [7 empty] | 149.59438 | 3.8479 |  | 168.18152 | 3.6836
|  | 148.67949 | 3.8213 | [7 empty] | 149.6096 | 3.8479 |  | 168.19673 | 3.6836
|  | 148.69469 | 3.8213 | [7 empty] | 149.62482 | 3.8479 |  | 168.21194 | 3.6836
|  | 148.7099 | 3.8209 | [7 empty] | 149.64004 | 3.8479 |  | 168.22715 | 3.6836
|  | 148.7251 | 3.8209 | [7 empty] | 149.65526 | 3.8479 |  | 168.24236 | 3.6833
|  | 148.7403 | 3.8209 | [7 empty] | 149.67048 | 3.8479 |  | 168.25757 | 3.6833
|  | 148.7555 | 3.8209 | [7 empty] | 149.6857 | 3.8479 |  | 168.27278 | 3.683
|  | 148.77071 | 3.8209 | [7 empty] | 149.70092 | 3.8479 |  | 168.28799 | 3.683
|  | 148.78591 | 3.8209 | [7 empty] | 149.71614 | 3.8479 |  | 168.3032 | 3.683
|  | 148.80111 | 3.8209 | [7 empty] | 149.73897 | 3.8479 |  | 168.31841 | 3.6827
|  | 148.81631 | 3.8209 | [7 empty] | 149.74658 | 3.8476 |  | 168.34123 | 3.6827
|  | 148.83152 | 3.8206 | [7 empty] | 149.7618 | 3.8476 |  | 168.34883 | 3.6827
|  | 148.84672 | 3.8206 | [7 empty] | 149.78463 | 3.8476 |  | 168.37165 | 3.6824
|  | 148.86192 | 3.8206 | [7 empty] | 149.79224 | 3.8476 |  | 168.37925 | 3.6824
|  | 148.87712 | 3.8206 | [7 empty] | 149.80746 | 3.8476 |  | 168.39446 | 3.6824
|  | 148.89233 | 3.8203 | [7 empty] | 149.82268 | 3.8476 |  | 168.40967 | 3.6821
|  | 148.90753 | 3.8203 | [7 empty] | 149.8379 | 3.8476 |  | 168.42488 | 3.6821
|  | 148.92273 | 3.8203 | [7 empty] | 149.85312 | 3.8476 |  | 168.4477 | 3.6817
|  | 148.93793 | 3.8203 | [7 empty] | 149.86834 | 3.8473 |  | 168.46291 | 3.6817
|  | 148.95314 | 3.8203 | [7 empty] | 149.89117 | 3.8473 |  | 168.47051 | 3.6817
|  | 148.96834 | 3.8203 | [7 empty] | 149.89878 | 3.8473 |  | 168.48572 | 3.6814
|  | 148.98354 | 3.82 | [7 empty] | 149.914 | 3.8473 |  | 168.50093 | 3.6814
|  | 148.99874 | 3.82 | [7 empty] | 149.92922 | 3.8473 |  | 168.52375 | 3.6814
|  | 149.01394 | 3.82 | [7 empty] | 149.94444 | 3.8473 |  | 168.53136 | 3.6811
|  | 149.02915 | 3.82 | [7 empty] | 149.95966 | 3.8473 |  | 168.54657 | 3.6811
|  | 149.04435 | 3.82 | [7 empty] | 149.97488 | 3.8473 |  | 168.56938 | 3.6811
|  | 149.05955 | 3.82 | [7 empty] | 149.9901 | 3.8473 |  | 168.58459 | 3.6811
|  | 149.07475 | 3.8197 | [7 empty] | 150.00532 | 3.8473 |  | 168.5922 | 3.6808
|  | 149.08996 | 3.8197 | [7 empty] | 150.01293 | 3.847 |  | 168.60741 | 3.6808
|  | 149.10516 | 3.8197 | [7 empty] | 150.02815 | 3.847 |  | 168.62262 | 3.6805
|  | 149.12036 | 3.8197 | [7 empty] | 150.05098 | 3.847 |  | 168.63783 | 3.6805
|  | 149.13556 | 3.8197 | [7 empty] | 150.05859 | 3.847 |  | 168.65304 | 3.6805
|  | 149.15077 | 3.8197 | [7 empty] | 150.07381 | 3.847 |  | 168.66825 | 3.6805
|  | 149.16597 | 3.8197 | [7 empty] | 150.09664 | 3.847 |  | 168.68346 | 3.6802
|  | 149.18117 | 3.8197 | [7 empty] | 150.11186 | 3.8467 |  | 168.69867 | 3.6802
|  | 149.19637 | 3.8194 | [7 empty] | 150.11947 | 3.8467 |  | 168.72149 | 3.6802
|  | 149.21158 | 3.8194 | [7 empty] | 150.13469 | 3.8467 |  | 168.7367 | 3.6799
|  | 149.22678 | 3.8194 | [7 empty] | 150.14991 | 3.8467 |  | 168.7443 | 3.6799
|  | 149.24198 | 3.8194 | [7 empty] | 150.16513 | 3.8467 |  | 168.75951 | 3.6799
|  | 149.25718 | 3.8191 | [7 empty] | 150.18035 | 3.8467 |  | 168.78233 | 3.6796
|  | 149.27239 | 3.8191 | [7 empty] | 150.19557 | 3.8467 |  | 168.78993 | 3.6796
|  | 149.28759 | 3.8191 | [7 empty] | 150.21079 | 3.8467 |  | 168.80514 | 3.6796
|  | 149.30279 | 3.8191 | [7 empty] | 150.22601 | 3.8467 |  | 168.82796 | 3.6796
|  | 149.31799 | 3.8191 | [7 empty] | 150.24123 | 3.8467 |  | 168.83556 | 3.6793
|  | 149.3332 | 3.8191 | [7 empty] | 150.25645 | 3.8467 |  | 168.85838 | 3.6793
|  | 149.3484 | 3.8191 | [7 empty] | 150.27167 | 3.8464 |  | 168.86598 | 3.6793
|  | 149.3636 | 3.8191 | [7 empty] | 150.2945 | 3.8464 |  | 168.88119 | 3.6793
|  | 149.3788 | 3.8191 | [7 empty] | 150.30211 | 3.8464 |  | 168.89641 | 3.679
|  | 149.394 | 3.8188 | [7 empty] | 150.31732 | 3.8464 |  | 168.91922 | 3.679
|  | 149.40921 | 3.8188 | [7 empty] | 150.33254 | 3.8464 |  | 168.93443 | 3.6786
|  | 149.42441 | 3.8188 | [7 empty] | 150.35537 | 3.8464 |  | 168.94204 | 3.6786
|  | 149.43961 | 3.8188 | [7 empty] | 150.37059 | 3.8464 |  | 168.95725 | 3.6786
|  | 149.45481 | 3.8185 | [7 empty] | 150.38582 | 3.8464 |  | 168.97246 | 3.6786
|  | 149.47002 | 3.8185 | [7 empty] | 150.39343 | 3.8464 |  | 168.98767 | 3.6786
|  | 149.48522 | 3.8185 | [7 empty] | 150.40865 | 3.8461 |  | 169.00288 | 3.6786
|  | 149.50042 | 3.8185 | [7 empty] | 150.42387 | 3.8461 |  | 169.01809 | 3.6783
|  | 149.51562 | 3.8185 | [7 empty] | 150.43909 | 3.8461 |  | 169.0333 | 3.6783
|  | 149.53083 | 3.8185 | [7 empty] | 150.45431 | 3.8461 |  | 169.04851 | 3.678
|  | 149.54603 | 3.8185 | [7 empty] | 150.46953 | 3.8461 |  | 169.06372 | 3.678
|  | 149.56123 | 3.8185 | [7 empty] | 150.48475 | 3.8461 |  | 169.07893 | 3.678
|  | 149.57643 | 3.8182 | [7 empty] | 150.49997 | 3.8461 |  | 169.10175 | 3.678
|  | 149.59164 | 3.8182 | [7 empty] | 150.51519 | 3.8461 |  | 169.10935 | 3.6777
|  | 149.60684 | 3.8182 | [7 empty] | 150.53041 | 3.8461 |  | 169.12456 | 3.6777
|  | 149.62204 | 3.8182 | [7 empty] | 150.54563 | 3.8461 |  | 169.13977 | 3.6777
|  | 149.63724 | 3.8182 | [7 empty] | 150.56085 | 3.8461 |  | 169.15498 | 3.6777
|  | 149.65245 | 3.8182 | [7 empty] | 150.57607 | 3.8457 |  | 169.17019 | 3.6774
|  | 149.66765 | 3.8178 | [7 empty] | 150.59129 | 3.8457 |  | 169.1854 | 3.6774
|  | 149.68285 | 3.8178 | [7 empty] | 150.61412 | 3.8457 |  | 169.20822 | 3.6774
|  | 149.69805 | 3.8178 | [7 empty] | 150.62173 | 3.8457 |  | 169.21582 | 3.6774
|  | 149.71326 | 3.8178 | [7 empty] | 150.64456 | 3.8457 |  | 169.23864 | 3.6771
|  | 149.72846 | 3.8178 | [7 empty] | 150.65217 | 3.8457 |  | 169.24624 | 3.6771
|  | 149.74366 | 3.8178 | [7 empty] | 150.66738 | 3.8457 |  | 169.26906 | 3.6771
|  | 149.75886 | 3.8178 | [7 empty] | 150.6826 | 3.8454 |  | 169.27667 | 3.6768
|  | 149.77407 | 3.8178 | [7 empty] | 150.69782 | 3.8454 |  | 169.29188 | 3.6771
|  | 149.78927 | 3.8178 | [7 empty] | 150.71304 | 3.8454 |  | 169.30709 | 3.6768
|  | 149.80447 | 3.8178 | [7 empty] | 150.72826 | 3.8454 |  | 169.3223 | 3.6768
|  | 149.81967 | 3.8178 | [7 empty] | 150.74348 | 3.8454 |  | 169.33751 | 3.6768
|  | 149.83487 | 3.8178 | [7 empty] | 150.7587 | 3.8454 |  | 169.35272 | 3.6768
|  | 149.85008 | 3.8175 | [7 empty] | 150.77392 | 3.8454 |  | 169.36793 | 3.6765
|  | 149.86528 | 3.8175 | [7 empty] | 150.78914 | 3.8454 |  | 169.39074 | 3.6765
|  | 149.88048 | 3.8175 | [7 empty] | 150.81197 | 3.8454 |  | 169.39835 | 3.6765
|  | 149.89568 | 3.8175 | [7 empty] | 150.81958 | 3.8454 |  | 169.42116 | 3.6765
|  | 149.91089 | 3.8175 | [7 empty] | 150.8348 | 3.8451 |  | 169.42877 | 3.6762
|  | 149.92609 | 3.8175 | [7 empty] | 150.85002 | 3.8451 |  | 169.44398 | 3.6762
|  | 149.94129 | 3.8172 | [7 empty] | 150.86524 | 3.8451 |  | 169.45919 | 3.6762
|  | 149.95649 | 3.8172 | [7 empty] | 150.88046 | 3.8451 |  | 169.4744 | 3.6762
|  | 149.9717 | 3.8172 | [7 empty] | 150.89568 | 3.8451 |  | 169.49722 | 3.6762
|  | 149.9869 | 3.8172 | [7 empty] | 150.91851 | 3.8451 |  | 169.50482 | 3.6759
|  | 150.0021 | 3.8172 | [7 empty] | 150.92612 | 3.8451 |  | 169.52003 | 3.6759
|  | 150.0173 | 3.8172 | [7 empty] | 150.94895 | 3.8451 |  | 169.53524 | 3.6759
|  | 150.03251 | 3.8172 | [7 empty] | 150.95656 | 3.8451 |  | 169.55045 | 3.6759
|  | 150.04771 | 3.8172 | [7 empty] | 150.97178 | 3.8448 |  | 169.56566 | 3.6755
|  | 150.06291 | 3.8172 | [7 empty] | 150.987 | 3.8448 |  | 169.58848 | 3.6755
|  | 150.07811 | 3.8169 | [7 empty] | 151.00222 | 3.8448 |  | 169.60369 | 3.6755
|  | 150.09332 | 3.8169 | [7 empty] | 151.01744 | 3.8448 |  | 169.61129 | 3.6755
|  | 150.10852 | 3.8169 | [7 empty] | 151.04027 | 3.8448 |  | 169.63411 | 3.6752
|  | 150.12372 | 3.8169 | [7 empty] | 151.04788 | 3.8448 |  | 169.64172 | 3.6752
|  | 150.13892 | 3.8169 | [7 empty] | 151.0631 | 3.8448 |  | 169.65693 | 3.6752
|  | 150.15412 | 3.8169 | [7 empty] | 151.08593 | 3.8448 |  | 169.67214 | 3.6749
|  | 150.16933 | 3.8169 | [7 empty] | 151.09354 | 3.8448 |  | 169.69495 | 3.6749
|  | 150.18453 | 3.8166 | [7 empty] | 151.10876 | 3.8448 |  | 169.70256 | 3.6749
|  | 150.19973 | 3.8166 | [7 empty] | 151.12398 | 3.8448 |  | 169.71777 | 3.6749
|  | 150.21493 | 3.8166 | [7 empty] | 151.14681 | 3.8445 |  | 169.73298 | 3.6749
|  | 150.23014 | 3.8166 | [7 empty] | 151.15442 | 3.8445 |  | 169.74819 | 3.6746
|  | 150.24534 | 3.8166 | [7 empty] | 151.16964 | 3.8445 |  | 169.7634 | 3.6746
|  | 150.26054 | 3.8166 | [7 empty] | 151.18486 | 3.8445 |  | 169.77861 | 3.6746
|  | 150.27574 | 3.8166 | [7 empty] | 151.20008 | 3.8445 |  | 169.79382 | 3.6743
|  | 150.29095 | 3.8166 | [7 empty] | 151.21531 | 3.8442 |  | 169.80903 | 3.6743
|  | 150.30615 | 3.8166 | [7 empty] | 151.23053 | 3.8442 |  | 169.82424 | 3.6743
|  | 150.32135 | 3.8166 | [7 empty] | 151.24575 | 3.8442 |  | 169.83945 | 3.6743
|  | 150.33655 | 3.8166 | [7 empty] | 151.26097 | 3.8442 |  | 169.85466 | 3.6743
|  | 150.35176 | 3.8166 | [7 empty] | 151.2838 | 3.8442 |  | 169.86987 | 3.674
|  | 150.36696 | 3.8166 | [7 empty] | 151.29141 | 3.8442 |  | 169.88508 | 3.674
|  | 150.38216 | 3.8166 | [7 empty] | 151.30663 | 3.8442 |  | 169.9079 | 3.674
|  | 150.39736 | 3.8163 | [7 empty] | 151.32185 | 3.8442 |  | 169.9155 | 3.6737
|  | 150.41257 | 3.8166 | [7 empty] | 151.33707 | 3.8442 |  | 169.93071 | 3.6737
|  | 150.42777 | 3.8163 | [7 empty] | 151.35229 | 3.8442 |  | 169.94592 | 3.6737
|  | 150.44297 | 3.8163 | [7 empty] | 151.36751 | 3.8442 |  | 169.96113 | 3.6737
|  | 150.45817 | 3.8163 | [7 empty] | 151.38273 | 3.8442 |  | 169.98395 | 3.6737
|  | 150.47338 | 3.8163 | [7 empty] | 151.39795 | 3.8439 |  | 169.99156 | 3.6734
|  | 150.48858 | 3.8163 | [7 empty] | 151.41317 | 3.8439 |  | 170.01437 | 3.6734
|  | 150.50378 | 3.8163 | [7 empty] | 151.436 | 3.8439 |  | 170.02198 | 3.6731
|  | 150.51898 | 3.8163 | [7 empty] | 151.44361 | 3.8439 |  | 170.03719 | 3.6731
|  | 150.53419 | 3.8163 | [7 empty] | 151.46645 | 3.8439 |  | 170.0524 | 3.6731
|  | 150.54939 | 3.8163 | [7 empty] | 151.48167 | 3.8439 |  | 170.06761 | 3.6728
|  | 150.56459 | 3.816 | [7 empty] | 151.48928 | 3.8439 |  | 170.08282 | 3.6728
|  | 150.57979 | 3.816 | [7 empty] | 151.5045 | 3.8439 |  | 170.10563 | 3.6724
|  | 150.59499 | 3.816 | [7 empty] | 151.51972 | 3.8436 |  | 170.11324 | 3.6724
|  | 150.6102 | 3.816 | [7 empty] | 151.54255 | 3.8436 |  | 170.13605 | 3.6724
|  | 150.6254 | 3.816 | [7 empty] | 151.55016 | 3.8436 |  | 170.14366 | 3.6724
|  | 150.6406 | 3.816 | [7 empty] | 151.56538 | 3.8436 |  | 170.15887 | 3.6721
|  | 150.6558 | 3.816 | [7 empty] | 151.5806 | 3.8436 |  | 170.17408 | 3.6721
|  | 150.67101 | 3.816 | [7 empty] | 151.59582 | 3.8436 |  | 170.18929 | 3.6718
|  | 150.68621 | 3.816 | [7 empty] | 151.61104 | 3.8436 |  | 170.2045 | 3.6718
|  | 150.70141 | 3.816 | [7 empty] | 151.62626 | 3.8436 |  | 170.22732 | 3.6718
|  | 150.71661 | 3.816 | [7 empty] | 151.64148 | 3.8436 |  | 170.23492 | 3.6715
|  | 150.73182 | 3.816 | [7 empty] | 151.6567 | 3.8436 |  | 170.25013 | 3.6715
|  | 150.74702 | 3.816 | [7 empty] | 151.67192 | 3.8433 |  | 170.27295 | 3.6715
|  | 150.76222 | 3.816 | [7 empty] | 151.68714 | 3.8433 |  | 170.28055 | 3.6712
|  | 150.77742 | 3.816 | [7 empty] | 151.70996 | 3.8433 |  | 170.29576 | 3.6712
|  | 150.79263 | 3.816 | [7 empty] | 151.71757 | 3.8433 |  | 170.31858 | 3.6712
|  | 150.80783 | 3.816 | [7 empty] | 151.73279 | 3.8433 |  | 170.32618 | 3.6712
|  | 150.82303 | 3.816 | [7 empty] | 151.74801 | 3.8433 |  | 170.34139 | 3.6709
|  | 150.83823 | 3.816 | [7 empty] | 151.76323 | 3.8433 |  | 170.3566 | 3.6709
|  | 150.85344 | 3.816 | [7 empty] | 151.77846 | 3.8433 |  | 170.37182 | 3.6706
|  | 150.86864 | 3.816 | [7 empty] | 151.79368 | 3.843 |  | 170.38703 | 3.6706
|  | 150.88384 | 3.816 | [7 empty] | 151.8089 | 3.843 |  | 170.40224 | 3.6706
|  | 150.89904 | 3.816 | [7 empty] | 151.83173 | 3.843 |  | 170.42505 | 3.6706
|  | 150.91425 | 3.816 | [7 empty] | 151.83934 | 3.843 |  | 170.43266 | 3.6703
|  | 150.92945 | 3.816 | [7 empty] | 151.85456 | 3.843 |  | 170.44787 | 3.6703
|  | 150.94465 | 3.816 | [7 empty] | 151.86978 | 3.843 |  | 170.46308 | 3.67
|  | 150.95985 | 3.816 | [7 empty] | 151.885 | 3.843 |  | 170.47829 | 3.67
|  | 150.97505 | 3.8157 | [7 empty] | 151.90022 | 3.843 |  | 170.4935 | 3.67
|  | 150.99026 | 3.8157 | [7 empty] | 151.91544 | 3.843 |  | 170.51631 | 3.6697
|  | 151.00546 | 3.8157 | [7 empty] | 151.93067 | 3.843 |  | 170.52392 | 3.6697
|  | 151.02066 | 3.8157 | [7 empty] | 151.94589 | 3.843 |  | 170.53913 | 3.6693
|  | 151.03586 | 3.8157 | [7 empty] | 151.96872 | 3.843 |  | 170.55434 | 3.6693
|  | 151.05107 | 3.8157 | [7 empty] | 151.97633 | 3.8426 |  | 170.57716 | 3.6693
|  | 151.06627 | 3.8157 | [7 empty] | 151.99155 | 3.8426 |  | 170.58476 | 3.6693
|  | 151.08147 | 3.8157 | [7 empty] | 152.00677 | 3.8426 |  | 170.59997 | 3.669
|  | 151.09667 | 3.8157 | [7 empty] | 152.02199 | 3.8426 |  | 170.61518 | 3.669
|  | 151.11188 | 3.8157 | [7 empty] | 152.04482 | 3.8426 |  | 170.63039 | 3.6687
|  | 151.12708 | 3.8154 | [7 empty] | 152.05243 | 3.8426 |  | 170.6456 | 3.6687
|  | 151.14228 | 3.8154 | [7 empty] | 152.06765 | 3.8426 |  | 170.66842 | 3.6687
|  | 151.15748 | 3.8154 | [7 empty] | 152.08287 | 3.8426 |  | 170.68363 | 3.6684
|  | 151.17269 | 3.8154 | [7 empty] | 152.09809 | 3.8426 |  | 170.69123 | 3.6684
|  | 151.18789 | 3.8154 | [7 empty] | 152.11331 | 3.8426 |  | 170.70644 | 3.6681
|  | 151.20309 | 3.8154 | [7 empty] | 152.12853 | 3.8426 |  | 170.72165 | 3.6681
|  | 151.21829 | 3.8154 | [7 empty] | 152.15136 | 3.8426 |  | 170.73687 | 3.6678
|  | 151.2335 | 3.8154 | [7 empty] | 152.15897 | 3.8426 |  | 170.75208 | 3.6678
|  | 151.2487 | 3.8154 | [7 empty] | 152.1818 | 3.8423 |  | 170.76729 | 3.6678
|  | 151.2639 | 3.8154 | [7 empty] | 152.19702 | 3.8423 |  | 170.7825 | 3.6672
|  | 151.2791 | 3.8154 | [7 empty] | 152.20463 | 3.8426 |  | 170.79771 | 3.6672
|  | 151.29431 | 3.8154 | [7 empty] | 152.21985 | 3.8423 |  | 170.81292 | 3.6669
|  | 151.30951 | 3.8154 | [7 empty] | 152.23507 | 3.8423 |  | 170.82813 | 3.6669
|  | 151.32471 | 3.8154 | [7 empty] | 152.2579 | 3.8423 |  | 170.84334 | 3.6669
|  | 151.33991 | 3.8151 | [7 empty] | 152.26551 | 3.8423 |  | 170.85855 | 3.6666
|  | 151.35511 | 3.8151 | [7 empty] | 152.28073 | 3.8423 |  | 170.87376 | 3.6666
|  | 151.37032 | 3.8151 | [7 empty] | 152.29595 | 3.8423 |  | 170.89657 | 3.6666
|  | 151.38552 | 3.8151 | [7 empty] | 152.31117 | 3.8423 |  | 170.90418 | 3.6662
|  | 151.40072 | 3.8151 | [7 empty] | 152.32639 | 3.8423 |  | 170.91939 | 3.6662
|  | 151.41592 | 3.8151 | [7 empty] | 152.34161 | 3.8423 |  | 170.9346 | 3.6659
|  | 151.43113 | 3.8151 | [7 empty] | 152.35683 | 3.8423 |  | 170.94981 | 3.6659
|  | 151.44633 | 3.8151 | [7 empty] | 152.37205 | 3.8423 |  | 170.96502 | 3.6659
|  | 151.46153 | 3.8151 | [7 empty] | 152.38727 | 3.8423 |  | 170.98023 | 3.6656
|  | 151.47673 | 3.8151 | [7 empty] | 152.40249 | 3.842 |  | 170.99544 | 3.6656
|  | 151.49194 | 3.8147 | [7 empty] | 152.41771 | 3.842 |  | 171.01065 | 3.6653
|  | 151.50714 | 3.8147 | [7 empty] | 152.43293 | 3.842 |  | 171.03347 | 3.6653
|  | 151.52234 | 3.8147 | [7 empty] | 152.44815 | 3.842 |  | 171.04107 | 3.6653
|  | 151.53754 | 3.8147 | [7 empty] | 152.46337 | 3.842 |  | 171.05628 | 3.6653
|  | 151.55275 | 3.8147 | [7 empty] | 152.47859 | 3.842 |  | 171.07149 | 3.665
|  | 151.56795 | 3.8147 | [7 empty] | 152.4862 | 3.842 |  | 171.0867 | 3.665
|  | 151.58315 | 3.8147 | [7 empty] | 152.50142 | 3.842 |  | 171.10191 | 3.6647
|  | 151.59835 | 3.8147 | [7 empty] | 152.51664 | 3.842 |  | 171.11713 | 3.6647
|  | 151.61356 | 3.8147 | [7 empty] | 152.53186 | 3.842 |  | 171.13234 | 3.6644
|  | 151.62876 | 3.8147 | [7 empty] | 152.54708 | 3.8417 |  | 171.14755 | 3.6644
|  | 151.64396 | 3.8147 | [7 empty] | 152.5623 | 3.8417 |  | 171.16276 | 3.6644
|  | 151.65916 | 3.8147 | [7 empty] | 152.57752 | 3.8417 |  | 171.17797 | 3.6641
|  | 151.67437 | 3.8147 | [7 empty] | 152.59274 | 3.8417 |  | 171.20078 | 3.6641
|  | 151.68957 | 3.8147 | [7 empty] | 152.60796 | 3.8417 |  | 171.20839 | 3.6638
|  | 151.70477 | 3.8147 | [7 empty] | 152.62318 | 3.8417 |  | 171.2236 | 3.6638
|  | 151.71997 | 3.8144 | [7 empty] | 152.6384 | 3.8417 |  | 171.23881 | 3.6635
|  | 151.73517 | 3.8144 | [7 empty] | 152.66123 | 3.8417 |  | 171.25402 | 3.6635
|  | 151.75038 | 3.8144 | [7 empty] | 152.66884 | 3.8417 |  | 171.26923 | 3.6635
|  | 151.76558 | 3.8144 | [7 empty] | 152.68406 | 3.8417 |  | 171.29205 | 3.6631
|  | 151.78078 | 3.8144 | [7 empty] | 152.69928 | 3.8414 |  | 171.29965 | 3.6631
|  | 151.79598 | 3.8144 | [7 empty] | 152.7145 | 3.8414 |  | 171.31486 | 3.6628
|  | 151.81119 | 3.8144 | [7 empty] | 152.73733 | 3.8414 |  | 171.33007 | 3.6628
|  | 151.82639 | 3.8144 | [7 empty] | 152.74494 | 3.8414 |  | 171.34528 | 3.6625
|  | 151.84159 | 3.8141 | [7 empty] | 152.76777 | 3.8414 |  | 171.36049 | 3.6625
|  | 151.85679 | 3.8144 | [7 empty] | 152.77538 | 3.8414 |  | 171.3757 | 3.6622
|  | 151.872 | 3.8141 | [7 empty] | 152.7906 | 3.8414 |  | 171.39852 | 3.6622
|  | 151.8872 | 3.8141 | [7 empty] | 152.80582 | 3.8414 |  | 171.40612 | 3.6622
|  | 151.9024 | 3.8141 | [7 empty] | 152.82104 | 3.8411 |  | 171.42133 | 3.6619
|  | 151.9176 | 3.8141 | [7 empty] | 152.83626 | 3.8411 |  | 171.43654 | 3.6616
|  | 151.93281 | 3.8141 | [7 empty] | 152.85148 | 3.8411 |  | 171.45175 | 3.6616
|  | 151.94801 | 3.8141 | [7 empty] | 152.8667 | 3.8411 |  | 171.46696 | 3.6616
|  | 151.96321 | 3.8141 | [7 empty] | 152.88192 | 3.8411 |  | 171.48218 | 3.6613
|  | 151.97841 | 3.8141 | [7 empty] | 152.90475 | 3.8411 |  | 171.49739 | 3.6613
|  | 151.99362 | 3.8141 | [7 empty] | 152.91997 | 3.8411 |  | 171.5126 | 3.661
|  | 152.00882 | 3.8141 | [7 empty] | 152.92758 | 3.8411 |  | 171.52781 | 3.661
|  | 152.02402 | 3.8141 | [7 empty] | 152.93519 | 3.8411 |  | 171.54302 | 3.661
|  | 152.03922 | 3.8141 | [7 empty] | 152.95041 | 3.8408 |  | 171.55823 | 3.6607
|  | 152.05443 | 3.8138 | [7 empty] | 152.96563 | 3.8408 |  | 171.57344 | 3.6607
|  | 152.06963 | 3.8138 | [7 empty] | 152.98847 | 3.8408 |  | 171.58865 | 3.6604
|  | 152.08483 | 3.8138 | [7 empty] | 152.99608 | 3.8408 |  | 171.60386 | 3.6604
|  | 152.10003 | 3.8138 | [7 empty] | 153.0113 | 3.8408 |  | 171.61907 | 3.66
|  | 152.11523 | 3.8138 | [7 empty] | 153.02652 | 3.8408 |  | 171.63428 | 3.66
|  | 152.13044 | 3.8135 | [7 empty] | 153.04174 | 3.8408 |  | 171.64949 | 3.6597
|  | 152.14564 | 3.8135 | [7 empty] | 153.05696 | 3.8405 |  | 171.67231 | 3.6597
|  | 152.16084 | 3.8135 | [7 empty] | 153.07218 | 3.8405 |  | 171.67991 | 3.6594
|  | 152.17604 | 3.8135 | [7 empty] | 153.09501 | 3.8405 |  | 171.69512 | 3.6594
|  | 152.19125 | 3.8135 | [7 empty] | 153.11023 | 3.8405 |  | 171.71033 | 3.6594
|  | 152.20645 | 3.8135 | [7 empty] | 153.11784 | 3.8405 |  | 171.72554 | 3.6591
|  | 152.22165 | 3.8135 | [7 empty] | 153.13306 | 3.8405 |  | 171.74075 | 3.6591
|  | 152.23685 | 3.8135 | [7 empty] | 153.14828 | 3.8405 |  | 171.76357 | 3.6591
|  | 152.25206 | 3.8135 | [7 empty] | 153.1635 | 3.8402 |  | 171.77117 | 3.6588
|  | 152.26726 | 3.8135 | [7 empty] | 153.18633 | 3.8402 |  | 171.79399 | 3.6588
|  | 152.28246 | 3.8135 | [7 empty] | 153.20155 | 3.8402 |  | 171.80159 | 3.6585
|  | 152.29766 | 3.8135 | [7 empty] | 153.21677 | 3.8402 |  | 171.8168 | 3.6585
|  | 152.31287 | 3.8132 | [7 empty] | 153.22438 | 3.8402 |  | 171.83201 | 3.6582
|  | 152.32807 | 3.8132 | [7 empty] | 153.2396 | 3.8402 |  | 171.84723 | 3.6582
|  | 152.34327 | 3.8132 | [7 empty] | 153.25482 | 3.8399 |  | 171.86244 | 3.6579
|  | 152.35847 | 3.8132 | [7 empty] | 153.27004 | 3.8399 |  | 171.87765 | 3.6579
|  | 152.37368 | 3.8132 | [7 empty] | 153.28526 | 3.8399 |  | 171.90046 | 3.6579
|  | 152.38888 | 3.8132 | [7 empty] | 153.30048 | 3.8399 |  | 171.90807 | 3.6576
|  | 152.40408 | 3.8132 | [7 empty] | 153.32331 | 3.8399 |  | 171.92328 | 3.6576
|  | 152.41928 | 3.8132 | [7 empty] | 153.33092 | 3.8399 |  | 171.93849 | 3.6573
|  | 152.43449 | 3.8129 | [7 empty] | 153.35375 | 3.8399 |  | 171.9537 | 3.6573
|  | 152.44969 | 3.8129 | [7 empty] | 153.36136 | 3.8399 |  | 171.96891 | 3.6569
|  | 152.46489 | 3.8129 | [7 empty] | 153.37658 | 3.8395 |  | 171.98412 | 3.6569
|  | 152.48009 | 3.8129 | [7 empty] | 153.3918 | 3.8395 |  | 171.99933 | 3.6566
|  | 152.49529 | 3.8129 | [7 empty] | 153.40702 | 3.8395 |  | 172.01454 | 3.6566
|  | 152.5105 | 3.8129 | [7 empty] | 153.42224 | 3.8395 |  | 172.02975 | 3.6566
|  | 152.5257 | 3.8129 | [7 empty] | 153.43746 | 3.8395 |  | 172.04496 | 3.6563
|  | 152.5409 | 3.8129 | [7 empty] | 153.45268 | 3.8395 |  | 172.06017 | 3.656
|  | 152.5561 | 3.8129 | [7 empty] | 153.47551 | 3.8395 |  | 172.07538 | 3.656
|  | 152.57131 | 3.8126 | [7 empty] | 153.49073 | 3.8392 |  | 172.09059 | 3.656
|  | 152.58651 | 3.8126 | [7 empty] | 153.49834 | 3.8392 |  | 172.1058 | 3.6557
|  | 152.60171 | 3.8126 | [7 empty] | 153.52117 | 3.8392 |  | 172.12101 | 3.6557
|  | 152.61691 | 3.8123 | [7 empty] | 153.52878 | 3.8392 |  | 172.13622 | 3.6554
|  | 152.63212 | 3.8123 | [7 empty] | 153.544 | 3.8392 |  | 172.15143 | 3.6554
|  | 152.64732 | 3.8123 | [7 empty] | 153.55922 | 3.8392 |  | 172.16664 | 3.6551
|  | 152.66252 | 3.8123 | [7 empty] | 153.57444 | 3.8392 |  | 172.18185 | 3.6551
|  | 152.67772 | 3.8123 | [7 empty] | 153.58966 | 3.8392 |  | 172.19706 | 3.6548
|  | 152.69293 | 3.8123 | [7 empty] | 153.60488 | 3.8389 |  | 172.21228 | 3.6548
|  | 152.70813 | 3.8123 | [7 empty] | 153.62771 | 3.8389 |  | 172.22749 | 3.6545
|  | 152.72333 | 3.812 | [7 empty] | 153.63532 | 3.8389 |  | 172.2427 | 3.6545
|  | 152.73853 | 3.812 | [7 empty] | 153.65054 | 3.8389 |  | 172.25791 | 3.6542
|  | 152.75374 | 3.812 | [7 empty] | 153.67337 | 3.8389 |  | 172.27312 | 3.6542
|  | 152.76894 | 3.812 | [7 empty] | 153.68098 | 3.8386 |  | 172.29593 | 3.6542
|  | 152.78414 | 3.812 | [7 empty] | 153.6962 | 3.8386 |  | 172.30354 | 3.6538
|  | 152.79934 | 3.812 | [7 empty] | 153.71142 | 3.8386 |  | 172.31875 | 3.6535
|  | 152.81455 | 3.812 | [7 empty] | 153.72664 | 3.8386 |  | 172.33396 | 3.6535
|  | 152.82975 | 3.812 | [7 empty] | 153.74186 | 3.8386 |  | 172.34917 | 3.6535
|  | 152.84495 | 3.812 | [7 empty] | 153.75708 | 3.8386 |  | 172.36438 | 3.6535
|  | 152.86015 | 3.8116 | [7 empty] | 153.7723 | 3.8386 |  | 172.37959 | 3.6532
|  | 152.87536 | 3.8116 | [7 empty] | 153.78752 | 3.8386 |  | 172.40241 | 3.6532
|  | 152.89056 | 3.8116 | [7 empty] | 153.81035 | 3.8386 |  | 172.41001 | 3.6529
|  | 152.90576 | 3.8116 | [7 empty] | 153.81796 | 3.8386 |  | 172.42522 | 3.6529
|  | 152.92096 | 3.8116 | [7 empty] | 153.83318 | 3.8386 |  | 172.44043 | 3.6526
|  | 152.93616 | 3.8116 | [7 empty] | 153.85601 | 3.8383 |  | 172.45564 | 3.6523
|  | 152.95137 | 3.8116 | [7 empty] | 153.86362 | 3.8383 |  | 172.47085 | 3.6523
|  | 152.96657 | 3.8116 | [7 empty] | 153.87884 | 3.8383 |  | 172.49367 | 3.6523
|  | 152.98177 | 3.8116 | [7 empty] | 153.89406 | 3.8383 |  | 172.50127 | 3.6523
|  | 152.99697 | 3.8116 | [7 empty] | 153.91689 | 3.8383 |  | 172.51648 | 3.652
|  | 153.01218 | 3.8113 | [7 empty] | 153.93211 | 3.8383 |  | 172.53169 | 3.6517
|  | 153.02738 | 3.8113 | [7 empty] | 153.93972 | 3.8383 |  | 172.5469 | 3.6517
|  | 153.04258 | 3.8113 | [7 empty] | 153.95494 | 3.8383 |  | 172.56211 | 3.6517
|  | 153.05778 | 3.8113 | [7 empty] | 153.97016 | 3.838 |  | 172.57732 | 3.6514
|  | 153.07299 | 3.811 | [7 empty] | 153.98538 | 3.838 |  | 172.59254 | 3.6514
|  | 153.08819 | 3.811 | [7 empty] | 154.0006 | 3.838 |  | 172.60775 | 3.6511
|  | 153.10339 | 3.811 | [7 empty] | 154.01582 | 3.838 |  | 172.62296 | 3.6511
|  | 153.11859 | 3.811 | [7 empty] | 154.03104 | 3.838 |  | 172.63817 | 3.6507
|  | 153.1338 | 3.811 | [7 empty] | 154.04626 | 3.838 |  | 172.65338 | 3.6507
|  | 153.149 | 3.811 | [7 empty] | 154.06909 | 3.838 |  | 172.66859 | 3.6504
|  | 153.1642 | 3.811 | [7 empty] | 154.0767 | 3.838 |  | 172.6914 | 3.6504
|  | 153.1794 | 3.8107 | [7 empty] | 154.09192 | 3.838 |  | 172.69901 | 3.6501
|  | 153.19461 | 3.8107 | [7 empty] | 154.10714 | 3.838 |  | 172.71422 | 3.6501
|  | 153.20981 | 3.8107 | [7 empty] | 154.12236 | 3.838 |  | 172.72943 | 3.6498
|  | 153.22501 | 3.8107 | [7 empty] | 154.13758 | 3.8377 |  | 172.74464 | 3.6498
|  | 153.24021 | 3.8104 | [7 empty] | 154.1528 | 3.8377 |  | 172.75985 | 3.6495
|  | 153.25542 | 3.8104 | [7 empty] | 154.17563 | 3.8377 |  | 172.77506 | 3.6495
|  | 153.27062 | 3.8104 | [7 empty] | 154.18324 | 3.8377 |  | 172.79027 | 3.6492
|  | 153.28582 | 3.8104 | [7 empty] | 154.19846 | 3.8377 |  | 172.80548 | 3.6492
|  | 153.30102 | 3.8104 | [7 empty] | 154.21368 | 3.8377 |  | 172.82069 | 3.6489
|  | 153.31622 | 3.8104 | [7 empty] | 154.2289 | 3.8377 |  | 172.8359 | 3.6489
|  | 153.33143 | 3.8104 | [7 empty] | 154.25173 | 3.8377 |  | 172.85111 | 3.6486
|  | 153.34663 | 3.8101 | [7 empty] | 154.25934 | 3.8377 |  | 172.86632 | 3.6486
|  | 153.36183 | 3.8101 | [7 empty] | 154.27456 | 3.8374 |  | 172.88153 | 3.6486
|  | 153.37703 | 3.8101 | [7 empty] | 154.28978 | 3.8374 |  | 172.89674 | 3.6483
|  | 153.39224 | 3.8101 | [7 empty] | 154.31261 | 3.8374 |  | 172.91956 | 3.6483
|  | 153.40744 | 3.8098 | [7 empty] | 154.32022 | 3.8374 |  | 172.92716 | 3.648
|  | 153.42264 | 3.8098 | [7 empty] | 154.33544 | 3.8374 |  | 172.94237 | 3.648
|  | 153.43784 | 3.8098 | [7 empty] | 154.35066 | 3.8374 |  | 172.95759 | 3.6476
|  | 153.45305 | 3.8098 | [7 empty] | 154.37349 | 3.8374 |  | 172.9728 | 3.6473
|  | 153.46825 | 3.8098 | [7 empty] | 154.38872 | 3.8374 |  | 172.99561 | 3.6473
|  | 153.48345 | 3.8098 | [7 empty] | 154.39633 | 3.8374 |  | 173.00322 | 3.647
|  | 153.49865 | 3.8098 | [7 empty] | 154.41154 | 3.8371 |  | 173.01843 | 3.647
|  | 153.51386 | 3.8095 | [7 empty] | 154.43437 | 3.8374 |  | 173.04124 | 3.6467
|  | 153.52906 | 3.8095 | [7 empty] | 154.44198 | 3.8371 |  | 173.04885 | 3.6467
|  | 153.54426 | 3.8092 | [7 empty] | 154.4572 | 3.8371 |  | 173.06406 | 3.6467
|  | 153.55946 | 3.8092 | [7 empty] | 154.48003 | 3.8371 |  | 173.07927 | 3.6464
|  | 153.57467 | 3.8092 | [7 empty] | 154.48764 | 3.8371 |  | 173.10208 | 3.6461
|  | 153.58987 | 3.8092 | [7 empty] | 154.50286 | 3.8368 |  | 173.10969 | 3.6461
|  | 153.60507 | 3.8092 | [7 empty] | 154.51808 | 3.8368 |  | 173.1249 | 3.6461
|  | 153.62027 | 3.8092 | [7 empty] | 154.5333 | 3.8368 |  | 173.14772 | 3.6458
|  | 153.63548 | 3.8089 | [7 empty] | 154.54852 | 3.8368 |  | 173.15532 | 3.6455
|  | 153.65068 | 3.8089 | [7 empty] | 154.56374 | 3.8368 |  | 173.17053 | 3.6455
|  | 153.66588 | 3.8089 | [7 empty] | 154.57896 | 3.8368 |  | 173.18574 | 3.6452
|  | 153.68108 | 3.8089 | [7 empty] | 154.60179 | 3.8368 |  | 173.20095 | 3.6452
|  | 153.69628 | 3.8085 | [7 empty] | 154.6094 | 3.8368 |  | 173.21616 | 3.6452
|  | 153.71149 | 3.8085 | [7 empty] | 154.62462 | 3.8364 |  | 173.23137 | 3.6449
|  | 153.72669 | 3.8085 | [7 empty] | 154.63984 | 3.8364 |  | 173.24658 | 3.6445
|  | 153.74189 | 3.8085 | [7 empty] | 154.65506 | 3.8364 |  | 173.26179 | 3.6445
|  | 153.75709 | 3.8085 | [7 empty] | 154.67789 | 3.8364 |  | 173.277 | 3.6442
|  | 153.7723 | 3.8085 | [7 empty] | 154.6855 | 3.8364 |  | 173.29221 | 3.6442
|  | 153.7875 | 3.8085 | [7 empty] | 154.70072 | 3.8361 |  | 173.31503 | 3.6439
|  | 153.8027 | 3.8085 | [7 empty] | 154.71595 | 3.8361 |  | 173.32264 | 3.6439
|  | 153.8179 | 3.8082 | [7 empty] | 154.73117 | 3.8361 |  | 173.33785 | 3.6436
|  | 153.83311 | 3.8082 | [7 empty] | 154.74639 | 3.8361 |  | 173.35306 | 3.6436
|  | 153.84831 | 3.8082 | [7 empty] | 154.76161 | 3.8361 |  | 173.36827 | 3.6433
|  | 153.86351 | 3.8082 | [7 empty] | 154.78443 | 3.8361 |  | 173.38348 | 3.6433
|  | 153.87871 | 3.8079 | [7 empty] | 154.79204 | 3.8361 |  | 173.39869 | 3.643
|  | 153.89392 | 3.8079 | [7 empty] | 154.81487 | 3.8361 |  | 173.4139 | 3.643
|  | 153.90912 | 3.8079 | [7 empty] | 154.82248 | 3.8361 |  | 173.42911 | 3.6427
|  | 153.92432 | 3.8079 | [7 empty] | 154.84531 | 3.8358 |  | 173.45192 | 3.6424
|  | 153.93952 | 3.8079 | [7 empty] | 154.86053 | 3.8358 |  | 173.46713 | 3.6424
|  | 153.95473 | 3.8079 | [7 empty] | 154.87575 | 3.8358 |  | 173.47474 | 3.6424
|  | 153.96993 | 3.8076 | [7 empty] | 154.88336 | 3.8358 |  | 173.48995 | 3.6421
|  | 153.98513 | 3.8076 | [7 empty] | 154.89858 | 3.8358 |  | 173.50516 | 3.6418
|  | 154.00033 | 3.8076 | [7 empty] | 154.92141 | 3.8355 |  | 173.52037 | 3.6418
|  | 154.01554 | 3.8073 | [7 empty] | 154.92902 | 3.8355 |  | 173.53558 | 3.6414
|  | 154.03074 | 3.8073 | [7 empty] | 154.95185 | 3.8355 |  | 173.55079 | 3.6414
|  | 154.04594 | 3.8073 | [7 empty] | 154.95946 | 3.8355 |  | 173.566 | 3.6411
|  | 154.06114 | 3.8073 | [7 empty] | 154.97468 | 3.8355 |  | 173.58121 | 3.6411
|  | 154.07634 | 3.8073 | [7 empty] | 154.99751 | 3.8355 |  | 173.59642 | 3.6408
|  | 154.09155 | 3.8073 | [7 empty] | 155.00512 | 3.8355 |  | 173.61924 | 3.6408
|  | 154.10675 | 3.807 | [7 empty] | 155.02034 | 3.8352 |  | 173.63445 | 3.6405
|  | 154.12195 | 3.807 | [7 empty] | 155.03556 | 3.8352 |  | 173.64205 | 3.6405
|  | 154.13715 | 3.807 | [7 empty] | 155.05078 | 3.8352 |  | 173.65726 | 3.6402
|  | 154.15236 | 3.8067 | [7 empty] | 155.066 | 3.8352 |  | 173.68008 | 3.6402
|  | 154.16756 | 3.8067 | [7 empty] | 155.08122 | 3.8349 |  | 173.68768 | 3.6396
|  | 154.18276 | 3.8067 | [7 empty] | 155.09644 | 3.8349 |  | 173.7029 | 3.6396
|  | 154.19796 | 3.8067 | [7 empty] | 155.11166 | 3.8349 |  | 173.72571 | 3.6393
|  | 154.21317 | 3.8067 | [7 empty] | 155.12688 | 3.8349 |  | 173.73332 | 3.6393
|  | 154.22837 | 3.8067 | [7 empty] | 155.1421 | 3.8349 |  | 173.74853 | 3.639
|  | 154.24357 | 3.8067 | [7 empty] | 155.15732 | 3.8349 |  | 173.76374 | 3.639
|  | 154.25877 | 3.8064 | [7 empty] | 155.18015 | 3.8349 |  | 173.77895 | 3.6387
|  | 154.27398 | 3.8064 | [7 empty] | 155.18776 | 3.8346 |  | 173.79416 | 3.6387
|  | 154.28918 | 3.8064 | [7 empty] | 155.21059 | 3.8346 |  | 173.80937 | 3.6383
|  | 154.30438 | 3.8064 | [7 empty] | 155.2182 | 3.8346 |  | 173.82458 | 3.6383
|  | 154.31958 | 3.8064 | [7 empty] | 155.23342 | 3.8346 |  | 173.83979 | 3.638
|  | 154.33479 | 3.8061 | [7 empty] | 155.24864 | 3.8346 |  | 173.8626 | 3.638
|  | 154.34999 | 3.8061 | [7 empty] | 155.26386 | 3.8343 |  | 173.87021 | 3.6377
|  | 154.36519 | 3.8061 | [7 empty] | 155.27908 | 3.8343 |  | 173.89303 | 3.6377
|  | 154.38039 | 3.8061 | [7 empty] | 155.30191 | 3.8343 |  | 173.90063 | 3.6374
|  | 154.3956 | 3.8061 | [7 empty] | 155.30952 | 3.8343 |  | 173.91584 | 3.6374
|  | 154.4108 | 3.8061 | [7 empty] | 155.32474 | 3.8343 |  | 173.93105 | 3.6371
|  | 154.426 | 3.8058 | [7 empty] | 155.33996 | 3.834 |  | 173.94626 | 3.6371
|  | 154.4412 | 3.8058 | [7 empty] | 155.35518 | 3.834 |  | 173.96908 | 3.6368
|  | 154.4564 | 3.8054 | [7 empty] | 155.3704 | 3.834 |  | 173.97668 | 3.6365
|  | 154.47161 | 3.8054 | [7 empty] | 155.39323 | 3.834 |  | 173.9995 | 3.6365
|  | 154.48681 | 3.8054 | [7 empty] | 155.40084 | 3.834 |  | 174.0071 | 3.6365
|  | 154.50201 | 3.8054 | [7 empty] | 155.41606 | 3.834 |  | 174.02231 | 3.6362
|  | 154.51721 | 3.8054 | [7 empty] | 155.43128 | 3.8337 |  | 174.03752 | 3.6362
|  | 154.53242 | 3.8054 | [7 empty] | 155.45411 | 3.8337 |  | 174.06034 | 3.6359
|  | 154.54762 | 3.8054 | [7 empty] | 155.46172 | 3.8337 |  | 174.06795 | 3.6359
|  | 154.56282 | 3.8054 | [7 empty] | 155.47694 | 3.8337 |  | 174.08316 | 3.6356
|  | 154.57802 | 3.8051 | [7 empty] | 155.49977 | 3.8337 |  | 174.09837 | 3.6356
|  | 154.59323 | 3.8051 | [7 empty] | 155.50738 | 3.8337 |  | 174.12118 | 3.6352
|  | 154.60843 | 3.8051 | [7 empty] | 155.5226 | 3.8333 |  | 174.12879 | 3.6352
|  | 154.62363 | 3.8051 | [7 empty] | 155.53782 | 3.8333 |  | 174.1516 | 3.6352
|  | 154.63883 | 3.8048 | [7 empty] | 155.55304 | 3.8333 |  | 174.15921 | 3.6349
|  | 154.65404 | 3.8048 | [7 empty] | 155.56826 | 3.8333 |  | 174.18202 | 3.6349
|  | 154.66924 | 3.8048 | [7 empty] | 155.58348 | 3.833 |  | 174.18963 | 3.6346
|  | 154.68444 | 3.8048 | [7 empty] | 155.5987 | 3.833 |  | 174.20484 | 3.6346
|  | 154.69964 | 3.8048 | [7 empty] | 155.61392 | 3.833 |  | 174.22765 | 3.6343
|  | 154.71485 | 3.8048 | [7 empty] | 155.63675 | 3.833 |  | 174.23526 | 3.6343
|  | 154.73005 | 3.8045 | [7 empty] | 155.64436 | 3.833 |  | 174.25047 | 3.634
|  | 154.74525 | 3.8045 | [7 empty] | 155.66719 | 3.833 |  | 174.26568 | 3.634
|  | 154.76045 | 3.8045 | [7 empty] | 155.6748 | 3.833 |  | 174.28089 | 3.634
|  | 154.77566 | 3.8045 | [7 empty] | 155.69002 | 3.8327 |  | 174.2961 | 3.6337
|  | 154.79086 | 3.8042 | [7 empty] | 155.70524 | 3.8327 |  | 174.31131 | 3.6337
|  | 154.80606 | 3.8042 | [7 empty] | 155.72046 | 3.8327 |  | 174.32652 | 3.6334
|  | 154.82126 | 3.8042 | [7 empty] | 155.73569 | 3.8324 |  | 174.34173 | 3.6334
|  | 154.83646 | 3.8042 | [7 empty] | 155.75091 | 3.8324 |  | 174.35694 | 3.6331
|  | 154.85167 | 3.8042 | [7 empty] | 155.76613 | 3.8324 |  | 174.37215 | 3.6331
|  | 154.86687 | 3.8039 | [7 empty] | 155.78135 | 3.8324 |  | 174.38736 | 3.6328
|  | 154.88207 | 3.8039 | [7 empty] | 155.79657 | 3.8324 |  | 174.40257 | 3.6328
|  | 154.89727 | 3.8039 | [7 empty] | 155.81179 | 3.8324 |  | 174.41778 | 3.6328
|  | 154.91248 | 3.8036 | [7 empty] | 155.82701 | 3.8324 |  | 174.433 | 3.6325
|  | 154.92768 | 3.8036 | [7 empty] | 155.84983 | 3.8321 |  | 174.45581 | 3.6325
|  | 154.94288 | 3.8036 | [7 empty] | 155.85744 | 3.8321 |  | 174.46342 | 3.6321
|  | 154.95808 | 3.8036 | [7 empty] | 155.87266 | 3.8321 |  | 174.48623 | 3.6321
|  | 154.97329 | 3.8036 | [7 empty] | 155.88788 | 3.8321 |  | 174.49384 | 3.6321
|  | 154.98849 | 3.8036 | [7 empty] | 155.9031 | 3.8321 |  | 174.50905 | 3.6318
|  | 155.00369 | 3.8036 | [7 empty] | 155.91832 | 3.8315 |  | 174.53186 | 3.6318
|  | 155.01889 | 3.8036 | [7 empty] | 155.94115 | 3.8315 |  | 174.53947 | 3.6315
|  | 155.0341 | 3.8036 | [7 empty] | 155.94876 | 3.8315 |  | 174.55468 | 3.6315
|  | 155.0493 | 3.8036 | [7 empty] | 155.96398 | 3.8315 |  | 174.56989 | 3.6315
|  | 155.0645 | 3.8033 | [7 empty] | 155.9792 | 3.8315 |  | 174.5851 | 3.6312
|  | 155.0797 | 3.8033 | [7 empty] | 155.99442 | 3.8315 |  | 174.60031 | 3.6312
|  | 155.09491 | 3.8033 | [7 empty] | 156.00964 | 3.8315 |  | 174.61552 | 3.6309
|  | 155.11011 | 3.803 | [7 empty] | 156.02486 | 3.8312 |  | 174.63073 | 3.6309
|  | 155.12531 | 3.803 | [7 empty] | 156.04008 | 3.8312 |  | 174.64594 | 3.6309
|  | 155.14051 | 3.803 | [7 empty] | 156.0553 | 3.8312 |  | 174.66115 | 3.6306
|  | 155.15572 | 3.803 | [7 empty] | 156.07813 | 3.8312 |  | 174.67636 | 3.6306
|  | 155.17092 | 3.803 | [7 empty] | 156.08574 | 3.8312 |  | 174.69157 | 3.6306
|  | 155.18612 | 3.803 | [7 empty] | 156.10096 | 3.8312 |  | 174.71439 | 3.6303
|  | 155.20132 | 3.803 | [7 empty] | 156.11618 | 3.8309 |  | 174.72199 | 3.6303
|  | 155.21652 | 3.803 | [7 empty] | 156.1314 | 3.8309 |  | 174.7372 | 3.63
|  | 155.23173 | 3.8027 | [7 empty] | 156.14662 | 3.8309 |  | 174.75241 | 3.63
|  | 155.24693 | 3.8027 | [7 empty] | 156.16945 | 3.8309 |  | 174.76762 | 3.63
|  | 155.26213 | 3.8027 | [7 empty] | 156.17706 | 3.8309 |  | 174.79044 | 3.6297
|  | 155.27733 | 3.8027 | [7 empty] | 156.19228 | 3.8309 |  | 174.79805 | 3.6297
|  | 155.29254 | 3.8027 | [7 empty] | 156.2075 | 3.8309 |  | 174.81326 | 3.6297
|  | 155.30774 | 3.8023 | [7 empty] | 156.22272 | 3.8309 |  | 174.82847 | 3.6294
|  | 155.32294 | 3.8023 | [7 empty] | 156.24555 | 3.8309 |  | 174.84368 | 3.6294
|  | 155.33814 | 3.8023 | [7 empty] | 156.25316 | 3.8306 |  | 174.85889 | 3.6294
|  | 155.35335 | 3.8023 | [7 empty] | 156.26838 | 3.8306 |  | 174.8741 | 3.629
|  | 155.36855 | 3.8023 | [7 empty] | 156.2836 | 3.8306 |  | 174.88931 | 3.629
|  | 155.38375 | 3.8023 | [7 empty] | 156.29882 | 3.8306 |  | 174.90452 | 3.629
|  | 155.39895 | 3.8023 | [7 empty] | 156.31404 | 3.8302 |  | 174.91973 | 3.6287
|  | 155.41416 | 3.802 | [7 empty] | 156.32926 | 3.8302 |  | 174.93494 | 3.6287
|  | 155.42936 | 3.802 | [7 empty] | 156.34448 | 3.8306 |  | 174.95015 | 3.6284
|  | 155.44456 | 3.802 | [7 empty] | 156.3597 | 3.8302 |  | 174.96536 | 3.6284
|  | 155.45976 | 3.802 | [7 empty] | 156.38253 | 3.8302 |  | 174.98818 | 3.6284
|  | 155.47497 | 3.802 | [7 empty] | 156.39014 | 3.8302 |  | 174.99578 | 3.6281
|  | 155.49017 | 3.8017 | [7 empty] | 156.40536 | 3.8302 |  | 175.01099 | 3.6281
|  | 155.50537 | 3.8017 | [7 empty] | 156.42058 | 3.8302 |  | 175.0262 | 3.6281
|  | 155.52057 | 3.8017 | [7 empty] | 156.4358 | 3.8302 |  | 175.04141 | 3.6278
|  | 155.53578 | 3.8017 | [7 empty] | 156.45863 | 3.8302 |  | 175.06423 | 3.6278
|  | 155.55098 | 3.8017 | [7 empty] | 156.46624 | 3.8302 |  | 175.07183 | 3.6278
|  | 155.56618 | 3.8017 | [7 empty] | 156.48146 | 3.8302 |  | 175.08704 | 3.6275
|  | 155.58138 | 3.8017 | [7 empty] | 156.49668 | 3.8302 |  | 175.10225 | 3.6275
|  | 155.59659 | 3.8017 | [7 empty] | 156.51951 | 3.8299 |  | 175.11746 | 3.6275
|  | 155.61179 | 3.8017 | [7 empty] | 156.52712 | 3.8299 |  | 175.14028 | 3.6272
|  | 155.62699 | 3.8017 | [7 empty] | 156.54234 | 3.8299 |  | 175.14788 | 3.6272
|  | 155.64219 | 3.8014 | [7 empty] | 156.55756 | 3.8299 |  | 175.1707 | 3.6269
|  | 155.65739 | 3.8014 | [7 empty] | 156.57278 | 3.8299 |  | 175.17831 | 3.6269
|  | 155.6726 | 3.8014 | [7 empty] | 156.588 | 3.8299 |  | 175.19352 | 3.6266
|  | 155.6878 | 3.8014 | [7 empty] | 156.60322 | 3.8299 |  | 175.20873 | 3.6266
|  | 155.703 | 3.8014 | [7 empty] | 156.61843 | 3.8299 |  | 175.23154 | 3.6266
|  | 155.7182 | 3.8014 | [7 empty] | 156.63365 | 3.8296 |  | 175.23915 | 3.6263
|  | 155.73341 | 3.8014 | [7 empty] | 156.64887 | 3.8296 |  | 175.25436 | 3.6263
|  | 155.74861 | 3.8014 | [7 empty] | 156.6717 | 3.8296 |  | 175.26957 | 3.6259
|  | 155.76381 | 3.8014 | [7 empty] | 156.67931 | 3.8296 |  | 175.29238 | 3.6259
|  | 155.77901 | 3.8014 | [7 empty] | 156.69453 | 3.8296 |  | 175.29999 | 3.6259
|  | 155.79422 | 3.8011 | [7 empty] | 156.70975 | 3.8296 |  | 175.3152 | 3.6256
|  | 155.80942 | 3.8014 | [7 empty] | 156.72497 | 3.8296 |  | 175.33801 | 3.6256
|  | 155.82462 | 3.8011 | [7 empty] | 156.74019 | 3.8296 |  | 175.34562 | 3.6253
|  | 155.83982 | 3.8011 | [7 empty] | 156.75541 | 3.8296 |  | 175.36083 | 3.6253
|  | 155.85503 | 3.8011 | [7 empty] | 156.77063 | 3.8296 |  | 175.37604 | 3.625
|  | 155.87023 | 3.8011 | [7 empty] | 156.78585 | 3.8296 |  | 175.39125 | 3.625
|  | 155.88543 | 3.8011 | [7 empty] | 156.80107 | 3.8296 |  | 175.40646 | 3.625
|  | 155.90063 | 3.8011 | [7 empty] | 156.8163 | 3.8293 |  | 175.42167 | 3.6247
|  | 155.91584 | 3.8011 | [7 empty] | 156.83152 | 3.8293 |  | 175.43688 | 3.6247
|  | 155.93104 | 3.8011 | [7 empty] | 156.85435 | 3.8293 |  | 175.45209 | 3.6244
|  | 155.94624 | 3.8011 | [7 empty] | 156.86196 | 3.8293 |  | 175.4597 | 3.6244
|  | 155.96144 | 3.8011 | [7 empty] | 156.87718 | 3.8293 |  | 175.47491 | 3.6241
|  | 155.97664 | 3.8011 | [7 empty] | 156.90001 | 3.8293 |  | 175.49012 | 3.6241
|  | 155.99185 | 3.8011 | [7 empty] | 156.91523 | 3.8293 |  | 175.50533 | 3.6238
|  | 156.00705 | 3.8011 | [7 empty] | 156.92284 | 3.8293 |  | 175.52054 | 3.6238
|  | 156.02225 | 3.8011 | [7 empty] | 156.93806 | 3.829 |  | 175.53575 | 3.6235
|  | 156.03745 | 3.8011 | [7 empty] | 156.95328 | 3.829 |  | 175.55096 | 3.6235
|  | 156.05266 | 3.8011 | [7 empty] | 156.9761 | 3.829 |  | 175.56617 | 3.6235
|  | 156.06786 | 3.8011 | [7 empty] | 156.99132 | 3.829 |  | 175.58138 | 3.6232
|  | 156.08306 | 3.8011 | [7 empty] | 156.99893 | 3.829 |  | 175.59659 | 3.6228
|  | 156.09826 | 3.8011 | [7 empty] | 157.01415 | 3.829 |  | 175.6118 | 3.6228
|  | 156.11347 | 3.8011 | [7 empty] | 157.02937 | 3.829 |  | 175.62701 | 3.6228
|  | 156.12867 | 3.8011 | [7 empty] | 157.0522 | 3.829 |  | 175.64983 | 3.6225
|  | 156.14387 | 3.8011 | [7 empty] | 157.05981 | 3.829 |  | 175.66504 | 3.6222
|  | 156.15907 | 3.8011 | [7 empty] | 157.07503 | 3.829 |  | 175.67264 | 3.6222
|  | 156.17428 | 3.8005 | [7 empty] | 157.09786 | 3.8287 |  | 175.68785 | 3.6219
|  | 156.18188 | 3.8005 | [7 empty] | 157.10547 | 3.8287 |  | 175.71067 | 3.6219
|  | 156.19708 | 3.8005 | [7 empty] | 157.1283 | 3.8287 |  | 175.71827 | 3.6216
|  | 156.21228 | 3.8005 | [7 empty] | 157.13591 | 3.8287 |  | 175.73349 | 3.6216
|  | 156.22748 | 3.8005 | [7 empty] | 157.15113 | 3.8287 |  | 175.7487 | 3.6213
|  | 156.24269 | 3.8005 | [7 empty] | 157.16635 | 3.8287 |  | 175.76391 | 3.6213
|  | 156.25789 | 3.8005 | [7 empty] | 157.18157 | 3.8287 |  | 175.77912 | 3.621
|  | 156.27309 | 3.8005 | [7 empty] | 157.2044 | 3.8284 |  | 175.79433 | 3.621
|  | 156.28829 | 3.8005 | [7 empty] | 157.21201 | 3.8287 |  | 175.80954 | 3.6207
|  | 156.3035 | 3.8005 | [7 empty] | 157.22723 | 3.8284 |  | 175.83235 | 3.6207
|  | 156.3187 | 3.8005 | [7 empty] | 157.24245 | 3.8284 |  | 175.83996 | 3.6204
|  | 156.3339 | 3.8002 | [7 empty] | 157.25767 | 3.8284 |  | 175.85517 | 3.6204
|  | 156.3491 | 3.8002 | [7 empty] | 157.27289 | 3.8284 |  | 175.87038 | 3.6201
|  | 156.36431 | 3.8002 | [7 empty] | 157.28811 | 3.8284 |  | 175.88559 | 3.6201
|  | 156.37951 | 3.8002 | [7 empty] | 157.29572 | 3.8284 |  | 175.9008 | 3.6197
|  | 156.39471 | 3.8002 | [7 empty] | 157.31094 | 3.8284 |  | 175.91601 | 3.6197
|  | 156.40991 | 3.8002 | [7 empty] | 157.32616 | 3.8284 |  | 175.93122 | 3.6197
|  | 156.42512 | 3.8002 | [7 empty] | 157.34899 | 3.8284 |  | 175.94643 | 3.6194
|  | 156.44032 | 3.8002 | [7 empty] | 157.3566 | 3.8284 |  | 175.96164 | 3.6191
|  | 156.45552 | 3.8002 | [7 empty] | 157.37182 | 3.8284 |  | 175.97685 | 3.6191
|  | 156.47072 | 3.8002 | [7 empty] | 157.38704 | 3.8284 |  | 175.99967 | 3.6188
|  | 156.48593 | 3.8002 | [7 empty] | 157.40226 | 3.8281 |  | 176.01488 | 3.6185
|  | 156.50113 | 3.8002 | [7 empty] | 157.41748 | 3.8281 |  | 176.02248 | 3.6185
|  | 156.51633 | 3.8002 | [7 empty] | 157.4327 | 3.8281 |  | 176.0453 | 3.6185
|  | 156.53153 | 3.8002 | [7 empty] | 157.44792 | 3.8281 |  | 176.0529 | 3.6182
|  | 156.54674 | 3.8002 | [7 empty] | 157.46314 | 3.8281 |  | 176.06811 | 3.6182
|  | 156.56194 | 3.8002 | [7 empty] | 157.47836 | 3.8281 |  | 176.08332 | 3.6179
|  | 156.57714 | 3.8002 | [7 empty] | 157.50119 | 3.8281 |  | 176.10614 | 3.6179
|  | 156.59234 | 3.8002 | [7 empty] | 157.51641 | 3.8281 |  | 176.11375 | 3.6176
|  | 156.60754 | 3.8002 | [7 empty] | 157.52402 | 3.8281 |  | 176.12896 | 3.6173
|  | 156.62275 | 3.8002 | [7 empty] | 157.53924 | 3.8278 |  | 176.14417 | 3.6173
|  | 156.63795 | 3.8002 | [7 empty] | 157.55446 | 3.8278 |  | 176.15938 | 3.617
|  | 156.65315 | 3.8002 | [7 empty] | 157.56968 | 3.8278 |  | 176.17459 | 3.6166
|  | 156.66835 | 3.8002 | [7 empty] | 157.59251 | 3.8278 |  | 176.1898 | 3.6166
|  | 156.68356 | 3.8002 | [7 empty] | 157.60012 | 3.8278 |  | 176.20501 | 3.6166
|  | 156.69876 | 3.8002 | [7 empty] | 157.62295 | 3.8278 |  | 176.22022 | 3.6163
|  | 156.71396 | 3.8002 | [7 empty] | 157.63056 | 3.8278 |  | 176.23543 | 3.616
|  | 156.72916 | 3.8002 | [7 empty] | 157.64578 | 3.8278 |  | 176.25064 | 3.616
|  | 156.74437 | 3.8002 | [7 empty] | 157.661 | 3.8278 |  | 176.26585 | 3.6157
|  | 156.75957 | 3.7999 | [7 empty] | 157.67622 | 3.8278 |  | 176.28106 | 3.6157
|  | 156.77477 | 3.7999 | [7 empty] | 157.69144 | 3.8278 |  | 176.29627 | 3.6154
|  | 156.78997 | 3.7999 | [7 empty] | 157.70666 | 3.8278 |  | 176.31148 | 3.6154
|  | 156.80518 | 3.7999 | [7 empty] | 157.72948 | 3.8275 |  | 176.32669 | 3.6151
|  | 156.82038 | 3.7999 | [7 empty] | 157.73709 | 3.8275 |  | 176.3419 | 3.6148
|  | 156.83558 | 3.7999 | [7 empty] | 157.75231 | 3.8275 |  | 176.36472 | 3.6148
|  | 156.85078 | 3.7999 | [7 empty] | 157.76753 | 3.8275 |  | 176.37993 | 3.6145
|  | 156.86599 | 3.7999 | [7 empty] | 157.78275 | 3.8275 |  | 176.38753 | 3.6142
|  | 156.88119 | 3.7999 | [7 empty] | 157.80558 | 3.8275 |  | 176.40274 | 3.6142
|  | 156.89639 | 3.7999 | [7 empty] | 157.81319 | 3.8275 |  | 176.41795 | 3.6139
|  | 156.91159 | 3.7999 | [7 empty] | 157.82841 | 3.8271 |  | 176.44077 | 3.6139
|  | 156.9268 | 3.7999 | [7 empty] | 157.84363 | 3.8275 |  | 176.44837 | 3.6135
|  | 156.942 | 3.7999 | [7 empty] | 157.85885 | 3.8271 |  | 176.47119 | 3.6135
|  | 156.9572 | 3.7999 | [7 empty] | 157.87407 | 3.8271 |  | 176.4788 | 3.6132
|  | 156.9724 | 3.7996 | [7 empty] | 157.88929 | 3.8271 |  | 176.49401 | 3.6129
|  | 156.9876 | 3.7996 | [7 empty] | 157.90451 | 3.8271 |  | 176.50922 | 3.6129
|  | 157.00281 | 3.7996 | [7 empty] | 157.92734 | 3.8271 |  | 176.52443 | 3.6123
|  | 157.01801 | 3.7996 | [7 empty] | 157.93495 | 3.8271 |  | 176.53964 | 3.6123
|  | 157.03321 | 3.7996 | [7 empty] | 157.95017 | 3.8271 |  | 176.55485 | 3.612
|  | 157.04841 | 3.7996 | [7 empty] | 157.96539 | 3.8271 |  | 176.57766 | 3.6117
|  | 157.06362 | 3.7996 | [7 empty] | 157.98822 | 3.8271 |  | 176.58527 | 3.6117
|  | 157.07882 | 3.7996 | [7 empty] | 157.99583 | 3.8271 |  | 176.60048 | 3.6114
|  | 157.09402 | 3.7996 | [7 empty] | 158.01105 | 3.8271 |  | 176.61569 | 3.6114
|  | 157.10922 | 3.7996 | [7 empty] | 158.03388 | 3.8268 |  | 176.6309 | 3.6111
|  | 157.12443 | 3.7996 | [7 empty] | 158.04149 | 3.8268 |  | 176.64611 | 3.6108
|  | 157.13963 | 3.7992 | [7 empty] | 158.05671 | 3.8268 |  | 176.66132 | 3.6108
|  | 157.15483 | 3.7992 | [7 empty] | 158.07954 | 3.8268 |  | 176.67653 | 3.6108
|  | 157.17003 | 3.7992 | [7 empty] | 158.08715 | 3.8268 |  | 176.69174 | 3.6104
|  | 157.18524 | 3.7992 | [7 empty] | 158.10998 | 3.8268 |  | 176.70695 | 3.6101
|  | 157.20044 | 3.7992 | [7 empty] | 158.11759 | 3.8265 |  | 176.72216 | 3.6101
|  | 157.21564 | 3.7992 | [7 empty] | 158.13281 | 3.8265 |  | 176.74498 | 3.6098
|  | 157.23084 | 3.7989 | [7 empty] | 158.14803 | 3.8265 |  | 176.75258 | 3.6095
|  | 157.24605 | 3.7989 | [7 empty] | 158.17086 | 3.8265 |  | 176.76779 | 3.6095
|  | 157.26125 | 3.7989 | [7 empty] | 158.17847 | 3.8265 |  | 176.783 | 3.6092
|  | 157.27645 | 3.7989 | [7 empty] | 158.19369 | 3.8265 |  | 176.79821 | 3.6089
|  | 157.29165 | 3.7989 | [7 empty] | 158.20891 | 3.8265 |  | 176.81342 | 3.6089
|  | 157.30686 | 3.7989 | [7 empty] | 158.23174 | 3.8262 |  | 176.82863 | 3.6086
|  | 157.32206 | 3.7989 | [7 empty] | 158.23935 | 3.8265 |  | 176.84385 | 3.6083
|  | 157.33726 | 3.7989 | [7 empty] | 158.25457 | 3.8262 |  | 176.85906 | 3.6083
|  | 157.35246 | 3.7989 | [7 empty] | 158.26979 | 3.8262 |  | 176.88187 | 3.608
|  | 157.36766 | 3.7986 | [7 empty] | 158.28501 | 3.8262 |  | 176.88948 | 3.6077
|  | 157.38287 | 3.7986 | [7 empty] | 158.30023 | 3.8262 |  | 176.90469 | 3.6077
|  | 157.39807 | 3.7986 | [7 empty] | 158.32306 | 3.8262 |  | 176.9199 | 3.6073
|  | 157.41327 | 3.7986 | [7 empty] | 158.33067 | 3.8262 |  | 176.94271 | 3.6073
|  | 157.42847 | 3.7986 | [7 empty] | 158.34589 | 3.8259 |  | 176.95032 | 3.607
|  | 157.44368 | 3.7983 | [7 empty] | 158.36111 | 3.8259 |  | 176.96553 | 3.6067
|  | 157.45888 | 3.7983 | [7 empty] | 158.37633 | 3.8259 |  | 176.98074 | 3.6067
|  | 157.47408 | 3.7983 | [7 empty] | 158.39155 | 3.8259 |  | 176.99595 | 3.6064
|  | 157.48928 | 3.7983 | [7 empty] | 158.40677 | 3.8259 |  | 177.01116 | 3.6061
|  | 157.50449 | 3.7983 | [7 empty] | 158.42199 | 3.8259 |  | 177.02637 | 3.6058
|  | 157.51969 | 3.7983 | [7 empty] | 158.43721 | 3.8256 |  | 177.04158 | 3.6058
|  | 157.53489 | 3.7983 | [7 empty] | 158.45243 | 3.8256 |  | 177.05679 | 3.6055
|  | 157.55009 | 3.7983 | [7 empty] | 158.46765 | 3.8256 |  | 177.07961 | 3.6055
|  | 157.5653 | 3.7983 | [7 empty] | 158.49047 | 3.8256 |  | 177.08721 | 3.6052
|  | 157.5805 | 3.7983 | [7 empty] | 158.49808 | 3.8256 |  | 177.10242 | 3.6049
|  | 157.5957 | 3.798 | [7 empty] | 158.5133 | 3.8253 |  | 177.11763 | 3.6049
|  | 157.6109 | 3.798 | [7 empty] | 158.52852 | 3.8253 |  | 177.13284 | 3.6046
|  | 157.62611 | 3.798 | [7 empty] | 158.54374 | 3.8253 |  | 177.14805 | 3.6046
|  | 157.64131 | 3.798 | [7 empty] | 158.55896 | 3.8253 |  | 177.16326 | 3.6042
|  | 157.65651 | 3.798 | [7 empty] | 158.57418 | 3.8253 |  | 177.17847 | 3.6039
|  | 157.67171 | 3.7977 | [7 empty] | 158.5894 | 3.825 |  | 177.19368 | 3.6039
|  | 157.68692 | 3.7977 | [7 empty] | 158.60462 | 3.825 |  | 177.2089 | 3.6036
|  | 157.70212 | 3.7977 | [7 empty] | 158.61984 | 3.825 |  | 177.23171 | 3.6033
|  | 157.71732 | 3.7977 | [7 empty] | 158.63506 | 3.825 |  | 177.24692 | 3.6033
|  | 157.73252 | 3.7977 | [7 empty] | 158.65028 | 3.825 |  | 177.26213 | 3.603
|  | 157.74772 | 3.7977 | [7 empty] | 158.6655 | 3.825 |  | 177.26974 | 3.6027
|  | 157.76293 | 3.7977 | [7 empty] | 158.68072 | 3.8247 |  | 177.28495 | 3.6027
|  | 157.77813 | 3.7977 | [7 empty] | 158.69594 | 3.8247 |  | 177.30016 | 3.6024
|  | 157.79333 | 3.7977 | [7 empty] | 158.71116 | 3.8247 |  | 177.31537 | 3.6021
|  | 157.80853 | 3.7974 | [7 empty] | 158.72638 | 3.8247 |  | 177.33058 | 3.6021
|  | 157.82374 | 3.7974 | [7 empty] | 158.7416 | 3.8247 |  | 177.34579 | 3.6018
|  | 157.83894 | 3.7974 | [7 empty] | 158.75682 | 3.8247 |  | 177.361 | 3.6015
|  | 157.85414 | 3.7974 | [7 empty] | 158.77204 | 3.8247 |  | 177.37621 | 3.6015
|  | 157.86934 | 3.7974 | [7 empty] | 158.78726 | 3.8247 |  | 177.39142 | 3.6011
|  | 157.88455 | 3.7974 | [7 empty] | 158.80248 | 3.8244 |  | 177.41424 | 3.6008
|  | 157.89975 | 3.7974 | [7 empty] | 158.8177 | 3.8244 |  | 177.42184 | 3.6005
|  | 157.91495 | 3.7974 | [7 empty] | 158.83292 | 3.8244 |  | 177.43705 | 3.6005
|  | 157.93015 | 3.7974 | [7 empty] | 158.84814 | 3.8244 |  | 177.45226 | 3.6002
|  | 157.94536 | 3.7974 | [7 empty] | 158.87097 | 3.8244 |  | 177.46747 | 3.6002
|  | 157.96056 | 3.7974 | [7 empty] | 158.88619 | 3.824 |  | 177.49029 | 3.5999
|  | 157.97576 | 3.7974 | [7 empty] | 158.8938 | 3.824 |  | 177.49789 | 3.5996
|  | 157.99096 | 3.7974 | [7 empty] | 158.91663 | 3.824 |  | 177.5131 | 3.5996
|  | 158.00617 | 3.7974 | [7 empty] | 158.92424 | 3.824 |  | 177.52831 | 3.5993
|  | 158.02137 | 3.7971 | [7 empty] | 158.93946 | 3.824 |  | 177.54352 | 3.599
|  | 158.03657 | 3.7971 | [7 empty] | 158.95468 | 3.824 |  | 177.55873 | 3.599
|  | 158.05177 | 3.7971 | [7 empty] | 158.9699 | 3.824 |  | 177.57395 | 3.5987
|  | 158.06698 | 3.7971 | [7 empty] | 158.98512 | 3.824 |  | 177.59676 | 3.5984
|  | 158.08218 | 3.7971 | [7 empty] | 159.00795 | 3.8237 |  | 177.60437 | 3.598
|  | 158.09738 | 3.7971 | [7 empty] | 159.01556 | 3.8237 |  | 177.61958 | 3.598
|  | 158.11258 | 3.7968 | [7 empty] | 159.03078 | 3.8237 |  | 177.63479 | 3.5977
|  | 158.12778 | 3.7968 | [7 empty] | 159.046 | 3.8237 |  | 177.65 | 3.5977
|  | 158.14299 | 3.7968 | [7 empty] | 159.06122 | 3.8234 |  | 177.67281 | 3.5974
|  | 158.15819 | 3.7965 | [7 empty] | 159.07644 | 3.8234 |  | 177.68042 | 3.5971
|  | 158.17339 | 3.7965 | [7 empty] | 159.09166 | 3.8234 |  | 177.69563 | 3.5971
|  | 158.18859 | 3.7965 | [7 empty] | 159.10688 | 3.8234 |  | 177.71084 | 3.5968
|  | 158.2038 | 3.7965 | [7 empty] | 159.1221 | 3.8234 |  | 177.73365 | 3.5965
|  | 158.219 | 3.7965 | [7 empty] | 159.13732 | 3.8234 |  | 177.74126 | 3.5962
|  | 158.2342 | 3.7965 | [7 empty] | 159.15254 | 3.8234 |  | 177.75647 | 3.5962
|  | 158.2494 | 3.7965 | [7 empty] | 159.16776 | 3.8231 |  | 177.77168 | 3.5959
|  | 158.26461 | 3.7965 | [7 empty] | 159.18298 | 3.8231 |  | 177.78689 | 3.5959
|  | 158.27981 | 3.7961 | [7 empty] | 159.1982 | 3.8231 |  | 177.8021 | 3.5956
|  | 158.29501 | 3.7961 | [7 empty] | 159.21342 | 3.8228 |  | 177.81731 | 3.5953
|  | 158.31021 | 3.7961 | [7 empty] | 159.22864 | 3.8228 |  | 177.83252 | 3.5949
|  | 158.32542 | 3.7961 | [7 empty] | 159.24386 | 3.8228 |  | 177.85534 | 3.5946
|  | 158.34062 | 3.7958 | [7 empty] | 159.25907 | 3.8228 |  | 177.86294 | 3.5946
|  | 158.35582 | 3.7958 | [7 empty] | 159.2819 | 3.8228 |  | 177.88576 | 3.5943
|  | 158.37102 | 3.7958 | [7 empty] | 159.28951 | 3.8228 |  | 177.89336 | 3.594
|  | 158.38623 | 3.7958 | [7 empty] | 159.30473 | 3.8228 |  | 177.90857 | 3.594
|  | 158.40143 | 3.7958 | [7 empty] | 159.31995 | 3.8225 |  | 177.92378 | 3.5937
|  | 158.41663 | 3.7958 | [7 empty] | 159.33517 | 3.8225 |  | 177.93899 | 3.5934
|  | 158.43183 | 3.7955 | [7 empty] | 159.35039 | 3.8225 |  | 177.95421 | 3.5934
|  | 158.44704 | 3.7955 | [7 empty] | 159.36561 | 3.8225 |  | 177.96942 | 3.5931
|  | 158.46224 | 3.7955 | [7 empty] | 159.38083 | 3.8222 |  | 177.98463 | 3.5928
|  | 158.47744 | 3.7955 | [7 empty] | 159.40366 | 3.8225 |  | 177.99984 | 3.5925
|  | 158.49264 | 3.7952 | [7 empty] | 159.41888 | 3.8222 |  | 178.02265 | 3.5921
|  | 158.50784 | 3.7952 | [7 empty] | 159.42649 | 3.8222 |  | 178.03026 | 3.5921
|  | 158.52305 | 3.7952 | [7 empty] | 159.44171 | 3.8222 |  | 178.04547 | 3.5918
|  | 158.53825 | 3.7952 | [7 empty] | 159.45693 | 3.8222 |  | 178.06068 | 3.5915
|  | 158.55345 | 3.7952 | [7 empty] | 159.47976 | 3.8222 |  | 178.07589 | 3.5915
|  | 158.56865 | 3.7949 | [7 empty] | 159.48737 | 3.8222 |  | 178.0911 | 3.5909
|  | 158.58386 | 3.7949 | [7 empty] | 159.5102 | 3.8222 |  | 178.10631 | 3.5909
|  | 158.59906 | 3.7949 | [7 empty] | 159.51781 | 3.8222 |  | 178.12152 | 3.5906
|  | 158.61426 | 3.7949 | [7 empty] | 159.53303 | 3.8222 |  | 178.14434 | 3.5906
|  | 158.62946 | 3.7949 | [7 empty] | 159.54825 | 3.8222 |  | 178.15194 | 3.5903
|  | 158.64467 | 3.7946 | [7 empty] | 159.57108 | 3.8222 |  | 178.16715 | 3.59
|  | 158.65987 | 3.7946 | [7 empty] | 159.57869 | 3.8222 |  | 178.18236 | 3.5897
|  | 158.67507 | 3.7946 | [7 empty] | 159.60152 | 3.8222 |  | 178.19757 | 3.5897
|  | 158.69027 | 3.7946 | [7 empty] | 159.60913 | 3.8222 |  | 178.21278 | 3.5894
|  | 158.70548 | 3.7946 | [7 empty] | 159.62435 | 3.8219 |  | 178.22799 | 3.589
|  | 158.72068 | 3.7946 | [7 empty] | 159.63957 | 3.8219 |  | 178.2432 | 3.5887
|  | 158.73588 | 3.7946 | [7 empty] | 159.65479 | 3.8219 |  | 178.25841 | 3.5887
|  | 158.75108 | 3.7946 | [7 empty] | 159.67001 | 3.8219 |  | 178.27362 | 3.5884
|  | 158.76629 | 3.7943 | [7 empty] | 159.68523 | 3.8219 |  | 178.28883 | 3.5881
|  | 158.78149 | 3.7943 | [7 empty] | 159.70045 | 3.8219 |  | 178.31165 | 3.5878
|  | 158.79669 | 3.7943 | [7 empty] | 159.71567 | 3.8216 |  | 178.31926 | 3.5878
|  | 158.81189 | 3.7943 | [7 empty] | 159.7385 | 3.8216 |  | 178.33447 | 3.5875
|  | 158.8271 | 3.7943 | [7 empty] | 159.74611 | 3.8216 |  | 178.34968 | 3.5872
|  | 158.8423 | 3.794 | [7 empty] | 159.76133 | 3.8216 |  | 178.37249 | 3.5869
|  | 158.8575 | 3.794 | [7 empty] | 159.77655 | 3.8216 |  | 178.3801 | 3.5866
|  | 158.8727 | 3.794 | [7 empty] | 159.79177 | 3.8216 |  | 178.39531 | 3.5866
|  | 158.8879 | 3.794 | [7 empty] | 159.80699 | 3.8216 |  | 178.41052 | 3.5863
|  | 158.90311 | 3.794 | [7 empty] | 159.82221 | 3.8216 |  | 178.42573 | 3.5859
|  | 158.91831 | 3.794 | [7 empty] | 159.83743 | 3.8216 |  | 178.44094 | 3.5856
|  | 158.93351 | 3.7937 | [7 empty] | 159.85265 | 3.8216 |  | 178.45615 | 3.5856
|  | 158.94871 | 3.794 | [7 empty] | 159.86026 | 3.8216 |  | 178.47136 | 3.5853
|  | 158.96392 | 3.7937 | [7 empty] | 159.87548 | 3.8213 |  | 178.48657 | 3.5853
|  | 158.97912 | 3.7937 | [7 empty] | 159.8907 | 3.8213 |  | 178.50178 | 3.5847
|  | 158.99432 | 3.7937 | [7 empty] | 159.90592 | 3.8213 |  | 178.51699 | 3.5844
|  | 159.00952 | 3.7937 | [7 empty] | 159.92114 | 3.8213 |  | 178.53981 | 3.5841
|  | 159.02473 | 3.7934 | [7 empty] | 159.93636 | 3.8213 |  | 178.54741 | 3.5838
|  | 159.03993 | 3.7934 | [7 empty] | 159.95919 | 3.8213 |  | 178.57023 | 3.5838
|  | 159.05513 | 3.7934 | [7 empty] | 159.9668 | 3.8213 |  | 178.57783 | 3.5835
|  | 159.07033 | 3.7934 | [7 empty] | 159.98202 | 3.8213 |  | 178.60065 | 3.5832
|  | 159.08554 | 3.7934 | [7 empty] | 159.99724 | 3.8209 |  | 178.60825 | 3.5828
|  | 159.10074 | 3.7934 | [7 empty] | 160.01245 | 3.8213 |  | 178.62346 | 3.5825
|  | 159.11594 | 3.7934 | [7 empty] | 160.03528 | 3.8209 |  | 178.63867 | 3.5825
|  | 159.13114 | 3.7934 | [7 empty] | 160.04289 | 3.8209 |  | 178.65388 | 3.5822
|  | 159.14635 | 3.793 | [7 empty] | 160.05811 | 3.8209 |  | 178.66909 | 3.5819
|  | 159.16155 | 3.793 | [7 empty] | 160.08094 | 3.8209 |  | 178.69191 | 3.5816
|  | 159.17675 | 3.793 | [7 empty] | 160.09616 | 3.8209 |  | 178.69952 | 3.5813
|  | 159.19195 | 3.793 | [7 empty] | 160.10377 | 3.8209 |  | 178.71473 | 3.5813
|  | 159.20716 | 3.7927 | [7 empty] | 160.11899 | 3.8209 |  | 178.72994 | 3.581
|  | 159.22236 | 3.7927 | [7 empty] | 160.13421 | 3.8206 |  | 178.74515 | 3.5807
|  | 159.23756 | 3.7927 | [7 empty] | 160.14943 | 3.8206 |  | 178.76796 | 3.5807
|  | 159.25276 | 3.7927 | [7 empty] | 160.16465 | 3.8206 |  | 178.77557 | 3.5804
|  | 159.26797 | 3.7927 | [7 empty] | 160.17987 | 3.8206 |  | 178.79078 | 3.5801
|  | 159.28317 | 3.7927 | [7 empty] | 160.2027 | 3.8206 |  | 178.80599 | 3.5797
|  | 159.29837 | 3.7927 | [7 empty] | 160.21031 | 3.8206 |  | 178.8288 | 3.5797
|  | 159.31357 | 3.7924 | [7 empty] | 160.22553 | 3.8206 |  | 178.83641 | 3.5794
|  | 159.32877 | 3.7924 | [7 empty] | 160.24075 | 3.8206 |  | 178.85922 | 3.5791
|  | 159.34398 | 3.7921 | [7 empty] | 160.25597 | 3.8206 |  | 178.86683 | 3.5791
|  | 159.35918 | 3.7921 | [7 empty] | 160.27119 | 3.8203 |  | 178.88204 | 3.5788
|  | 159.37438 | 3.7921 | [7 empty] | 160.28641 | 3.8203 |  | 178.89725 | 3.5785
|  | 159.38958 | 3.7921 | [7 empty] | 160.30163 | 3.8203 |  | 178.91246 | 3.5785
|  | 159.40479 | 3.7921 | [7 empty] | 160.31685 | 3.8203 |  | 178.93528 | 3.5782
|  | 159.41999 | 3.7921 | [7 empty] | 160.33207 | 3.8203 |  | 178.94288 | 3.5779
|  | 159.43519 | 3.7918 | [7 empty] | 160.34729 | 3.8203 |  | 178.95809 | 3.5776
|  | 159.45039 | 3.7918 | [7 empty] | 160.36251 | 3.8203 |  | 178.98091 | 3.5776
|  | 159.4656 | 3.7915 | [7 empty] | 160.37773 | 3.8203 |  | 178.98851 | 3.5773
|  | 159.4808 | 3.7915 | [7 empty] | 160.39295 | 3.8203 |  | 179.00372 | 3.577
|  | 159.496 | 3.7915 | [7 empty] | 160.40817 | 3.8203 |  | 179.01893 | 3.5766
|  | 159.5112 | 3.7915 | [7 empty] | 160.42339 | 3.8203 |  | 179.03414 | 3.5763
|  | 159.52641 | 3.7915 | [7 empty] | 160.43861 | 3.8203 |  | 179.05696 | 3.5763
|  | 159.54161 | 3.7915 | [7 empty] | 160.45383 | 3.8203 |  | 179.07217 | 3.576
|  | 159.55681 | 3.7912 | [7 empty] | 160.47666 | 3.82 |  | 179.07978 | 3.576
|  | 159.57201 | 3.7912 | [7 empty] | 160.48427 | 3.82 |  | 179.09499 | 3.5757
|  | 159.58722 | 3.7912 | [7 empty] | 160.49949 | 3.82 |  | 179.1102 | 3.5754
|  | 159.60242 | 3.7909 | [7 empty] | 160.51471 | 3.82 |  | 179.12541 | 3.5751
|  | 159.61762 | 3.7909 | [7 empty] | 160.53754 | 3.82 |  | 179.14062 | 3.5751
|  | 159.63282 | 3.7909 | [7 empty] | 160.55276 | 3.82 |  | 179.15583 | 3.5748
|  | 159.64803 | 3.7909 | [7 empty] | 160.56798 | 3.82 |  | 179.17104 | 3.5745
|  | 159.66323 | 3.7909 | [7 empty] | 160.57559 | 3.82 |  | 179.18625 | 3.5742
|  | 159.67843 | 3.7906 | [7 empty] | 160.59081 | 3.82 |  | 179.20146 | 3.5739
|  | 159.69363 | 3.7906 | [7 empty] | 160.60603 | 3.8197 |  | 179.21667 | 3.5739
|  | 159.70883 | 3.7906 | [7 empty] | 160.62125 | 3.8197 |  | 179.23188 | 3.5735
|  | 159.72404 | 3.7906 | [7 empty] | 160.63647 | 3.8197 |  | 179.24709 | 3.5735
|  | 159.73924 | 3.7903 | [7 empty] | 160.65169 | 3.8197 |  | 179.2623 | 3.5732
|  | 159.75444 | 3.7903 | [7 empty] | 160.66691 | 3.8197 |  | 179.27751 | 3.5729
|  | 159.76964 | 3.7903 | [7 empty] | 160.68974 | 3.8197 |  | 179.29272 | 3.5726
|  | 159.78485 | 3.7903 | [7 empty] | 160.69735 | 3.8197 |  | 179.30793 | 3.5726
|  | 159.80005 | 3.7903 | [7 empty] | 160.71257 | 3.8197 |  | 179.33075 | 3.5723
|  | 159.81525 | 3.7899 | [7 empty] | 160.72779 | 3.8197 |  | 179.34596 | 3.572
|  | 159.83045 | 3.7899 | [7 empty] | 160.74301 | 3.8194 |  | 179.35356 | 3.572
|  | 159.84566 | 3.7899 | [7 empty] | 160.75823 | 3.8194 |  | 179.36877 | 3.5717
|  | 159.86086 | 3.7896 | [7 empty] | 160.77345 | 3.8194 |  | 179.38398 | 3.5714
|  | 159.87606 | 3.7896 | [7 empty] | 160.78866 | 3.8194 |  | 179.4068 | 3.5711
|  | 159.89126 | 3.7896 | [7 empty] | 160.80388 | 3.8194 |  | 179.4144 | 3.5708
|  | 159.90647 | 3.7896 | [7 empty] | 160.8191 | 3.8194 |  | 179.42962 | 3.5708
|  | 159.92167 | 3.7896 | [7 empty] | 160.83432 | 3.8191 |  | 179.45243 | 3.5704
|  | 159.93687 | 3.7896 | [7 empty] | 160.84954 | 3.8194 |  | 179.46764 | 3.5701
|  | 159.95207 | 3.7893 | [7 empty] | 160.86476 | 3.8191 |  | 179.47525 | 3.5701
|  | 159.96728 | 3.7893 | [7 empty] | 160.87998 | 3.8191 |  | 179.49806 | 3.5698
|  | 159.98248 | 3.7893 | [7 empty] | 160.8952 | 3.8191 |  | 179.50567 | 3.5695
|  | 159.99768 | 3.789 | [7 empty] | 160.91042 | 3.8191 |  | 179.52848 | 3.5695
|  | 160.01288 | 3.789 | [7 empty] | 160.92564 | 3.8191 |  | 179.53609 | 3.5692
|  | 160.02809 | 3.789 | [7 empty] | 160.94086 | 3.8191 |  | 179.5513 | 3.5689
|  | 160.04329 | 3.789 | [7 empty] | 160.95608 | 3.8191 |  | 179.56651 | 3.5686
|  | 160.05849 | 3.789 | [7 empty] | 160.9713 | 3.8191 |  | 179.58172 | 3.5686
|  | 160.07369 | 3.789 | [7 empty] | 160.98652 | 3.8191 |  | 179.59693 | 3.5683
|  | 160.08889 | 3.7887 | [7 empty] | 161.00174 | 3.8188 |  | 179.61975 | 3.568
|  | 160.1041 | 3.7887 | [7 empty] | 161.01696 | 3.8188 |  | 179.62735 | 3.568
|  | 160.1193 | 3.7887 | [7 empty] | 161.03218 | 3.8188 |  | 179.64256 | 3.5677
|  | 160.1345 | 3.7887 | [7 empty] | 161.0474 | 3.8188 |  | 179.65777 | 3.5673
|  | 160.1497 | 3.7887 | [7 empty] | 161.06262 | 3.8188 |  | 179.67298 | 3.567
|  | 160.16491 | 3.7887 | [7 empty] | 161.07784 | 3.8185 |  | 179.68819 | 3.567
|  | 160.18011 | 3.7887 | [7 empty] | 161.09306 | 3.8185 |  | 179.7034 | 3.5667
|  | 160.19531 | 3.7887 | [7 empty] | 161.11589 | 3.8185 |  | 179.71861 | 3.5664
|  | 160.21051 | 3.7887 | [7 empty] | 161.1235 | 3.8185 |  | 179.73382 | 3.5664
|  | 160.21812 | 3.7887 | [7 empty] | 161.13872 | 3.8185 |  | 179.74903 | 3.5661
|  | 160.23332 | 3.7884 | [7 empty] | 161.15394 | 3.8185 |  | 179.76424 | 3.5658
|  | 160.24852 | 3.7884 | [7 empty] | 161.16916 | 3.8185 |  | 179.77945 | 3.5658
|  | 160.26372 | 3.7884 | [7 empty] | 161.18438 | 3.8185 |  | 179.80227 | 3.5655
|  | 160.27892 | 3.7884 | [7 empty] | 161.1996 | 3.8182 |  | 179.80988 | 3.5652
|  | 160.29413 | 3.7884 | [7 empty] | 161.21482 | 3.8182 |  | 179.82509 | 3.5652
|  | 160.30933 | 3.7884 | [7 empty] | 161.23004 | 3.8182 |  | 179.8403 | 3.5649
|  | 160.32453 | 3.7884 | [7 empty] | 161.24526 | 3.8182 |  | 179.85551 | 3.5646
|  | 160.33973 | 3.7881 | [7 empty] | 161.26048 | 3.8182 |  | 179.87072 | 3.5646
|  | 160.35494 | 3.7881 | [7 empty] | 161.28331 | 3.8182 |  | 179.88593 | 3.5642
|  | 160.37014 | 3.7881 | [7 empty] | 161.29092 | 3.8178 |  | 179.90114 | 3.5639
|  | 160.38534 | 3.7881 | [7 empty] | 161.30614 | 3.8182 |  | 179.91635 | 3.5639
|  | 160.40054 | 3.7878 | [7 empty] | 161.32136 | 3.8178 |  | 179.93156 | 3.5636
|  | 160.41575 | 3.7878 | [7 empty] | 161.33658 | 3.8178 |  | 179.94677 | 3.5633
|  | 160.43095 | 3.7878 | [7 empty] | 161.3518 | 3.8178 |  | 179.96198 | 3.5633
|  | 160.44615 | 3.7878 | [7 empty] | 161.36702 | 3.8178 |  | 179.97719 | 3.563
|  | 160.46135 | 3.7878 | [7 empty] | 161.38224 | 3.8178 |  | 179.9924 | 3.5627
|  | 160.47656 | 3.7878 | [7 empty] | 161.40507 | 3.8178 |  | 180.00761 | 3.5627
|  | 160.49176 | 3.7875 | [7 empty] | 161.42029 | 3.8178 |  | 180.02282 | 3.5624
|  | 160.50696 | 3.7875 | [7 empty] | 161.4279 | 3.8178 |  | 180.03803 | 3.5624
|  | 160.52216 | 3.7875 | [7 empty] | 161.44312 | 3.8178 |  | 180.05324 | 3.5621
|  | 160.53737 | 3.7875 | [7 empty] | 161.45834 | 3.8178 |  | 180.06845 | 3.5618
|  | 160.55257 | 3.7872 | [7 empty] | 161.47356 | 3.8178 |  | 180.08366 | 3.5615
|  | 160.56777 | 3.7872 | [7 empty] | 161.48878 | 3.8175 |  | 180.09887 | 3.5615
|  | 160.58297 | 3.7872 | [7 empty] | 161.504 | 3.8175 |  | 180.11408 | 3.5611
|  | 160.59818 | 3.7872 | [7 empty] | 161.51922 | 3.8175 |  | 180.1369 | 3.5611
|  | 160.61338 | 3.7872 | [7 empty] | 161.53444 | 3.8175 |  | 180.1445 | 3.5608
|  | 160.62858 | 3.7872 | [7 empty] | 161.54965 | 3.8175 |  | 180.15971 | 3.5605
|  | 160.64378 | 3.7872 | [7 empty] | 161.56487 | 3.8175 |  | 180.17493 | 3.5602
|  | 160.65898 | 3.7868 | [7 empty] | 161.58009 | 3.8175 |  | 180.19014 | 3.5602
|  | 160.67419 | 3.7868 | [7 empty] | 161.59531 | 3.8175 |  | 180.20535 | 3.5602
|  | 160.68939 | 3.7868 | [7 empty] | 161.61814 | 3.8172 |  | 180.22056 | 3.5599
|  | 160.70459 | 3.7868 | [7 empty] | 161.62575 | 3.8175 |  | 180.23577 | 3.5596
|  | 160.71979 | 3.7865 | [7 empty] | 161.64097 | 3.8172 |  | 180.25858 | 3.5593
|  | 160.735 | 3.7865 | [7 empty] | 161.65619 | 3.8172 |  | 180.26619 | 3.5593
|  | 160.7502 | 3.7865 | [7 empty] | 161.67141 | 3.8172 |  | 180.2814 | 3.559
|  | 160.7654 | 3.7865 | [7 empty] | 161.68663 | 3.8172 |  | 180.29661 | 3.559
|  | 160.7806 | 3.7865 | [7 empty] | 161.70185 | 3.8172 |  | 180.31182 | 3.5587
|  | 160.79581 | 3.7865 | [7 empty] | 161.71707 | 3.8172 |  | 180.32703 | 3.5584
|  | 160.81101 | 3.7862 | [7 empty] | 161.73229 | 3.8172 |  | 180.34224 | 3.5584
|  | 160.82621 | 3.7862 | [7 empty] | 161.74751 | 3.8172 |  | 180.35745 | 3.558
|  | 160.84141 | 3.7862 | [7 empty] | 161.76273 | 3.8169 |  | 180.37266 | 3.5574
|  | 160.85662 | 3.7862 | [7 empty] | 161.77795 | 3.8172 |  | 180.38787 | 3.5574
|  | 160.87182 | 3.7862 | [7 empty] | 161.79317 | 3.8172 |  | 180.40308 | 3.5571
|  | 160.88702 | 3.7859 | [7 empty] | 161.80839 | 3.8169 |  | 180.41829 | 3.5571
|  | 160.90222 | 3.7859 | [7 empty] | 161.82361 | 3.8169 |  | 180.4335 | 3.5568
|  | 160.91743 | 3.7859 | [7 empty] | 161.83883 | 3.8169 |  | 180.44871 | 3.5565
|  | 160.93263 | 3.7859 | [7 empty] | 161.85405 | 3.8169 |  | 180.46392 | 3.5562
|  | 160.94783 | 3.7859 | [7 empty] | 161.86927 | 3.8169 |  | 180.47913 | 3.5562
|  | 160.96303 | 3.7859 | [7 empty] | 161.88449 | 3.8166 |  | 180.49434 | 3.5559
|  | 160.97824 | 3.7859 | [7 empty] | 161.89971 | 3.8169 |  | 180.50955 | 3.5556
|  | 160.99344 | 3.7859 | [7 empty] | 161.91493 | 3.8166 |  | 180.52476 | 3.5556
|  | 161.00864 | 3.7859 | [7 empty] | 161.93776 | 3.8166 |  | 180.54758 | 3.5553
|  | 161.02384 | 3.7859 | [7 empty] | 161.94537 | 3.8166 |  | 180.56279 | 3.5549
|  | 161.03904 | 3.7856 | [7 empty] | 161.96059 | 3.8166 |  | 180.5704 | 3.5549
|  | 161.05425 | 3.7856 | [7 empty] | 161.97581 | 3.8166 |  | 180.58561 | 3.5546
|  | 161.06945 | 3.7856 | [7 empty] | 161.99103 | 3.8166 |  | 180.60082 | 3.5543
|  | 161.08465 | 3.7856 | [7 empty] | 162.00625 | 3.8166 |  | 180.61603 | 3.5543
|  | 161.09985 | 3.7853 | [7 empty] | 162.02147 | 3.8163 |  | 180.63124 | 3.554
|  | 161.11506 | 3.7853 | [7 empty] | 162.03669 | 3.8163 |  | 180.64645 | 3.5537
|  | 161.13026 | 3.7853 | [7 empty] | 162.05191 | 3.8163 |  | 180.66166 | 3.5537
|  | 161.14546 | 3.7853 | [7 empty] | 162.06713 | 3.8163 |  | 180.67687 | 3.5534
|  | 161.16066 | 3.7853 | [7 empty] | 162.08235 | 3.8163 |  | 180.69208 | 3.5531
|  | 161.17587 | 3.7853 | [7 empty] | 162.10518 | 3.8163 |  | 180.70729 | 3.5531
|  | 161.19107 | 3.7853 | [7 empty] | 162.11279 | 3.8163 |  | 180.7225 | 3.5528
|  | 161.20627 | 3.7853 | [7 empty] | 162.12801 | 3.816 |  | 180.73771 | 3.5525
|  | 161.22147 | 3.7853 | [7 empty] | 162.14323 | 3.816 |  | 180.75292 | 3.5522
|  | 161.23668 | 3.7853 | [7 empty] | 162.16606 | 3.816 |  | 180.76053 | 3.5518
|  | 161.25188 | 3.7853 | [7 empty] | 162.18128 | 3.816 |  | 180.77574 | 3.5518
|  | 161.26708 | 3.7853 | [7 empty] | 162.18889 | 3.816 |  | 180.79095 | 3.5515
|  | 161.28228 | 3.7853 | [7 empty] | 162.20411 | 3.816 |  | 180.80616 | 3.5512
|  | 161.29749 | 3.7853 | [7 empty] | 162.21933 | 3.816 |  | 180.82137 | 3.5512
|  | 161.31269 | 3.7853 | [7 empty] | 162.24216 | 3.816 |  | 180.83658 | 3.5509
|  | 161.32789 | 3.7853 | [7 empty] | 162.24977 | 3.816 |  | 180.85939 | 3.5506
|  | 161.34309 | 3.785 | [7 empty] | 162.26499 | 3.816 |  | 180.867 | 3.5506
|  | 161.3583 | 3.785 | [7 empty] | 162.28782 | 3.8157 |  | 180.88221 | 3.5503
|  | 161.3735 | 3.785 | [7 empty] | 162.29542 | 3.8157 |  | 180.89742 | 3.55
|  | 161.3887 | 3.785 | [7 empty] | 162.31064 | 3.8157 |  | 180.91263 | 3.5497
|  | 161.4039 | 3.7853 | [7 empty] | 162.32586 | 3.8157 |  | 180.92784 | 3.5494
|  | 161.4191 | 3.7853 | [7 empty] | 162.34108 | 3.8157 |  | 180.95066 | 3.5494
|  | 161.43431 | 3.785 | [7 empty] | 162.3563 | 3.8154 |  | 180.95826 | 3.5491
|  | 161.44951 | 3.785 | [7 empty] | 162.37152 | 3.8154 |  | 180.97347 | 3.5487
|  | 161.46471 | 3.785 | [7 empty] | 162.38674 | 3.8154 |  | 180.99629 | 3.5484
|  | 161.47991 | 3.785 | [7 empty] | 162.40196 | 3.8154 |  | 181.00389 | 3.5484
|  | 161.49512 | 3.785 | [7 empty] | 162.41718 | 3.8154 |  | 181.0191 | 3.5481
|  | 161.51032 | 3.785 | [7 empty] | 162.4324 | 3.8154 |  | 181.03431 | 3.5478
|  | 161.52552 | 3.785 | [7 empty] | 162.45523 | 3.8154 |  | 181.04952 | 3.5475
|  | 161.54072 | 3.785 | [7 empty] | 162.46284 | 3.8154 |  | 181.06473 | 3.5472
|  | 161.55593 | 3.785 | [7 empty] | 162.47806 | 3.8154 |  | 181.07994 | 3.5469
|  | 161.57113 | 3.785 | [7 empty] | 162.49328 | 3.8154 |  | 181.09516 | 3.5469
|  | 161.58633 | 3.785 | [7 empty] | 162.51611 | 3.8151 |  | 181.11037 | 3.5466
|  | 161.60153 | 3.785 | [7 empty] | 162.53133 | 3.8151 |  | 181.13318 | 3.5463
|  | 161.61674 | 3.785 | [7 empty] | 162.53894 | 3.8151 |  | 181.14079 | 3.546
|  | 161.63194 | 3.785 | [7 empty] | 162.55416 | 3.8151 |  | 181.156 | 3.546
|  | 161.64714 | 3.785 | [7 empty] | 162.56938 | 3.8151 |  | 181.17881 | 3.5456
|  | 161.66234 | 3.785 | [7 empty] | 162.5846 | 3.8151 |  | 181.18642 | 3.5453
|  | 161.67755 | 3.785 | [7 empty] | 162.59982 | 3.8151 |  | 181.20163 | 3.545
|  | 161.69275 | 3.7847 | [7 empty] | 162.61504 | 3.8151 |  | 181.21684 | 3.5447
|  | 161.70795 | 3.7847 | [7 empty] | 162.63026 | 3.8147 |  | 181.23205 | 3.5444
|  | 161.72315 | 3.7847 | [7 empty] | 162.64548 | 3.8147 |  | 181.24726 | 3.5444
|  | 161.73836 | 3.7847 | [7 empty] | 162.6607 | 3.8147 |  | 181.26247 | 3.5441
|  | 161.75356 | 3.7847 | [7 empty] | 162.68353 | 3.8147 |  | 181.27768 | 3.5438
|  | 161.76876 | 3.7847 | [7 empty] | 162.69114 | 3.8147 |  | 181.29289 | 3.5435
|  | 161.78396 | 3.7847 | [7 empty] | 162.71397 | 3.8147 |  | 181.31571 | 3.5432
|  | 161.79916 | 3.7847 | [7 empty] | 162.72158 | 3.8147 |  | 181.32331 | 3.5432
|  | 161.81437 | 3.7847 | [7 empty] | 162.74441 | 3.8147 |  | 181.33852 | 3.5429
|  | 161.82957 | 3.7847 | [7 empty] | 162.75202 | 3.8147 |  | 181.35373 | 3.5425
|  | 161.84477 | 3.7847 | [7 empty] | 162.77485 | 3.8147 |  | 181.37655 | 3.5422
|  | 161.85997 | 3.7847 | [7 empty] | 162.78246 | 3.8144 |  | 181.38415 | 3.5422
|  | 161.87518 | 3.7847 | [7 empty] | 162.79768 | 3.8144 |  | 181.39936 | 3.5419
|  | 161.89038 | 3.7847 | [7 empty] | 162.8129 | 3.8144 |  | 181.41457 | 3.5416
|  | 161.90558 | 3.7847 | [7 empty] | 162.82812 | 3.8144 |  | 181.42978 | 3.5413
|  | 161.92078 | 3.7847 | [7 empty] | 162.85095 | 3.8144 |  | 181.44499 | 3.541
|  | 161.93599 | 3.7847 | [7 empty] | 162.85856 | 3.8144 |  | 181.46021 | 3.5407
|  | 161.95119 | 3.7847 | [7 empty] | 162.88139 | 3.8144 |  | 181.47542 | 3.5404
|  | 161.96639 | 3.7847 | [7 empty] | 162.889 | 3.8144 |  | 181.49063 | 3.5401
|  | 161.98159 | 3.7847 | [7 empty] | 162.90422 | 3.8144 |  | 181.51344 | 3.5398
|  | 161.9968 | 3.7847 | [7 empty] | 162.92705 | 3.8144 |  | 181.52105 | 3.5394
|  | 162.012 | 3.7847 | [7 empty] | 162.93466 | 3.8144 |  | 181.53626 | 3.5394
|  | 162.0272 | 3.7847 | [7 empty] | 162.95749 | 3.8144 |  | 181.55147 | 3.5391
|  | 162.0424 | 3.7847 | [7 empty] | 162.97271 | 3.8144 |  | 181.56668 | 3.5388
|  | 162.05761 | 3.7847 | [7 empty] | 162.98032 | 3.8144 |  | 181.58189 | 3.5385
|  | 162.07281 | 3.7847 | [7 empty] | 163.00315 | 3.8144 |  | 181.5971 | 3.5382
|  | 162.08801 | 3.7847 | [7 empty] | 163.01076 | 3.8144 |  | 181.61231 | 3.5379
|  | 162.10321 | 3.7847 | [7 empty] | 163.02598 | 3.8144 |  | 181.63512 | 3.5376
|  | 162.11842 | 3.7847 | [7 empty] | 163.0412 | 3.8144 |  | 181.64273 | 3.5373
|  | 162.13362 | 3.7847 | [7 empty] | 163.06402 | 3.8144 |  | 181.65794 | 3.537
|  | 162.14882 | 3.7847 | [7 empty] | 163.07924 | 3.8144 |  | 181.68076 | 3.5367
|  | 162.16402 | 3.7847 | [7 empty] | 163.08685 | 3.8144 |  | 181.68836 | 3.5363
|  | 162.17923 | 3.7847 | [7 empty] | 163.10207 | 3.8141 |  | 181.70357 | 3.5363
|  | 162.19443 | 3.7847 | [7 empty] | 163.11729 | 3.8141 |  | 181.71878 | 3.5357
|  | 162.20963 | 3.7847 | [7 empty] | 163.13251 | 3.8141 |  | 181.73399 | 3.5357
|  | 162.22483 | 3.7847 | [7 empty] | 163.14773 | 3.8141 |  | 181.7492 | 3.5354
|  | 162.24003 | 3.7847 | [7 empty] | 163.16295 | 3.8141 |  | 181.76441 | 3.5351
|  | 162.25524 | 3.7847 | [7 empty] | 163.17817 | 3.8141 |  | 181.77962 | 3.5348
|  | 162.27044 | 3.7847 | [7 empty] | 163.19339 | 3.8141 |  | 181.80244 | 3.5345
|  | 162.28564 | 3.7847 | [7 empty] | 163.20861 | 3.8141 |  | 181.81004 | 3.5342
|  | 162.30084 | 3.7847 | [7 empty] | 163.22383 | 3.8141 |  | 181.82525 | 3.5339
|  | 162.31605 | 3.7847 | [7 empty] | 163.23905 | 3.8141 |  | 181.84807 | 3.5336
|  | 162.33125 | 3.7847 | [7 empty] | 163.25427 | 3.8141 |  | 181.85568 | 3.5332
|  | 162.34645 | 3.7847 | [7 empty] | 163.2771 | 3.8141 |  | 181.87089 | 3.5329
|  | 162.36165 | 3.7847 | [7 empty] | 163.28471 | 3.8141 |  | 181.8861 | 3.5326
|  | 162.37686 | 3.7847 | [7 empty] | 163.29993 | 3.8141 |  | 181.90131 | 3.5323
|  | 162.39206 | 3.7847 | [7 empty] | 163.31515 | 3.8141 |  | 181.91652 | 3.532
|  | 162.40726 | 3.7847 | [7 empty] | 163.33037 | 3.8141 |  | 181.93173 | 3.532
|  | 162.42246 | 3.7847 | [7 empty] | 163.34559 | 3.8141 |  | 181.94694 | 3.5317
|  | 162.43767 | 3.7847 | [7 empty] | 163.36081 | 3.8141 |  | 181.96215 | 3.5314
|  | 162.45287 | 3.7847 | [7 empty] | 163.37603 | 3.8141 |  | 181.97736 | 3.5311
|  | 162.46807 | 3.7847 | [7 empty] | 163.39125 | 3.8141 |  | 182.00017 | 3.5308
|  | 162.48327 | 3.7844 | [7 empty] | 163.40647 | 3.8141 |  | 182.00778 | 3.5305
|  | 162.49848 | 3.7844 | [7 empty] | 163.42169 | 3.8141 |  | 182.02299 | 3.5298
|  | 162.51368 | 3.7844 | [7 empty] | 163.43691 | 3.8141 |  | 182.0382 | 3.5295
|  | 162.52888 | 3.7844 | [7 empty] | 163.45213 | 3.8138 |  | 182.05341 | 3.5292
|  | 162.54408 | 3.7844 | [7 empty] | 163.46735 | 3.8138 |  | 182.07623 | 3.5289
|  | 162.55929 | 3.7844 | [7 empty] | 163.48257 | 3.8138 |  | 182.08383 | 3.5286
|  | 162.57449 | 3.7841 | [7 empty] | 163.49779 | 3.8138 |  | 182.09904 | 3.5283
|  | 162.58969 | 3.7841 | [7 empty] | 163.51301 | 3.8138 |  | 182.11425 | 3.528
|  | 162.60489 | 3.7841 | [7 empty] | 163.52823 | 3.8138 |  | 182.12946 | 3.5277
|  | 162.62009 | 3.7841 | [7 empty] | 163.54345 | 3.8138 |  | 182.15228 | 3.5274
|  | 162.6353 | 3.7841 | [7 empty] | 163.55867 | 3.8138 |  | 182.15988 | 3.527
|  | 162.6505 | 3.7841 | [7 empty] | 163.5815 | 3.8138 |  | 182.17509 | 3.5267
|  | 162.6657 | 3.7841 | [7 empty] | 163.58911 | 3.8138 |  | 182.1903 | 3.5264
|  | 162.6809 | 3.7841 | [7 empty] | 163.60433 | 3.8138 |  | 182.20552 | 3.5261
|  | 162.69611 | 3.7841 | [7 empty] | 163.61955 | 3.8135 |  | 182.22833 | 3.5258
|  | 162.71131 | 3.7841 | [7 empty] | 163.64238 | 3.8135 |  | 182.23594 | 3.5255
|  | 162.72651 | 3.7841 | [7 empty] | 163.64999 | 3.8135 |  | 182.25115 | 3.5252
|  | 162.74171 | 3.7841 | [7 empty] | 163.66521 | 3.8135 |  | 182.26636 | 3.5249
|  | 162.75692 | 3.7841 | [7 empty] | 163.68043 | 3.8135 |  | 182.28157 | 3.5246
|  | 162.77212 | 3.7837 | [7 empty] | 163.70326 | 3.8135 |  | 182.29678 | 3.5243
|  | 162.78732 | 3.7837 | [7 empty] | 163.71087 | 3.8135 |  | 182.31199 | 3.5239
|  | 162.80252 | 3.7837 | [7 empty] | 163.72609 | 3.8135 |  | 182.3348 | 3.5236
|  | 162.81773 | 3.7837 | [7 empty] | 163.74892 | 3.8135 |  | 182.34241 | 3.5233
|  | 162.83293 | 3.7837 | [7 empty] | 163.76414 | 3.8135 |  | 182.35762 | 3.5227
|  | 162.84813 | 3.7837 | [7 empty] | 163.77175 | 3.8132 |  | 182.37283 | 3.5227
|  | 162.86333 | 3.7834 | [7 empty] | 163.79458 | 3.8132 |  | 182.38804 | 3.5224
|  | 162.87854 | 3.7834 | [7 empty] | 163.80219 | 3.8132 |  | 182.40325 | 3.5218
|  | 162.89374 | 3.7834 | [7 empty] | 163.81741 | 3.8132 |  | 182.41846 | 3.5215
|  | 162.90894 | 3.7834 | [7 empty] | 163.83262 | 3.8132 |  | 182.43367 | 3.5212
|  | 162.92414 | 3.7834 | [7 empty] | 163.84784 | 3.8132 |  | 182.44888 | 3.5208
|  | 162.93935 | 3.7834 | [7 empty] | 163.86306 | 3.8132 |  | 182.46409 | 3.5205
|  | 162.95455 | 3.7834 | [7 empty] | 163.88589 | 3.8132 |  | 182.4793 | 3.5202
|  | 162.96975 | 3.7834 | [7 empty] | 163.8935 | 3.8129 |  | 182.49451 | 3.5199
|  | 162.98495 | 3.7834 | [7 empty] | 163.90872 | 3.8129 |  | 182.50972 | 3.5196
|  | 163.00015 | 3.7834 | [7 empty] | 163.92394 | 3.8129 |  | 182.52493 | 3.5193
|  | 163.01536 | 3.7831 | [7 empty] | 163.93916 | 3.8129 |  | 182.54014 | 3.519
|  | 163.03056 | 3.7831 | [7 empty] | 163.96199 | 3.8129 |  | 182.55535 | 3.5187
|  | 163.04576 | 3.7831 | [7 empty] | 163.9696 | 3.8129 |  | 182.57057 | 3.5181
|  | 163.06096 | 3.7831 | [7 empty] | 163.98482 | 3.8129 |  | 182.58578 | 3.5177
|  | 163.07617 | 3.7828 | [7 empty] | 164.00004 | 3.8129 |  | 182.60099 | 3.5174
|  | 163.09137 | 3.7828 | [7 empty] | 164.01526 | 3.8129 |  | 182.6162 | 3.5171
|  | 163.10657 | 3.7828 | [7 empty] | 164.03048 | 3.8129 |  | 182.63141 | 3.5168
|  | 163.12177 | 3.7828 | [7 empty] | 164.05331 | 3.8126 |  | 182.64662 | 3.5165
|  | 163.13698 | 3.7828 | [7 empty] | 164.06853 | 3.8126 |  | 182.66183 | 3.5162
|  | 163.15218 | 3.7828 | [7 empty] | 164.07614 | 3.8126 |  | 182.67704 | 3.5159
|  | 163.16738 | 3.7828 | [7 empty] | 164.09136 | 3.8126 |  | 182.69225 | 3.5156
|  | 163.18258 | 3.7828 | [7 empty] | 164.10658 | 3.8126 |  | 182.70746 | 3.5153
|  | 163.19779 | 3.7828 | [7 empty] | 164.1218 | 3.8126 |  | 182.72267 | 3.515
|  | 163.21299 | 3.7828 | [7 empty] | 164.14463 | 3.8126 |  | 182.73788 | 3.5143
|  | 163.22819 | 3.7828 | [7 empty] | 164.15224 | 3.8123 |  | 182.75309 | 3.514
|  | 163.24339 | 3.7828 | [7 empty] | 164.17507 | 3.8123 |  | 182.7683 | 3.5137
|  | 163.2586 | 3.7825 | [7 empty] | 164.19029 | 3.8123 |  | 182.78351 | 3.5134
|  | 163.2738 | 3.7825 | [7 empty] | 164.1979 | 3.8123 |  | 182.79872 | 3.5131
|  | 163.289 | 3.7825 | [7 empty] | 164.21312 | 3.8123 |  | 182.81393 | 3.5125
|  | 163.3042 | 3.7825 | [7 empty] | 164.22834 | 3.8123 |  | 182.82914 | 3.5122
|  | 163.31941 | 3.7825 | [7 empty] | 164.24356 | 3.8123 |  | 182.84435 | 3.5119
|  | 163.33461 | 3.7822 | [7 empty] | 164.25878 | 3.8123 |  | 182.85956 | 3.5115
|  | 163.34981 | 3.7822 | [7 empty] | 164.274 | 3.8123 |  | 182.88238 | 3.5112
|  | 163.36501 | 3.7822 | [7 empty] | 164.28922 | 3.8123 |  | 182.88998 | 3.5106
|  | 163.38021 | 3.7822 | [7 empty] | 164.30444 | 3.8123 |  | 182.90519 | 3.5106
|  | 163.39542 | 3.7822 | [7 empty] | 164.31966 | 3.8123 |  | 182.9204 | 3.5103
|  | 163.41062 | 3.7822 | [7 empty] | 164.34249 | 3.812 |  | 182.93561 | 3.5097
|  | 163.42582 | 3.7822 | [7 empty] | 164.3501 | 3.812 |  | 182.95083 | 3.5094
|  | 163.44102 | 3.7819 | [7 empty] | 164.36532 | 3.812 |  | 182.96604 | 3.5091
|  | 163.45623 | 3.7819 | [7 empty] | 164.38054 | 3.812 |  | 182.98125 | 3.5088
|  | 163.47143 | 3.7819 | [7 empty] | 164.39576 | 3.812 |  | 182.99646 | 3.5084
|  | 163.48663 | 3.7819 | [7 empty] | 164.41098 | 3.812 |  | 183.01167 | 3.5081
|  | 163.50183 | 3.7819 | [7 empty] | 164.4262 | 3.812 |  | 183.02688 | 3.5078
|  | 163.51704 | 3.7819 | [7 empty] | 164.44142 | 3.812 |  | 183.04209 | 3.5072
|  | 163.53224 | 3.7816 | [7 empty] | 164.45664 | 3.812 |  | 183.0573 | 3.5069
|  | 163.54744 | 3.7816 | [7 empty] | 164.47947 | 3.812 |  | 183.07251 | 3.5066
|  | 163.56264 | 3.7816 | [7 empty] | 164.48708 | 3.8116 |  | 183.08772 | 3.5063
|  | 163.57785 | 3.7816 | [7 empty] | 164.5023 | 3.8116 |  | 183.10293 | 3.5057
|  | 163.59305 | 3.7816 | [7 empty] | 164.51752 | 3.8116 |  | 183.11814 | 3.5053
|  | 163.60825 | 3.7816 | [7 empty] | 164.53274 | 3.8116 |  | 183.13335 | 3.505
|  | 163.62345 | 3.7816 | [7 empty] | 164.54796 | 3.8116 |  | 183.14856 | 3.5047
|  | 163.63866 | 3.7813 | [7 empty] | 164.57079 | 3.8116 |  | 183.16377 | 3.5044
|  | 163.65386 | 3.7813 | [7 empty] | 164.5784 | 3.8116 |  | 183.18659 | 3.5038
|  | 163.66906 | 3.7813 | [7 empty] | 164.60122 | 3.8116 |  | 183.19419 | 3.5035
|  | 163.68426 | 3.7813 | [7 empty] | 164.60883 | 3.8116 |  | 183.2094 | 3.5032
|  | 163.69947 | 3.7813 | [7 empty] | 164.62405 | 3.8116 |  | 183.22461 | 3.5026
|  | 163.71467 | 3.781 | [7 empty] | 164.63927 | 3.8116 |  | 183.23982 | 3.5022
|  | 163.72987 | 3.781 | [7 empty] | 164.65449 | 3.8113 |  | 183.26264 | 3.5019
|  | 163.74507 | 3.781 | [7 empty] | 164.67732 | 3.8113 |  | 183.27024 | 3.5016
|  | 163.76027 | 3.781 | [7 empty] | 164.68493 | 3.8113 |  | 183.28545 | 3.501
|  | 163.77548 | 3.7806 | [7 empty] | 164.70015 | 3.8113 |  | 183.30066 | 3.5007
|  | 163.79068 | 3.7806 | [7 empty] | 164.71537 | 3.8113 |  | 183.31588 | 3.5004
|  | 163.80588 | 3.7806 | [7 empty] | 164.73059 | 3.811 |  | 183.33109 | 3.4998
|  | 163.82108 | 3.7803 | [7 empty] | 164.74581 | 3.811 |  | 183.3463 | 3.4998
|  | 163.83629 | 3.7803 | [7 empty] | 164.76103 | 3.811 |  | 183.36151 | 3.4991
|  | 163.85149 | 3.7803 | [7 empty] | 164.78386 | 3.811 |  | 183.37672 | 3.4988
|  | 163.86669 | 3.7803 | [7 empty] | 164.79908 | 3.811 |  | 183.39193 | 3.4985
|  | 163.88189 | 3.7803 | [7 empty] | 164.80669 | 3.811 |  | 183.40714 | 3.4979
|  | 163.8971 | 3.78 | [7 empty] | 164.82191 | 3.811 |  | 183.42235 | 3.4979
|  | 163.9123 | 3.78 | [7 empty] | 164.83713 | 3.811 |  | 183.43756 | 3.4973
|  | 163.9275 | 3.78 | [7 empty] | 164.85235 | 3.811 |  | 183.45277 | 3.497
|  | 163.9427 | 3.78 | [7 empty] | 164.86757 | 3.8107 |  | 183.46798 | 3.4967
|  | 163.95791 | 3.7797 | [7 empty] | 164.88279 | 3.8107 |  | 183.48319 | 3.496
|  | 163.97311 | 3.7797 | [7 empty] | 164.89801 | 3.8107 |  | 183.4984 | 3.496
|  | 163.98831 | 3.7797 | [7 empty] | 164.91323 | 3.8107 |  | 183.51361 | 3.4954
|  | 164.00351 | 3.7797 | [7 empty] | 164.92845 | 3.8107 |  | 183.52882 | 3.4951
|  | 164.01872 | 3.7794 | [7 empty] | 164.94367 | 3.8107 |  | 183.55164 | 3.4948
|  | 164.03392 | 3.7794 | [7 empty] | 164.95889 | 3.8104 |  | 183.55924 | 3.4945
|  | 164.04912 | 3.7794 | [7 empty] | 164.97411 | 3.8104 |  | 183.57445 | 3.4942
|  | 164.06432 | 3.7791 | [7 empty] | 164.98933 | 3.8104 |  | 183.58966 | 3.4936
|  | 164.07953 | 3.7791 | [7 empty] | 165.00455 | 3.8104 |  | 183.60487 | 3.4933
|  | 164.09473 | 3.7791 | [7 empty] | 165.01977 | 3.8104 |  | 183.62008 | 3.4929
|  | 164.10993 | 3.7791 | [7 empty] | 165.03499 | 3.8104 |  | 183.63529 | 3.4926
|  | 164.12513 | 3.7791 | [7 empty] | 165.05021 | 3.8101 |  | 183.6505 | 3.492
|  | 164.14033 | 3.7791 | [7 empty] | 165.06543 | 3.8101 |  | 183.66571 | 3.4917
|  | 164.15554 | 3.7791 | [7 empty] | 165.08065 | 3.8101 |  | 183.68093 | 3.4914
|  | 164.17074 | 3.7788 | [7 empty] | 165.10348 | 3.8101 |  | 183.69614 | 3.4908
|  | 164.18594 | 3.7788 | [7 empty] | 165.11109 | 3.8101 |  | 183.71135 | 3.4905
|  | 164.20114 | 3.7788 | [7 empty] | 165.12631 | 3.8101 |  | 183.73416 | 3.4902
|  | 164.21635 | 3.7785 | [7 empty] | 165.14153 | 3.8098 |  | 183.74177 | 3.4898
|  | 164.23155 | 3.7785 | [7 empty] | 165.16436 | 3.8098 |  | 183.75698 | 3.4892
|  | 164.24675 | 3.7785 | [7 empty] | 165.17197 | 3.8098 |  | 183.77219 | 3.4889
|  | 164.26195 | 3.7785 | [7 empty] | 165.18719 | 3.8098 |  | 183.7874 | 3.4886
|  | 164.27716 | 3.7785 | [7 empty] | 165.20241 | 3.8098 |  | 183.80261 | 3.4883
|  | 164.29236 | 3.7782 | [7 empty] | 165.21763 | 3.8098 |  | 183.82542 | 3.488
|  | 164.30756 | 3.7782 | [7 empty] | 165.23285 | 3.8095 |  | 183.83303 | 3.4874
|  | 164.32276 | 3.7782 | [7 empty] | 165.25568 | 3.8095 |  | 183.84824 | 3.4871
|  | 164.33797 | 3.7782 | [7 empty] | 165.26329 | 3.8095 |  | 183.86345 | 3.4867
|  | 164.35317 | 3.7779 | [7 empty] | 165.27851 | 3.8095 |  | 183.88627 | 3.4861
|  | 164.36837 | 3.7779 | [7 empty] | 165.29373 | 3.8095 |  | 183.89387 | 3.4858
|  | 164.38357 | 3.7779 | [7 empty] | 165.30895 | 3.8095 |  | 183.90908 | 3.4855
|  | 164.39878 | 3.7779 | [7 empty] | 165.33178 | 3.8095 |  | 183.92429 | 3.4849
|  | 164.41398 | 3.7779 | [7 empty] | 165.33939 | 3.8092 |  | 183.9395 | 3.4846
|  | 164.42918 | 3.7779 | [7 empty] | 165.35461 | 3.8092 |  | 183.95471 | 3.4843
|  | 164.44438 | 3.7779 | [7 empty] | 165.36983 | 3.8092 |  | 183.96992 | 3.484
|  | 164.45959 | 3.7779 | [7 empty] | 165.39266 | 3.8092 |  | 183.98513 | 3.4836
|  | 164.47479 | 3.7775 | [7 empty] | 165.40027 | 3.8092 |  | 184.00034 | 3.483
|  | 164.48999 | 3.7775 | [7 empty] | 165.4231 | 3.8092 |  | 184.02316 | 3.4827
|  | 164.50519 | 3.7775 | [7 empty] | 165.43071 | 3.8092 |  | 184.03076 | 3.4824
|  | 164.5204 | 3.7775 | [7 empty] | 165.44593 | 3.8092 |  | 184.04597 | 3.4821
|  | 164.5356 | 3.7772 | [7 empty] | 165.46115 | 3.8089 |  | 184.06119 | 3.4815
|  | 164.5508 | 3.7772 | [7 empty] | 165.47637 | 3.8089 |  | 184.084 | 3.4812
|  | 164.566 | 3.7772 | [7 empty] | 165.4992 | 3.8089 |  | 184.09161 | 3.4809
|  | 164.5812 | 3.7772 | [7 empty] | 165.50681 | 3.8089 |  | 184.10682 | 3.4802
|  | 164.59641 | 3.7772 | [7 empty] | 165.52203 | 3.8089 |  | 184.12203 | 3.4799
|  | 164.61161 | 3.7772 | [7 empty] | 165.53725 | 3.8085 |  | 184.13724 | 3.4793
|  | 164.62681 | 3.7769 | [7 empty] | 165.55247 | 3.8089 |  | 184.15245 | 3.4793
|  | 164.64201 | 3.7769 | [7 empty] | 165.56769 | 3.8085 |  | 184.16766 | 3.4787
|  | 164.65722 | 3.7769 | [7 empty] | 165.58291 | 3.8085 |  | 184.18287 | 3.4784
|  | 164.67242 | 3.7769 | [7 empty] | 165.60574 | 3.8085 |  | 184.19808 | 3.4778
|  | 164.68762 | 3.7766 | [7 empty] | 165.61335 | 3.8085 |  | 184.21329 | 3.4774
|  | 164.70282 | 3.7766 | [7 empty] | 165.63618 | 3.8085 |  | 184.23611 | 3.4771
|  | 164.71803 | 3.7766 | [7 empty] | 165.64379 | 3.8085 |  | 184.24371 | 3.4768
|  | 164.73323 | 3.7766 | [7 empty] | 165.65901 | 3.8082 |  | 184.25892 | 3.4762
|  | 164.74843 | 3.7766 | [7 empty] | 165.68184 | 3.8082 |  | 184.27413 | 3.4759
|  | 164.76363 | 3.7763 | [7 empty] | 165.69706 | 3.8082 |  | 184.28934 | 3.4756
|  | 164.77884 | 3.7763 | [7 empty] | 165.70467 | 3.8082 |  | 184.30455 | 3.475
|  | 164.79404 | 3.7763 | [7 empty] | 165.71988 | 3.8082 |  | 184.31976 | 3.4743
|  | 164.80924 | 3.7763 | [7 empty] | 165.7351 | 3.8079 |  | 184.33497 | 3.474
|  | 164.82444 | 3.776 | [7 empty] | 165.75032 | 3.8079 |  | 184.35018 | 3.4734
|  | 164.83965 | 3.776 | [7 empty] | 165.77315 | 3.8079 |  | 184.36539 | 3.4728
|  | 164.85485 | 3.776 | [7 empty] | 165.78076 | 3.8079 |  | 184.3806 | 3.4725
|  | 164.87005 | 3.776 | [7 empty] | 165.80359 | 3.8079 |  | 184.39581 | 3.4722
|  | 164.88525 | 3.776 | [7 empty] | 165.8112 | 3.8079 |  | 184.41102 | 3.4716
|  | 164.90045 | 3.7757 | [7 empty] | 165.83403 | 3.8079 |  | 184.42624 | 3.4712
|  | 164.91566 | 3.7757 | [7 empty] | 165.84925 | 3.8076 |  | 184.44145 | 3.4706
|  | 164.93086 | 3.7757 | [7 empty] | 165.85686 | 3.8076 |  | 184.45666 | 3.4703
|  | 164.94606 | 3.7754 | [7 empty] | 165.87208 | 3.8076 |  | 184.47187 | 3.47
|  | 164.96126 | 3.7754 | [7 empty] | 165.89491 | 3.8076 |  | 184.48708 | 3.4697
|  | 164.97647 | 3.7754 | [7 empty] | 165.91013 | 3.8076 |  | 184.50989 | 3.4694
|  | 164.99167 | 3.7754 | [7 empty] | 165.91774 | 3.8073 |  | 184.5251 | 3.4688
|  | 165.00687 | 3.7754 | [7 empty] | 165.94057 | 3.8073 |  | 184.53271 | 3.4685
|  | 165.02207 | 3.7754 | [7 empty] | 165.94818 | 3.8073 |  | 184.54792 | 3.4681
|  | 165.03728 | 3.7748 | [7 empty] | 165.9634 | 3.8073 |  | 184.56313 | 3.4675
|  | 165.05248 | 3.7748 | [7 empty] | 165.98623 | 3.8073 |  | 184.57834 | 3.4672
|  | 165.06768 | 3.7748 | [7 empty] | 166.00145 | 3.8073 |  | 184.60115 | 3.4666
|  | 165.08288 | 3.7748 | [7 empty] | 166.00906 | 3.807 |  | 184.60876 | 3.4663
|  | 165.09809 | 3.7744 | [7 empty] | 166.02429 | 3.807 |  | 184.61637 | 3.466
|  | 165.11329 | 3.7744 | [7 empty] | 166.03951 | 3.807 |  | 184.63918 | 3.4654
|  | 165.12849 | 3.7744 | [7 empty] | 166.05473 | 3.807 |  | 184.64679 | 3.465
|  | 165.14369 | 3.7744 | [7 empty] | 166.06994 | 3.807 |  | 184.662 | 3.4647
|  | 165.1589 | 3.7744 | [7 empty] | 166.09277 | 3.807 |  | 184.67721 | 3.4641
|  | 165.1741 | 3.7744 | [7 empty] | 166.10038 | 3.8067 |  | 184.70002 | 3.4638
|  | 165.1893 | 3.7741 | [7 empty] | 166.1156 | 3.8067 |  | 184.70763 | 3.4632
|  | 165.2045 | 3.7741 | [7 empty] | 166.13843 | 3.8067 |  | 184.72284 | 3.4629
|  | 165.21971 | 3.7741 | [7 empty] | 166.14604 | 3.8067 |  | 184.73805 | 3.4626
|  | 165.23491 | 3.7741 | [7 empty] | 166.16127 | 3.8067 |  | 184.75326 | 3.4619
|  | 165.25011 | 3.7741 | [7 empty] | 166.17649 | 3.8067 |  | 184.76847 | 3.4616
|  | 165.26531 | 3.7741 | [7 empty] | 166.19932 | 3.8067 |  | 184.78368 | 3.4613
|  | 165.28052 | 3.7738 | [7 empty] | 166.20693 | 3.8067 |  | 184.79889 | 3.4607
|  | 165.29572 | 3.7738 | [7 empty] | 166.22976 | 3.8067 |  | 184.82171 | 3.4604
|  | 165.31092 | 3.7738 | [7 empty] | 166.23737 | 3.8064 |  | 184.82931 | 3.4601
|  | 165.32612 | 3.7738 | [7 empty] | 166.25259 | 3.8064 |  | 184.84452 | 3.4595
|  | 165.34132 | 3.7738 | [7 empty] | 166.26781 | 3.8064 |  | 184.85973 | 3.4592
|  | 165.35653 | 3.7738 | [7 empty] | 166.28303 | 3.8064 |  | 184.87494 | 3.4585
|  | 165.37173 | 3.7738 | [7 empty] | 166.29825 | 3.8064 |  | 184.89015 | 3.4585
|  | 165.38693 | 3.7738 | [7 empty] | 166.31347 | 3.8061 |  | 184.90536 | 3.4579
|  | 165.40213 | 3.7735 | [7 empty] | 166.32869 | 3.8061 |  | 184.92057 | 3.4576
|  | 165.41734 | 3.7735 | [7 empty] | 166.34391 | 3.8061 |  | 184.93578 | 3.457
|  | 165.43254 | 3.7735 | [7 empty] | 166.36674 | 3.8061 |  | 184.95099 | 3.4567
|  | 165.44774 | 3.7735 | [7 empty] | 166.37435 | 3.8061 |  | 184.97381 | 3.4561
|  | 165.46294 | 3.7732 | [7 empty] | 166.38957 | 3.8061 |  | 184.98902 | 3.4557
|  | 165.47815 | 3.7732 | [7 empty] | 166.40479 | 3.8061 |  | 184.99663 | 3.4554
|  | 165.49335 | 3.7732 | [7 empty] | 166.42761 | 3.8058 |  | 185.01184 | 3.4551
|  | 165.50855 | 3.7732 | [7 empty] | 166.43522 | 3.8058 |  | 185.02705 | 3.4545
|  | 165.52375 | 3.7732 | [7 empty] | 166.45044 | 3.8058 |  | 185.04986 | 3.4542
|  | 165.53896 | 3.7732 | [7 empty] | 166.46566 | 3.8058 |  | 185.06507 | 3.4536
|  | 165.55416 | 3.7732 | [7 empty] | 166.48088 | 3.8058 |  | 185.07268 | 3.4533
|  | 165.56936 | 3.7732 | [7 empty] | 166.48849 | 3.8058 |  | 185.08789 | 3.453
|  | 165.58456 | 3.7729 | [7 empty] | 166.50371 | 3.8054 |  | 185.1031 | 3.4523
|  | 165.59977 | 3.7729 | [7 empty] | 166.52654 | 3.8054 |  | 185.11831 | 3.452
|  | 165.61497 | 3.7729 | [7 empty] | 166.54176 | 3.8054 |  | 185.13352 | 3.4517
|  | 165.63017 | 3.7729 | [7 empty] | 166.54937 | 3.8054 |  | 185.14873 | 3.4511
|  | 165.64537 | 3.7729 | [7 empty] | 166.56459 | 3.8054 |  | 185.16394 | 3.4505
|  | 165.66058 | 3.7726 | [7 empty] | 166.57981 | 3.8054 |  | 185.17915 | 3.4502
|  | 165.67578 | 3.7726 | [7 empty] | 166.60264 | 3.8051 |  | 185.19436 | 3.4499
|  | 165.69098 | 3.7726 | [7 empty] | 166.61786 | 3.8051 |  | 185.20957 | 3.4492
|  | 165.70618 | 3.7726 | [7 empty] | 166.62547 | 3.8051 |  | 185.22478 | 3.4489
|  | 165.72138 | 3.7726 | [7 empty] | 166.64069 | 3.8051 |  | 185.23999 | 3.4486
|  | 165.73659 | 3.7723 | [7 empty] | 166.65591 | 3.8051 |  | 185.26281 | 3.4477
|  | 165.75179 | 3.7723 | [7 empty] | 166.67113 | 3.8048 |  | 185.27041 | 3.4474
|  | 165.76699 | 3.7723 | [7 empty] | 166.68635 | 3.8048 |  | 185.29323 | 3.4471
|  | 165.78219 | 3.7723 | [7 empty] | 166.70157 | 3.8048 |  | 185.30844 | 3.4464
|  | 165.7974 | 3.7723 | [7 empty] | 166.71679 | 3.8048 |  | 185.31604 | 3.4461
|  | 165.8126 | 3.772 | [7 empty] | 166.73201 | 3.8048 |  | 185.33125 | 3.4458
|  | 165.8278 | 3.772 | [7 empty] | 166.74723 | 3.8048 |  | 185.34647 | 3.4452
|  | 165.843 | 3.772 | [7 empty] | 166.76245 | 3.8048 |  | 185.36168 | 3.4449
|  | 165.85821 | 3.772 | [7 empty] | 166.77767 | 3.8048 |  | 185.37689 | 3.4443
|  | 165.87341 | 3.772 | [7 empty] | 166.79289 | 3.8042 |  | 185.3921 | 3.444
|  | 165.88861 | 3.7717 | [7 empty] | 166.81572 | 3.8042 |  | 185.40731 | 3.4437
|  | 165.90381 | 3.7717 | [7 empty] | 166.82333 | 3.8042 |  | 185.42252 | 3.443
|  | 165.91902 | 3.7717 | [7 empty] | 166.83855 | 3.8042 |  | 185.43773 | 3.4427
|  | 165.93422 | 3.7717 | [7 empty] | 166.85377 | 3.8039 |  | 185.45294 | 3.4421
|  | 165.94942 | 3.7717 | [7 empty] | 166.86899 | 3.8039 |  | 185.47575 | 3.4418
|  | 165.96462 | 3.7713 | [7 empty] | 166.88421 | 3.8039 |  | 185.48336 | 3.4415
|  | 165.97983 | 3.7713 | [7 empty] | 166.89943 | 3.8039 |  | 185.49857 | 3.4409
|  | 165.99503 | 3.7713 | [7 empty] | 166.91465 | 3.8039 |  | 185.52138 | 3.4406
|  | 166.01023 | 3.7713 | [7 empty] | 166.92987 | 3.8039 |  | 185.52899 | 3.4399
|  | 166.02543 | 3.7713 | [7 empty] | 166.94509 | 3.8039 |  | 185.5442 | 3.4396
|  | 166.04064 | 3.7713 | [7 empty] | 166.96031 | 3.8039 |  | 185.55941 | 3.4393
|  | 166.05584 | 3.771 | [7 empty] | 166.98314 | 3.8036 |  | 185.57462 | 3.439
|  | 166.07104 | 3.771 | [7 empty] | 166.99075 | 3.8036 |  | 185.58983 | 3.4384
|  | 166.08624 | 3.771 | [7 empty] | 167.00597 | 3.8036 |  | 185.60504 | 3.4381
|  | 166.10144 | 3.7707 | [7 empty] | 167.02119 | 3.8036 |  | 185.62025 | 3.4375
|  | 166.11665 | 3.7707 | [7 empty] | 167.03641 | 3.8036 |  | 185.63546 | 3.4371
|  | 166.13185 | 3.7707 | [7 empty] | 167.05163 | 3.8036 |  | 185.65067 | 3.4368
|  | 166.14705 | 3.7707 | [7 empty] | 167.06685 | 3.8033 |  | 185.66588 | 3.4365
|  | 166.16225 | 3.7707 | [7 empty] | 167.08207 | 3.8033 |  | 185.68109 | 3.4359
|  | 166.17746 | 3.7707 | [7 empty] | 167.1049 | 3.8033 |  | 185.6963 | 3.4353
|  | 166.19266 | 3.7707 | [7 empty] | 167.11251 | 3.8033 |  | 185.71151 | 3.435
|  | 166.20786 | 3.7704 | [7 empty] | 167.12773 | 3.8033 |  | 185.72673 | 3.4347
|  | 166.22306 | 3.7704 | [7 empty] | 167.14295 | 3.803 |  | 185.74194 | 3.434
|  | 166.23827 | 3.7704 | [7 empty] | 167.15817 | 3.8033 |  | 185.75715 | 3.4337
|  | 166.25347 | 3.7701 | [7 empty] | 167.17339 | 3.803 |  | 185.77236 | 3.4334
|  | 166.26867 | 3.7701 | [7 empty] | 167.1886 | 3.803 |  | 185.78757 | 3.4328
|  | 166.28387 | 3.7701 | [7 empty] | 167.20382 | 3.803 |  | 185.80278 | 3.4325
|  | 166.29908 | 3.7701 | [7 empty] | 167.22665 | 3.803 |  | 185.81799 | 3.4322
|  | 166.31428 | 3.7701 | [7 empty] | 167.23426 | 3.8027 |  | 185.8332 | 3.4316
|  | 166.32948 | 3.7701 | [7 empty] | 167.25709 | 3.8027 |  | 185.84841 | 3.4312
|  | 166.34468 | 3.7701 | [7 empty] | 167.2647 | 3.8027 |  | 185.86362 | 3.4309
|  | 166.35989 | 3.7701 | [7 empty] | 167.28753 | 3.8027 |  | 185.88643 | 3.4303
|  | 166.37509 | 3.7698 | [7 empty] | 167.29514 | 3.8027 |  | 185.89404 | 3.43
|  | 166.39029 | 3.7698 | [7 empty] | 167.31797 | 3.8027 |  | 185.90925 | 3.4294
|  | 166.40549 | 3.7698 | [7 empty] | 167.33319 | 3.8023 |  | 185.92446 | 3.4291
|  | 166.4207 | 3.7695 | [7 empty] | 167.3408 | 3.8023 |  | 185.94728 | 3.4288
|  | 166.4359 | 3.7695 | [7 empty] | 167.36363 | 3.8023 |  | 185.95488 | 3.4281
|  | 166.4511 | 3.7695 | [7 empty] | 167.37124 | 3.8023 |  | 185.97009 | 3.4278
|  | 166.4663 | 3.7695 | [7 empty] | 167.38646 | 3.8023 |  | 185.9853 | 3.4272
|  | 166.4815 | 3.7695 | [7 empty] | 167.40168 | 3.802 |  | 186.00051 | 3.4269
|  | 166.49671 | 3.7695 | [7 empty] | 167.4169 | 3.802 |  | 186.01572 | 3.4266
|  | 166.51191 | 3.7692 | [7 empty] | 167.43212 | 3.802 |  | 186.03854 | 3.426
|  | 166.52711 | 3.7692 | [7 empty] | 167.44734 | 3.802 |  | 186.04614 | 3.4254
|  | 166.54231 | 3.7692 | [7 empty] | 167.46257 | 3.802 |  | 186.06135 | 3.4254
|  | 166.55752 | 3.7689 | [7 empty] | 167.4854 | 3.802 |  | 186.07656 | 3.4247
|  | 166.57272 | 3.7689 | [7 empty] | 167.49301 | 3.8017 |  | 186.09938 | 3.4241
|  | 166.58792 | 3.7689 | [7 empty] | 167.50823 | 3.8017 |  | 186.10699 | 3.4238
|  | 166.60312 | 3.7689 | [7 empty] | 167.52345 | 3.8017 |  | 186.1222 | 3.4235
|  | 166.61833 | 3.7689 | [7 empty] | 167.53867 | 3.8017 |  | 186.13741 | 3.4229
|  | 166.63353 | 3.7689 | [7 empty] | 167.55388 | 3.8017 |  | 186.15262 | 3.4226
|  | 166.64873 | 3.7689 | [7 empty] | 167.57671 | 3.8017 |  | 186.16783 | 3.4219
|  | 166.66393 | 3.7686 | [7 empty] | 167.58432 | 3.8017 |  | 186.19064 | 3.4216
|  | 166.67914 | 3.7686 | [7 empty] | 167.59954 | 3.8017 |  | 186.19825 | 3.421
|  | 166.69434 | 3.7686 | [7 empty] | 167.62237 | 3.8014 |  | 186.21346 | 3.4207
|  | 166.70954 | 3.7686 | [7 empty] | 167.62998 | 3.8014 |  | 186.22867 | 3.4198
|  | 166.72474 | 3.7686 | [7 empty] | 167.6452 | 3.8014 |  | 186.24388 | 3.4195
|  | 166.73995 | 3.7686 | [7 empty] | 167.66042 | 3.8014 |  | 186.2667 | 3.4188
|  | 166.75515 | 3.7686 | [7 empty] | 167.67564 | 3.8014 |  | 186.2743 | 3.4185
|  | 166.77035 | 3.7686 | [7 empty] | 167.69086 | 3.8014 |  | 186.28951 | 3.4179
|  | 166.78555 | 3.7686 | [7 empty] | 167.70608 | 3.8011 |  | 186.30472 | 3.4173
|  | 166.80076 | 3.7682 | [7 empty] | 167.7213 | 3.8011 |  | 186.31993 | 3.4167
|  | 166.81596 | 3.7682 | [7 empty] | 167.73652 | 3.8011 |  | 186.33514 | 3.4164
|  | 166.83116 | 3.7682 | [7 empty] | 167.75174 | 3.8011 |  | 186.35796 | 3.4157
|  | 166.84636 | 3.7682 | [7 empty] | 167.76696 | 3.8011 |  | 186.36556 | 3.4154
|  | 166.86156 | 3.7682 | [7 empty] | 167.78218 | 3.8011 |  | 186.38077 | 3.4148
|  | 166.87677 | 3.7682 | [7 empty] | 167.7974 | 3.8011 |  | 186.39598 | 3.4145
|  | 166.89197 | 3.7682 | [7 empty] | 167.81262 | 3.8008 |  | 186.41119 | 3.4139
|  | 166.90717 | 3.7682 | [7 empty] | 167.82784 | 3.8008 |  | 186.4264 | 3.4133
|  | 166.92237 | 3.7682 | [7 empty] | 167.84306 | 3.8008 |  | 186.44161 | 3.413
|  | 166.93758 | 3.7679 | [7 empty] | 167.86589 | 3.8008 |  | 186.45683 | 3.4123
|  | 166.95278 | 3.7679 | [7 empty] | 167.88111 | 3.8008 |  | 186.47964 | 3.4117
|  | 166.96798 | 3.7679 | [7 empty] | 167.89633 | 3.8008 |  | 186.48725 | 3.4114
|  | 166.98318 | 3.7679 | [7 empty] | 167.90394 | 3.8008 |  | 186.50246 | 3.4108
|  | 166.99839 | 3.7679 | [7 empty] | 167.92677 | 3.8005 |  | 186.51767 | 3.4102
|  | 167.01359 | 3.7676 | [7 empty] | 167.93438 | 3.8005 |  | 186.53288 | 3.4095
|  | 167.02879 | 3.7676 | [7 empty] | 167.9496 | 3.8005 |  | 186.54809 | 3.4089
|  | 167.04399 | 3.7676 | [7 empty] | 167.97243 | 3.8005 |  | 186.5633 | 3.4089
|  | 167.0592 | 3.7676 | [7 empty] | 167.98004 | 3.8005 |  | 186.57851 | 3.408
|  | 167.0744 | 3.7676 | [7 empty] | 167.99526 | 3.8005 |  | 186.59372 | 3.4077
|  | 167.0896 | 3.7676 | [7 empty] | 168.01048 | 3.8002 |  | 186.61653 | 3.4071
|  | 167.1048 | 3.7676 | [7 empty] | 168.0257 | 3.8002 |  | 186.62414 | 3.4064
|  | 167.12001 | 3.7676 | [7 empty] | 168.04092 | 3.8002 |  | 186.63935 | 3.4058
|  | 167.13521 | 3.7676 | [7 empty] | 168.05614 | 3.8002 |  | 186.66217 | 3.4052
|  | 167.15041 | 3.7676 | [7 empty] | 168.07897 | 3.8002 |  | 186.66977 | 3.4046
|  | 167.16561 | 3.7676 | [7 empty] | 168.08658 | 3.8002 |  | 186.68498 | 3.4043
|  | 167.18082 | 3.7676 | [7 empty] | 168.10941 | 3.8002 |  | 186.70019 | 3.404
|  | 167.19602 | 3.7676 | [7 empty] | 168.11702 | 3.8002 |  | 186.7154 | 3.4033
|  | 167.21122 | 3.7676 | [7 empty] | 168.13985 | 3.8002 |  | 186.73061 | 3.4027
|  | 167.22642 | 3.7676 | [7 empty] | 168.14746 | 3.7999 |  | 186.74582 | 3.4021
|  | 167.24162 | 3.7673 | [7 empty] | 168.16268 | 3.7999 |  | 186.76103 | 3.4015
|  | 167.25683 | 3.7673 | [7 empty] | 168.1779 | 3.7999 |  | 186.77624 | 3.4012
|  | 167.27203 | 3.7673 | [7 empty] | 168.19312 | 3.7999 |  | 186.79145 | 3.4006
|  | 167.28723 | 3.7673 | [7 empty] | 168.20834 | 3.7999 |  | 186.81427 | 3.3999
|  | 167.30243 | 3.7673 | [7 empty] | 168.23117 | 3.7996 |  | 186.82188 | 3.3993
|  | 167.31764 | 3.7673 | [7 empty] | 168.23878 | 3.7996 |  | 186.83709 | 3.3987
|  | 167.33284 | 3.7673 | [7 empty] | 168.254 | 3.7996 |  | 186.8523 | 3.3984
|  | 167.34804 | 3.767 | [7 empty] | 168.26922 | 3.7996 |  | 186.86751 | 3.3978
|  | 167.36324 | 3.7673 | [7 empty] | 168.29205 | 3.7996 |  | 186.88272 | 3.3971
|  | 167.37845 | 3.767 | [7 empty] | 168.29966 | 3.7992 |  | 186.89793 | 3.3965
|  | 167.39365 | 3.767 | [7 empty] | 168.32249 | 3.7992 |  | 186.92074 | 3.3959
|  | 167.40885 | 3.767 | [7 empty] | 168.33771 | 3.7992 |  | 186.93595 | 3.3953
|  | 167.42405 | 3.767 | [7 empty] | 168.34532 | 3.7992 |  | 186.94356 | 3.3947
|  | 167.43926 | 3.767 | [7 empty] | 168.36054 | 3.7992 |  | 186.95877 | 3.394
|  | 167.45446 | 3.767 | [7 empty] | 168.37576 | 3.7989 |  | 186.98158 | 3.3934
|  | 167.46966 | 3.767 | [7 empty] | 168.39098 | 3.7989 |  | 186.98919 | 3.3925
|  | 167.48486 | 3.767 | [7 empty] | 168.4062 | 3.7989 |  | 187.0044 | 3.3919
|  | 167.50007 | 3.767 | [7 empty] | 168.42142 | 3.7989 |  | 187.01961 | 3.3913
|  | 167.51527 | 3.767 | [7 empty] | 168.43664 | 3.7989 |  | 187.03482 | 3.3906
|  | 167.53047 | 3.767 | [7 empty] | 168.45186 | 3.7989 |  | 187.05003 | 3.3903
|  | 167.54567 | 3.767 | [7 empty] | 168.46708 | 3.7986 |  | 187.07285 | 3.3897
|  | 167.56088 | 3.767 | [7 empty] | 168.48991 | 3.7986 |  | 187.08045 | 3.3891
|  | 167.57608 | 3.767 | [7 empty] | 168.50513 | 3.7986 |  | 187.09566 | 3.3885
|  | 167.59128 | 3.767 | [7 empty] | 168.52035 | 3.7986 |  | 187.11848 | 3.3878
|  | 167.60648 | 3.767 | [7 empty] | 168.52796 | 3.7986 |  | 187.12608 | 3.3872
|  | 167.62169 | 3.767 | [7 empty] | 168.54318 | 3.7983 |  | 187.14129 | 3.3866
|  | 167.63689 | 3.7667 | [7 empty] | 168.56601 | 3.7983 |  | 187.16411 | 3.386
|  | 167.65209 | 3.767 | [7 empty] | 168.58123 | 3.7983 |  | 187.17171 | 3.3854
|  | 167.66729 | 3.7667 | [7 empty] | 168.58884 | 3.7983 |  | 187.18692 | 3.3847
|  | 167.68249 | 3.7667 | [7 empty] | 168.60407 | 3.7983 |  | 187.20214 | 3.3841
|  | 167.6977 | 3.7667 | [7 empty] | 168.61928 | 3.7983 |  | 187.21735 | 3.3835
|  | 167.7129 | 3.7667 | [7 empty] | 168.6345 | 3.798 |  | 187.23256 | 3.3829
|  | 167.7281 | 3.7667 | [7 empty] | 168.64972 | 3.798 |  | 187.24777 | 3.382
|  | 167.7433 | 3.7667 | [7 empty] | 168.66494 | 3.798 |  | 187.26298 | 3.3813
|  | 167.75851 | 3.7667 | [7 empty] | 168.68016 | 3.798 |  | 187.27819 | 3.381
|  | 167.77371 | 3.7664 | [7 empty] | 168.70299 | 3.798 |  | 187.2934 | 3.3801
|  | 167.78891 | 3.7664 | [7 empty] | 168.7106 | 3.798 |  | 187.30861 | 3.3795
|  | 167.80411 | 3.7664 | [7 empty] | 168.73343 | 3.7977 |  | 187.32382 | 3.3789
|  | 167.81932 | 3.7664 | [7 empty] | 168.74104 | 3.7977 |  | 187.34663 | 3.3782
|  | 167.83452 | 3.7664 | [7 empty] | 168.75626 | 3.7977 |  | 187.35424 | 3.3779
|  | 167.84972 | 3.7664 | [7 empty] | 168.77149 | 3.7977 |  | 187.36945 | 3.3773
|  | 167.86492 | 3.7664 | [7 empty] | 168.78671 | 3.7977 |  | 187.38466 | 3.3764
|  | 167.88013 | 3.7664 | [7 empty] | 168.80193 | 3.7977 |  | 187.39987 | 3.3758
|  | 167.89533 | 3.7664 | [7 empty] | 168.81715 | 3.7974 |  | 187.41508 | 3.3751
|  | 167.91053 | 3.7661 | [7 empty] | 168.83237 | 3.7974 |  | 187.4379 | 3.3748
|  | 167.92573 | 3.7661 | [7 empty] | 168.8552 | 3.7974 |  | 187.4455 | 3.3739
|  | 167.94094 | 3.7661 | [7 empty] | 168.86281 | 3.7974 |  | 187.46071 | 3.3733
|  | 167.95614 | 3.7661 | [7 empty] | 168.87803 | 3.7974 |  | 187.47592 | 3.3727
|  | 167.97134 | 3.7661 | [7 empty] | 168.89325 | 3.7971 |  | 187.49113 | 3.372
|  | 167.98654 | 3.7661 | [7 empty] | 168.90847 | 3.7971 |  | 187.50634 | 3.3714
|  | 168.00175 | 3.7661 | [7 empty] | 168.92369 | 3.7971 |  | 187.52155 | 3.3708
|  | 168.01695 | 3.7661 | [7 empty] | 168.93891 | 3.7971 |  | 187.53676 | 3.3699
|  | 168.03215 | 3.7661 | [7 empty] | 168.95413 | 3.7971 |  | 187.55197 | 3.3692
|  | 168.04735 | 3.7658 | [7 empty] | 168.96935 | 3.7971 |  | 187.57479 | 3.3686
|  | 168.06255 | 3.7658 | [7 empty] | 168.98456 | 3.7971 |  | 187.5824 | 3.3683
|  | 168.07776 | 3.7658 | [7 empty] | 169.00739 | 3.7968 |  | 187.59761 | 3.3677
|  | 168.09296 | 3.7658 | [7 empty] | 169.015 | 3.7968 |  | 187.62042 | 3.3668
|  | 168.10816 | 3.7658 | [7 empty] | 169.03022 | 3.7968 |  | 187.63563 | 3.3661
|  | 168.12336 | 3.7658 | [7 empty] | 169.04544 | 3.7968 |  | 187.64324 | 3.3649
|  | 168.13857 | 3.7658 | [7 empty] | 169.06066 | 3.7968 |  | 187.65845 | 3.3646
|  | 168.15377 | 3.7658 | [7 empty] | 169.07588 | 3.7965 |  | 187.67366 | 3.364
|  | 168.16897 | 3.7658 | [7 empty] | 169.0911 | 3.7965 |  | 187.68887 | 3.363
|  | 168.18417 | 3.7658 | [7 empty] | 169.10632 | 3.7965 |  | 187.70408 | 3.3624
|  | 168.19938 | 3.7658 | [7 empty] | 169.12154 | 3.7965 |  | 187.71929 | 3.3618
|  | 168.21458 | 3.7655 | [7 empty] | 169.13676 | 3.7965 |  | 187.7345 | 3.3612
|  | 168.22978 | 3.7655 | [7 empty] | 169.15198 | 3.7965 |  | 187.74971 | 3.3603
|  | 168.24498 | 3.7655 | [7 empty] | 169.1672 | 3.7965 |  | 187.76492 | 3.3599
|  | 168.26019 | 3.7655 | [7 empty] | 169.18242 | 3.7961 |  | 187.78013 | 3.359
|  | 168.27539 | 3.7655 | [7 empty] | 169.19764 | 3.7961 |  | 187.79534 | 3.3584
|  | 168.29059 | 3.7655 | [7 empty] | 169.22047 | 3.7961 |  | 187.81055 | 3.3578
|  | 168.30579 | 3.7655 | [7 empty] | 169.22808 | 3.7961 |  | 187.82576 | 3.3568
|  | 168.321 | 3.7655 | [7 empty] | 169.2433 | 3.7961 |  | 187.84097 | 3.3562
|  | 168.3362 | 3.7651 | [7 empty] | 169.25852 | 3.7958 |  | 187.85618 | 3.3553
|  | 168.3514 | 3.7651 | [7 empty] | 169.27374 | 3.7958 |  | 187.87139 | 3.3547
|  | 168.3666 | 3.7651 | [7 empty] | 169.28896 | 3.7958 |  | 187.8866 | 3.3541
|  | 168.38181 | 3.7651 | [7 empty] | 169.31179 | 3.7958 |  | 187.90181 | 3.3534
|  | 168.39701 | 3.7651 | [7 empty] | 169.3194 | 3.7958 |  | 187.91702 | 3.3525
|  | 168.41221 | 3.7651 | [7 empty] | 169.33462 | 3.7958 |  | 187.93223 | 3.3519
|  | 168.42741 | 3.7651 | [7 empty] | 169.34984 | 3.7955 |  | 187.95505 | 3.351
|  | 168.44261 | 3.7651 | [7 empty] | 169.36506 | 3.7955 |  | 187.96266 | 3.3503
|  | 168.45782 | 3.7648 | [7 empty] | 169.38789 | 3.7955 |  | 187.97787 | 3.3497
|  | 168.47302 | 3.7648 | [7 empty] | 169.3955 | 3.7955 |  | 187.99308 | 3.3488
|  | 168.48822 | 3.7648 | [7 empty] | 169.41072 | 3.7955 |  | 188.01589 | 3.3482
|  | 168.50342 | 3.7648 | [7 empty] | 169.42594 | 3.7952 |  | 188.0235 | 3.3475
|  | 168.51863 | 3.7648 | [7 empty] | 169.44116 | 3.7952 |  | 188.03871 | 3.3466
|  | 168.53383 | 3.7648 | [7 empty] | 169.45638 | 3.7952 |  | 188.05392 | 3.346
|  | 168.54903 | 3.7648 | [7 empty] | 169.47921 | 3.7952 |  | 188.06913 | 3.3454
|  | 168.56423 | 3.7648 | [7 empty] | 169.48682 | 3.7952 |  | 188.08434 | 3.3444
|  | 168.57944 | 3.7648 | [7 empty] | 169.50204 | 3.7952 |  | 188.09955 | 3.3438
|  | 168.59464 | 3.7645 | [7 empty] | 169.51726 | 3.7952 |  | 188.11476 | 3.3432
|  | 168.60984 | 3.7645 | [7 empty] | 169.53248 | 3.7952 |  | 188.12997 | 3.3423
|  | 168.62504 | 3.7645 | [7 empty] | 169.5477 | 3.7949 |  | 188.14518 | 3.3413
|  | 168.64025 | 3.7645 | [7 empty] | 169.57053 | 3.7949 |  | 188.16039 | 3.3407
|  | 168.65545 | 3.7645 | [7 empty] | 169.57814 | 3.7949 |  | 188.1756 | 3.3398
|  | 168.67065 | 3.7645 | [7 empty] | 169.60097 | 3.7949 |  | 188.19081 | 3.3392
|  | 168.68585 | 3.7645 | [7 empty] | 169.61619 | 3.7949 |  | 188.20602 | 3.3379
|  | 168.70106 | 3.7645 | [7 empty] | 169.6238 | 3.7949 |  | 188.22123 | 3.3373
|  | 168.71626 | 3.7642 | [7 empty] | 169.64663 | 3.7946 |  | 188.23644 | 3.3367
|  | 168.73146 | 3.7645 | [7 empty] | 169.65424 | 3.7946 |  | 188.25165 | 3.3358
|  | 168.74666 | 3.7642 | [7 empty] | 169.66946 | 3.7946 |  | 188.26686 | 3.3351
|  | 168.76187 | 3.7642 | [7 empty] | 169.69229 | 3.7946 |  | 188.28207 | 3.3342
|  | 168.77707 | 3.7642 | [7 empty] | 169.6999 | 3.7946 |  | 188.29728 | 3.3333
|  | 168.79227 | 3.7642 | [7 empty] | 169.71512 | 3.7946 |  | 188.3125 | 3.3324
|  | 168.80747 | 3.7642 | [7 empty] | 169.73034 | 3.7946 |  | 188.32771 | 3.3317
|  | 168.82267 | 3.7642 | [7 empty] | 169.74556 | 3.7943 |  | 188.34292 | 3.3311
|  | 168.83788 | 3.7642 | [7 empty] | 169.76078 | 3.7943 |  | 188.36573 | 3.3302
|  | 168.85308 | 3.7642 | [7 empty] | 169.776 | 3.7943 |  | 188.38094 | 3.3293
|  | 168.86828 | 3.7639 | [7 empty] | 169.79122 | 3.7943 |  | 188.38855 | 3.3283
|  | 168.88348 | 3.7639 | [7 empty] | 169.81405 | 3.7943 |  | 188.40376 | 3.3274
|  | 168.89869 | 3.7639 | [7 empty] | 169.82166 | 3.7943 |  | 188.41897 | 3.3268
|  | 168.91389 | 3.7639 | [7 empty] | 169.83688 | 3.7943 |  | 188.43418 | 3.3262
|  | 168.92909 | 3.7639 | [7 empty] | 169.85971 | 3.794 |  | 188.44939 | 3.3252
|  | 168.94429 | 3.7639 | [7 empty] | 169.87493 | 3.794 |  | 188.4722 | 3.3243
|  | 168.9595 | 3.7639 | [7 empty] | 169.89015 | 3.794 |  | 188.47981 | 3.3237
|  | 168.9747 | 3.7639 | [7 empty] | 169.89776 | 3.794 |  | 188.49502 | 3.3231
|  | 168.9899 | 3.7636 | [7 empty] | 169.91298 | 3.794 |  | 188.51784 | 3.3221
|  | 169.0051 | 3.7636 | [7 empty] | 169.9282 | 3.7937 |  | 188.52544 | 3.3212
|  | 169.02031 | 3.7636 | [7 empty] | 169.94342 | 3.7937 |  | 188.54826 | 3.3203
|  | 169.03551 | 3.7636 | [7 empty] | 169.95864 | 3.7937 |  | 188.55586 | 3.3193
|  | 169.05071 | 3.7633 | [7 empty] | 169.97387 | 3.7937 |  | 188.57107 | 3.3187
|  | 169.06591 | 3.7633 | [7 empty] | 169.98909 | 3.7934 |  | 188.58628 | 3.3181
|  | 169.08112 | 3.7633 | [7 empty] | 170.00431 | 3.7937 |  | 188.60149 | 3.3169
|  | 169.09632 | 3.7633 | [7 empty] | 170.02714 | 3.7934 |  | 188.6167 | 3.3162
|  | 169.11152 | 3.7633 | [7 empty] | 170.03475 | 3.7934 |  | 188.63952 | 3.3153
|  | 169.12672 | 3.7633 | [7 empty] | 170.04996 | 3.7934 |  | 188.64712 | 3.3144
|  | 169.14193 | 3.7633 | [7 empty] | 170.07279 | 3.7934 |  | 188.66233 | 3.3138
|  | 169.15713 | 3.763 | [7 empty] | 170.0804 | 3.7934 |  | 188.67755 | 3.3131
|  | 169.17233 | 3.763 | [7 empty] | 170.09562 | 3.7934 |  | 188.69276 | 3.3122
|  | 169.18753 | 3.763 | [7 empty] | 170.11845 | 3.793 |  | 188.71557 | 3.3113
|  | 169.20273 | 3.763 | [7 empty] | 170.12606 | 3.793 |  | 188.72318 | 3.3103
|  | 169.21794 | 3.763 | [7 empty] | 170.14889 | 3.793 |  | 188.74599 | 3.3094
|  | 169.23314 | 3.763 | [7 empty] | 170.1565 | 3.793 |  | 188.7536 | 3.3085
|  | 169.24834 | 3.7627 | [7 empty] | 170.17172 | 3.793 |  | 188.76881 | 3.3076
|  | 169.26354 | 3.7627 | [7 empty] | 170.18694 | 3.793 |  | 188.78402 | 3.3066
|  | 169.27875 | 3.7627 | [7 empty] | 170.20977 | 3.7927 |  | 188.79923 | 3.306
|  | 169.29395 | 3.7627 | [7 empty] | 170.22499 | 3.7927 |  | 188.82204 | 3.3051
|  | 169.30915 | 3.7627 | [7 empty] | 170.24021 | 3.7927 |  | 188.82965 | 3.3041
|  | 169.32435 | 3.7624 | [7 empty] | 170.24782 | 3.7927 |  | 188.84486 | 3.3032
|  | 169.33956 | 3.7627 | [7 empty] | 170.26305 | 3.7927 |  | 188.86007 | 3.3023
|  | 169.35476 | 3.7624 | [7 empty] | 170.28588 | 3.7927 |  | 188.87528 | 3.3017
|  | 169.36996 | 3.762 | [7 empty] | 170.29349 | 3.7927 |  | 188.89049 | 3.3004
|  | 169.38516 | 3.762 | [7 empty] | 170.31632 | 3.7927 |  | 188.9057 | 3.2998
|  | 169.40037 | 3.762 | [7 empty] | 170.32393 | 3.7927 |  | 188.92091 | 3.2989
|  | 169.41557 | 3.762 | [7 empty] | 170.33915 | 3.7927 |  | 188.94373 | 3.2979
|  | 169.43077 | 3.762 | [7 empty] | 170.35437 | 3.7924 |  | 188.95133 | 3.2973
|  | 169.44597 | 3.7617 | [7 empty] | 170.36959 | 3.7924 |  | 188.96654 | 3.2964
|  | 169.46118 | 3.7617 | [7 empty] | 170.38481 | 3.7924 |  | 188.98175 | 3.2955
|  | 169.47638 | 3.7614 | [7 empty] | 170.40003 | 3.7924 |  | 188.99696 | 3.2942
|  | 169.49158 | 3.7614 | [7 empty] | 170.41524 | 3.7924 |  | 189.01217 | 3.2933
|  | 169.50678 | 3.7614 | [7 empty] | 170.43807 | 3.7921 |  | 189.02738 | 3.2927
|  | 169.52199 | 3.7614 | [7 empty] | 170.45329 | 3.7921 |  | 189.0426 | 3.2917
|  | 169.53719 | 3.7614 | [7 empty] | 170.4609 | 3.7921 |  | 189.05781 | 3.2908
|  | 169.55239 | 3.7611 | [7 empty] | 170.47612 | 3.7921 |  | 189.07302 | 3.2899
|  | 169.56759 | 3.7611 | [7 empty] | 170.49134 | 3.7921 |  | 189.08823 | 3.2886
|  | 169.58279 | 3.7611 | [7 empty] | 170.50656 | 3.7921 |  | 189.11104 | 3.288
|  | 169.598 | 3.7608 | [7 empty] | 170.52178 | 3.7921 |  | 189.11865 | 3.2874
|  | 169.6132 | 3.7608 | [7 empty] | 170.537 | 3.7921 |  | 189.13386 | 3.2865
|  | 169.6284 | 3.7608 | [7 empty] | 170.55222 | 3.7921 |  | 189.15667 | 3.2852
|  | 169.6436 | 3.7608 | [7 empty] | 170.56744 | 3.7921 |  | 189.16428 | 3.2843
|  | 169.65881 | 3.7605 | [7 empty] | 170.58266 | 3.7918 |  | 189.18709 | 3.2837
|  | 169.67401 | 3.7602 | [7 empty] | 170.60549 | 3.7918 |  | 189.1947 | 3.2824
|  | 169.68921 | 3.7602 | [7 empty] | 170.6131 | 3.7918 |  | 189.20991 | 3.2815
|  | 169.70441 | 3.7602 | [7 empty] | 170.62832 | 3.7918 |  | 189.23273 | 3.2803
|  | 169.71962 | 3.7602 | [7 empty] | 170.64354 | 3.7915 |  | 189.24033 | 3.2796
|  | 169.73482 | 3.7602 | [7 empty] | 170.65876 | 3.7915 |  | 189.25554 | 3.2787
|  | 169.75002 | 3.7599 | [7 empty] | 170.67398 | 3.7915 |  | 189.27836 | 3.2778
|  | 169.76522 | 3.7599 | [7 empty] | 170.6892 | 3.7915 |  | 189.28596 | 3.2765
|  | 169.78043 | 3.7599 | [7 empty] | 170.71203 | 3.7915 |  | 189.30117 | 3.2756
|  | 169.79563 | 3.7596 | [7 empty] | 170.71964 | 3.7915 |  | 189.31638 | 3.2747
|  | 169.81083 | 3.7596 | [7 empty] | 170.73486 | 3.7915 |  | 189.33159 | 3.2738
|  | 169.82603 | 3.7596 | [7 empty] | 170.75008 | 3.7915 |  | 189.3468 | 3.2728
|  | 169.84124 | 3.7596 | [7 empty] | 170.7653 | 3.7915 |  | 189.36201 | 3.2716
|  | 169.85644 | 3.7596 | [7 empty] | 170.78052 | 3.7912 |  | 189.37722 | 3.2703
|  | 169.87164 | 3.7593 | [7 empty] | 170.80335 | 3.7912 |  | 189.39243 | 3.2697
|  | 169.88684 | 3.7593 | [7 empty] | 170.81096 | 3.7912 |  | 189.40764 | 3.2685
|  | 169.90205 | 3.7593 | [7 empty] | 170.82618 | 3.7912 |  | 189.42286 | 3.2679
|  | 169.91725 | 3.7589 | [7 empty] | 170.8414 | 3.7912 |  | 189.43807 | 3.2666
|  | 169.93245 | 3.7589 | [7 empty] | 170.85662 | 3.7912 |  | 189.45328 | 3.2657
|  | 169.94765 | 3.7589 | [7 empty] | 170.87184 | 3.7912 |  | 189.46849 | 3.2648
|  | 169.96285 | 3.7589 | [7 empty] | 170.88706 | 3.7912 |  | 189.4837 | 3.2638
|  | 169.97806 | 3.7589 | [7 empty] | 170.90228 | 3.7909 |  | 189.49891 | 3.2626
|  | 169.99326 | 3.7586 | [7 empty] | 170.9175 | 3.7909 |  | 189.51412 | 3.2617
|  | 170.00846 | 3.7586 | [7 empty] | 170.93272 | 3.7909 |  | 189.52933 | 3.2604
|  | 170.02366 | 3.7586 | [7 empty] | 170.94794 | 3.7909 |  | 189.54454 | 3.2595
|  | 170.03887 | 3.7586 | [7 empty] | 170.97077 | 3.7909 |  | 189.55975 | 3.2586
|  | 170.05407 | 3.7586 | [7 empty] | 170.97838 | 3.7909 |  | 189.57496 | 3.2573
|  | 170.06927 | 3.7583 | [7 empty] | 170.9936 | 3.7909 |  | 189.59017 | 3.2561
|  | 170.08447 | 3.7583 | [7 empty] | 171.00882 | 3.7906 |  | 189.61299 | 3.2548
|  | 170.09968 | 3.7583 | [7 empty] | 171.02404 | 3.7909 |  | 189.62059 | 3.2539
|  | 170.11488 | 3.7583 | [7 empty] | 171.04687 | 3.7909 |  | 189.6358 | 3.2533
|  | 170.13008 | 3.7583 | [7 empty] | 171.05448 | 3.7906 |  | 189.65101 | 3.2521
|  | 170.14528 | 3.758 | [7 empty] | 171.07731 | 3.7906 |  | 189.66622 | 3.2508
|  | 170.16049 | 3.758 | [7 empty] | 171.08492 | 3.7906 |  | 189.68143 | 3.2496
|  | 170.17569 | 3.758 | [7 empty] | 171.10014 | 3.7906 |  | 189.69664 | 3.249
|  | 170.19089 | 3.7577 | [7 empty] | 171.11536 | 3.7906 |  | 189.71185 | 3.2477
|  | 170.20609 | 3.7577 | [7 empty] | 171.13058 | 3.7903 |  | 189.73467 | 3.2465
|  | 170.2213 | 3.7577 | [7 empty] | 171.15341 | 3.7903 |  | 189.74227 | 3.2455
|  | 170.2365 | 3.7577 | [7 empty] | 171.16102 | 3.7903 |  | 189.76509 | 3.2443
|  | 170.2517 | 3.7574 | [7 empty] | 171.17624 | 3.7903 |  | 189.77269 | 3.2437
|  | 170.2669 | 3.7574 | [7 empty] | 171.19907 | 3.7903 |  | 189.79551 | 3.2424
|  | 170.28211 | 3.7574 | [7 empty] | 171.20668 | 3.7903 |  | 189.80312 | 3.2412
|  | 170.29731 | 3.7574 | [7 empty] | 171.2219 | 3.7903 |  | 189.81833 | 3.24
|  | 170.31251 | 3.7571 | [7 empty] | 171.23712 | 3.7899 |  | 189.83354 | 3.239
|  | 170.32771 | 3.7571 | [7 empty] | 171.25234 | 3.7899 |  | 189.85635 | 3.2378
|  | 170.34291 | 3.7571 | [7 empty] | 171.26756 | 3.7899 |  | 189.86396 | 3.2372
|  | 170.35812 | 3.7571 | [7 empty] | 171.28278 | 3.7899 |  | 189.87917 | 3.2359
|  | 170.37332 | 3.7571 | [7 empty] | 171.298 | 3.7899 |  | 189.89438 | 3.2347
|  | 170.38852 | 3.7568 | [7 empty] | 171.31322 | 3.7899 |  | 189.90959 | 3.2335
|  | 170.40372 | 3.7568 | [7 empty] | 171.32844 | 3.7899 |  | 189.9248 | 3.2322
|  | 170.41893 | 3.7565 | [7 empty] | 171.34366 | 3.7896 |  | 189.94001 | 3.2313
|  | 170.43413 | 3.7565 | [7 empty] | 171.36649 | 3.7896 |  | 189.95522 | 3.23
|  | 170.44933 | 3.7565 | [7 empty] | 171.38171 | 3.7896 |  | 189.97043 | 3.2291
|  | 170.46453 | 3.7565 | [7 empty] | 171.39693 | 3.7896 |  | 189.98564 | 3.2273
|  | 170.47974 | 3.7565 | [7 empty] | 171.41215 | 3.7896 |  | 190.00846 | 3.2263
|  | 170.49494 | 3.7562 | [7 empty] | 171.42737 | 3.7896 |  | 190.01606 | 3.2254
|  | 170.51014 | 3.7562 | [7 empty] | 171.44259 | 3.7896 |  | 190.03127 | 3.2238
|  | 170.52534 | 3.7562 | [7 empty] | 171.45781 | 3.7893 |  | 190.04648 | 3.2226
|  | 170.54055 | 3.7562 | [7 empty] | 171.46542 | 3.7893 |  | 190.06169 | 3.222
|  | 170.55575 | 3.7558 | [7 empty] | 171.48825 | 3.7893 |  | 190.0769 | 3.2207
|  | 170.57095 | 3.7558 | [7 empty] | 171.49586 | 3.7893 |  | 190.09211 | 3.2198
|  | 170.58615 | 3.7558 | [7 empty] | 171.51108 | 3.7893 |  | 190.10732 | 3.2186
|  | 170.60136 | 3.7558 | [7 empty] | 171.52629 | 3.7893 |  | 190.12253 | 3.2173
|  | 170.61656 | 3.7558 | [7 empty] | 171.54912 | 3.789 |  | 190.14535 | 3.2161
|  | 170.63176 | 3.7555 | [7 empty] | 171.55673 | 3.789 |  | 190.16056 | 3.2145
|  | 170.64696 | 3.7552 | [7 empty] | 171.57956 | 3.789 |  | 190.17577 | 3.2139
|  | 170.66217 | 3.7552 | [7 empty] | 171.58717 | 3.789 |  | 190.18338 | 3.2127
|  | 170.67737 | 3.7552 | [7 empty] | 171.61 | 3.789 |  | 190.19859 | 3.2111
|  | 170.69257 | 3.7552 | [7 empty] | 171.62522 | 3.789 |  | 190.2138 | 3.2099
|  | 170.70777 | 3.7552 | [7 empty] | 171.63283 | 3.7887 |  | 190.22901 | 3.2087
|  | 170.72297 | 3.7549 | [7 empty] | 171.64805 | 3.7887 |  | 190.24422 | 3.2077
|  | 170.73818 | 3.7549 | [7 empty] | 171.66327 | 3.7887 |  | 190.25943 | 3.2068
|  | 170.75338 | 3.7546 | [7 empty] | 171.67849 | 3.7887 |  | 190.27464 | 3.2056
|  | 170.76858 | 3.7546 | [7 empty] | 171.69371 | 3.7884 |  | 190.28985 | 3.204
|  | 170.78378 | 3.7546 | [7 empty] | 171.70893 | 3.7884 |  | 190.31266 | 3.2028
|  | 170.79899 | 3.7546 | [7 empty] | 171.72415 | 3.7884 |  | 190.32027 | 3.2021
|  | 170.81419 | 3.7546 | [7 empty] | 171.74698 | 3.7884 |  | 190.33548 | 3.2003
|  | 170.82939 | 3.7546 | [7 empty] | 171.75459 | 3.7884 |  | 190.35069 | 3.199
|  | 170.84459 | 3.7543 | [7 empty] | 171.76981 | 3.7884 |  | 190.3659 | 3.1975
|  | 170.8598 | 3.7543 | [7 empty] | 171.78503 | 3.7884 |  | 190.38872 | 3.1969
|  | 170.875 | 3.7543 | [7 empty] | 171.80025 | 3.7884 |  | 190.39632 | 3.1953
|  | 170.8902 | 3.754 | [7 empty] | 171.82308 | 3.7881 |  | 190.41914 | 3.1941
|  | 170.9054 | 3.754 | [7 empty] | 171.83069 | 3.7881 |  | 190.42674 | 3.1928
|  | 170.92061 | 3.754 | [7 empty] | 171.84591 | 3.7881 |  | 190.44956 | 3.1913
|  | 170.93581 | 3.754 | [7 empty] | 171.86113 | 3.7881 |  | 190.46477 | 3.1904
|  | 170.95101 | 3.754 | [7 empty] | 171.87635 | 3.7878 |  | 190.47237 | 3.1891
|  | 170.96621 | 3.7537 | [7 empty] | 171.89918 | 3.7878 |  | 190.49519 | 3.1876
|  | 170.98142 | 3.7537 | [7 empty] | 171.9144 | 3.7878 |  | 190.50279 | 3.1863
|  | 170.99662 | 3.7534 | [7 empty] | 171.92962 | 3.7878 |  | 190.518 | 3.1848
|  | 171.01182 | 3.7534 | [7 empty] | 171.93723 | 3.7878 |  | 190.53322 | 3.1839
|  | 171.02702 | 3.7534 | [7 empty] | 171.95245 | 3.7878 |  | 190.54843 | 3.1823
|  | 171.04223 | 3.7534 | [7 empty] | 171.96767 | 3.7875 |  | 190.56364 | 3.1811
|  | 171.05743 | 3.7534 | [7 empty] | 171.98289 | 3.7875 |  | 190.58645 | 3.1795
|  | 171.07263 | 3.7534 | [7 empty] | 171.99811 | 3.7875 |  | 190.59406 | 3.1786
|  | 171.08783 | 3.7534 | [7 empty] | 172.01333 | 3.7875 |  | 190.61687 | 3.1773
|  | 171.10304 | 3.7531 | [7 empty] | 172.02855 | 3.7875 |  | 190.63208 | 3.1761
|  | 171.11824 | 3.7531 | [7 empty] | 172.04377 | 3.7872 |  | 190.64729 | 3.1749
|  | 171.13344 | 3.7531 | [7 empty] | 172.05899 | 3.7872 |  | 190.6549 | 3.173
|  | 171.14864 | 3.7531 | [7 empty] | 172.07421 | 3.7872 |  | 190.67771 | 3.1721
|  | 171.16384 | 3.7527 | [7 empty] | 172.08943 | 3.7872 |  | 190.68532 | 3.1705
|  | 171.17905 | 3.7527 | [7 empty] | 172.10465 | 3.7872 |  | 190.70053 | 3.1693
|  | 171.19425 | 3.7527 | [7 empty] | 172.12748 | 3.7872 |  | 190.71574 | 3.1677
|  | 171.20945 | 3.7527 | [7 empty] | 172.13509 | 3.7868 |  | 190.73095 | 3.1662
|  | 171.22465 | 3.7527 | [7 empty] | 172.15031 | 3.7868 |  | 190.74616 | 3.1653
|  | 171.23986 | 3.7527 | [7 empty] | 172.17314 | 3.7868 |  | 190.76137 | 3.1637
|  | 171.25506 | 3.7524 | [7 empty] | 172.18075 | 3.7868 |  | 190.77658 | 3.1625
|  | 171.27026 | 3.7524 | [7 empty] | 172.19597 | 3.7865 |  | 190.79179 | 3.1609
|  | 171.28546 | 3.7521 | [7 empty] | 172.21119 | 3.7865 |  | 190.807 | 3.1594
|  | 171.30067 | 3.7521 | [7 empty] | 172.22641 | 3.7865 |  | 190.82221 | 3.1584
|  | 171.31587 | 3.7521 | [7 empty] | 172.24163 | 3.7865 |  | 190.83742 | 3.1575
|  | 171.33107 | 3.7521 | [7 empty] | 172.25685 | 3.7865 |  | 190.85263 | 3.1556
|  | 171.34627 | 3.7521 | [7 empty] | 172.27207 | 3.7865 |  | 190.86784 | 3.1544
|  | 171.36148 | 3.7518 | [7 empty] | 172.28729 | 3.7865 |  | 190.88305 | 3.1529
|  | 171.37668 | 3.7518 | [7 empty] | 172.30251 | 3.7862 |  | 190.89827 | 3.1513
|  | 171.39188 | 3.7518 | [7 empty] | 172.31773 | 3.7862 |  | 190.91348 | 3.1504
|  | 171.40708 | 3.7515 | [7 empty] | 172.33295 | 3.7862 |  | 190.92869 | 3.1488
|  | 171.42229 | 3.7515 | [7 empty] | 172.34817 | 3.7862 |  | 190.9439 | 3.1473
|  | 171.43749 | 3.7515 | [7 empty] | 172.371 | 3.7862 |  | 190.95911 | 3.1454
|  | 171.45269 | 3.7515 | [7 empty] | 172.37861 | 3.7859 |  | 190.97432 | 3.1439
|  | 171.46789 | 3.7512 | [7 empty] | 172.40144 | 3.7859 |  | 190.98953 | 3.1429
|  | 171.4831 | 3.7512 | [7 empty] | 172.41666 | 3.7859 |  | 191.00474 | 3.1414
|  | 171.4983 | 3.7512 | [7 empty] | 172.42427 | 3.7859 |  | 191.01995 | 3.1398
|  | 171.5135 | 3.7512 | [7 empty] | 172.43949 | 3.7859 |  | 191.03516 | 3.1389
|  | 171.5287 | 3.7509 | [7 empty] | 172.46232 | 3.7859 |  | 191.05037 | 3.1374
|  | 171.5439 | 3.7509 | [7 empty] | 172.46993 | 3.7856 |  | 191.07318 | 3.1364
|  | 171.55911 | 3.7509 | [7 empty] | 172.48515 | 3.7856 |  | 191.0884 | 3.1349
|  | 171.57431 | 3.7509 | [7 empty] | 172.50037 | 3.7856 |  | 191.096 | 3.1333
|  | 171.58951 | 3.7509 | [7 empty] | 172.51559 | 3.7856 |  | 191.11121 | 3.1318
|  | 171.60471 | 3.7506 | [7 empty] | 172.53081 | 3.7853 |  | 191.12642 | 3.1302
|  | 171.61992 | 3.7506 | [7 empty] | 172.54603 | 3.7853 |  | 191.14163 | 3.129
|  | 171.63512 | 3.7506 | [7 empty] | 172.56125 | 3.7853 |  | 191.15684 | 3.1274
|  | 171.65032 | 3.7503 | [7 empty] | 172.57647 | 3.7853 |  | 191.17205 | 3.1259
|  | 171.66552 | 3.7503 | [7 empty] | 172.59169 | 3.7853 |  | 191.18726 | 3.1243
|  | 171.68073 | 3.7503 | [7 empty] | 172.60691 | 3.7853 |  | 191.20247 | 3.1228
|  | 171.69593 | 3.7503 | [7 empty] | 172.62213 | 3.785 |  | 191.21768 | 3.1218
|  | 171.71113 | 3.75 | [7 empty] | 172.63735 | 3.785 |  | 191.23289 | 3.12
|  | 171.72633 | 3.75 | [7 empty] | 172.65256 | 3.785 |  | 191.2481 | 3.1191
|  | 171.74154 | 3.75 | [7 empty] | 172.66778 | 3.7847 |  | 191.27092 | 3.1172
|  | 171.75674 | 3.75 | [7 empty] | 172.683 | 3.7847 |  | 191.27853 | 3.1156
|  | 171.77194 | 3.7496 | [7 empty] | 172.70583 | 3.7847 |  | 191.29374 | 3.1144
|  | 171.78714 | 3.7496 | [7 empty] | 172.72105 | 3.7847 |  | 191.31655 | 3.1129
|  | 171.80235 | 3.7496 | [7 empty] | 172.72866 | 3.7847 |  | 191.32416 | 3.111
|  | 171.81755 | 3.7496 | [7 empty] | 172.74388 | 3.7844 |  | 191.33937 | 3.1094
|  | 171.83275 | 3.7493 | [7 empty] | 172.76671 | 3.7844 |  | 191.35458 | 3.1079
|  | 171.84795 | 3.7493 | [7 empty] | 172.78193 | 3.7844 |  | 191.37739 | 3.107
|  | 171.86316 | 3.7493 | [7 empty] | 172.78954 | 3.7844 |  | 191.385 | 3.1051
|  | 171.87836 | 3.7493 | [7 empty] | 172.80477 | 3.7844 |  | 191.40781 | 3.1036
|  | 171.89356 | 3.7487 | [7 empty] | 172.81999 | 3.7844 |  | 191.41542 | 3.102
|  | 171.90876 | 3.7487 | [7 empty] | 172.84282 | 3.7841 |  | 191.43063 | 3.1008
|  | 171.92396 | 3.7487 | [7 empty] | 172.85804 | 3.7841 |  | 191.44584 | 3.0989
|  | 171.93917 | 3.7487 | [7 empty] | 172.86565 | 3.7841 |  | 191.46105 | 3.0974
|  | 171.95437 | 3.7487 | [7 empty] | 172.88087 | 3.7841 |  | 191.47626 | 3.0955
|  | 171.96957 | 3.7484 | [7 empty] | 172.9037 | 3.7841 |  | 191.49147 | 3.0939
|  | 171.98477 | 3.7484 | [7 empty] | 172.91131 | 3.7837 |  | 191.51429 | 3.0927
|  | 171.99998 | 3.7484 | [7 empty] | 172.92653 | 3.7837 |  | 191.52189 | 3.0908
|  | 172.01518 | 3.7484 | [7 empty] | 172.94175 | 3.7837 |  | 191.5371 | 3.089
|  | 172.03038 | 3.7481 | [7 empty] | 172.96458 | 3.7837 |  | 191.55992 | 3.0881
|  | 172.04558 | 3.7481 | [7 empty] | 172.97219 | 3.7834 |  | 191.56752 | 3.0862
|  | 172.06079 | 3.7481 | [7 empty] | 172.98741 | 3.7834 |  | 191.58273 | 3.0846
|  | 172.07599 | 3.7481 | [7 empty] | 173.00262 | 3.7834 |  | 191.60555 | 3.0834
|  | 172.09119 | 3.7481 | [7 empty] | 173.01784 | 3.7834 |  | 191.61315 | 3.0815
|  | 172.10639 | 3.7481 | [7 empty] | 173.03306 | 3.7834 |  | 191.62836 | 3.0797
|  | 172.1216 | 3.7481 | [7 empty] | 173.04828 | 3.7834 |  | 191.64358 | 3.0781
|  | 172.1368 | 3.7478 | [7 empty] | 173.0635 | 3.7831 |  | 191.65879 | 3.0763
|  | 172.152 | 3.7478 | [7 empty] | 173.07873 | 3.7831 |  | 191.6816 | 3.075
|  | 172.1672 | 3.7478 | [7 empty] | 173.09395 | 3.7831 |  | 191.68921 | 3.0738
|  | 172.18241 | 3.7478 | [7 empty] | 173.11678 | 3.7831 |  | 191.70442 | 3.0719
|  | 172.19761 | 3.7475 | [7 empty] | 173.132 | 3.7831 |  | 191.71963 | 3.0704
|  | 172.21281 | 3.7475 | [7 empty] | 173.13961 | 3.7828 |  | 191.73484 | 3.0685
|  | 172.22801 | 3.7475 | [7 empty] | 173.15483 | 3.7828 |  | 191.75005 | 3.0667
|  | 172.24322 | 3.7475 | [7 empty] | 173.17766 | 3.7828 |  | 191.77286 | 3.0654
|  | 172.25842 | 3.7475 | [7 empty] | 173.18527 | 3.7828 |  | 191.78807 | 3.0633
|  | 172.27362 | 3.7475 | [7 empty] | 173.20049 | 3.7828 |  | 191.79568 | 3.0614
|  | 172.28882 | 3.7475 | [7 empty] | 173.21571 | 3.7828 |  | 191.81089 | 3.0595
|  | 172.30402 | 3.7475 | [7 empty] | 173.23093 | 3.7825 |  | 191.8261 | 3.0583
|  | 172.31923 | 3.7475 | [7 empty] | 173.24615 | 3.7825 |  | 191.84131 | 3.0564
|  | 172.33443 | 3.7472 | [7 empty] | 173.26898 | 3.7825 |  | 191.85652 | 3.0546
|  | 172.34963 | 3.7472 | [7 empty] | 173.27659 | 3.7825 |  | 191.87934 | 3.0527
|  | 172.36483 | 3.7472 | [7 empty] | 173.29181 | 3.7825 |  | 191.88694 | 3.0509
|  | 172.38004 | 3.7472 | [7 empty] | 173.31464 | 3.7822 |  | 191.90215 | 3.0496
|  | 172.39524 | 3.7472 | [7 empty] | 173.32986 | 3.7822 |  | 191.91736 | 3.0478
|  | 172.41044 | 3.7468 | [7 empty] | 173.33747 | 3.7822 |  | 191.94018 | 3.0459
|  | 172.42564 | 3.7468 | [7 empty] | 173.35269 | 3.7822 |  | 191.94778 | 3.044
|  | 172.44085 | 3.7468 | [7 empty] | 173.36791 | 3.7822 |  | 191.96299 | 3.0428
|  | 172.45605 | 3.7468 | [7 empty] | 173.38313 | 3.7819 |  | 191.9782 | 3.0406
|  | 172.47125 | 3.7468 | [7 empty] | 173.39835 | 3.7819 |  | 192.00102 | 3.0388
|  | 172.48645 | 3.7468 | [7 empty] | 173.41357 | 3.7819 |  | 192.00863 | 3.0369
|  | 172.50166 | 3.7468 | [7 empty] | 173.42879 | 3.7816 |  | 192.02384 | 3.0344
|  | 172.51686 | 3.7468 | [7 empty] | 173.44401 | 3.7816 |  | 192.03905 | 3.0341
|  | 172.53206 | 3.7468 | [7 empty] | 173.45923 | 3.7816 |  | 192.05426 | 3.0319
|  | 172.54726 | 3.7465 | [7 empty] | 173.47445 | 3.7816 |  | 192.06947 | 3.0298
|  | 172.56247 | 3.7465 | [7 empty] | 173.48967 | 3.7816 |  | 192.09228 | 3.0279
|  | 172.57767 | 3.7465 | [7 empty] | 173.50489 | 3.7816 |  | 192.09989 | 3.0257
|  | 172.59287 | 3.7465 | [7 empty] | 173.52011 | 3.7813 |  | 192.1151 | 3.0245
|  | 172.60807 | 3.7465 | [7 empty] | 173.53533 | 3.7813 |  | 192.13031 | 3.0226
|  | 172.62328 | 3.7465 | [7 empty] | 173.55055 | 3.7813 |  | 192.14552 | 3.0205
|  | 172.63848 | 3.7462 | [7 empty] | 173.56577 | 3.781 |  | 192.16073 | 3.0183
|  | 172.65368 | 3.7462 | [7 empty] | 173.58099 | 3.781 |  | 192.17594 | 3.0164
|  | 172.66888 | 3.7462 | [7 empty] | 173.59621 | 3.781 |  | 192.19115 | 3.0149
|  | 172.68408 | 3.7462 | [7 empty] | 173.61144 | 3.781 |  | 192.20636 | 3.013
|  | 172.69929 | 3.7462 | [7 empty] | 173.62666 | 3.781 |  | 192.22157 | 3.0109
|  | 172.71449 | 3.7462 | [7 empty] | 173.64188 | 3.7806 |  | 192.23678 | 3.0084
|  | 172.72969 | 3.7462 | [7 empty] | 173.6571 | 3.7806 |  | 192.25199 | 3.0068
|  | 172.74489 | 3.7462 | [7 empty] | 173.67993 | 3.7806 |  | 192.27481 | 3.005
|  | 172.7601 | 3.7462 | [7 empty] | 173.68754 | 3.7806 |  | 192.28241 | 3.0034
|  | 172.7753 | 3.7459 | [7 empty] | 173.70276 | 3.7806 |  | 192.29762 | 3.0013
|  | 172.7905 | 3.7462 | [7 empty] | 173.71798 | 3.7803 |  | 192.31283 | 3
|  | 172.8057 | 3.7459 | [7 empty] | 173.7332 | 3.7803 |  | --
|  | 172.82091 | 3.7459 | [7 empty] | 173.74842 | 3.7803 |  | --
|  | 172.83611 | 3.7459 | [7 empty] | 173.76364 | 3.7803 |  | --
|  | 172.85131 | 3.7459 | [7 empty] | 173.77886 | 3.7803 |  | --
|  | 172.86651 | 3.7459 | [7 empty] | 173.79408 | 3.7803 |  | --
|  | 172.88172 | 3.7459 | [7 empty] | 173.8093 | 3.7803 |  | --
|  | 172.89692 | 3.7456 | [7 empty] | 173.82452 | 3.78 |  | --
|  | 172.91212 | 3.7459 | [7 empty] | 173.83974 | 3.78 |  | --
|  | 172.92732 | 3.7456 | [7 empty] | 173.85496 | 3.78 |  | --
|  | 172.94253 | 3.7456 | [7 empty] | 173.87018 | 3.78 |  | --
|  | 172.95773 | 3.7456 | [7 empty] | 173.8854 | 3.7797 |  | --
|  | 172.97293 | 3.7456 | [7 empty] | 173.90062 | 3.7797 |  | --
|  | 172.98813 | 3.7456 | [7 empty] | 173.91584 | 3.7797 |  | --
|  | 173.00334 | 3.7456 | [7 empty] | 173.93106 | 3.7797 |  | --
|  | 173.01854 | 3.7456 | [7 empty] | 173.94628 | 3.7797 |  | --
|  | 173.03374 | 3.7456 | [7 empty] | 173.96911 | 3.7794 |  | --
|  | 173.04894 | 3.7456 | [7 empty] | 173.97672 | 3.7794 |  | --
|  | 173.06414 | 3.7456 | [7 empty] | 173.99955 | 3.7794 |  | --
|  | 173.07935 | 3.7456 | [7 empty] | 174.00716 | 3.7794 |  | --
|  | 173.09455 | 3.7453 | [7 empty] | 174.02238 | 3.7794 |  | --
|  | 173.10975 | 3.7453 | [7 empty] | 174.0452 | 3.7791 |  | --
|  | 173.12495 | 3.7453 | [7 empty] | 174.05281 | 3.7791 |  | --
|  | 173.14016 | 3.745 | [7 empty] | 174.06803 | 3.7791 |  | --
|  | 173.15536 | 3.7453 | [7 empty] | 174.09086 | 3.7791 |  | --
|  | 173.17056 | 3.745 | [7 empty] | 174.09847 | 3.7791 |  | --
|  | 173.18576 | 3.745 | [7 empty] | 174.11369 | 3.7791 |  | --
|  | 173.20097 | 3.745 | [7 empty] | 174.12891 | 3.7788 |  | --
|  | 173.21617 | 3.745 | [7 empty] | 174.14413 | 3.7788 |  | --
|  | 173.23137 | 3.7447 | [7 empty] | 174.15935 | 3.7788 |  | --
|  | 173.24657 | 3.745 | [7 empty] | 174.17457 | 3.7788 |  | --
|  | 173.26178 | 3.7447 | [7 empty] | 174.18979 | 3.7785 |  | --
|  | 173.27698 | 3.7447 | [7 empty] | 174.20501 | 3.7785 |  | --
|  | 173.29218 | 3.7447 | [7 empty] | 174.22023 | 3.7785 |  | --
|  | 173.30738 | 3.7447 | [7 empty] | 174.23545 | 3.7785 |  | --
|  | 173.32259 | 3.7444 | [7 empty] | 174.25067 | 3.7785 |  | --
|  | 173.33779 | 3.7444 | [7 empty] | 174.26589 | 3.7782 |  | --
|  | 173.35299 | 3.7444 | [7 empty] | 174.28872 | 3.7782 |  | --
|  | 173.36819 | 3.7444 | [7 empty] | 174.29634 | 3.7782 |  | --
|  | 173.3834 | 3.7444 | [7 empty] | 174.31918 | 3.7782 |  | --
|  | 173.3986 | 3.7444 | [7 empty] | 174.3344 | 3.7779 |  | --
|  | 173.4138 | 3.7444 | [7 empty] | 174.342 | 3.7779 |  | --
|  | 173.429 | 3.7444 | [7 empty] | 174.35722 | 3.7779 |  | --
|  | 173.44421 | 3.7441 | [7 empty] | 174.38005 | 3.7779 |  | --
|  | 173.45941 | 3.7441 | [7 empty] | 174.39527 | 3.7775 |  | --
|  | 173.47461 | 3.7441 | [7 empty] | 174.40289 | 3.7775 |  | --
|  | 173.48981 | 3.7441 | [7 empty] | 174.41811 | 3.7775 |  | --
|  | 173.50501 | 3.7441 | [7 empty] | 174.43333 | 3.7775 |  | --
|  | 173.52022 | 3.7441 | [7 empty] | 174.44855 | 3.7775 |  | --
|  | 173.53542 | 3.7437 | [7 empty] | 174.46377 | 3.7772 |  | --
|  | 173.55062 | 3.7437 | [7 empty] | 174.47899 | 3.7772 |  | --
|  | 173.56582 | 3.7437 | [7 empty] | 174.49421 | 3.7772 |  | --
|  | 173.58103 | 3.7437 | [7 empty] | 174.50943 | 3.7772 |  | --
|  | 173.59623 | 3.7437 | [7 empty] | 174.52465 | 3.7772 |  | --
|  | 173.61143 | 3.7437 | [7 empty] | 174.54748 | 3.7766 |  | --
|  | 173.62663 | 3.7437 | [7 empty] | 174.5627 | 3.7766 |  | --
|  | 173.64184 | 3.7434 | [7 empty] | 174.57031 | 3.7766 |  | --
|  | 173.65704 | 3.7434 | [7 empty] | 174.58553 | 3.7763 |  | --
|  | 173.67224 | 3.7434 | [7 empty] | 174.60075 | 3.7763 |  | --
|  | 173.68744 | 3.7434 | [7 empty] | 174.61597 | 3.7763 |  | --
|  | 173.70265 | 3.7434 | [7 empty] | 174.6388 | 3.7763 |  | --
|  | 173.71785 | 3.7431 | [7 empty] | 174.64641 | 3.7763 |  | --
|  | 173.73305 | 3.7431 | [7 empty] | 174.66924 | 3.7763 |  | --
|  | 173.74825 | 3.7431 | [7 empty] | 174.67685 | 3.776 |  | --
|  | 173.76346 | 3.7431 | [7 empty] | 174.69207 | 3.776
|  | 173.77866 | 3.7431 | [7 empty] | 174.70728 | 3.776
|  | 173.79386 | 3.7431 | [7 empty] | 174.7225 | 3.776
|  | 173.80906 | 3.7428 | [7 empty] | 174.73772 | 3.7757
|  | 173.82427 | 3.7428 | [7 empty] | 174.76055 | 3.7757
|  | 173.83947 | 3.7428 | [7 empty] | 174.76816 | 3.7757
|  | 173.85467 | 3.7428 | [7 empty] | 174.78338 | 3.7757
|  | 173.86987 | 3.7425 | [7 empty] | 174.7986 | 3.7757
|  | 173.88507 | 3.7425 | [7 empty] | 174.81382 | 3.7757
|  | 173.90028 | 3.7425 | [7 empty] | 174.83665 | 3.7754
|  | 173.91548 | 3.7425 | [7 empty] | 174.85187 | 3.7754
|  | 173.93068 | 3.7425 | [7 empty] | 174.85948 | 3.7754
|  | 173.94588 | 3.7425 | [7 empty] | 174.8747 | 3.7754
|  | 173.96109 | 3.7425 | [7 empty] | 174.89754 | 3.7754
|  | 173.97629 | 3.7425 | [7 empty] | 174.90515 | 3.7751
|  | 173.99149 | 3.7422 | [7 empty] | 174.92037 | 3.7751
|  | 174.00669 | 3.7422 | [7 empty] | 174.93559 | 3.7751
|  | 174.0219 | 3.7422 | [7 empty] | 174.95081 | 3.7751
|  | 174.0371 | 3.7422 | [7 empty] | 174.97364 | 3.7751
|  | 174.0523 | 3.7422 | [7 empty] | 174.98125 | 3.7748
|  | 174.0675 | 3.7422 | [7 empty] | 175.00408 | 3.7748
|  | 174.08271 | 3.7422 | [7 empty] | 175.01169 | 3.7748
|  | 174.09791 | 3.7419 | [7 empty] | 175.02691 | 3.7744
|  | 174.11311 | 3.7419 | [7 empty] | 175.04213 | 3.7744
|  | 174.12831 | 3.7419 | [7 empty] | 175.05735 | 3.7744
|  | 174.14352 | 3.7419 | [7 empty] | 175.07257 | 3.7744
|  | 174.15872 | 3.7419 | [7 empty] | 175.08779 | 3.7744
|  | 174.17392 | 3.7419 | [7 empty] | 175.10301 | 3.7744
|  | 174.18912 | 3.7419 | [7 empty] | 175.11823 | 3.7741
|  | 174.20433 | 3.7416 | [7 empty] | 175.13345 | 3.7741
|  | 174.21953 | 3.7416 | [7 empty] | 175.14867 | 3.7741
|  | 174.23473 | 3.7413 | [7 empty] | 175.16389 | 3.7741
|  | 174.24993 | 3.7413 | [7 empty] | 175.17911 | 3.7738
|  | 174.26513 | 3.7413 | [7 empty] | 175.19433 | 3.7738
|  | 174.28034 | 3.7413 | [7 empty] | 175.20955 | 3.7738
|  | 174.29554 | 3.7413 | [7 empty] | 175.22477 | 3.7738
|  | 174.31074 | 3.741 | [7 empty] | 175.23999 | 3.7738
|  | 174.32594 | 3.741 | [7 empty] | 175.25521 | 3.7738
|  | 174.34115 | 3.7406 | [7 empty] | 175.27043 | 3.7735
|  | 174.35635 | 3.7406 | [7 empty] | 175.28565 | 3.7735
|  | 174.37155 | 3.7406 | [7 empty] | 175.30848 | 3.7735
|  | 174.38675 | 3.7406 | [7 empty] | 175.31609 | 3.7735
|  | 174.40196 | 3.7406 | [7 empty] | 175.33132 | 3.7735
|  | 174.41716 | 3.7403 | [7 empty] | 175.34654 | 3.7735
|  | 174.43236 | 3.7403 | [7 empty] | 175.36176 | 3.7732
|  | 174.44756 | 3.7403 | [7 empty] | 175.37698 | 3.7732
|  | 174.46277 | 3.74 | [7 empty] | 175.3922 | 3.7732
|  | 174.47797 | 3.74 | [7 empty] | 175.40742 | 3.7732
|  | 174.49317 | 3.74 | [7 empty] | 175.42264 | 3.7732
|  | 174.50837 | 3.74 | [7 empty] | 175.43786 | 3.7729
|  | 174.52358 | 3.7397 | [7 empty] | 175.45308 | 3.7729
|  | 174.53878 | 3.7397 | [7 empty] | 175.4683 | 3.7729
|  | 174.55398 | 3.7397 | [7 empty] | 175.48352 | 3.7729
|  | 174.56918 | 3.7394 | [7 empty] | 175.49874 | 3.7729
|  | 174.58439 | 3.7394 | [7 empty] | 175.52157 | 3.7726
|  | 174.59959 | 3.7394 | [7 empty] | 175.52918 | 3.7726
|  | 174.61479 | 3.7394 | [7 empty] | 175.5444 | 3.7726
|  | 174.62999 | 3.7394 | [7 empty] | 175.55963 | 3.7726
|  | 174.64519 | 3.7394 | [7 empty] | 175.57485 | 3.7726
|  | 174.6604 | 3.7391 | [7 empty] | 175.59768 | 3.7723
|  | 174.6756 | 3.7388 | [7 empty] | 175.60529 | 3.7723
|  | 174.6908 | 3.7388 | [7 empty] | 175.62051 | 3.7723
|  | 174.706 | 3.7388 | [7 empty] | 175.64334 | 3.7723
|  | 174.72121 | 3.7388 | [7 empty] | 175.65095 | 3.772
|  | 174.73641 | 3.7385 | [7 empty] | 175.66617 | 3.772
|  | 174.75161 | 3.7385 | [7 empty] | 175.68139 | 3.772
|  | 174.76681 | 3.7385 | [7 empty] | 175.69661 | 3.772
|  | 174.78202 | 3.7382 | [7 empty] | 175.71183 | 3.772
|  | 174.79722 | 3.7382 | [7 empty] | 175.73467 | 3.772
|  | 174.81242 | 3.7382 | [7 empty] | 175.74228 | 3.7717
|  | 174.82762 | 3.7382 | [7 empty] | 175.7575 | 3.7717
|  | 174.84283 | 3.7382 | [7 empty] | 175.78033 | 3.7717
|  | 174.85803 | 3.7382 | [7 empty] | 175.79555 | 3.7713
|  | 174.87323 | 3.7379 | [7 empty] | 175.80316 | 3.7713
|  | 174.88843 | 3.7379 | [7 empty] | 175.82599 | 3.7713
|  | 174.90364 | 3.7379 | [7 empty] | 175.8336 | 3.7713
|  | 174.91884 | 3.7375 | [7 empty] | 175.84883 | 3.7713
|  | 174.93404 | 3.7375 | [7 empty] | 175.86405 | 3.7713
|  | 174.94924 | 3.7375 | [7 empty] | 175.87927 | 3.7713
|  | 174.96445 | 3.7375 | [7 empty] | 175.89449 | 3.771
|  | 174.97965 | 3.7375 | [7 empty] | 175.90971 | 3.771
|  | 174.99485 | 3.7372 | [7 empty] | 175.92493 | 3.771
|  | 175.01005 | 3.7372 | [7 empty] | 175.94015 | 3.771
|  | 175.02525 | 3.7372 | [7 empty] | 175.95536 | 3.771
|  | 175.04046 | 3.7369 | [7 empty] | 175.97058 | 3.7707
|  | 175.05566 | 3.7369 | [7 empty] | 175.99341 | 3.7707
|  | 175.07086 | 3.7369 | [7 empty] | 176.00102 | 3.7707
|  | 175.08606 | 3.7369 | [7 empty] | 176.01624 | 3.7707
|  | 175.10127 | 3.7369 | [7 empty] | 176.03907 | 3.7707
|  | 175.11647 | 3.7366 | [7 empty] | 176.04668 | 3.7707
|  | 175.13167 | 3.7366 | [7 empty] | 176.06951 | 3.7707
|  | 175.14687 | 3.7363 | [7 empty] | 176.07712 | 3.7704
|  | 175.16208 | 3.7363 | [7 empty] | 176.09234 | 3.7704
|  | 175.17728 | 3.7363 | [7 empty] | 176.11517 | 3.7704
|  | 175.19248 | 3.7363 | [7 empty] | 176.12278 | 3.7701
|  | 175.20768 | 3.736 | [7 empty] | 176.138 | 3.7701
|  | 175.22289 | 3.736 | [7 empty] | 176.16083 | 3.7701
|  | 175.23809 | 3.736 | [7 empty] | 176.16844 | 3.7701
|  | 175.25329 | 3.7357 | [7 empty] | 176.18366 | 3.7701
|  | 175.26849 | 3.7357 | [7 empty] | 176.19888 | 3.7701
|  | 175.2837 | 3.7357 | [7 empty] | 176.2141 | 3.7698
|  | 175.2989 | 3.7357 | [7 empty] | 176.22932 | 3.7698
|  | 175.3141 | 3.7357 | [7 empty] | 176.24454 | 3.7698
|  | 175.3293 | 3.7357 | [7 empty] | 176.25976 | 3.7695
|  | 175.34451 | 3.7354 | [7 empty] | 176.27499 | 3.7695
|  | 175.35971 | 3.7354 | [7 empty] | 176.29021 | 3.7695
|  | 175.37491 | 3.7354 | [7 empty] | 176.30542 | 3.7695
|  | 175.39011 | 3.7351 | [7 empty] | 176.32064 | 3.7692
|  | 175.40531 | 3.7351 | [7 empty] | 176.33587 | 3.7692
|  | 175.42052 | 3.7351 | [7 empty] | 176.35109 | 3.7692
|  | 175.43572 | 3.7348 | [7 empty] | 176.36631 | 3.7692
|  | 175.45092 | 3.7348 | [7 empty] | 176.38153 | 3.7692
|  | 175.46612 | 3.7344 | [7 empty] | 176.39675 | 3.7689
|  | 175.48133 | 3.7344 | [7 empty] | 176.41197 | 3.7689
|  | 175.49653 | 3.7344 | [7 empty] | 176.42719 | 3.7689
|  | 175.51173 | 3.7341 | [7 empty] | 176.44241 | 3.7689
|  | 175.52693 | 3.7341 | [7 empty] | 176.45763 | 3.7689
|  | 175.54214 | 3.7341 | [7 empty] | 176.47285 | 3.7686
|  | 175.55734 | 3.7338 | [7 empty] | 176.49568 | 3.7686
|  | 175.57254 | 3.7338 | [7 empty] | 176.5033 | 3.7686
|  | 175.58774 | 3.7338 | [7 empty] | 176.51852 | 3.7686
|  | 175.60295 | 3.7338 | [7 empty] | 176.54135 | 3.7682
|  | 175.61815 | 3.7335 | [7 empty] | 176.54896 | 3.7682
|  | 175.63335 | 3.7335 | [7 empty] | 176.57179 | 3.7682
|  | 175.64855 | 3.7332 | [7 empty] | 176.5794 | 3.7682
|  | 175.66376 | 3.7332 | [7 empty] | 176.60223 | 3.7682
|  | 175.67896 | 3.7332 | [7 empty] | 176.60984 | 3.7682
|  | 175.69416 | 3.7332 | [7 empty] | 176.62507 | 3.7679
|  | 175.70936 | 3.7329 | [7 empty] | 176.64029 | 3.7679
|  | 175.72457 | 3.7326 | [7 empty] | 176.65551 | 3.7679
|  | 175.73977 | 3.7326 | [7 empty] | 176.67073 | 3.7679
|  | 175.75497 | 3.7326 | [7 empty] | 176.68595 | 3.7676
|  | 175.77017 | 3.7326 | [7 empty] | 176.70117 | 3.7676
|  | 175.78537 | 3.7323 | [7 empty] | 176.72401 | 3.7676
|  | 175.80058 | 3.732 | [7 empty] | 176.73923 | 3.7676
|  | 175.81578 | 3.732 | [7 empty] | 176.75445 | 3.7676
|  | 175.83098 | 3.732 | [7 empty] | 176.76206 | 3.7673
|  | 175.84618 | 3.732 | [7 empty] | 176.78489 | 3.7673
|  | 175.86139 | 3.7317 | [7 empty] | 176.7925 | 3.767
|  | 175.87659 | 3.7317 | [7 empty] | 176.81533 | 3.7673
|  | 175.89179 | 3.7313 | [7 empty] | 176.83055 | 3.7673
|  | 175.90699 | 3.7313 | [7 empty] | 176.83816 | 3.767
|  | 175.9222 | 3.7313 | [7 empty] | 176.85338 | 3.767
|  | 175.9374 | 3.7313 | [7 empty] | 176.8686 | 3.767
|  | 175.9526 | 3.731 | [7 empty] | 176.88382 | 3.767
|  | 175.9678 | 3.731 | [7 empty] | 176.89904 | 3.7667
|  | 175.98301 | 3.731 | [7 empty] | 176.92187 | 3.7667
|  | 175.99821 | 3.7307 | [7 empty] | 176.92948 | 3.7667
|  | 176.01341 | 3.7307 | [7 empty] | 176.9447 | 3.7667
|  | 176.02861 | 3.7307 | [7 empty] | 176.95992 | 3.7667
|  | 176.04382 | 3.7304 | [7 empty] | 176.97514 | 3.7667
|  | 176.05902 | 3.7304 | [7 empty] | 176.99036 | 3.7664
|  | 176.07422 | 3.7304 | [7 empty] | 177.00558 | 3.7664
|  | 176.08942 | 3.7301 | [7 empty] | 177.0208 | 3.7664
|  | 176.10463 | 3.7301 | [7 empty] | 177.03602 | 3.7664
|  | 176.11983 | 3.7298 | [7 empty] | 177.05124 | 3.7664
|  | 176.13503 | 3.7298 | [7 empty] | 177.06646 | 3.7661
|  | 176.15023 | 3.7298 | [7 empty] | 177.08168 | 3.7661
|  | 176.16543 | 3.7295 | [7 empty] | 177.0969 | 3.7661
|  | 176.18064 | 3.7295 | [7 empty] | 177.11212 | 3.7661
|  | 176.19584 | 3.7295 | [7 empty] | 177.12734 | 3.7661
|  | 176.21104 | 3.7295 | [7 empty] | 177.14256 | 3.7658
|  | 176.22624 | 3.7292 | [7 empty] | 177.16539 | 3.7658
|  | 176.24145 | 3.7292 | [7 empty] | 177.173 | 3.7658
|  | 176.25665 | 3.7289 | [7 empty] | 177.18822 | 3.7658
|  | 176.27185 | 3.7289 | [7 empty] | 177.20344 | 3.7658
|  | 176.28705 | 3.7289 | [7 empty] | 177.21866 | 3.7658
|  | 176.30226 | 3.7289 | [7 empty] | 177.23388 | 3.7658
|  | 176.31746 | 3.7286 | [7 empty] | 177.2491 | 3.7655
|  | 176.33266 | 3.7286 | [7 empty] | 177.26432 | 3.7655
|  | 176.34786 | 3.7286 | [7 empty] | 177.27954 | 3.7655
|  | 176.36307 | 3.7282 | [7 empty] | 177.29476 | 3.7655
|  | 176.37827 | 3.7282 | [7 empty] | 177.30998 | 3.7655
|  | 176.39347 | 3.7282 | [7 empty] | 177.3252 | 3.7655
|  | 176.40867 | 3.7282 | [7 empty] | 177.34042 | 3.7655
|  | 176.42388 | 3.7279 | [7 empty] | 177.35564 | 3.7651
|  | 176.43908 | 3.7279 | [7 empty] | 177.37086 | 3.7651
|  | 176.45428 | 3.7276 | [7 empty] | 177.38608 | 3.7651
|  | 176.46948 | 3.7276 | [7 empty] | 177.4013 | 3.7651
|  | 176.48469 | 3.7276 | [7 empty] | 177.41652 | 3.7651
|  | 176.49989 | 3.7276 | [7 empty] | 177.43174 | 3.7651
|  | 176.51509 | 3.7276 | [7 empty] | 177.44696 | 3.7651
|  | 176.53029 | 3.7276 | [7 empty] | 177.46218 | 3.7651
|  | 176.54549 | 3.7273 | [7 empty] | 177.4774 | 3.7651
|  | 176.5607 | 3.7273 | [7 empty] | 177.49263 | 3.7648
|  | 176.5759 | 3.727 | [7 empty] | 177.50785 | 3.7648
|  | 176.5911 | 3.727 | [7 empty] | 177.52307 | 3.7648
|  | 176.6063 | 3.727 | [7 empty] | 177.53829 | 3.7648
|  | 176.62151 | 3.7267 | [7 empty] | 177.56112 | 3.7648
|  | 176.63671 | 3.7267 | [7 empty] | 177.56873 | 3.7645
|  | 176.65191 | 3.7267 | [7 empty] | 177.58395 | 3.7645
|  | 176.66711 | 3.7264 | [7 empty] | 177.59917 | 3.7645
|  | 176.68232 | 3.7264 | [7 empty] | 177.61439 | 3.7645
|  | 176.69752 | 3.7264 | [7 empty] | 177.62961 | 3.7645
|  | 176.71272 | 3.7264 | [7 empty] | 177.64483 | 3.7645
|  | 176.72792 | 3.7261 | [7 empty] | 177.66767 | 3.7645
|  | 176.74313 | 3.7261 | [7 empty] | 177.68289 | 3.7642
|  | 176.75833 | 3.7261 | [7 empty] | 177.69811 | 3.7642
|  | 176.77353 | 3.7258 | [7 empty] | 177.71333 | 3.7642
|  | 176.78873 | 3.7258 | [7 empty] | 177.72094 | 3.7642
|  | 176.80394 | 3.7258 | [7 empty] | 177.73616 | 3.7639
|  | 176.81914 | 3.7255 | [7 empty] | 177.75138 | 3.7639
|  | 176.83434 | 3.7255 | [7 empty] | 177.7666 | 3.7639
|  | 176.84954 | 3.7255 | [7 empty] | 177.78182 | 3.7639
|  | 176.86475 | 3.7251 | [7 empty] | 177.79704 | 3.7639
|  | 176.87995 | 3.7251 | [7 empty] | 177.81226 | 3.7636
|  | 176.89515 | 3.7251 | [7 empty] | 177.82748 | 3.7636
|  | 176.91035 | 3.7251 | [7 empty] | 177.8427 | 3.7636
|  | 176.91795 | 3.7248 | [7 empty] | 177.85792 | 3.7633
|  | 176.93316 | 3.7248 | [7 empty] | 177.87314 | 3.7633
|  | 176.94836 | 3.7245 | [7 empty] | 177.88836 | 3.7633
|  | 176.96356 | 3.7245 | [7 empty] | 177.91119 | 3.7633
|  | 176.97876 | 3.7245 | [7 empty] | 177.9188 | 3.7633
|  | 176.99397 | 3.7245 | [7 empty] | 177.94163 | 3.763
|  | 177.00917 | 3.7242 | [7 empty] | 177.94924 | 3.763
|  | 177.02437 | 3.7242 | [7 empty] | 177.96446 | 3.763
|  | 177.03957 | 3.7239 | [7 empty] | 177.97968 | 3.763
|  | 177.05478 | 3.7239 | [7 empty] | 177.9949 | 3.7627
|  | 177.06998 | 3.7239 | [7 empty] | 178.01012 | 3.7627
|  | 177.08518 | 3.7239 | [7 empty] | 178.02534 | 3.7627
|  | 177.10038 | 3.7236 | [7 empty] | 178.04056 | 3.7624
|  | 177.11559 | 3.7236 | [7 empty] | 178.05578 | 3.7627
|  | 177.13079 | 3.7236 | [7 empty] | 178.071 | 3.7624
|  | 177.14599 | 3.723 | [7 empty] | 178.08623 | 3.7624
|  | 177.16119 | 3.723 | [7 empty] | 178.10145 | 3.7624
|  | 177.17639 | 3.723 | [7 empty] | 178.11667 | 3.762
|  | 177.1916 | 3.7227 | [7 empty] | 178.13189 | 3.762
|  | 177.2068 | 3.7227 | [7 empty] | 178.14711 | 3.762
|  | 177.222 | 3.7227 | [7 empty] | 178.16995 | 3.762
|  | 177.2372 | 3.7224 | [7 empty] | 178.17756 | 3.762
|  | 177.25241 | 3.7224 | [7 empty] | 178.19278 | 3.762
|  | 177.26761 | 3.7224 | [7 empty] | 178.208 | 3.7617
|  | 177.28281 | 3.722 | [7 empty] | 178.22322 | 3.7617
|  | 177.29801 | 3.722 | [7 empty] | 178.23844 | 3.7617
|  | 177.31322 | 3.7217 | [7 empty] | 178.25366 | 3.7614
|  | 177.32842 | 3.7217 | [7 empty] | 178.26889 | 3.7614
|  | 177.34362 | 3.7217 | [7 empty] | 178.28411 | 3.7614
|  | 177.35882 | 3.7217 | [7 empty] | 178.29933 | 3.7614
|  | 177.37403 | 3.7214 | [7 empty] | 178.31455 | 3.7614
|  | 177.38923 | 3.7214 | [7 empty] | 178.33738 | 3.7611
|  | 177.40443 | 3.7211 | [7 empty] | 178.34499 | 3.7611
|  | 177.41963 | 3.7211 | [7 empty] | 178.36021 | 3.7611
|  | 177.43484 | 3.7211 | [7 empty] | 178.37543 | 3.7611
|  | 177.45004 | 3.7211 | [7 empty] | 178.39065 | 3.7608
|  | 177.46524 | 3.7208 | [7 empty] | 178.41348 | 3.7608
|  | 177.48044 | 3.7208 | [7 empty] | 178.42109 | 3.7608
|  | 177.49565 | 3.7205 | [7 empty] | 178.4363 | 3.7608
|  | 177.51085 | 3.7205 | [7 empty] | 178.45913 | 3.7608
|  | 177.52605 | 3.7205 | [7 empty] | 178.46674 | 3.7605
|  | 177.54125 | 3.7202 | [7 empty] | 178.48196 | 3.7605
|  | 177.55645 | 3.7202 | [7 empty] | 178.49718 | 3.7605
|  | 177.57166 | 3.7199 | [7 empty] | 178.5124 | 3.7602
|  | 177.58686 | 3.7199 | [7 empty] | 178.52762 | 3.7602
|  | 177.60206 | 3.7199 | [7 empty] | 178.55046 | 3.7602
|  | 177.61726 | 3.7199 | [7 empty] | 178.55807 | 3.7602
|  | 177.63247 | 3.7199 | [7 empty] | 178.57329 | 3.7602
|  | 177.64767 | 3.7196 | [7 empty] | 178.58851 | 3.7599
|  | 177.66287 | 3.7196 | [7 empty] | 178.60373 | 3.7599
|  | 177.67807 | 3.7196 | [7 empty] | 178.61895 | 3.7599
|  | 177.69328 | 3.7196 | [7 empty] | 178.63417 | 3.7596
|  | 177.70848 | 3.7193 | [7 empty] | 178.64939 | 3.7596
|  | 177.72368 | 3.7193 | [7 empty] | 178.66461 | 3.7596
|  | 177.73888 | 3.7193 | [7 empty] | 178.68744 | 3.7593
|  | 177.75409 | 3.7193 | [7 empty] | 178.69505 | 3.7593
|  | 177.76929 | 3.7193 | [7 empty] | 178.71027 | 3.7593
|  | 177.78449 | 3.7189 | [7 empty] | 178.7331 | 3.7593
|  | 177.79969 | 3.7189 | [7 empty] | 178.74071 | 3.7589
|  | 177.8149 | 3.7189 | [7 empty] | 178.75593 | 3.7589
|  | 177.8301 | 3.7186 | [7 empty] | 178.77115 | 3.7589
|  | 177.8453 | 3.7186 | [7 empty] | 178.78637 | 3.7589
|  | 177.8605 | 3.7186 | [7 empty] | 178.8092 | 3.7589
|  | 177.87571 | 3.7186 | [7 empty] | 178.81681 | 3.7586
|  | 177.89091 | 3.7186 | [7 empty] | 178.83203 | 3.7586
|  | 177.90611 | 3.7186 | [7 empty] | 178.85486 | 3.7583
|  | 177.92131 | 3.7183 | [7 empty] | 178.86248 | 3.7583
|  | 177.93651 | 3.7183 | [7 empty] | 178.8777 | 3.7583
|  | 177.95172 | 3.7183 | [7 empty] | 178.89292 | 3.7583
|  | 177.96692 | 3.7183 | [7 empty] | 178.90814 | 3.7583
|  | 177.98212 | 3.7183 | [7 empty] | 178.93097 | 3.758
|  | 177.99732 | 3.718 | [7 empty] | 178.93858 | 3.758
|  | 178.01253 | 3.718 | [7 empty] | 178.9538 | 3.758
|  | 178.02773 | 3.718 | [7 empty] | 178.96902 | 3.7577
|  | 178.04293 | 3.718 | [7 empty] | 178.98424 | 3.7577
|  | 178.05813 | 3.718 | [7 empty] | 178.99947 | 3.7577
|  | 178.07334 | 3.718 | [7 empty] | 179.01469 | 3.7577
|  | 178.08854 | 3.718 | [7 empty] | 179.03752 | 3.7574
|  | 178.10374 | 3.718 | [7 empty] | 179.05274 | 3.7574
|  | 178.11894 | 3.718 | [7 empty] | 179.06035 | 3.7574
|  | 178.13415 | 3.718 | [7 empty] | 179.07557 | 3.7574
|  | 178.14935 | 3.718 | [7 empty] | 179.09079 | 3.7571
|  | 178.16455 | 3.718 | [7 empty] | 179.10601 | 3.7571
|  | 178.17975 | 3.718 | [7 empty] | 179.12123 | 3.7571
|  | 178.19496 | 3.7177 | [7 empty] | 179.13645 | 3.7571
|  | 178.21016 | 3.7177 | [7 empty] | 179.15167 | 3.7571
|  | 178.22536 | 3.7177 | [7 empty] | 179.16689 | 3.7571
|  | 178.24056 | 3.7177 | [7 empty] | 179.18972 | 3.7568
|  | 178.25577 | 3.7177 | [7 empty] | 179.19733 | 3.7568
|  | 178.27097 | 3.7177 | [7 empty] | 179.21255 | 3.7568
|  | 178.28617 | 3.7177 | [7 empty] | 179.23538 | 3.7568
|  | 178.30137 | 3.7174 | [7 empty] | 179.24299 | 3.7565
|  | 178.31657 | 3.7174 | [7 empty] | 179.2506 | 3.7565
|  | 178.33178 | 3.7174 | [7 empty] | 179.26582 | 3.7565
|  | 178.34698 | 3.7174 | [7 empty] | 179.28105 | 3.7565
|  | 178.36218 | 3.7174 | [7 empty] | 179.29627 | 3.7565
|  | 178.37738 | 3.7174 | [7 empty] | 179.3191 | 3.7562
|  | 178.39259 | 3.7174 | [7 empty] | 179.32671 | 3.7562
|  | 178.40779 | 3.7174 | [7 empty] | 179.34193 | 3.7562
|  | 178.42299 | 3.7174 | [7 empty] | 179.35715 | 3.7558
|  | 178.43819 | 3.7171 | [7 empty] | 179.37236 | 3.7558
|  | 178.4534 | 3.7171 | [7 empty] | 179.38758 | 3.7558
|  | 178.4686 | 3.7171 | [7 empty] | 179.41042 | 3.7558
|  | 178.4838 | 3.7171 | [7 empty] | 179.41803 | 3.7555
|  | 178.499 | 3.7171 | [7 empty] | 179.43325 | 3.7555
|  | 178.51421 | 3.7171 | [7 empty] | 179.44847 | 3.7555
|  | 178.52941 | 3.7168 | [7 empty] | 179.46369 | 3.7555
|  | 178.54461 | 3.7168 | [7 empty] | 179.47892 | 3.7552
|  | 178.55981 | 3.7168 | [7 empty] | 179.49414 | 3.7552
|  | 178.57502 | 3.7168 | [7 empty] | 179.50936 | 3.7552
|  | 178.59022 | 3.7168 | [7 empty] | 179.52458 | 3.7552
|  | 178.60542 | 3.7168 | [7 empty] | 179.5398 | 3.7549
|  | 178.62062 | 3.7168 | [7 empty] | 179.56263 | 3.7549
|  | 178.63583 | 3.7165 | [7 empty] | 179.57024 | 3.7549
|  | 178.65103 | 3.7165 | [7 empty] | 179.58546 | 3.7549
|  | 178.66623 | 3.7165 | [7 empty] | 179.60068 | 3.7549
|  | 178.68143 | 3.7165 | [7 empty] | 179.6159 | 3.7546
|  | 178.69663 | 3.7165 | [7 empty] | 179.63112 | 3.7546
|  | 178.71184 | 3.7165 | [7 empty] | 179.64634 | 3.7546
|  | 178.72704 | 3.7162 | [7 empty] | 179.66157 | 3.7546
|  | 178.74224 | 3.7162 | [7 empty] | 179.67679 | 3.7546
|  | 178.75744 | 3.7162 | [7 empty] | 179.69201 | 3.7543
|  | 178.77265 | 3.7162 | [7 empty] | 179.70723 | 3.7543
|  | 178.78785 | 3.7162 | [7 empty] | 179.72245 | 3.7543
|  | 178.80305 | 3.7162 | [7 empty] | 179.73767 | 3.7543
|  | 178.81825 | 3.7162 | [7 empty] | 179.75289 | 3.7543
|  | 178.83346 | 3.7158 | [7 empty] | 179.77572 | 3.7543
|  | 178.84866 | 3.7158 | [7 empty] | 179.78333 | 3.754
|  | 178.86386 | 3.7158 | [7 empty] | 179.79856 | 3.754
|  | 178.87906 | 3.7158 | [7 empty] | 179.82139 | 3.754
|  | 178.89427 | 3.7158 | [7 empty] | 179.829 | 3.754
|  | 178.90947 | 3.7155 | [7 empty] | 179.84422 | 3.754
|  | 178.92467 | 3.7155 | [7 empty] | 179.85944 | 3.754
|  | 178.93987 | 3.7155 | [7 empty] | 179.87467 | 3.7537
|  | 178.95508 | 3.7155 | [7 empty] | 179.88988 | 3.7537
|  | 178.97028 | 3.7155 | [7 empty] | 179.9051 | 3.7537
|  | 178.98548 | 3.7152 | [7 empty] | 179.92033 | 3.7537
|  | 179.00068 | 3.7152 | [7 empty] | 179.94316 | 3.7534
|  | 179.01589 | 3.7152 | [7 empty] | 179.95077 | 3.7534
|  | 179.03109 | 3.7149 | [7 empty] | 179.966 | 3.7534
|  | 179.04629 | 3.7149 | [7 empty] | 179.98883 | 3.7534
|  | 179.06149 | 3.7149 | [7 empty] | 179.99644 | 3.7534
|  | 179.07669 | 3.7149 | [7 empty] | 180.01166 | 3.7531
|  | 179.0919 | 3.7146 | [7 empty] | 180.02688 | 3.7531
|  | 179.1071 | 3.7146 | [7 empty] | 180.0421 | 3.7531
|  | 179.1223 | 3.7146 | [7 empty] | 180.05733 | 3.7531
|  | 179.1375 | 3.7143 | [7 empty] | 180.07255 | 3.7527
|  | 179.15271 | 3.7143 | [7 empty] | 180.08777 | 3.7527
|  | 179.16791 | 3.7143 | [7 empty] | 180.10299 | 3.7527
|  | 179.18311 | 3.7143 | [7 empty] | 180.11821 | 3.7527
|  | 179.19831 | 3.7143 | [7 empty] | 180.13343 | 3.7524
|  | 179.21352 | 3.7143 | [7 empty] | 180.14865 | 3.7524
|  | 179.22872 | 3.714 | [7 empty] | 180.16386 | 3.7524
|  | 179.24392 | 3.714 | [7 empty] | 180.17908 | 3.7524
|  | 179.25912 | 3.714 | [7 empty] | 180.1943 | 3.7521
|  | 179.27433 | 3.7137 | [7 empty] | 180.20952 | 3.7521
|  | 179.28953 | 3.7137 | [7 empty] | 180.23235 | 3.7521
|  | 179.30473 | 3.7137 | [7 empty] | 180.23997 | 3.7521
|  | 179.31993 | 3.7137 | [7 empty] | 180.25519 | 3.7521
|  | 179.33514 | 3.7134 | [7 empty] | 180.27802 | 3.7518
|  | 179.35034 | 3.7134 | [7 empty] | 180.29324 | 3.7518
|  | 179.36554 | 3.7131 | [7 empty] | 180.30085 | 3.7518
|  | 179.38074 | 3.7131 | [7 empty] | 180.31607 | 3.7518
|  | 179.39595 | 3.7131 | [7 empty] | 180.33129 | 3.7515
|  | 179.41115 | 3.7131 | [7 empty] | 180.34651 | 3.7515
|  | 179.42635 | 3.7127 | [7 empty] | 180.36173 | 3.7515
|  | 179.44155 | 3.7127 | [7 empty] | 180.38456 | 3.7515
|  | 179.45675 | 3.7127 | [7 empty] | 180.39217 | 3.7512
|  | 179.47196 | 3.7127 | [7 empty] | 180.4074 | 3.7512
|  | 179.48716 | 3.7124 | [7 empty] | 180.42263 | 3.7512
|  | 179.50236 | 3.7124 | [7 empty] | 180.43784 | 3.7512
|  | 179.51756 | 3.7124 | [7 empty] | 180.45306 | 3.7509
|  | 179.53277 | 3.7121 | [7 empty] | 180.46828 | 3.7509
|  | 179.54797 | 3.7121 | [7 empty] | 180.4835 | 3.7509
|  | 179.56317 | 3.7121 | [7 empty] | 180.50633 | 3.7509
|  | 179.57837 | 3.7118 | [7 empty] | 180.52155 | 3.7506
|  | 179.59358 | 3.7118 | [7 empty] | 180.52917 | 3.7506
|  | 179.60878 | 3.7118 | [7 empty] | 180.54439 | 3.7506
|  | 179.62398 | 3.7115 | [7 empty] | 180.55961 | 3.7503
|  | 179.63918 | 3.7115 | [7 empty] | 180.58244 | 3.7503
|  | 179.65439 | 3.7115 | [7 empty] | 180.59005 | 3.7503
|  | 179.66959 | 3.7112 | [7 empty] | 180.60527 | 3.75
|  | 179.68479 | 3.7112 | [7 empty] | 180.62049 | 3.75
|  | 179.69999 | 3.7112 | [7 empty] | 180.64333 | 3.75
|  | 179.7152 | 3.7109 | [7 empty] | 180.65094 | 3.75
|  | 179.7304 | 3.7106 | [7 empty] | 180.66616 | 3.7493
|  | 179.7456 | 3.7106 | [7 empty] | 180.68138 | 3.7493
|  | 179.7608 | 3.7106 | [7 empty] | 180.6966 | 3.7493
|  | 179.77601 | 3.7106 | [7 empty] | 180.71182 | 3.7493
|  | 179.79121 | 3.7106 | [7 empty] | 180.72704 | 3.7493
|  | 179.80641 | 3.7106 | [7 empty] | 180.74988 | 3.749
|  | 179.82161 | 3.7103 | [7 empty] | 180.75749 | 3.749
|  | 179.83682 | 3.71 | [7 empty] | 180.77271 | 3.7487
|  | 179.85202 | 3.71 | [7 empty] | 180.78793 | 3.7487
|  | 179.86722 | 3.71 | [7 empty] | 180.81076 | 3.7487
|  | 179.88242 | 3.71 | [7 empty] | 180.81837 | 3.7487
|  | 179.89762 | 3.71 | [7 empty] | 180.8336 | 3.7484
|  | 179.91283 | 3.7096 | [7 empty] | 180.85643 | 3.7484
|  | 179.92803 | 3.7093 | [7 empty] | 180.87165 | 3.7484
|  | 179.94323 | 3.7093 | [7 empty] | 180.87927 | 3.7481
|  | 179.95843 | 3.7093 | [7 empty] | 180.9021 | 3.7481
|  | 179.97364 | 3.7093 | [7 empty] | 180.90971 | 3.7481
|  | 179.98884 | 3.709 | [7 empty] | 180.92493 | 3.7481
|  | 180.00404 | 3.709 | [7 empty] | 180.94776 | 3.7478
|  | 180.01924 | 3.7087 | [7 empty] | 180.95536 | 3.7478
|  | 180.03445 | 3.7087 | [7 empty] | 180.97059 | 3.7475
|  | 180.04965 | 3.7087 | [7 empty] | 180.98581 | 3.7475
|  | 180.06485 | 3.7084 | [7 empty] | 181.00103 | 3.7475
|  | 180.08005 | 3.7084 | [7 empty] | 181.01625 | 3.7475
|  | 180.09526 | 3.7084 | [7 empty] | 181.03147 | 3.7472
|  | 180.11046 | 3.7081 | [7 empty] | 181.04669 | 3.7472
|  | 180.12566 | 3.7081 | [7 empty] | 181.06953 | 3.7468
|  | 180.14086 | 3.7081 | [7 empty] | 181.07714 | 3.7468
|  | 180.15607 | 3.7081 | [7 empty] | 181.09236 | 3.7468
|  | 180.17127 | 3.7078 | [7 empty] | 181.10758 | 3.7468
|  | 180.18647 | 3.7078 | [7 empty] | 181.13041 | 3.7465
|  | 180.20167 | 3.7075 | [7 empty] | 181.13802 | 3.7465
|  | 180.21688 | 3.7075 | [7 empty] | 181.15325 | 3.7462
|  | 180.23208 | 3.7075 | [7 empty] | 181.16847 | 3.7462
|  | 180.24728 | 3.7075 | [7 empty] | 181.18369 | 3.7462
|  | 180.26248 | 3.7072 | [7 empty] | 181.19891 | 3.7462
|  | 180.27768 | 3.7072 | [7 empty] | 181.21413 | 3.7459
|  | 180.29289 | 3.7069 | [7 empty] | 181.23695 | 3.7459
|  | 180.30809 | 3.7069 | [7 empty] | 181.24456 | 3.7459
|  | 180.32329 | 3.7069 | [7 empty] | 181.25978 | 3.7456
|  | 180.33849 | 3.7069 | [7 empty] | 181.275 | 3.7456
|  | 180.3537 | 3.7069 | [7 empty] | 181.29783 | 3.7456
|  | 180.3689 | 3.7065 | [7 empty] | 181.30544 | 3.7453
|  | 180.3841 | 3.7065 | [7 empty] | 181.32827 | 3.7453
|  | 180.3993 | 3.7062 | [7 empty] | 181.33588 | 3.7453
|  | 180.41451 | 3.7062 | [7 empty] | 181.3511 | 3.745
|  | 180.42971 | 3.7062 | [7 empty] | 181.36632 | 3.745
|  | 180.44491 | 3.7062 | [7 empty] | 181.38154 | 3.745
|  | 180.46011 | 3.7059 | [7 empty] | 181.39676 | 3.7447
|  | 180.47532 | 3.7059 | [7 empty] | 181.41198 | 3.7447
|  | 180.49052 | 3.7059 | [7 empty] | 181.4272 | 3.7444
|  | 180.50572 | 3.7056 | [7 empty] | 181.44242 | 3.7444
|  | 180.52092 | 3.7056 | [7 empty] | 181.45764 | 3.7444
|  | 180.53613 | 3.7056 | [7 empty] | 181.47287 | 3.7444
|  | 180.55133 | 3.7056 | [7 empty] | 181.4881 | 3.7441
|  | 180.56653 | 3.7056 | [7 empty] | 181.50332 | 3.7441
|  | 180.58173 | 3.7053 | [7 empty] | 181.51854 | 3.7441
|  | 180.59694 | 3.705 | [7 empty] | 181.53377 | 3.7437
|  | 180.61214 | 3.705 | [7 empty] | 181.54899 | 3.7437
|  | 180.62734 | 3.705 | [7 empty] | 181.56421 | 3.7437
|  | 180.64254 | 3.705 | [7 empty] | 181.57943 | 3.7437
|  | 180.65774 | 3.7047 | [7 empty] | 181.59465 | 3.7434
|  | 180.67295 | 3.7047 | [7 empty] | 181.60987 | 3.7434
|  | 180.68815 | 3.7044 | [7 empty] | 181.62509 | 3.7434
|  | 180.70335 | 3.7044 | [7 empty] | 181.64031 | 3.7431
|  | 180.71855 | 3.7044 | [7 empty] | 181.65553 | 3.7431
|  | 180.73376 | 3.7044 | [7 empty] | 181.67075 | 3.7431
|  | 180.74896 | 3.7041 | [7 empty] | 181.68597 | 3.7431
|  | 180.76416 | 3.7041 | [7 empty] | 181.70119 | 3.7428
|  | 180.77936 | 3.7038 | [7 empty] | 181.71642 | 3.7425
|  | 180.79457 | 3.7038 | [7 empty] | 181.73164 | 3.7425
|  | 180.80977 | 3.7038 | [7 empty] | 181.74686 | 3.7425
|  | 180.82497 | 3.7034 | [7 empty] | 181.76208 | 3.7425
|  | 180.84017 | 3.7034 | [7 empty] | 181.78491 | 3.7425
|  | 180.85538 | 3.7034 | [7 empty] | 181.79252 | 3.7422
|  | 180.87058 | 3.7031 | [7 empty] | 181.80773 | 3.7422
|  | 180.88578 | 3.7031 | [7 empty] | 181.82295 | 3.7419
|  | 180.90098 | 3.7031 | [7 empty] | 181.83817 | 3.7419
|  | 180.91619 | 3.7031 | [7 empty] | 181.85339 | 3.7419
|  | 180.93139 | 3.7028 | [7 empty] | 181.86862 | 3.7419
|  | 180.94659 | 3.7025 | [7 empty] | 181.88384 | 3.7416
|  | 180.96179 | 3.7025 | [7 empty] | 181.89906 | 3.7416
|  | 180.977 | 3.7025 | [7 empty] | 181.91428 | 3.7416
|  | 180.9922 | 3.7025 | [7 empty] | 181.9295 | 3.7413
|  | 181.0074 | 3.7022 | [7 empty] | 181.94473 | 3.7413
|  | 181.0226 | 3.7019 | [7 empty] | 181.96756 | 3.7413
|  | 181.0378 | 3.7019 | [7 empty] | 181.97517 | 3.7413
|  | 181.05301 | 3.7019 | [7 empty] | 181.9904 | 3.741
|  | 181.06821 | 3.7019 | [7 empty] | 182.01323 | 3.7406
|  | 181.08341 | 3.7016 | [7 empty] | 182.02084 | 3.7406
|  | 181.09861 | 3.7013 | [7 empty] | 182.03606 | 3.7406
|  | 181.11382 | 3.7013 | [7 empty] | 182.05889 | 3.7406
|  | 181.12902 | 3.7013 | [7 empty] | 182.0665 | 3.7406
|  | 181.14422 | 3.701 | [7 empty] | 182.08172 | 3.7406
|  | 181.15942 | 3.701 | [7 empty] | 182.09694 | 3.7403
|  | 181.17463 | 3.7007 | [7 empty] | 182.11216 | 3.7403
|  | 181.18983 | 3.7007 | [7 empty] | 182.12738 | 3.7403
|  | 181.20503 | 3.7003 | [7 empty] | 182.1426 | 3.7403
|  | 181.22023 | 3.7 | [7 empty] | 182.15782 | 3.74
|  | 181.23544 | 3.7 | [7 empty] | 182.17304 | 3.74
|  | 181.25064 | 3.7 | [7 empty] | 182.18826 | 3.74
|  | 181.26584 | 3.6997 | [7 empty] | 182.20348 | 3.74
|  | 181.28104 | 3.6997 | [7 empty] | 182.2187 | 3.7397
|  | 181.29625 | 3.6994 | [7 empty] | 182.23392 | 3.7397
|  | 181.31145 | 3.6994 | [7 empty] | 182.24914 | 3.7394
|  | 181.32665 | 3.6991 | [7 empty] | 182.26436 | 3.7394
|  | 181.34185 | 3.6991 | [7 empty] | 182.27958 | 3.7394
|  | 181.35706 | 3.6988 | [7 empty] | 182.2948 | 3.7391
|  | 181.37226 | 3.6988 | [7 empty] | 182.31003 | 3.7391
|  | 181.38746 | 3.6985 | [7 empty] | 182.32525 | 3.7391
|  | 181.40266 | 3.6985 | [7 empty] | 182.34047 | 3.7391
|  | 181.41786 | 3.6982 | [7 empty] | 182.35569 | 3.7388
|  | 181.43307 | 3.6982 | [7 empty] | 182.37091 | 3.7388
|  | 181.44827 | 3.6979 | [7 empty] | 182.38613 | 3.7388
|  | 181.46347 | 3.6976 | [7 empty] | 182.40136 | 3.7385
|  | 181.47867 | 3.6976 | [7 empty] | 182.41658 | 3.7385
|  | 181.49388 | 3.6976 | [7 empty] | 182.4318 | 3.7385
|  | 181.50908 | 3.6969 | [7 empty] | 182.44702 | 3.7382
|  | 181.52428 | 3.6969 | [7 empty] | 182.46224 | 3.7382
|  | 181.53948 | 3.6966 | [7 empty] | 182.47746 | 3.7382
|  | 181.55469 | 3.6966 | [7 empty] | 182.49268 | 3.7382
|  | 181.56989 | 3.6963 | [7 empty] | 182.5079 | 3.7379
|  | 181.58509 | 3.696 | [7 empty] | 182.52312 | 3.7379
|  | 181.60029 | 3.696 | [7 empty] | 182.53834 | 3.7375
|  | 181.6155 | 3.696 | [7 empty] | 182.55356 | 3.7375
|  | 181.6307 | 3.6957 | [7 empty] | 182.56878 | 3.7375
|  | 181.6459 | 3.6957 | [7 empty] | 182.584 | 3.7372
|  | 181.6611 | 3.6954 | [7 empty] | 182.59922 | 3.7372
|  | 181.67631 | 3.6954 | [7 empty] | 182.61444 | 3.7372
|  | 181.69151 | 3.6954 | [7 empty] | 182.62966 | 3.7369
|  | 181.70671 | 3.6951 | [7 empty] | 182.64488 | 3.7369
|  | 181.72191 | 3.6951 | [7 empty] | 182.6601 | 3.7369
|  | 181.73712 | 3.6948 | [7 empty] | 182.66771 | 3.7369
|  | 181.75232 | 3.6948 | [7 empty] | 182.68293 | 3.7366
|  | 181.76752 | 3.6948 | [7 empty] | 182.69816 | 3.7366
|  | 181.78272 | 3.6945 | [7 empty] | 182.71338 | 3.7366
|  | 181.79792 | 3.6941 | [7 empty] | 182.7286 | 3.7363
|  | 181.81313 | 3.6941 | [7 empty] | 182.74382 | 3.7363
|  | 181.82833 | 3.6941 | [7 empty] | 182.75904 | 3.7363
|  | 181.84353 | 3.6938 | [7 empty] | 182.77426 | 3.736
|  | 181.85873 | 3.6938 | [7 empty] | 182.78948 | 3.736
|  | 181.87394 | 3.6935 | [7 empty] | 182.8047 | 3.736
|  | 181.88914 | 3.6935 | [7 empty] | 182.81993 | 3.7357
|  | 181.90434 | 3.6935 | [7 empty] | 182.83515 | 3.7357
|  | 181.91954 | 3.6932 | [7 empty] | 182.85037 | 3.7357
|  | 181.93475 | 3.6932 | [7 empty] | 182.86559 | 3.7357
|  | 181.94995 | 3.6929 | [7 empty] | 182.88842 | 3.7354
|  | 181.96515 | 3.6929 | [7 empty] | 182.89603 | 3.7354
|  | 181.98035 | 3.6929 | [7 empty] | 182.91125 | 3.7351
|  | 181.99556 | 3.6926 | [7 empty] | 182.92647 | 3.7351
|  | 182.01076 | 3.6926 | [7 empty] | 182.9493 | 3.7351
|  | 182.02596 | 3.6923 | [7 empty] | 182.95691 | 3.7348
|  | 182.04116 | 3.6923 | [7 empty] | 182.97213 | 3.7348
|  | 182.05637 | 3.692 | [7 empty] | 182.98735 | 3.7344
|  | 182.07157 | 3.692 | [7 empty] | 183.01018 | 3.7344
|  | 182.08677 | 3.692 | [7 empty] | 183.01779 | 3.7344
|  | 182.10197 | 3.6917 | [7 empty] | 183.04063 | 3.7344
|  | 182.11718 | 3.6917 | [7 empty] | 183.04824 | 3.7341
|  | 182.13238 | 3.6914 | [7 empty] | 183.06346 | 3.7341
|  | 182.14758 | 3.6914 | [7 empty] | 183.07868 | 3.7341
|  | 182.16278 | 3.6914 | [7 empty] | 183.0939 | 3.7338
|  | 182.17798 | 3.691 | [7 empty] | 183.10912 | 3.7338
|  | 182.19319 | 3.691 | [7 empty] | 183.12434 | 3.7338
|  | 182.20839 | 3.6907 | [7 empty] | 183.13957 | 3.7335
|  | 182.22359 | 3.6907 | [7 empty] | 183.15479 | 3.7335
|  | 182.23879 | 3.6904 | [7 empty] | 183.17001 | 3.7335
|  | 182.254 | 3.6904 | [7 empty] | 183.18523 | 3.7332
|  | 182.2692 | 3.6901 | [7 empty] | 183.20045 | 3.7332
|  | 182.2844 | 3.6901 | [7 empty] | 183.21566 | 3.7332
|  | 182.2996 | 3.6901 | [7 empty] | 183.23088 | 3.7329
|  | 182.31481 | 3.6898 | [7 empty] | 183.24611 | 3.7329
|  | 182.33001 | 3.6898 | [7 empty] | 183.26133 | 3.7326
|  | 182.34521 | 3.6898 | [7 empty] | 183.27655 | 3.7326
|  | 182.36041 | 3.6895 | [7 empty] | 183.29177 | 3.7326
|  | 182.37562 | 3.6895 | [7 empty] | 183.30699 | 3.7323
|  | 182.39082 | 3.6892 | [7 empty] | 183.32222 | 3.7323
|  | 182.40602 | 3.6892 | [7 empty] | 183.34505 | 3.7323
|  | 182.42122 | 3.6892 | [7 empty] | 183.35266 | 3.732
|  | 182.43643 | 3.6889 | [7 empty] | 183.36789 | 3.732
|  | 182.45163 | 3.6889 | [7 empty] | 183.38311 | 3.732
|  | 182.46683 | 3.6886 | [7 empty] | 183.39833 | 3.732
|  | 182.48203 | 3.6886 | [7 empty] | 183.41355 | 3.7317
|  | 182.49724 | 3.6886 | [7 empty] | 183.42877 | 3.7317
|  | 182.51244 | 3.6886 | [7 empty] | 183.44399 | 3.7317
|  | 182.52764 | 3.6883 | [7 empty] | 183.45921 | 3.7313
|  | 182.54284 | 3.6883 | [7 empty] | 183.47444 | 3.7313
|  | 182.55804 | 3.6879 | [7 empty] | 183.49727 | 3.7313
|  | 182.57325 | 3.6879 | [7 empty] | 183.50488 | 3.731
|  | 182.58845 | 3.6879 | [7 empty] | 183.5201 | 3.731
|  | 182.60365 | 3.6876 | [7 empty] | 183.53532 | 3.731
|  | 182.61885 | 3.6873 | [7 empty] | 183.55054 | 3.7307
|  | 182.63406 | 3.6873 | [7 empty] | 183.56576 | 3.7307
|  | 182.64926 | 3.6873 | [7 empty] | 183.58098 | 3.7307
|  | 182.66446 | 3.687 | [7 empty] | 183.5962 | 3.7304
|  | 182.67966 | 3.687 | [7 empty] | 183.61142 | 3.7304
|  | 182.69487 | 3.6867 | [7 empty] | 183.62664 | 3.7304
|  | 182.71007 | 3.6867 | [7 empty] | 183.64186 | 3.7301
|  | 182.72527 | 3.6867 | [7 empty] | 183.65708 | 3.7301
|  | 182.74047 | 3.6864 | [7 empty] | 183.6723 | 3.7301
|  | 182.75568 | 3.6864 | [7 empty] | 183.68752 | 3.7298
|  | 182.77088 | 3.6861 | [7 empty] | 183.70274 | 3.7298
|  | 182.78608 | 3.6861 | [7 empty] | 183.71796 | 3.7295
|  | 182.80128 | 3.6861 | [7 empty] | 183.73318 | 3.7295
|  | 182.81649 | 3.6861 | [7 empty] | 183.7484 | 3.7295
|  | 182.83169 | 3.6858 | [7 empty] | 183.76363 | 3.7295
|  | 182.84689 | 3.6858 | [7 empty] | 183.77885 | 3.7292
|  | 182.86209 | 3.6858 | [7 empty] | 183.79407 | 3.7292
|  | 182.8773 | 3.6858 | [7 empty] | 183.80929 | 3.7292
|  | 182.8925 | 3.6855 | [7 empty] | 183.82451 | 3.7292
|  | 182.9077 | 3.6855 | [7 empty] | 183.83973 | 3.7289
|  | 182.9229 | 3.6855 | [7 empty] | 183.85495 | 3.7289
|  | 182.93811 | 3.6855 | [7 empty] | 183.87778 | 3.7289
|  | 182.95331 | 3.6852 | [7 empty] | 183.88539 | 3.7289
|  | 182.96851 | 3.6848 | [7 empty] | 183.90061 | 3.7289
|  | 182.98371 | 3.6848 | [7 empty] | 183.91583 | 3.7289
|  | 182.99891 | 3.6848 | [7 empty] | 183.93105 | 3.7286
|  | 183.01412 | 3.6848 | [7 empty] | 183.94627 | 3.7286
|  | 183.02932 | 3.6848 | [7 empty] | 183.96149 | 3.7286
|  | 183.04452 | 3.6848 | [7 empty] | 183.97671 | 3.7282
|  | 183.05972 | 3.6845 | [7 empty] | 183.99193 | 3.7282
|  | 183.07493 | 3.6845 | [7 empty] | 184.00715 | 3.7282
|  | 183.09013 | 3.6842 | [7 empty] | 184.02237 | 3.7282
|  | 183.10533 | 3.6842 | [7 empty] | 184.03759 | 3.7282
|  | 183.12053 | 3.6842 | [7 empty] | 184.05281 | 3.7279
|  | 183.13574 | 3.6839 | [7 empty] | 184.06803 | 3.7279
|  | 183.15094 | 3.6839 | [7 empty] | 184.08325 | 3.7279
|  | 183.16614 | 3.6839 | [7 empty] | 184.10608 | 3.7279
|  | 183.18134 | 3.6836 | [7 empty] | 184.1137 | 3.7279
|  | 183.19655 | 3.6836 | [7 empty] | 184.12892 | 3.7276
|  | 183.21175 | 3.6836 | [7 empty] | 184.14414 | 3.7276
|  | 183.22695 | 3.6836 | [7 empty] | 184.15936 | 3.7276
|  | 183.24215 | 3.6833 | [7 empty] | 184.17458 | 3.7276
|  | 183.25736 | 3.6833 | [7 empty] | 184.19742 | 3.7276
|  | 183.27256 | 3.6833 | [7 empty] | 184.20503 | 3.7276
|  | 183.28776 | 3.683 | [7 empty] | 184.22025 | 3.7273
|  | 183.30296 | 3.683 | [7 empty] | 184.23547 | 3.7273
|  | 183.31817 | 3.683 | [7 empty] | 184.2583 | 3.7273
|  | 183.33337 | 3.683 | [7 empty] | 184.26591 | 3.7273
|  | 183.34857 | 3.6827 | [7 empty] | 184.28875 | 3.7273
|  | 183.36377 | 3.6827 | [7 empty] | 184.29636 | 3.727
|  | 183.37897 | 3.6827 | [7 empty] | 184.31158 | 3.727
|  | 183.39418 | 3.6824 | [7 empty] | 184.3268 | 3.727
|  | 183.40938 | 3.6824 | [7 empty] | 184.34202 | 3.727
|  | 183.42458 | 3.6821 | [7 empty] | 184.35724 | 3.727
|  | 183.43978 | 3.6821 | [7 empty] | 184.38007 | 3.7267
|  | 183.45499 | 3.6821 | [7 empty] | 184.38768 | 3.7267
|  | 183.47019 | 3.6817 | [7 empty] | 184.4029 | 3.7267
|  | 183.48539 | 3.6817 | [7 empty] | 184.41813 | 3.7267
|  | 183.50059 | 3.6817 | [7 empty] | 184.43335 | 3.7267
|  | 183.5158 | 3.6817 | [7 empty] | 184.44857 | 3.7264
|  | 183.531 | 3.6817 | [7 empty] | 184.46379 | 3.7264
|  | 183.5462 | 3.6817 | [7 empty] | 184.47901 | 3.7264
|  | 183.5614 | 3.6814 | [7 empty] | 184.49423 | 3.7264
|  | 183.57661 | 3.6814 | [7 empty] | 184.50945 | 3.7261
|  | 183.59181 | 3.6811 | [7 empty] | 184.52467 | 3.7261
|  | 183.60701 | 3.6811 | [7 empty] | 184.53989 | 3.7261
|  | 183.62221 | 3.6811 | [7 empty] | 184.55511 | 3.7261
|  | 183.63742 | 3.6811 | [7 empty] | 184.57795 | 3.7258
|  | 183.65262 | 3.6808 | [7 empty] | 184.58555 | 3.7258
|  | 183.66782 | 3.6808 | [7 empty] | 184.60839 | 3.7258
|  | 183.68302 | 3.6808 | [7 empty] | 184.616 | 3.7258
|  | 183.69823 | 3.6805 | [7 empty] | 184.63122 | 3.7258
|  | 183.71343 | 3.6805 | [7 empty] | 184.64644 | 3.7255
|  | 183.72863 | 3.6805 | [7 empty] | 184.66166 | 3.7255
|  | 183.74383 | 3.6802 | [7 empty] | 184.67688 | 3.7255
|  | 183.75903 | 3.6802 | [7 empty] | 184.6921 | 3.7251
|  | 183.77424 | 3.6802 | [7 empty] | 184.70732 | 3.7251
|  | 183.78944 | 3.6799 | [7 empty] | 184.72254 | 3.7251
|  | 183.80464 | 3.6799 | [7 empty] | 184.73776 | 3.7251
|  | 183.81984 | 3.6799 | [7 empty] | 184.75298 | 3.7248
|  | 183.83505 | 3.6799 | [7 empty] | 184.77581 | 3.7248
|  | 183.85025 | 3.6799 | [7 empty] | 184.78342 | 3.7245
|  | 183.86545 | 3.6799 | [7 empty] | 184.79864 | 3.7245
|  | 183.88065 | 3.6796 | [7 empty] | 184.81386 | 3.7245
|  | 183.89586 | 3.6796 | [7 empty] | 184.82908 | 3.7245
|  | 183.91106 | 3.6793 | [7 empty] | 184.8443 | 3.7242
|  | 183.92626 | 3.6793 | [7 empty] | 184.85952 | 3.7242
|  | 183.94146 | 3.6793 | [7 empty] | 184.87475 | 3.7239
|  | 183.95667 | 3.6793 | [7 empty] | 184.88996 | 3.7239
|  | 183.97187 | 3.679 | [7 empty] | 184.90518 | 3.7239
|  | 183.98707 | 3.679 | [7 empty] | 184.9204 | 3.7239
|  | 184.00227 | 3.679 | [7 empty] | 184.93562 | 3.7236
|  | 184.01748 | 3.6786 | [7 empty] | 184.95084 | 3.7236
|  | 184.03268 | 3.6786 | [7 empty] | 184.97367 | 3.7236
|  | 184.04788 | 3.6786 | [7 empty] | 184.98889 | 3.7233
|  | 184.06308 | 3.6786 | [7 empty] | 184.99651 | 3.7233
|  | 184.07829 | 3.6783 | [7 empty] | 185.01173 | 3.7233
|  | 184.09349 | 3.6783 | [7 empty] | 185.02696 | 3.7233
|  | 184.10869 | 3.678 | [7 empty] | 185.04979 | 3.7233
|  | 184.12389 | 3.678 | [7 empty] | 185.0574 | 3.723
|  | 184.13909 | 3.678 | [7 empty] | 185.07262 | 3.723
|  | 184.1543 | 3.678 | [7 empty] | 185.08784 | 3.723
|  | 184.1695 | 3.6777 | [7 empty] | 185.10306 | 3.7227
|  | 184.1847 | 3.6777 | [7 empty] | 185.11828 | 3.7227
|  | 184.1999 | 3.6777 | [7 empty] | 185.1335 | 3.7227
|  | 184.21511 | 3.6774 | [7 empty] | 185.14872 | 3.7227
|  | 184.23031 | 3.6774 | [7 empty] | 185.17155 | 3.7224
|  | 184.24551 | 3.6774 | [7 empty] | 185.17916 | 3.7224
|  | 184.26071 | 3.6771 | [7 empty] | 185.19438 | 3.7224
|  | 184.27592 | 3.6771 | [7 empty] | 185.20959 | 3.7217
|  | 184.29112 | 3.6771 | [7 empty] | 185.22482 | 3.7217
|  | 184.30632 | 3.6768 | [7 empty] | 185.24004 | 3.7217
|  | 184.32152 | 3.6768 | [7 empty] | 185.25526 | 3.7214
|  | 184.33673 | 3.6768 | [7 empty] | 185.27048 | 3.7214
|  | 184.35193 | 3.6768 | [7 empty] | 185.2857 | 3.7211
|  | 184.36713 | 3.6768 | [7 empty] | 185.30092 | 3.7211
|  | 184.38233 | 3.6768 | [7 empty] | 185.31614 | 3.7211
|  | 184.39754 | 3.6765 | [7 empty] | 185.33137 | 3.7208
|  | 184.41274 | 3.6765 | [7 empty] | 185.34659 | 3.7208
|  | 184.42794 | 3.6762 | [7 empty] | 185.36181 | 3.7208
|  | 184.44314 | 3.6762 | [7 empty] | 185.37703 | 3.7205
|  | 184.45835 | 3.6762 | [7 empty] | 185.39986 | 3.7205
|  | 184.47355 | 3.6759 | [7 empty] | 185.40747 | 3.7205
|  | 184.48875 | 3.6759 | [7 empty] | 185.42269 | 3.7202
|  | 184.50395 | 3.6755 | [7 empty] | 185.43791 | 3.7202
|  | 184.51915 | 3.6755 | [7 empty] | 185.46074 | 3.7199
|  | 184.53436 | 3.6755 | [7 empty] | 185.46835 | 3.7199
|  | 184.54956 | 3.6752 | [7 empty] | 185.48357 | 3.7199
|  | 184.56476 | 3.6752 | [7 empty] | 185.49879 | 3.7196
|  | 184.57996 | 3.6749 | [7 empty] | 185.51401 | 3.7196
|  | 184.59517 | 3.6749 | [7 empty] | 185.52922 | 3.7196
|  | 184.61037 | 3.6749 | [7 empty] | 185.55205 | 3.7193
|  | 184.62557 | 3.6749 | [7 empty] | 185.55966 | 3.7193
|  | 184.64077 | 3.6746 | [7 empty] | 185.5825 | 3.7193
|  | 184.65598 | 3.6743 | [7 empty] | 185.59011 | 3.7193
|  | 184.67118 | 3.6743 | [7 empty] | 185.61295 | 3.7189
|  | 184.68638 | 3.6743 | [7 empty] | 185.62056 | 3.7189
|  | 184.70158 | 3.6743 | [7 empty] | 185.63578 | 3.7186
|  | 184.71679 | 3.674 | [7 empty] | 185.651 | 3.7186
|  | 184.73199 | 3.674 | [7 empty] | 185.66622 | 3.7183
|  | 184.74719 | 3.6737 | [7 empty] | 185.68144 | 3.7183
|  | 184.76239 | 3.6737 | [7 empty] | 185.69666 | 3.7183
|  | 184.7776 | 3.6737 | [7 empty] | 185.71188 | 3.718
|  | 184.7928 | 3.6737 | [7 empty] | 185.7271 | 3.718
|  | 184.808 | 3.6734 | [7 empty] | 185.74232 | 3.718
|  | 184.8232 | 3.6731 | [7 empty] | 185.75754 | 3.718
|  | 184.83841 | 3.6731 | [7 empty] | 185.77276 | 3.7177
|  | 184.85361 | 3.6731 | [7 empty] | 185.7956 | 3.7177
|  | 184.86881 | 3.6728 | [7 empty] | 185.80321 | 3.7177
|  | 184.88401 | 3.6724 | [7 empty] | 185.81843 | 3.7174
|  | 184.89921 | 3.6724 | [7 empty] | 185.84126 | 3.7174
|  | 184.91442 | 3.6724 | [7 empty] | 185.84887 | 3.7174
|  | 184.92962 | 3.6721 | [7 empty] | 185.86409 | 3.7174
|  | 184.94482 | 3.6718 | [7 empty] | 185.87931 | 3.7171
|  | 184.96002 | 3.6718 | [7 empty] | 185.90214 | 3.7171
|  | 184.97523 | 3.6718 | [7 empty] | 185.90976 | 3.7171
|  | 184.99043 | 3.6715 | [7 empty] | 185.92498 | 3.7168
|  | 185.00563 | 3.6709 | [7 empty] | 185.9402 | 3.7168
|  | 185.02083 | 3.6709 | [7 empty] | 185.95542 | 3.7168
|  | 185.03604 | 3.6709 | [7 empty] | 185.97825 | 3.7165
|  | 185.05124 | 3.6706 | [7 empty] | 185.98586 | 3.7165
|  | 185.06644 | 3.6706 | [7 empty] | 186.00108 | 3.7162
|  | 185.08164 | 3.6703 | [7 empty] | 186.02391 | 3.7162
|  | 185.09685 | 3.6703 | [7 empty] | 186.03153 | 3.7162
|  | 185.11205 | 3.67 | [7 empty] | 186.04674 | 3.7158
|  | 185.12725 | 3.67 | [7 empty] | 186.06196 | 3.7158
|  | 185.14245 | 3.6697 | [7 empty] | 186.07719 | 3.7155
|  | 185.15005 | 3.6697 | [7 empty] | 186.09241 | 3.7155
|  | 185.16526 | 3.6693 | [7 empty] | 186.10763 | 3.7155
|  | 185.18046 | 3.6693 | [7 empty] | 186.12285 | 3.7152
|  | 185.19566 | 3.669 | [7 empty] | 186.13807 | 3.7152
|  | 185.21086 | 3.669 | [7 empty] | 186.15329 | 3.7149
|  | 185.22607 | 3.669 | [7 empty] | 186.16851 | 3.7149
|  | 185.24127 | 3.6687 | [7 empty] | 186.18373 | 3.7149
|  | 185.25647 | 3.6684 | [7 empty] | 186.19895 | 3.7146
|  | 185.27167 | 3.6684 | [7 empty] | 186.22178 | 3.7143
|  | 185.28688 | 3.6684 | [7 empty] | 186.2294 | 3.7143
|  | 185.30208 | 3.6681 | [7 empty] | 186.24462 | 3.7143
|  | 185.31728 | 3.6678 | [7 empty] | 186.25984 | 3.714
|  | 185.33248 | 3.6678 | [7 empty] | 186.27506 | 3.714
|  | 185.34769 | 3.6675 | [7 empty] | 186.29028 | 3.714
|  | 185.36289 | 3.6672 | [7 empty] | 186.3055 | 3.7137
|  | 185.37809 | 3.6672 | [7 empty] | 186.32072 | 3.7137
|  | 185.39329 | 3.6672 | [7 empty] | 186.34355 | 3.7137
|  | 185.4085 | 3.6669 | [7 empty] | 186.35116 | 3.7134
|  | 185.4237 | 3.6669 | [7 empty] | 186.36638 | 3.7134
|  | 185.4389 | 3.6666 | [7 empty] | 186.38161 | 3.7131
|  | 185.4541 | 3.6662 | [7 empty] | 186.39683 | 3.7131
|  | 185.4693 | 3.6659 | [7 empty] | 186.41205 | 3.7131
|  | 185.48451 | 3.6659 | [7 empty] | 186.42727 | 3.7127
|  | 185.49971 | 3.6656 | [7 empty] | 186.4425 | 3.7127
|  | 185.51491 | 3.6656 | [7 empty] | 186.45772 | 3.7127
|  | 185.53011 | 3.6653 | [7 empty] | 186.47294 | 3.7124
|  | 185.54532 | 3.6653 | [7 empty] | 186.49577 | 3.7124
|  | 185.56052 | 3.6653 | [7 empty] | 186.50338 | 3.7124
|  | 185.57572 | 3.665 | [7 empty] | 186.52621 | 3.7121
|  | 185.59092 | 3.6647 | [7 empty] | 186.53382 | 3.7121
|  | 185.60613 | 3.6647 | [7 empty] | 186.54905 | 3.7121
|  | 185.62133 | 3.6644 | [7 empty] | 186.57188 | 3.7118
|  | 185.63653 | 3.6644 | [7 empty] | 186.5871 | 3.7118
|  | 185.65173 | 3.6641 | [7 empty] | 186.59471 | 3.7118
|  | 185.66694 | 3.6641 | [7 empty] | 186.60994 | 3.7115
|  | 185.68214 | 3.6638 | [7 empty] | 186.63277 | 3.7115
|  | 185.69734 | 3.6635 | [7 empty] | 186.64038 | 3.7112
|  | 185.71254 | 3.6635 | [7 empty] | 186.65561 | 3.7112
|  | 185.72775 | 3.6631 | [7 empty] | 186.67845 | 3.7112
|  | 185.74295 | 3.6631 | [7 empty] | 186.68606 | 3.7109
|  | 185.75815 | 3.6628 | [7 empty] | 186.70129 | 3.7109
|  | 185.77335 | 3.6628 | [7 empty] | 186.71651 | 3.7106
|  | 185.78856 | 3.6628 | [7 empty] | 186.73934 | 3.7106
|  | 185.80376 | 3.6625 | [7 empty] | 186.74695 | 3.7106
|  | 185.81896 | 3.6625 | [7 empty] | 186.76217 | 3.7103
|  | 185.83416 | 3.6622 | [7 empty] | 186.77739 | 3.7103
|  | 185.84937 | 3.6622 | [7 empty] | 186.80022 | 3.71
|  | 185.86457 | 3.6619 | [7 empty] | 186.81544 | 3.71
|  | 185.87977 | 3.6619 | [7 empty] | 186.82306 | 3.71
|  | 185.89497 | 3.6616 | [7 empty] | 186.83828 | 3.7096
|  | 185.91017 | 3.6616 | [7 empty] | 186.8535 | 3.7096
|  | 185.92538 | 3.6613 | [7 empty] | 186.86872 | 3.7096
|  | 185.94058 | 3.661 | [7 empty] | 186.88394 | 3.7093
|  | 185.95578 | 3.661 | [7 empty] | 186.89916 | 3.7093
|  | 185.97098 | 3.6607 | [7 empty] | 186.91438 | 3.7093
|  | 185.98619 | 3.6607 | [7 empty] | 186.9296 | 3.709
|  | 186.00139 | 3.6604 | [7 empty] | 186.94482 | 3.709
|  | 186.01659 | 3.6604 | [7 empty] | 186.96005 | 3.709
|  | 186.03179 | 3.66 | [7 empty] | 186.97527 | 3.7087
|  | 186.047 | 3.6597 | [7 empty] | 186.99049 | 3.7087
|  | 186.0622 | 3.6597 | [7 empty] | 187.01331 | 3.7087
|  | 186.0774 | 3.6594 | [7 empty] | 187.02092 | 3.7084
|  | 186.0926 | 3.6594 | [7 empty] | 187.03614 | 3.7084
|  | 186.10781 | 3.6591 | [7 empty] | 187.05136 | 3.7081
|  | 186.12301 | 3.6591 | [7 empty] | 187.06658 | 3.7081
|  | 186.13821 | 3.6588 | [7 empty] | 187.08181 | 3.7078
|  | 186.15341 | 3.6588 | [7 empty] | 187.09704 | 3.7078
|  | 186.16862 | 3.6585 | [7 empty] | 187.11226 | 3.7078
|  | 186.18382 | 3.6585 | [7 empty] | 187.12748 | 3.7075
|  | 186.19902 | 3.6582 | [7 empty] | 187.1427 | 3.7075
|  | 186.21422 | 3.6579 | [7 empty] | 187.15792 | 3.7072
|  | 186.22943 | 3.6579 | [7 empty] | 187.17314 | 3.7072
|  | 186.24463 | 3.6576 | [7 empty] | 187.18837 | 3.7069
|  | 186.25983 | 3.6573 | [7 empty] | 187.20359 | 3.7069
|  | 186.27503 | 3.6573 | [7 empty] | 187.22642 | 3.7069
|  | 186.29023 | 3.6573 | [7 empty] | 187.23403 | 3.7069
|  | 186.30544 | 3.6569 | [7 empty] | 187.24925 | 3.7065
|  | 186.32064 | 3.6566 | [7 empty] | 187.26447 | 3.7065
|  | 186.33584 | 3.6563 | [7 empty] | 187.27969 | 3.7062
|  | 186.35104 | 3.6563 | [7 empty] | 187.29491 | 3.7062
|  | 186.36625 | 3.656 | [7 empty] | 187.31013 | 3.7062
|  | 186.38145 | 3.656 | [7 empty] | 187.32535 | 3.7059
|  | 186.39665 | 3.6557 | [7 empty] | 187.34057 | 3.7059
|  | 186.41185 | 3.6554 | [7 empty] | 187.3558 | 3.7059
|  | 186.42706 | 3.6554 | [7 empty] | 187.37102 | 3.7056
|  | 186.44226 | 3.6551 | [7 empty] | 187.38624 | 3.7056
|  | 186.45746 | 3.6548 | [7 empty] | 187.40146 | 3.7056
|  | 186.47266 | 3.6548 | [7 empty] | 187.41669 | 3.7053
|  | 186.48787 | 3.6545 | [7 empty] | 187.43191 | 3.7053
|  | 186.50307 | 3.6542 | [7 empty] | 187.44713 | 3.7053
|  | 186.51827 | 3.6542 | [7 empty] | 187.46235 | 3.705
|  | 186.53347 | 3.6538 | [7 empty] | 187.47757 | 3.705
|  | 186.54868 | 3.6538 | [7 empty] | 187.49279 | 3.7047
|  | 186.56388 | 3.6535 | [7 empty] | 187.51562 | 3.7047
|  | 186.57908 | 3.6535 | [7 empty] | 187.52323 | 3.7044
|  | 186.59428 | 3.6535 | [7 empty] | 187.53845 | 3.7044
|  | 186.60949 | 3.6532 | [7 empty] | 187.55367 | 3.7044
|  | 186.62469 | 3.6529 | [7 empty] | 187.56889 | 3.7041
|  | 186.63989 | 3.6529 | [7 empty] | 187.58412 | 3.7041
|  | 186.65509 | 3.6526 | [7 empty] | 187.59934 | 3.7038
|  | 186.67029 | 3.6523 | [7 empty] | 187.61456 | 3.7038
|  | 186.6855 | 3.6523 | [7 empty] | 187.62978 | 3.7034
|  | 186.7007 | 3.652 | [7 empty] | 187.645 | 3.7034
|  | 186.7159 | 3.6517 | [7 empty] | 187.66022 | 3.7034
|  | 186.7311 | 3.6517 | [7 empty] | 187.67544 | 3.7031
|  | 186.74631 | 3.6514 | [7 empty] | 187.69066 | 3.7031
|  | 186.76151 | 3.6511 | [7 empty] | 187.70588 | 3.7028
|  | 186.77671 | 3.6511 | [7 empty] | 187.7211 | 3.7028
|  | 186.79191 | 3.6507 | [7 empty] | 187.73633 | 3.7025
|  | 186.80712 | 3.6507 | [7 empty] | 187.75155 | 3.7025
|  | 186.82232 | 3.6504 | [7 empty] | 187.76677 | 3.7025
|  | 186.83752 | 3.6504 | [7 empty] | 187.78199 | 3.7025
|  | 186.85272 | 3.6501 | [7 empty] | 187.80482 | 3.7022
|  | 186.86793 | 3.6498 | [7 empty] | 187.81243 | 3.7019
|  | 186.88313 | 3.6495 | [7 empty] | 187.82765 | 3.7019
|  | 186.89833 | 3.6495 | [7 empty] | 187.84287 | 3.7019
|  | 186.91353 | 3.6492 | [7 empty] | 187.8581 | 3.7016
|  | 186.92874 | 3.6492 | [7 empty] | 187.88093 | 3.7016
|  | 186.94394 | 3.6489 | [7 empty] | 187.88854 | 3.7013
|  | 186.95914 | 3.6486 | [7 empty] | 187.90376 | 3.7013
|  | 186.97434 | 3.6486 | [7 empty] | 187.92659 | 3.701
|  | 186.98955 | 3.6483 | [7 empty] | 187.9342 | 3.701
|  | 187.00475 | 3.6483 | [7 empty] | 187.94942 | 3.7007
|  | 187.01995 | 3.648 | [7 empty] | 187.96464 | 3.7007
|  | 187.03515 | 3.648 | [7 empty] | 187.97986 | 3.7007
|  | 187.05035 | 3.6476 | [7 empty] | 187.99508 | 3.7003
|  | 187.06556 | 3.6473 | [7 empty] | 188.01031 | 3.7003
|  | 187.08076 | 3.6473 | [7 empty] | 188.02553 | 3.7
|  | 187.09596 | 3.647 | [7 empty] | 188.04836 | 3.7
|  | 187.11116 | 3.6467 | [7 empty] | 188.05597 | 3.7
|  | 187.12637 | 3.6467 | [7 empty] | 188.07119 | 3.7
|  | 187.14157 | 3.6464 | [7 empty] | 188.09402 | 3.6997
|  | 187.15677 | 3.6461 | [7 empty] | 188.10163 | 3.6994
|  | 187.17197 | 3.6461 | [7 empty] | 188.11685 | 3.6994
|  | 187.18718 | 3.6458 | [7 empty] | 188.13207 | 3.6994
|  | 187.20238 | 3.6452 | [7 empty] | 188.14729 | 3.6991
|  | 187.21758 | 3.6452 | [7 empty] | 188.17012 | 3.6991
|  | 187.23278 | 3.6449 | [7 empty] | 188.17773 | 3.6988
|  | 187.24799 | 3.6445 | [7 empty] | 188.19295 | 3.6988
|  | 187.26319 | 3.6445 | [7 empty] | 188.21578 | 3.6988
|  | 187.27839 | 3.6442 | [7 empty] | 188.22339 | 3.6985
|  | 187.29359 | 3.6439 | [7 empty] | 188.23862 | 3.6985
|  | 187.3088 | 3.6439 | [7 empty] | 188.25384 | 3.6982
|  | 187.324 | 3.6436 | [7 empty] | 188.27667 | 3.6982
|  | 187.3392 | 3.6433 | [7 empty] | 188.28428 | 3.6979
|  | 187.3544 | 3.6433 | [7 empty] | 188.2995 | 3.6976
|  | 187.36961 | 3.643 | [7 empty] | 188.32233 | 3.6976
|  | 187.38481 | 3.6427 | [7 empty] | 188.32995 | 3.6976
|  | 187.40001 | 3.6424 | [7 empty] | 188.34516 | 3.6972
|  | 187.41521 | 3.6424 | [7 empty] | 188.36038 | 3.6969
|  | 187.43041 | 3.6421 | [7 empty] | 188.38321 | 3.6969
|  | 187.44562 | 3.6421 | [7 empty] | 188.39082 | 3.6969
|  | 187.46082 | 3.6418 | [7 empty] | 188.40605 | 3.6966
|  | 187.47602 | 3.6414 | [7 empty] | 188.42127 | 3.6966
|  | 187.49122 | 3.6414 | [7 empty] | 188.43649 | 3.6963
|  | 187.50643 | 3.6411 | [7 empty] | 188.45171 | 3.6963
|  | 187.52163 | 3.6408 | [7 empty] | 188.46693 | 3.696
|  | 187.53683 | 3.6408 | [7 empty] | 188.48215 | 3.696
|  | 187.55203 | 3.6405 | [7 empty] | 188.49738 | 3.6957
|  | 187.56724 | 3.6402 | [7 empty] | 188.5126 | 3.6957
|  | 187.58244 | 3.6402 | [7 empty] | 188.52782 | 3.6957
|  | 187.59764 | 3.6399 | [7 empty] | 188.54304 | 3.6954
|  | 187.61284 | 3.6396 | [7 empty] | 188.56587 | 3.6951
|  | 187.62805 | 3.6396 | [7 empty] | 188.57348 | 3.6951
|  | 187.64325 | 3.6393 | [7 empty] | 188.5887 | 3.6951
|  | 187.65845 | 3.639 | [7 empty] | 188.60392 | 3.6951
|  | 187.67365 | 3.639 | [7 empty] | 188.62675 | 3.6945
|  | 187.68886 | 3.6387 | [7 empty] | 188.63436 | 3.6941
|  | 187.70406 | 3.6383 | [7 empty] | 188.64958 | 3.6941
|  | 187.71926 | 3.6383 | [7 empty] | 188.6648 | 3.6941
|  | 187.73446 | 3.638 | [7 empty] | 188.68003 | 3.6938
|  | 187.74967 | 3.6377 | [7 empty] | 188.69525 | 3.6938
|  | 187.76487 | 3.6377 | [7 empty] | 188.71047 | 3.6935
|  | 187.78007 | 3.6374 | [7 empty] | 188.72569 | 3.6935
|  | 187.79527 | 3.6374 | [7 empty] | 188.74091 | 3.6935
|  | 187.81047 | 3.6371 | [7 empty] | 188.75613 | 3.6932
|  | 187.82568 | 3.6368 | [7 empty] | 188.77136 | 3.6929
|  | 187.84088 | 3.6368 | [7 empty] | 188.78658 | 3.6929
|  | 187.85608 | 3.6365 | [7 empty] | 188.8018 | 3.6929
|  | 187.87128 | 3.6365 | [7 empty] | 188.81702 | 3.6926
|  | 187.88649 | 3.6362 | [7 empty] | 188.83985 | 3.6926
|  | 187.90169 | 3.6359 | [7 empty] | 188.85507 | 3.6923
|  | 187.91689 | 3.6359 | [7 empty] | 188.86268 | 3.6923
|  | 187.93209 | 3.6356 | [7 empty] | 188.8779 | 3.692
|  | 187.9473 | 3.6352 | [7 empty] | 188.89312 | 3.692
|  | 187.9625 | 3.6352 | [7 empty] | 188.90833 | 3.6917
|  | 187.9777 | 3.6349 | [7 empty] | 188.92355 | 3.6917
|  | 187.9929 | 3.6346 | [7 empty] | 188.93877 | 3.6914
|  | 188.00811 | 3.6346 | [7 empty] | 188.9616 | 3.6914
|  | 188.02331 | 3.6343 | [7 empty] | 188.96921 | 3.691
|  | 188.03851 | 3.6343 | [7 empty] | 188.98443 | 3.691
|  | 188.05371 | 3.634 | [7 empty] | 188.99965 | 3.6907
|  | 188.06892 | 3.634 | [7 empty] | 189.01487 | 3.6907
|  | 188.08412 | 3.6337 | [7 empty] | 189.03009 | 3.6904
|  | 188.09932 | 3.6334 | [7 empty] | 189.04532 | 3.6904
|  | 188.11452 | 3.6334 | [7 empty] | 189.06815 | 3.6904
|  | 188.12973 | 3.6334 | [7 empty] | 189.07576 | 3.6901
|  | 188.14493 | 3.6331 | [7 empty] | 189.09098 | 3.6898
|  | 188.16013 | 3.6328 | [7 empty] | 189.11381 | 3.6898
|  | 188.17533 | 3.6328 | [7 empty] | 189.12142 | 3.6895
|  | 188.19053 | 3.6325 | [7 empty] | 189.13664 | 3.6895
|  | 188.20574 | 3.6325 | [7 empty] | 189.15186 | 3.6892
|  | 188.22094 | 3.6321 | [7 empty] | 189.16708 | 3.6892
|  | 188.23614 | 3.6321 | [7 empty] | 189.1823 | 3.6892
|  | 188.25134 | 3.6318 | [7 empty] | 189.20513 | 3.6889
|  | 188.26655 | 3.6315 | [7 empty] | 189.21274 | 3.6886
|  | 188.28175 | 3.6315 | [7 empty] | 189.22796 | 3.6886
|  | 188.29695 | 3.6312 | [7 empty] | 189.24318 | 3.6886
|  | 188.31215 | 3.6312 | [7 empty] | 189.2584 | 3.6883
|  | 188.32736 | 3.6309 | [7 empty] | 189.28123 | 3.6879
|  | 188.34256 | 3.6309 | [7 empty] | 189.28884 | 3.6879
|  | 188.35776 | 3.6306 | [7 empty] | 189.30406 | 3.6879
|  | 188.37296 | 3.6306 | [7 empty] | 189.31928 | 3.6876
|  | 188.38817 | 3.6303 | [7 empty] | 189.3345 | 3.6873
|  | 188.40337 | 3.6303 | [7 empty] | 189.34972 | 3.6873
|  | 188.41857 | 3.63 | [7 empty] | 189.36494 | 3.6873
|  | 188.43377 | 3.6297 | [7 empty] | 189.38016 | 3.687
|  | 188.44898 | 3.6297 | [7 empty] | 189.39538 | 3.687
|  | 188.46418 | 3.6294 | [7 empty] | 189.4106 | 3.6867
|  | 188.47938 | 3.629 | [7 empty] | 189.42582 | 3.6867
|  | 188.49458 | 3.629 | [7 empty] | 189.44104 | 3.6864
|  | 188.50979 | 3.6287 | [7 empty] | 189.45626 | 3.6864
|  | 188.52499 | 3.6284 | [7 empty] | 189.47148 | 3.6861
|  | 188.54019 | 3.6284 | [7 empty] | 189.4867 | 3.6861
|  | 188.55539 | 3.6284 | [7 empty] | 189.50192 | 3.6858
|  | 188.5706 | 3.6281 | [7 empty] | 189.51714 | 3.6858
|  | 188.5858 | 3.6278 | [7 empty] | 189.53236 | 3.6855
|  | 188.601 | 3.6278 | [7 empty] | 189.54758 | 3.6855
|  | 188.6162 | 3.6275 | [7 empty] | 189.57041 | 3.6852
|  | 188.6314 | 3.6272 | [7 empty] | 189.57802 | 3.6852
|  | 188.64661 | 3.6272 | [7 empty] | 189.59324 | 3.6848
|  | 188.66181 | 3.6272 | [7 empty] | 189.60846 | 3.6848
|  | 188.67701 | 3.6269 | [7 empty] | 189.62368 | 3.6845
|  | 188.69221 | 3.6266 | [7 empty] | 189.6389 | 3.6842
|  | 188.70742 | 3.6266 | [7 empty] | 189.65412 | 3.6842
|  | 188.72262 | 3.6263 | [7 empty] | 189.66934 | 3.6842
|  | 188.73782 | 3.6263 | [7 empty] | 189.68456 | 3.6839
|  | 188.75302 | 3.6259 | [7 empty] | 189.69978 | 3.6836
|  | 188.76823 | 3.6259 | [7 empty] | 189.715 | 3.6836
|  | 188.78343 | 3.6259 | [7 empty] | 189.73022 | 3.6833
|  | 188.79863 | 3.6256 | [7 empty] | 189.74544 | 3.6833
|  | 188.81383 | 3.6256 | [7 empty] | 189.76066 | 3.683
|  | 188.82904 | 3.6253 | [7 empty] | 189.77588 | 3.683
|  | 188.84424 | 3.6253 | [7 empty] | 189.7911 | 3.683
|  | 188.85944 | 3.625 | [7 empty] | 189.80632 | 3.6827
|  | 188.87464 | 3.625 | [7 empty] | 189.82154 | 3.6824
|  | 188.88985 | 3.6247 | [7 empty] | 189.83676 | 3.6824
|  | 188.90505 | 3.6247 | [7 empty] | 189.85959 | 3.6821
|  | 188.92025 | 3.6244 | [7 empty] | 189.8672 | 3.6821
|  | 188.93545 | 3.6244 | [7 empty] | 189.88242 | 3.6817
|  | 188.95066 | 3.6241 | [7 empty] | 189.89764 | 3.6817
|  | 188.96586 | 3.6241 | [7 empty] | 189.91286 | 3.6814
|  | 188.98106 | 3.6238 | [7 empty] | 189.92808 | 3.6814
|  | 188.99626 | 3.6235 | [7 empty] | 189.9433 | 3.6811
|  | 189.01146 | 3.6235 | [7 empty] | 189.95852 | 3.6811
|  | 189.02667 | 3.6235 | [7 empty] | 189.97374 | 3.6808
|  | 189.04187 | 3.6232 | [7 empty] | 189.99657 | 3.6808
|  | 189.05707 | 3.6232 | [7 empty] | 190.00418 | 3.6805
|  | 189.07227 | 3.6228 | [7 empty] | 190.0194 | 3.6805
|  | 189.08748 | 3.6228 | [7 empty] | 190.03462 | 3.6802
|  | 189.10268 | 3.6225 | [7 empty] | 190.04984 | 3.6802
|  | 189.11788 | 3.6225 | [7 empty] | 190.06506 | 3.6799
|  | 189.13308 | 3.6222 | [7 empty] | 190.08789 | 3.6799
|  | 189.14829 | 3.6222 | [7 empty] | 190.0955 | 3.6799
|  | 189.16349 | 3.6222 | [7 empty] | 190.11072 | 3.6796
|  | 189.17869 | 3.6219 | [7 empty] | 190.13355 | 3.6793
|  | 189.19389 | 3.6216 | [7 empty] | 190.14116 | 3.6793
|  | 189.2091 | 3.6216 | [7 empty] | 190.16399 | 3.6793
|  | 189.2243 | 3.6213 | [7 empty] | 190.1716 | 3.679
|  | 189.2395 | 3.6213 | [7 empty] | 190.18682 | 3.679
|  | 189.2547 | 3.621 | [7 empty] | 190.20204 | 3.6786
|  | 189.26991 | 3.621 | [7 empty] | 190.21726 | 3.6786
|  | 189.28511 | 3.6207 | [7 empty] | 190.24009 | 3.6783
|  | 189.30031 | 3.6204 | [7 empty] | 190.2477 | 3.6783
|  | 189.31551 | 3.6204 | [7 empty] | 190.26292 | 3.6783
|  | 189.33072 | 3.6204 | [7 empty] | 190.27814 | 3.678
|  | 189.34592 | 3.6201 | [7 empty] | 190.29336 | 3.678
|  | 189.36112 | 3.6197 | [7 empty] | 190.31619 | 3.6777
|  | 189.37632 | 3.6197 | [7 empty] | 190.3238 | 3.6777
|  | 189.39152 | 3.6191 | [7 empty] | 190.33901 | 3.6774
|  | 189.40673 | 3.6191 | [7 empty] | 190.35423 | 3.6774
|  | 189.42193 | 3.6188 | [7 empty] | 190.37707 | 3.6774
|  | 189.43713 | 3.6188 | [7 empty] | 190.38468 | 3.6774
|  | 189.45233 | 3.6185 | [7 empty] | 190.3999 | 3.6771
|  | 189.46754 | 3.6182 | [7 empty] | 190.42273 | 3.6771
|  | 189.48274 | 3.6182 | [7 empty] | 190.43034 | 3.6768
|  | 189.49794 | 3.6179 | [7 empty] | 190.44556 | 3.6768
|  | 189.51314 | 3.6176 | [7 empty] | 190.46078 | 3.6765
|  | 189.52835 | 3.6176 | [7 empty] | 190.476 | 3.6765
|  | 189.54355 | 3.6176 | [7 empty] | 190.49883 | 3.6765
|  | 189.55875 | 3.6173 | [7 empty] | 190.50644 | 3.6762
|  | 189.57395 | 3.6173 | [7 empty] | 190.52166 | 3.6762
|  | 189.58916 | 3.617 | [7 empty] | 190.54449 | 3.6759
|  | 189.60436 | 3.6166 | [7 empty] | 190.5521 | 3.6759
|  | 189.61956 | 3.6166 | [7 empty] | 190.56732 | 3.6755
|  | 189.63476 | 3.6163 | [7 empty] | 190.59015 | 3.6755
|  | 189.64997 | 3.6163 | [7 empty] | 190.59776 | 3.6755
|  | 189.66517 | 3.616 | [7 empty] | 190.61298 | 3.6752
|  | 189.68037 | 3.616 | [7 empty] | 190.6282 | 3.6752
|  | 189.69557 | 3.6157 | [7 empty] | 190.64342 | 3.6749
|  | 189.71078 | 3.6157 | [7 empty] | 190.65864 | 3.6749
|  | 189.72598 | 3.6154 | [7 empty] | 190.67386 | 3.6749
|  | 189.74118 | 3.6154 | [7 empty] | 190.68908 | 3.6746
|  | 189.75638 | 3.6151 | [7 empty] | 190.71191 | 3.6743
|  | 189.77158 | 3.6151 | [7 empty] | 190.71952 | 3.6743
|  | 189.78679 | 3.6148 | [7 empty] | 190.74235 | 3.6743
|  | 189.80199 | 3.6145 | [7 empty] | 190.74996 | 3.6743
|  | 189.81719 | 3.6145 | [7 empty] | 190.76518 | 3.674
|  | 189.83239 | 3.6142 | [7 empty] | 190.7804 | 3.674
|  | 189.8476 | 3.6139 | [7 empty] | 190.80323 | 3.6737
|  | 189.8628 | 3.6139 | [7 empty] | 190.81084 | 3.6734
|  | 189.878 | 3.6135 | [7 empty] | 190.82606 | 3.6734
|  | 189.8932 | 3.6132 | [7 empty] | 190.84128 | 3.6731
|  | 189.90841 | 3.6132 | [7 empty] | 190.8565 | 3.6731
|  | 189.92361 | 3.6129 | [7 empty] | 190.87172 | 3.6731
|  | 189.93881 | 3.6126 | [7 empty] | 190.89455 | 3.6731
|  | 189.95401 | 3.6126 | [7 empty] | 190.90216 | 3.6728
|  | 189.96922 | 3.6123 | [7 empty] | 190.91738 | 3.6724
|  | 189.98442 | 3.612 | [7 empty] | 190.9326 | 3.6724
|  | 189.99962 | 3.612 | [7 empty] | 190.94782 | 3.6721
|  | 190.01482 | 3.612 | [7 empty] | 190.96304 | 3.6721
|  | 190.03003 | 3.6117 | [7 empty] | 190.97826 | 3.6721
|  | 190.04523 | 3.6114 | [7 empty] | 190.99348 | 3.6718
|  | 190.06043 | 3.6114 | [7 empty] | 191.0087 | 3.6718
|  | 190.07563 | 3.6111 | [7 empty] | 191.02392 | 3.6715
|  | 190.09084 | 3.6108 | [7 empty] | 191.03914 | 3.6715
|  | 190.10604 | 3.6108 | [7 empty] | 191.05436 | 3.6712
|  | 190.12124 | 3.6104 | [7 empty] | 191.06958 | 3.6712
|  | 190.13644 | 3.6101 | [7 empty] | 191.0848 | 3.6712
|  | 190.15164 | 3.6101 | [7 empty] | 191.10002 | 3.6709
|  | 190.16685 | 3.6095 | [7 empty] | 191.11524 | 3.6709
|  | 190.18205 | 3.6095 | [7 empty] | 191.13046 | 3.6709
|  | 190.19725 | 3.6092 | [7 empty] | 191.14568 | 3.6706
|  | 190.21245 | 3.6092 | [7 empty] | 191.1609 | 3.6706
|  | 190.22766 | 3.6089 | [7 empty] | 191.17612 | 3.6703
|  | 190.24286 | 3.6086 | [7 empty] | 191.19134 | 3.6703
|  | 190.25806 | 3.6083 | [7 empty] | 191.20656 | 3.67
|  | 190.27326 | 3.6083 | [7 empty] | 191.22178 | 3.67
|  | 190.28847 | 3.608 | [7 empty] | 191.237 | 3.6697
|  | 190.30367 | 3.6077 | [7 empty] | 191.25222 | 3.6697
|  | 190.31887 | 3.6077 | [7 empty] | 191.26744 | 3.6697
|  | 190.33407 | 3.6073 | [7 empty] | 191.29027 | 3.6693
|  | 190.34928 | 3.607 | [7 empty] | 191.30549 | 3.669
|  | 190.36448 | 3.607 | [7 empty] | 191.32071 | 3.669
|  | 190.37968 | 3.6067 | [7 empty] | 191.32832 | 3.669
|  | 190.39488 | 3.6064 | [7 empty] | 191.35115 | 3.6687
|  | 190.41009 | 3.6064 | [7 empty] | 191.35876 | 3.6687
|  | 190.42529 | 3.6061 | [7 empty] | 191.37398 | 3.6684
|  | 190.44049 | 3.6058 | [7 empty] | 191.3892 | 3.6684
|  | 190.45569 | 3.6055 | [7 empty] | 191.40442 | 3.6681
|  | 190.4709 | 3.6052 | [7 empty] | 191.41963 | 3.6681
|  | 190.4861 | 3.6052 | [7 empty] | 191.43485 | 3.6681
|  | 190.5013 | 3.6049 | [7 empty] | 191.45007 | 3.6678
|  | 190.5165 | 3.6046 | [7 empty] | 191.46529 | 3.6672
|  | 190.5317 | 3.6042 | [7 empty] | 191.48051 | 3.6672
|  | 190.54691 | 3.6039 | [7 empty] | 191.49573 | 3.6669
|  | 190.56211 | 3.6039 | [7 empty] | 191.51095 | 3.6669
|  | 190.57731 | 3.6036 | [7 empty] | 191.52617 | 3.6669
|  | 190.59251 | 3.6033 | [7 empty] | 191.54139 | 3.6666
|  | 190.60772 | 3.6033 | [7 empty] | 191.56422 | 3.6666
|  | 190.62292 | 3.6027 | [7 empty] | 191.57183 | 3.6662
|  | 190.63812 | 3.6027 | [7 empty] | 191.58705 | 3.6659
|  | 190.65332 | 3.6024 | [7 empty] | 191.60227 | 3.6659
|  | 190.66853 | 3.6021 | [7 empty] | 191.6251 | 3.6656
|  | 190.68373 | 3.6021 | [7 empty] | 191.63271 | 3.6656
|  | 190.69893 | 3.6018 | [7 empty] | 191.64793 | 3.6653
|  | 190.71413 | 3.6015 | [7 empty] | 191.66315 | 3.6653
|  | 190.72934 | 3.6011 | [7 empty] | 191.67838 | 3.665
|  | 190.74454 | 3.6008 | [7 empty] | 191.6936 | 3.6647
|  | 190.75974 | 3.6008 | [7 empty] | 191.70882 | 3.6647
|  | 190.77494 | 3.6005 | [7 empty] | 191.72404 | 3.6644
|  | 190.79015 | 3.6002 | [7 empty] | 191.73926 | 3.6644
|  | 190.80535 | 3.5999 | [7 empty] | 191.75448 | 3.6641
|  | 190.82055 | 3.5996 | [7 empty] | 191.76209 | 3.6641
|  | 190.83575 | 3.5993 | [7 empty] | 191.77731 | 3.6638
|  | 190.85096 | 3.599 | [7 empty] | 191.79253 | 3.6638
|  | 190.86616 | 3.599 | [7 empty] | 191.80775 | 3.6635
|  | 190.88136 | 3.5987 | [7 empty] | 191.82297 | 3.6635
|  | 190.89656 | 3.5984 | [7 empty] | 191.83819 | 3.6631
|  | 190.91176 | 3.598 | [7 empty] | 191.85341 | 3.6631
|  | 190.92697 | 3.5977 | [7 empty] | 191.86863 | 3.6628
|  | 190.94217 | 3.5977 | [7 empty] | 191.89146 | 3.6628
|  | 190.95737 | 3.5974 | [7 empty] | 191.89907 | 3.6628
|  | 190.97257 | 3.5971 | [7 empty] | 191.91429 | 3.6625
|  | 190.98778 | 3.5968 | [7 empty] | 191.92951 | 3.6622
|  | 191.00298 | 3.5965 | [7 empty] | 191.94473 | 3.6622
|  | 191.01818 | 3.5965 | [7 empty] | 191.95996 | 3.6622
|  | 191.03338 | 3.5962 | [7 empty] | 191.97518 | 3.6619
|  | 191.04859 | 3.5959 | [7 empty] | 191.9904 | 3.6616
|  | 191.06379 | 3.5956 | [7 empty] | 192.00562 | 3.6613
|  | 191.07899 | 3.5953 | [7 empty] | 192.02084 | 3.6613
|  | 191.09419 | 3.5953 | [7 empty] | 192.03606 | 3.661
|  | 191.1094 | 3.5949 | [7 empty] | 192.05128 | 3.661
|  | 191.1246 | 3.5946 | [7 empty] | 192.0665 | 3.6607
|  | 191.1398 | 3.5943 | [7 empty] | 192.08172 | 3.6604
|  | 191.155 | 3.594 | [7 empty] | 192.09694 | 3.6604
|  | 191.17021 | 3.594 | [7 empty] | 192.11216 | 3.66
|  | 191.18541 | 3.5934 | [7 empty] | 192.12739 | 3.66
|  | 191.20061 | 3.5931 | [7 empty] | 192.15022 | 3.6597
|  | 191.21581 | 3.5928 | [7 empty] | 192.15783 | 3.6597
|  | 191.23102 | 3.5928 | [7 empty] | 192.17305 | 3.6594
|  | 191.24622 | 3.5925 | [7 empty] | 192.18827 | 3.6594
|  | 191.26142 | 3.5921 | [7 empty] | 192.2111 | 3.6591
|  | 191.27662 | 3.5918 | [7 empty] | 192.21871 | 3.6591
|  | 191.29182 | 3.5918 | [7 empty] | 192.23393 | 3.6588
|  | 191.30703 | 3.5912 | [7 empty] | 192.24915 | 3.6585
|  | 191.32223 | 3.5912 | [7 empty] | 192.27198 | 3.6585
|  | 191.33743 | 3.5909 | [7 empty] | 192.27959 | 3.6582
|  | 191.35263 | 3.5906 | [7 empty] | 192.29481 | 3.6582
|  | 191.36784 | 3.5906 | [7 empty] | 192.31003 | 3.6579
|  | 191.38304 | 3.5903 | [7 empty] | 192.31764 | 3.6579
|  | 191.39824 | 3.59 | [7 empty] | 192.33286 | 3.6576
|  | 191.41344 | 3.5897 | [7 empty] | 192.34808 | 3.6573
|  | 191.42865 | 3.5894 | [7 empty] | 192.3633 | 3.6573
|  | 191.44385 | 3.5894 | [7 empty] | 192.37852 | 3.6569
|  | 191.45905 | 3.589 | [7 empty] | 192.39374 | 3.6566
|  | 191.47425 | 3.5887 | [7 empty] | 192.41657 | 3.6566
|  | 191.48946 | 3.5887 | [7 empty] | 192.42418 | 3.6563
|  | 191.50466 | 3.5884 | [7 empty] | 192.43941 | 3.656
|  | 191.51986 | 3.5881 | [7 empty] | 192.46224 | 3.656
|  | 191.53506 | 3.5881 | [7 empty] | 192.46985 | 3.6557
|  | 191.55027 | 3.5878 | [7 empty] | 192.48507 | 3.6557
|  | 191.56547 | 3.5875 | [7 empty] | 192.50029 | 3.6554
|  | 191.58067 | 3.5872 | [7 empty] | 192.52312 | 3.6554
|  | 191.59587 | 3.5869 | [7 empty] | 192.53073 | 3.6551
|  | 191.61108 | 3.5869 | [7 empty] | 192.54595 | 3.6548
|  | 191.62628 | 3.5866 | [7 empty] | 192.56117 | 3.6548
|  | 191.64148 | 3.5863 | [7 empty] | 192.57639 | 3.6545
|  | 191.65668 | 3.5859 | [7 empty] | 192.59161 | 3.6542
|  | 191.67189 | 3.5856 | [7 empty] | 192.61444 | 3.6542
|  | 191.68709 | 3.5853 | [7 empty] | 192.62205 | 3.6538
|  | 191.70229 | 3.585 | [7 empty] | 192.63728 | 3.6538
|  | 191.71749 | 3.585 | [7 empty] | 192.65249 | 3.6535
|  | 191.73269 | 3.5844 | [7 empty] | 192.67532 | 3.6535
|  | 191.7479 | 3.5844 | [7 empty] | 192.68293 | 3.6532
|  | 191.7631 | 3.5841 | [7 empty] | 192.69816 | 3.6529
|  | 191.7783 | 3.5838 | [7 empty] | 192.71338 | 3.6529
|  | 191.7935 | 3.5835 | [7 empty] | 192.7286 | 3.6526
|  | 191.80871 | 3.5832 | [7 empty] | 192.74382 | 3.6523
|  | 191.82391 | 3.5828 | [7 empty] | 192.75904 | 3.6523
|  | 191.83911 | 3.5825 | [7 empty] | 192.77426 | 3.6523
|  | 191.85431 | 3.5822 | [7 empty] | 192.78948 | 3.652
|  | 191.86952 | 3.5819 | [7 empty] | 192.8047 | 3.6517
|  | 191.88472 | 3.5816 | [7 empty] | 192.81992 | 3.6517
|  | 191.89992 | 3.5813 | [7 empty] | 192.83514 | 3.6514
|  | 191.91512 | 3.5813 | [7 empty] | 192.85036 | 3.6511
|  | 191.93033 | 3.581 | [7 empty] | 192.86558 | 3.6511
|  | 191.94553 | 3.5807 | [7 empty] | 192.8808 | 3.6511
|  | 191.96073 | 3.5804 | [7 empty] | 192.89602 | 3.6507
|  | 191.97593 | 3.5801 | [7 empty] | 192.91124 | 3.6507
|  | 191.99114 | 3.5797 | [7 empty] | 192.92646 | 3.6504
|  | 192.00634 | 3.5794 | [7 empty] | 192.94168 | 3.6504
|  | 192.02154 | 3.5791 | [7 empty] | 192.95691 | 3.6501
|  | 192.03674 | 3.5788 | [7 empty] | 192.97212 | 3.6498
|  | 192.05195 | 3.5785 | [7 empty] | 192.98734 | 3.6498
|  | 192.06715 | 3.5782 | [7 empty] | 193.00257 | 3.6498
|  | 192.08235 | 3.5779 | [7 empty] | 193.01779 | 3.6495
|  | 192.09755 | 3.5776 | [7 empty] | 193.03301 | 3.6492
|  | 192.11275 | 3.5773 | [7 empty] | 193.04823 | 3.6492
|  | 192.12796 | 3.577 | [7 empty] | 193.07106 | 3.6489
|  | 192.14316 | 3.5766 | [7 empty] | 193.07867 | 3.6489
|  | 192.15836 | 3.5763 | [7 empty] | 193.09389 | 3.6486
|  | 192.17356 | 3.5763 | [7 empty] | 193.10911 | 3.6486
|  | 192.18877 | 3.5757 | [7 empty] | 193.12433 | 3.6486
|  | 192.20397 | 3.5754 | [7 empty] | 193.14716 | 3.6483
|  | 192.21917 | 3.5751 | [7 empty] | 193.16238 | 3.648
|  | 192.23437 | 3.5748 | [7 empty] | 193.16999 | 3.648
|  | 192.24958 | 3.5745 | [7 empty] | 193.18521 | 3.6476
|  | 192.26478 | 3.5742 | [7 empty] | 193.20043 | 3.6476
|  | 192.27998 | 3.5739 | [7 empty] | 193.21565 | 3.6476
|  | 192.29518 | 3.5735 | [7 empty] | 193.23849 | 3.6473
|  | 192.31039 | 3.5732 | [7 empty] | 193.2461 | 3.647
|  | 192.32559 | 3.5729 | [7 empty] | 193.26132 | 3.647
|  | 192.34079 | 3.5726 | [7 empty] | 193.27654 | 3.6467
|  | 192.35599 | 3.5723 | [7 empty] | 193.29176 | 3.6467
|  | 192.3712 | 3.572 | [7 empty] | 193.30698 | 3.6467
|  | 192.3864 | 3.5717 | [7 empty] | 193.3222 | 3.6464
|  | 192.4016 | 3.5714 | [7 empty] | 193.33742 | 3.6464
|  | 192.4168 | 3.5711 | [7 empty] | 193.35264 | 3.6461
|  | 192.43201 | 3.5708 | [7 empty] | 193.37547 | 3.6461
|  | 192.44721 | 3.5701 | [7 empty] | 193.39069 | 3.6458
|  | 192.46241 | 3.5701 | [7 empty] | 193.3983 | 3.6455
|  | 192.47761 | 3.5695 | [7 empty] | 193.41352 | 3.6455
|  | 192.49281 | 3.5692 | [7 empty] | 193.42874 | 3.6452
|  | 192.50802 | 3.5692 | [7 empty] | 193.44396 | 3.6449
|  | 192.52322 | 3.5689 | [7 empty] | 193.45918 | 3.6449
|  | 192.53842 | 3.5683 | [7 empty] | 193.47441 | 3.6445
|  | 192.55362 | 3.5683 | [7 empty] | 193.49724 | 3.6442
|  | 192.56883 | 3.5673 | [7 empty] | 193.50485 | 3.6442
|  | 192.58403 | 3.5673 | [7 empty] | 193.52007 | 3.6439
|  | 192.59923 | 3.5667 | [7 empty] | 193.53529 | 3.6436
|  | 192.61443 | 3.5664 | [7 empty] | 193.55812 | 3.6436
|  | 192.62964 | 3.5661 | [7 empty] | 193.56573 | 3.6433
|  | 192.64484 | 3.5658 | [7 empty] | 193.58095 | 3.6433
|  | 192.66004 | 3.5655 | [7 empty] | 193.60377 | 3.643
|  | 192.67524 | 3.5652 | [7 empty] | 193.61138 | 3.643
|  | 192.69045 | 3.5649 | [7 empty] | 193.62661 | 3.6427
|  | 192.70565 | 3.5646 | [7 empty] | 193.64183 | 3.6424
|  | 192.72085 | 3.5642 | [7 empty] | 193.65705 | 3.6424
|  | 192.73605 | 3.5636 | [7 empty] | 193.67227 | 3.6421
|  | 192.75126 | 3.5636 | [7 empty] | 193.69511 | 3.6418
|  | 192.76646 | 3.563 | [7 empty] | 193.71033 | 3.6418
|  | 192.78166 | 3.563 | [7 empty] | 193.71794 | 3.6414
|  | 192.79686 | 3.5624 | [7 empty] | 193.73317 | 3.6414
|  | 192.81207 | 3.5621 | [7 empty] | 193.756 | 3.6411
|  | 192.82727 | 3.5618 | [7 empty] | 193.76362 | 3.6408
|  | 192.84247 | 3.5615 | [7 empty] | 193.77884 | 3.6405
|  | 192.85767 | 3.5611 | [7 empty] | 193.79406 | 3.6405
|  | 192.87287 | 3.5608 | [7 empty] | 193.80928 | 3.6402
|  | 192.88808 | 3.5605 | [7 empty] | 193.82449 | 3.6402
|  | 192.90328 | 3.5599 | [7 empty] | 193.83971 | 3.6396
|  | 192.91848 | 3.5599 | [7 empty] | 193.85493 | 3.6396
|  | 192.93368 | 3.5593 | [7 empty] | 193.87015 | 3.6393
|  | 192.94889 | 3.559 | [7 empty] | 193.88538 | 3.639
|  | 192.96409 | 3.5587 | [7 empty] | 193.9006 | 3.639
|  | 192.97929 | 3.5587 | [7 empty] | 193.91582 | 3.6387
|  | 192.99449 | 3.558 | [7 empty] | 193.93104 | 3.6383
|  | 193.0097 | 3.5577 | [7 empty] | 193.94626 | 3.6383
|  | 193.0249 | 3.5574 | [7 empty] | 193.96148 | 3.638
|  | 193.0401 | 3.5571 | [7 empty] | 193.9767 | 3.6377
|  | 193.0553 | 3.5568 | [7 empty] | 193.99192 | 3.6377
|  | 193.07051 | 3.5565 | [7 empty] | 194.00714 | 3.6374
|  | 193.08571 | 3.5562 | [7 empty] | 194.02997 | 3.6371
|  | 193.10091 | 3.5559 | [7 empty] | 194.03758 | 3.6371
|  | 193.11611 | 3.5556 | [7 empty] | 194.0528 | 3.6368
|  | 193.13132 | 3.5553 | [7 empty] | 194.06803 | 3.6365
|  | 193.14652 | 3.5549 | [7 empty] | 194.08325 | 3.6365
|  | 193.16172 | 3.5546 | [7 empty] | 194.09847 | 3.6362
|  | 193.17692 | 3.5543 | [7 empty] | 194.11369 | 3.6359
|  | 193.19213 | 3.5537 | [7 empty] | 194.1289 | 3.6359
|  | 193.20733 | 3.5537 | [7 empty] | 194.14412 | 3.6356
|  | 193.22253 | 3.5531 | [7 empty] | 194.15934 | 3.6356
|  | 193.23773 | 3.5528 | [7 empty] | 194.17456 | 3.6352
|  | 193.25293 | 3.5525 | [7 empty] | 194.18978 | 3.6349
|  | 193.26814 | 3.5522 | [7 empty] | 194.205 | 3.6346
|  | 193.28334 | 3.5518 | [7 empty] | 194.22023 | 3.6346
|  | 193.29854 | 3.5512 | [7 empty] | 194.23545 | 3.6343
|  | 193.31374 | 3.5509 | [7 empty] | 194.25067 | 3.634
|  | 193.32895 | 3.5506 | [7 empty] | 194.26589 | 3.6337
|  | 193.34415 | 3.5503 | [7 empty] | 194.28112 | 3.6337
|  | 193.35935 | 3.55 | [7 empty] | 194.29635 | 3.6334
|  | 193.37455 | 3.5497 | [7 empty] | 194.31157 | 3.6331
|  | 193.38976 | 3.5494 | [7 empty] | 194.32679 | 3.6328
|  | 193.40496 | 3.5491 | [7 empty] | 194.34201 | 3.6328
|  | 193.42016 | 3.5487 | [7 empty] | 194.35723 | 3.6325
|  | 193.43536 | 3.5484 | [7 empty] | 194.37245 | 3.6321
|  | 193.45057 | 3.5481 | [7 empty] | 194.38767 | 3.6321
|  | 193.46577 | 3.5475 | [7 empty] | 194.40289 | 3.6318
|  | 193.48097 | 3.5472 | [7 empty] | 194.41811 | 3.6315
|  | 193.49617 | 3.5469 | [7 empty] | 194.43333 | 3.6312
|  | 193.51138 | 3.5466 | [7 empty] | 194.44855 | 3.6309
|  | 193.52658 | 3.5463 | [7 empty] | 194.46377 | 3.6309
|  | 193.54178 | 3.546 | [7 empty] | 194.479 | 3.6306
|  | 193.55698 | 3.5456 | [7 empty] | 194.49422 | 3.6303
|  | 193.57219 | 3.5453 | [7 empty] | 194.50944 | 3.63
|  | 193.58739 | 3.545 | [7 empty] | 194.52466 | 3.63
|  | 193.60259 | 3.5444 | [7 empty] | 194.54749 | 3.6297
|  | 193.61779 | 3.5444 | [7 empty] | 194.5551 | 3.6294
|  | 193.63299 | 3.5438 | [7 empty] | 194.57032 | 3.6294
|  | 193.6482 | 3.5438 | [7 empty] | 194.58554 | 3.629
|  | 193.6634 | 3.5432 | [7 empty] | 194.60076 | 3.6287
|  | 193.6786 | 3.5432 | [7 empty] | 194.62359 | 3.6284
|  | 193.6938 | 3.5429 | [7 empty] | 194.6312 | 3.6284
|  | 193.70901 | 3.5425 | [7 empty] | 194.65403 | 3.6284
|  | 193.72421 | 3.5422 | [7 empty] | 194.66164 | 3.6278
|  | 193.73941 | 3.5413 | [7 empty] | 194.67686 | 3.6278
|  | 193.75461 | 3.541 | [7 empty] | 194.69209 | 3.6275
|  | 193.76982 | 3.5407 | [7 empty] | 194.70731 | 3.6272
|  | 193.78502 | 3.5404 | [7 empty] | 194.72253 | 3.6272
|  | 193.80022 | 3.5401 | [7 empty] | 194.73775 | 3.6269
|  | 193.81542 | 3.5398 | [7 empty] | 194.76058 | 3.6266
|  | 193.83063 | 3.5394 | [7 empty] | 194.76819 | 3.6263
|  | 193.84583 | 3.5391 | [7 empty] | 194.78342 | 3.6263
|  | 193.86103 | 3.5388 | [7 empty] | 194.79864 | 3.6259
|  | 193.87623 | 3.5385 | [7 empty] | 194.81387 | 3.6256
|  | 193.89144 | 3.5382 | [7 empty] | 194.82909 | 3.6253
|  | 193.90664 | 3.5379 | [7 empty] | 194.84431 | 3.6253
|  | 193.92184 | 3.5373 | [7 empty] | 194.85953 | 3.625
|  | 193.93704 | 3.5373 | [7 empty] | 194.87475 | 3.6247
|  | 193.95225 | 3.5367 | [7 empty] | 194.89758 | 3.6244
|  | 193.96745 | 3.5363 | [7 empty] | 194.90519 | 3.6244
|  | 193.98265 | 3.536 | [7 empty] | 194.92041 | 3.6241
|  | 193.99785 | 3.5357 | [7 empty] | 194.93563 | 3.6238
|  | 194.01305 | 3.5354 | [7 empty] | 194.95085 | 3.6238
|  | 194.02826 | 3.5351 | [7 empty] | 194.96607 | 3.6235
|  | 194.04346 | 3.5348 | [7 empty] | 194.9889 | 3.6232
|  | 194.05866 | 3.5345 | [7 empty] | 194.99651 | 3.6232
|  | 194.07386 | 3.5342 | [7 empty] | 195.01174 | 3.6228
|  | 194.08907 | 3.5339 | [7 empty] | 195.02696 | 3.6228
|  | 194.10427 | 3.5336 | [7 empty] | 195.04218 | 3.6225
|  | 194.11947 | 3.5332 | [7 empty] | 195.06502 | 3.6222
|  | 194.13467 | 3.5329 | [7 empty] | 195.07263 | 3.6219
|  | 194.14988 | 3.5326 | [7 empty] | 195.08785 | 3.6219
|  | 194.16508 | 3.5323 | [7 empty] | 195.10307 | 3.6216
|  | 194.18028 | 3.5317 | [7 empty] | 195.11829 | 3.6216
|  | 194.19548 | 3.5317 | [7 empty] | 195.13351 | 3.6213
|  | 194.21069 | 3.5311 | [7 empty] | 195.14873 | 3.621
|  | 194.22589 | 3.5308 | [7 empty] | 195.16395 | 3.6207
|  | 194.24109 | 3.5305 | [7 empty] | 195.17917 | 3.6207
|  | 194.25629 | 3.5301 | [7 empty] | 195.19439 | 3.6204
|  | 194.2715 | 3.5298 | [7 empty] | 195.20961 | 3.6201
|  | 194.2867 | 3.5295 | [7 empty] | 195.22483 | 3.6197
|  | 194.3019 | 3.5292 | [7 empty] | 195.24005 | 3.6197
|  | 194.3171 | 3.5292 | [7 empty] | 195.25527 | 3.6194
|  | 194.33231 | 3.5286 | [7 empty] | 195.27049 | 3.6191
|  | 194.34751 | 3.5283 | [7 empty] | 195.28571 | 3.6191
|  | 194.36271 | 3.528 | [7 empty] | 195.30093 | 3.6188
|  | 194.37791 | 3.5277 | [7 empty] | 195.31615 | 3.6185
|  | 194.39311 | 3.5274 | [7 empty] | 195.33137 | 3.6182
|  | 194.40832 | 3.527 | [7 empty] | 195.3466 | 3.6179
|  | 194.42352 | 3.5267 | [7 empty] | 195.36182 | 3.6179
|  | 194.43872 | 3.5264 | [7 empty] | 195.38465 | 3.6176
|  | 194.45392 | 3.5261 | [7 empty] | 195.39226 | 3.6173
|  | 194.46913 | 3.5258 | [7 empty] | 195.41509 | 3.6173
|  | 194.48433 | 3.5255 | [7 empty] | 195.4227 | 3.617
|  | 194.49953 | 3.5252 | [7 empty] | 195.43792 | 3.6166
|  | 194.51473 | 3.5249 | [7 empty] | 195.45314 | 3.6166
|  | 194.52994 | 3.5249 | [7 empty] | 195.46836 | 3.6163
|  | 194.54514 | 3.5243 | [7 empty] | 195.48358 | 3.616
|  | 194.56034 | 3.5239 | [7 empty] | 195.4988 | 3.6157
|  | 194.57554 | 3.5236 | [7 empty] | 195.51402 | 3.6157
|  | 194.59075 | 3.5236 | [7 empty] | 195.52924 | 3.6154
|  | 194.60595 | 3.523 | [7 empty] | 195.55207 | 3.6151
|  | 194.62115 | 3.523 | [7 empty] | 195.55968 | 3.6148
|  | 194.63635 | 3.5227 | [7 empty] | 195.58251 | 3.6148
|  | 194.65156 | 3.5224 | [7 empty] | 195.59012 | 3.6145
|  | 194.66676 | 3.5221 | [7 empty] | 195.60534 | 3.6142
|  | 194.68196 | 3.5218 | [7 empty] | 195.62057 | 3.6142
|  | 194.69716 | 3.5218 | [7 empty] | 195.63579 | 3.6139
|  | 194.71237 | 3.5212 | [7 empty] | 195.65101 | 3.6135
|  | 194.72757 | 3.5212 | [7 empty] | 195.66623 | 3.6132
|  | 194.74277 | 3.5205 | [7 empty] | 195.68145 | 3.6129
|  | 194.75797 | 3.5205 | [7 empty] | 195.70428 | 3.6129
|  | 194.77318 | 3.5202 | [7 empty] | 195.71189 | 3.612
|  | 194.78838 | 3.5199 | [7 empty] | 195.72711 | 3.612
|  | 194.80358 | 3.5196 | [7 empty] | 195.74233 | 3.6117
|  | 194.81878 | 3.5193 | [7 empty] | 195.75755 | 3.6114
|  | 194.83398 | 3.519 | [7 empty] | 195.77277 | 3.6111
|  | 194.84919 | 3.5187 | [7 empty] | 195.788 | 3.6108
|  | 194.86439 | 3.5184 | [7 empty] | 195.80322 | 3.6108
|  | 194.87959 | 3.5181 | [7 empty] | 195.81844 | 3.6104
|  | 194.89479 | 3.5177 | [7 empty] | 195.83366 | 3.6101
|  | 194.91 | 3.5174 | [7 empty] | 195.84888 | 3.6098
|  | 194.9252 | 3.5171 | [7 empty] | 195.86411 | 3.6095
|  | 194.9404 | 3.5168 | [7 empty] | 195.87933 | 3.6092
|  | 194.9556 | 3.5168 | [7 empty] | 195.89455 | 3.6089
|  | 194.97081 | 3.5165 | [7 empty] | 195.91738 | 3.6089
|  | 194.98601 | 3.5162 | [7 empty] | 195.92499 | 3.6086
|  | 195.00121 | 3.5156 | [7 empty] | 195.94021 | 3.6083
|  | 195.01641 | 3.5153 | [7 empty] | 195.95543 | 3.608
|  | 195.03162 | 3.515 | [7 empty] | 195.97065 | 3.608
|  | 195.04682 | 3.5146 | [7 empty] | 195.98587 | 3.6077
|  | 195.06202 | 3.5143 | [7 empty] | 196.0087 | 3.6073
|  | 195.07722 | 3.514 | [7 empty] | 196.01631 | 3.607
|  | 195.09243 | 3.5137 | [7 empty] | 196.03914 | 3.607
|  | 195.10763 | 3.5134 | [7 empty] | 196.04675 | 3.6067
|  | 195.12283 | 3.5131 | [7 empty] | 196.06197 | 3.6064
|  | 195.13803 | 3.5128 | [7 empty] | 196.07719 | 3.6061
|  | 195.15324 | 3.5128 | [7 empty] | 196.09242 | 3.6058
|  | 195.16844 | 3.5125 | [7 empty] | 196.10764 | 3.6058
|  | 195.18364 | 3.5122 | [7 empty] | 196.13047 | 3.6055
|  | 195.19884 | 3.5115 | [7 empty] | 196.14569 | 3.6052
|  | 195.21404 | 3.5115 | [7 empty] | 196.1533 | 3.6049
|  | 195.22925 | 3.5109 | [7 empty] | 196.16852 | 3.6049
|  | 195.24445 | 3.5109 | [7 empty] | 196.19135 | 3.6046
|  | 195.25965 | 3.5103 | [7 empty] | 196.19896 | 3.6042
|  | 195.27485 | 3.5103 | [7 empty] | 196.21418 | 3.6039
|  | 195.29006 | 3.51 | [7 empty] | 196.22941 | 3.6036
|  | 195.30526 | 3.5097 | [7 empty] | 196.25224 | 3.6036
|  | 195.32046 | 3.5094 | [7 empty] | 196.25985 | 3.6033
|  | 195.33566 | 3.5088 | [7 empty] | 196.27507 | 3.603
|  | 195.35087 | 3.5084 | [7 empty] | 196.29791 | 3.6027
|  | 195.36607 | 3.5084 | [7 empty] | 196.30552 | 3.6027
|  | 195.38127 | 3.5078 | [7 empty] | 196.32074 | 3.6024
|  | 195.39647 | 3.5075 | [7 empty] | 196.33596 | 3.6021
|  | 195.41168 | 3.5072 | [7 empty] | 196.35118 | 3.6018
|  | 195.42688 | 3.5069 | [7 empty] | 196.3664 | 3.6015
|  | 195.44208 | 3.5066 | [7 empty] | 196.38162 | 3.6011
|  | 195.45728 | 3.5066 | [7 empty] | 196.39684 | 3.6008
|  | 195.47249 | 3.506 | [7 empty] | 196.41206 | 3.6008
|  | 195.48769 | 3.506 | [7 empty] | 196.43489 | 3.6005
|  | 195.50289 | 3.5053 | [7 empty] | 196.4425 | 3.6002
|  | 195.51809 | 3.505 | [7 empty] | 196.45772 | 3.5999
|  | 195.5333 | 3.5047 | [7 empty] | 196.47294 | 3.5996
|  | 195.5485 | 3.5044 | [7 empty] | 196.48816 | 3.5993
|  | 195.5637 | 3.5041 | [7 empty] | 196.51099 | 3.599
|  | 195.5789 | 3.5041 | [7 empty] | 196.5186 | 3.599
|  | 195.5941 | 3.5035 | [7 empty] | 196.53382 | 3.5987
|  | 195.60931 | 3.5035 | [7 empty] | 196.54904 | 3.5984
|  | 195.62451 | 3.5029 | [7 empty] | 196.56426 | 3.598
|  | 195.63971 | 3.5026 | [7 empty] | 196.57948 | 3.5977
|  | 195.65491 | 3.5022 | [7 empty] | 196.5947 | 3.5974
|  | 195.67012 | 3.5019 | [7 empty] | 196.60992 | 3.5974
|  | 195.68532 | 3.5016 | [7 empty] | 196.62514 | 3.5971
|  | 195.70052 | 3.501 | [7 empty] | 196.64036 | 3.5968
|  | 195.71572 | 3.5007 | [7 empty] | 196.65558 | 3.5965
|  | 195.73093 | 3.5004 | [7 empty] | 196.6708 | 3.5962
|  | 195.74613 | 3.5001 | [7 empty] | 196.68602 | 3.5959
|  | 195.76133 | 3.4998 | [7 empty] | 196.70124 | 3.5956
|  | 195.77653 | 3.4991 | [7 empty] | 196.71646 | 3.5953
|  | 195.79174 | 3.4988 | [7 empty] | 196.73929 | 3.5949
|  | 195.80694 | 3.4985 | [7 empty] | 196.7469 | 3.5949
|  | 195.82214 | 3.4982 | [7 empty] | 196.76212 | 3.5946
|  | 195.83734 | 3.4979 | [7 empty] | 196.77734 | 3.5943
|  | 195.85255 | 3.4976 | [7 empty] | 196.79256 | 3.594
|  | 195.86775 | 3.497 | [7 empty] | 196.80778 | 3.5937
|  | 195.88295 | 3.4967 | [7 empty] | 196.83061 | 3.5934
|  | 195.89815 | 3.4964 | [7 empty] | 196.83822 | 3.5934
|  | 195.91336 | 3.496 | [7 empty] | 196.85344 | 3.5931
|  | 195.92856 | 3.4954 | [7 empty] | 196.86866 | 3.5928
|  | 195.94376 | 3.4951 | [7 empty] | 196.88388 | 3.5925
|  | 195.95896 | 3.4948 | [7 empty] | 196.8991 | 3.5921
|  | 195.97416 | 3.4942 | [7 empty] | 196.92194 | 3.5918
|  | 195.98937 | 3.4939 | [7 empty] | 196.93716 | 3.5915
|  | 196.00457 | 3.4936 | [7 empty] | 196.94477 | 3.5915
|  | 196.01977 | 3.4933 | [7 empty] | 196.95998 | 3.5912
|  | 196.03497 | 3.4929 | [7 empty] | 196.97521 | 3.5909
|  | 196.05018 | 3.4923 | [7 empty] | 196.99804 | 3.5909
|  | 196.06538 | 3.4923 | [7 empty] | 197.00565 | 3.5906
|  | 196.08058 | 3.4917 | [7 empty] | 197.02087 | 3.5903
|  | 196.09578 | 3.4914 | [7 empty] | 197.03609 | 3.59
|  | 196.11099 | 3.4911 | [7 empty] | 197.05131 | 3.5897
|  | 196.12619 | 3.4905 | [7 empty] | 197.06653 | 3.5897
|  | 196.14139 | 3.4902 | [7 empty] | 197.08175 | 3.589
|  | 196.15659 | 3.4895 | [7 empty] | 197.09697 | 3.5887
|  | 196.1718 | 3.4889 | [7 empty] | 197.11219 | 3.5887
|  | 196.187 | 3.4886 | [7 empty] | 197.12741 | 3.5884
|  | 196.2022 | 3.4883 | [7 empty] | 197.14263 | 3.5881
|  | 196.2174 | 3.488 | [7 empty] | 197.15785 | 3.5878
|  | 196.23261 | 3.4877 | [7 empty] | 197.17307 | 3.5875
|  | 196.24781 | 3.4874 | [7 empty] | 197.18829 | 3.5875
|  | 196.26301 | 3.4867 | [7 empty] | 197.20351 | 3.5872
|  | 196.27821 | 3.4864 | [7 empty] | 197.22634 | 3.5869
|  | 196.29342 | 3.4861 | [7 empty] | 197.23395 | 3.5866
|  | 196.30862 | 3.4858 | [7 empty] | 197.25678 | 3.5863
|  | 196.32382 | 3.4852 | [7 empty] | 197.26439 | 3.5859
|  | 196.33902 | 3.4849 | [7 empty] | 197.27961 | 3.5856
|  | 196.35422 | 3.4846 | [7 empty] | 197.29483 | 3.5853
|  | 196.36943 | 3.484 | [7 empty] | 197.31005 | 3.5853
|  | 196.38463 | 3.4836 | [7 empty] | 197.32527 | 3.5847
|  | 196.39983 | 3.483 | [7 empty] | 197.34049 | 3.5844
|  | 196.41503 | 3.4827 | [7 empty] | 197.35571 | 3.5841
|  | 196.43024 | 3.4824 | [7 empty] | 197.37093 | 3.5838
|  | 196.44544 | 3.4821 | [7 empty] | 197.39377 | 3.5838
|  | 196.46064 | 3.4815 | [7 empty] | 197.40138 | 3.5835
|  | 196.47584 | 3.4812 | [7 empty] | 197.4166 | 3.5832
|  | 196.49105 | 3.4809 | [7 empty] | 197.43182 | 3.5828
|  | 196.50625 | 3.4802 | [7 empty] | 197.45465 | 3.5825
|  | 196.52145 | 3.4796 | [7 empty] | 197.46226 | 3.5822
|  | 196.53665 | 3.479 | [7 empty] | 197.47748 | 3.5819
|  | 196.55186 | 3.4787 | [7 empty] | 197.4927 | 3.5819
|  | 196.56706 | 3.4784 | [7 empty] | 197.50792 | 3.5816
|  | 196.58226 | 3.4778 | [7 empty] | 197.52314 | 3.5813
|  | 196.59746 | 3.4771 | [7 empty] | 197.53836 | 3.581
|  | 196.61267 | 3.4768 | [7 empty] | 197.55358 | 3.5807
|  | 196.62787 | 3.4762 | [7 empty] | 197.57641 | 3.5801
|  | 196.64307 | 3.4759 | [7 empty] | 197.58402 | 3.5801
|  | 196.65827 | 3.4753 | [7 empty] | 197.59924 | 3.5797
|  | 196.67348 | 3.475 | [7 empty] | 197.61446 | 3.5794
|  | 196.68868 | 3.4747 | [7 empty] | 197.63729 | 3.5791
|  | 196.70388 | 3.474 | [7 empty] | 197.6449 | 3.5788
|  | 196.71908 | 3.4734 | [7 empty] | 197.66012 | 3.5788
|  | 196.73428 | 3.4731 | [7 empty] | 197.67534 | 3.5785
|  | 196.74949 | 3.4728 | [7 empty] | 197.69056 | 3.5782
|  | 196.76469 | 3.4722 | [7 empty] | 197.70578 | 3.5779
|  | 196.77989 | 3.4719 | [7 empty] | 197.72861 | 3.5776
|  | 196.79509 | 3.4716 | [7 empty] | 197.73622 | 3.5773
|  | 196.8103 | 3.4712 | [7 empty] | 197.75144 | 3.5773
|  | 196.8255 | 3.4706 | [7 empty] | 197.76666 | 3.577
|  | 196.8407 | 3.4703 | [7 empty] | 197.78188 | 3.5766
|  | 196.8559 | 3.4697 | [7 empty] | 197.7971 | 3.5763
|  | 196.87111 | 3.4694 | [7 empty] | 197.81232 | 3.5763
|  | 196.88631 | 3.4691 | [7 empty] | 197.82754 | 3.576
|  | 196.90151 | 3.4685 | [7 empty] | 197.84276 | 3.5757
|  | 196.91671 | 3.4678 | [7 empty] | 197.86559 | 3.5754
|  | 196.93192 | 3.4675 | [7 empty] | 197.8732 | 3.5751
|  | 196.94712 | 3.4672 | [7 empty] | 197.89603 | 3.5751
|  | 196.96232 | 3.4666 | [7 empty] | 197.90364 | 3.5748
|  | 196.97752 | 3.4663 | [7 empty] | 197.91886 | 3.5745
|  | 196.99273 | 3.4657 | [7 empty] | 197.93408 | 3.5742
|  | 197.00793 | 3.465 | [7 empty] | 197.9493 | 3.5739
|  | 197.02313 | 3.4647 | [7 empty] | 197.96452 | 3.5739
|  | 197.03833 | 3.4638 | [7 empty] | 197.97974 | 3.5735
|  | 197.05354 | 3.4635 | [7 empty] | 197.99495 | 3.5732
|  | 197.06874 | 3.4632 | [7 empty] | 198.01017 | 3.5729
|  | 197.08394 | 3.4626 | [7 empty] | 198.02539 | 3.5726
|  | 197.09914 | 3.4623 | [7 empty] | 198.04061 | 3.5723
|  | 197.11434 | 3.4616 | [7 empty] | 198.06344 | 3.572
|  | 197.12955 | 3.4613 | [7 empty] | 198.07105 | 3.5717
|  | 197.14475 | 3.4607 | [7 empty] | 198.08627 | 3.5714
|  | 197.15995 | 3.4604 | [7 empty] | 198.10149 | 3.5714
|  | 197.17515 | 3.4598 | [7 empty] | 198.11671 | 3.5711
|  | 197.19036 | 3.4595 | [7 empty] | 198.13193 | 3.5708
|  | 197.20556 | 3.4588 | [7 empty] | 198.14715 | 3.5708
|  | 197.22076 | 3.4582 | [7 empty] | 198.16237 | 3.5701
|  | 197.23596 | 3.4579 | [7 empty] | 198.1852 | 3.5701
|  | 197.25117 | 3.4576 | [7 empty] | 198.19281 | 3.5698
|  | 197.26637 | 3.457 | [7 empty] | 198.21564 | 3.5695
|  | 197.28157 | 3.4567 | [7 empty] | 198.22325 | 3.5692
|  | 197.29677 | 3.4561 | [7 empty] | 198.23847 | 3.5689
|  | 197.31198 | 3.4557 | [7 empty] | 198.2537 | 3.5689
|  | 197.32718 | 3.4551 | [7 empty] | 198.26892 | 3.5683
|  | 197.34238 | 3.4545 | [7 empty] | 198.29175 | 3.568
|  | 197.35758 | 3.4539 | [7 empty] | 198.29936 | 3.5677
|  | 197.37279 | 3.4536 | [7 empty] | 198.31458 | 3.5677
|  | 197.38799 | 3.4533 | [7 empty] | 198.3298 | 3.5673
|  | 197.40319 | 3.4526 | [7 empty] | 198.34501 | 3.567
|  | 197.41839 | 3.452 | [7 empty] | 198.36785 | 3.5667
|  | 197.4336 | 3.4514 | [7 empty] | 198.37546 | 3.5664
|  | 197.4488 | 3.4511 | [7 empty] | 198.39068 | 3.5661
|  | 197.464 | 3.4508 | [7 empty] | 198.4059 | 3.5658
|  | 197.4792 | 3.4502 | [7 empty] | 198.42873 | 3.5655
|  | 197.49441 | 3.4495 | [7 empty] | 198.44395 | 3.5652
|  | 197.50961 | 3.4489 | [7 empty] | 198.45156 | 3.5649
|  | 197.52481 | 3.4486 | [7 empty] | 198.46678 | 3.5646
|  | 197.54001 | 3.448 | [7 empty] | 198.48961 | 3.5642
|  | 197.55521 | 3.4477 | [7 empty] | 198.49722 | 3.5639
|  | 197.57042 | 3.4471 | [7 empty] | 198.51244 | 3.5636
|  | 197.58562 | 3.4468 | [7 empty] | 198.52766 | 3.5633
|  | 197.60082 | 3.4458 | [7 empty] | 198.55049 | 3.563
|  | 197.61602 | 3.4455 | [7 empty] | 198.5581 | 3.5627
|  | 197.63123 | 3.4452 | [7 empty] | 198.57332 | 3.5624
|  | 197.64643 | 3.4449 | [7 empty] | 198.58854 | 3.5621
|  | 197.66163 | 3.4443 | [7 empty] | 198.60376 | 3.5618
|  | 197.67683 | 3.444 | [7 empty] | 198.61898 | 3.5615
|  | 197.69204 | 3.4433 | [7 empty] | 198.6342 | 3.5611
|  | 197.70724 | 3.4427 | [7 empty] | 198.64942 | 3.5608
|  | 197.72244 | 3.4424 | [7 empty] | 198.66464 | 3.5605
|  | 197.73764 | 3.4418 | [7 empty] | 198.67986 | 3.5602
|  | 197.75285 | 3.4415 | [7 empty] | 198.70269 | 3.5599
|  | 197.76805 | 3.4409 | [7 empty] | 198.7103 | 3.5596
|  | 197.78325 | 3.4402 | [7 empty] | 198.72552 | 3.5593
|  | 197.79845 | 3.4396 | [7 empty] | 198.74074 | 3.559
|  | 197.81366 | 3.4393 | [7 empty] | 198.75596 | 3.5584
|  | 197.82886 | 3.439 | [7 empty] | 198.77118 | 3.5584
|  | 197.84406 | 3.4384 | [7 empty] | 198.7864 | 3.5574
|  | 197.85926 | 3.4375 | [7 empty] | 198.80162 | 3.5571
|  | 197.87446 | 3.4368 | [7 empty] | 198.81684 | 3.5568
|  | 197.88967 | 3.4365 | [7 empty] | 198.83968 | 3.5565
|  | 197.90487 | 3.4359 | [7 empty] | 198.8549 | 3.5562
|  | 197.92007 | 3.4356 | [7 empty] | 198.87012 | 3.5559
|  | 197.93527 | 3.435 | [7 empty] | 198.88534 | 3.5556
|  | 197.95048 | 3.4343 | [7 empty] | 198.89295 | 3.5553
|  | 197.96568 | 3.4337 | [7 empty] | 198.91578 | 3.5549
|  | 197.98088 | 3.4334 | [7 empty] | 198.92339 | 3.5546
|  | 197.99608 | 3.4331 | [7 empty] | 198.93861 | 3.5543
|  | 198.01129 | 3.4325 | [7 empty] | 198.95383 | 3.554
|  | 198.02649 | 3.4322 | [7 empty] | 198.96905 | 3.5537
|  | 198.04169 | 3.4316 | [7 empty] | 198.98427 | 3.5537
|  | 198.05689 | 3.4309 | [7 empty] | 198.99949 | 3.5531
|  | 198.0721 | 3.4306 | [7 empty] | 199.01471 | 3.5528
|  | 198.0873 | 3.43 | [7 empty] | 199.02993 | 3.5525
|  | 198.1025 | 3.4294 | [7 empty] | 199.04515 | 3.5522
|  | 198.1177 | 3.4291 | [7 empty] | 199.06037 | 3.5518
|  | 198.13291 | 3.4285 | [7 empty] | 199.0832 | 3.5515
|  | 198.14811 | 3.4281 | [7 empty] | 199.09081 | 3.5512
|  | 198.16331 | 3.4275 | [7 empty] | 199.11364 | 3.5509
|  | 198.17851 | 3.4272 | [7 empty] | 199.12125 | 3.5506
|  | 198.19372 | 3.4266 | [7 empty] | 199.13647 | 3.5503
|  | 198.20892 | 3.4263 | [7 empty] | 199.15169 | 3.55
|  | 198.22412 | 3.4257 | [7 empty] | 199.16691 | 3.5494
|  | 198.23932 | 3.425 | [7 empty] | 199.18213 | 3.5494
|  | 198.25453 | 3.4247 | [7 empty] | 199.20496 | 3.5487
|  | 198.26973 | 3.4241 | [7 empty] | 199.21257 | 3.5484
|  | 198.28493 | 3.4238 | [7 empty] | 199.22779 | 3.5481
|  | 198.30013 | 3.4232 | [7 empty] | 199.24301 | 3.5475
|  | 198.31533 | 3.4226 | [7 empty] | 199.25823 | 3.5472
|  | 198.33054 | 3.4219 | [7 empty] | 199.27345 | 3.5469
|  | 198.34574 | 3.4216 | [7 empty] | 199.28867 | 3.5466
|  | 198.36094 | 3.4213 | [7 empty] | 199.30389 | 3.5463
|  | 198.37614 | 3.4207 | [7 empty] | 199.31912 | 3.546
|  | 198.39135 | 3.4204 | [7 empty] | 199.34194 | 3.5453
|  | 198.40655 | 3.4198 | [7 empty] | 199.34955 | 3.545
|  | 198.42175 | 3.4192 | [7 empty] | 199.37238 | 3.5447
|  | 198.43695 | 3.4185 | [7 empty] | 199.37999 | 3.5444
|  | 198.45216 | 3.4182 | [7 empty] | 199.39521 | 3.5441
|  | 198.46736 | 3.4176 | [7 empty] | 199.41043 | 3.5435
|  | 198.48256 | 3.417 | [7 empty] | 199.42565 | 3.5435
|  | 198.49776 | 3.4164 | [7 empty] | 199.44088 | 3.5429
|  | 198.51297 | 3.4161 | [7 empty] | 199.4561 | 3.5425
|  | 198.52817 | 3.4154 | [7 empty] | 199.47132 | 3.5422
|  | 198.53577 | 3.4148 | [7 empty] | 199.48654 | 3.5419
|  | 198.55097 | 3.4145 | [7 empty] | 199.50937 | 3.5413
|  | 198.56617 | 3.4139 | [7 empty] | 199.51698 | 3.5413
|  | 198.58138 | 3.4133 | [7 empty] | 199.5322 | 3.5407
|  | 198.59658 | 3.413 | [7 empty] | 199.54742 | 3.5404
|  | 198.61178 | 3.4126 | [7 empty] | 199.56264 | 3.5401
|  | 198.62698 | 3.4117 | [7 empty] | 199.57786 | 3.5398
|  | 198.64219 | 3.4114 | [7 empty] | 199.59308 | 3.5394
|  | 198.65739 | 3.4108 | [7 empty] | 199.6083 | 3.5391
|  | 198.67259 | 3.4102 | [7 empty] | 199.62352 | 3.5385
|  | 198.68779 | 3.4099 | [7 empty] | 199.64635 | 3.5382
|  | 198.703 | 3.4092 | [7 empty] | 199.65396 | 3.5379
|  | 198.7182 | 3.4086 | [7 empty] | 199.66919 | 3.5376
|  | 198.7334 | 3.408 | [7 empty] | 199.68441 | 3.5373
|  | 198.7486 | 3.4074 | [7 empty] | 199.69963 | 3.5367
|  | 198.76381 | 3.4071 | [7 empty] | 199.72246 | 3.5363
|  | 198.77901 | 3.4068 | [7 empty] | 199.73007 | 3.536
|  | 198.79421 | 3.4061 | [7 empty] | 199.7529 | 3.5357
|  | 198.80941 | 3.4055 | [7 empty] | 199.76812 | 3.5354
|  | 198.82462 | 3.4049 | [7 empty] | 199.77573 | 3.5351
|  | 198.83982 | 3.4046 | [7 empty] | 199.79095 | 3.5348
|  | 198.85502 | 3.404 | [7 empty] | 199.80617 | 3.5342
|  | 198.87022 | 3.4037 | [7 empty] | 199.82139 | 3.5339
|  | 198.88542 | 3.403 | [7 empty] | 199.83662 | 3.5336
|  | 198.90063 | 3.4024 | [7 empty] | 199.85184 | 3.5332
|  | 198.91583 | 3.4018 | [7 empty] | 199.86706 | 3.5326
|  | 198.93103 | 3.4012 | [7 empty] | 199.88228 | 3.5323
|  | 198.94623 | 3.4009 | [7 empty] | 199.8975 | 3.532
|  | 198.96144 | 3.4002 | [7 empty] | 199.91272 | 3.5317
|  | 198.97664 | 3.3996 | [7 empty] | 199.93555 | 3.5311
|  | 198.99184 | 3.3993 | [7 empty] | 199.94316 | 3.5308
|  | 199.00704 | 3.3987 | [7 empty] | 199.95838 | 3.5305
|  | 199.02225 | 3.3984 | [7 empty] | 199.9736 | 3.5298
|  | 199.03745 | 3.3978 | [7 empty] | 199.98883 | 3.5292
|  | 199.05265 | 3.3975 | [7 empty] | 200.01166 | 3.5289
|  | 199.06785 | 3.3968 | [7 empty] | 200.01927 | 3.5286
|  | 199.08306 | 3.3962 | [7 empty] | 200.03449 | 3.5283
|  | 199.09826 | 3.3956 | [7 empty] | 200.05732 | 3.528
|  | 199.11346 | 3.3953 | [7 empty] | 200.06493 | 3.5277
|  | 199.12866 | 3.395 | [7 empty] | 200.08015 | 3.5274
|  | 199.14387 | 3.3944 | [7 empty] | 200.09537 | 3.527
|  | 199.15907 | 3.3937 | [7 empty] | 200.11059 | 3.5267
|  | 199.17427 | 3.3934 | [7 empty] | 200.12581 | 3.5261
|  | 199.18947 | 3.3928 | [7 empty] | 200.14103 | 3.5258
|  | 199.20468 | 3.3925 | [7 empty] | 200.15626 | 3.5255
|  | 199.21988 | 3.3919 | [7 empty] | 200.17148 | 3.5252
|  | 199.23508 | 3.3913 | [7 empty] | 200.1867 | 3.5249
|  | 199.25028 | 3.3906 | [7 empty] | 200.20192 | 3.5246
|  | 199.26548 | 3.3903 | [7 empty] | 200.21714 | 3.5243
|  | 199.28069 | 3.3897 | [7 empty] | 200.23236 | 3.5239
|  | 199.29589 | 3.3894 | [7 empty] | 200.24758 | 3.5236
|  | 199.31109 | 3.3888 | [7 empty] | 200.27041 | 3.5233
|  | 199.32629 | 3.3882 | [7 empty] | 200.27802 | 3.5227
|  | 199.3415 | 3.3878 | [7 empty] | 200.29324 | 3.5224
|  | 199.3567 | 3.3872 | [7 empty] | 200.31607 | 3.5221
|  | 199.3719 | 3.3869 | [7 empty] | 200.32368 | 3.5218
|  | 199.3871 | 3.386 | [7 empty] | 200.3389 | 3.5215
|  | 199.40231 | 3.3857 | [7 empty] | 200.35413 | 3.5208
|  | 199.41751 | 3.3851 | [7 empty] | 200.36936 | 3.5205
|  | 199.43271 | 3.3847 | [7 empty] | 200.38458 | 3.5202
|  | 199.44791 | 3.3841 | [7 empty] | 200.40741 | 3.5199
|  | 199.46312 | 3.3838 | [7 empty] | 200.41503 | 3.5193
|  | 199.47832 | 3.3832 | [7 empty] | 200.43024 | 3.519
|  | 199.49352 | 3.3829 | [7 empty] | 200.44546 | 3.5187
|  | 199.50872 | 3.3823 | [7 empty] | 200.4683 | 3.5181
|  | 199.52393 | 3.3816 | [7 empty] | 200.47591 | 3.5181
|  | 199.53913 | 3.3813 | [7 empty] | 200.49113 | 3.5177
|  | 199.55433 | 3.3807 | [7 empty] | 200.50636 | 3.5174
|  | 199.56953 | 3.3804 | [7 empty] | 200.52158 | 3.5168
|  | 199.58474 | 3.3798 | [7 empty] | 200.5368 | 3.5165
|  | 199.59994 | 3.3792 | [7 empty] | 200.55202 | 3.5162
|  | 199.61514 | 3.3789 | [7 empty] | 200.56724 | 3.5156
|  | 199.63034 | 3.3782 | [7 empty] | 200.58246 | 3.5153
|  | 199.64554 | 3.3779 | [7 empty] | 200.60529 | 3.515
|  | 199.66075 | 3.3773 | [7 empty] | 200.6129 | 3.5143
|  | 199.67595 | 3.377 | [7 empty] | 200.62813 | 3.514
|  | 199.69115 | 3.3764 | [7 empty] | 200.64335 | 3.5137
|  | 199.70635 | 3.3761 | [7 empty] | 200.66618 | 3.5134
|  | 199.72156 | 3.3758 | [7 empty] | 200.67379 | 3.5128
|  | 199.73676 | 3.3754 | [7 empty] | 200.68901 | 3.5125
|  | 199.75196 | 3.3748 | [7 empty] | 200.70423 | 3.5119
|  | 199.76716 | 3.3742 | [7 empty] | 200.71945 | 3.5115
|  | 199.78237 | 3.3739 | [7 empty] | 200.73467 | 3.5109
|  | 199.79757 | 3.3733 | [7 empty] | 200.74989 | 3.5106
|  | 199.81277 | 3.373 | [7 empty] | 200.76511 | 3.5103
|  | 199.82797 | 3.3723 | [7 empty] | 200.78033 | 3.51
|  | 199.84318 | 3.372 | [7 empty] | 200.80316 | 3.5094
|  | 199.85838 | 3.3717 | [7 empty] | 200.81077 | 3.5091
|  | 199.87358 | 3.3711 | [7 empty] | 200.82599 | 3.5084
|  | 199.88878 | 3.3705 | [7 empty] | 200.84121 | 3.5081
|  | 199.90399 | 3.3702 | [7 empty] | 200.85644 | 3.5075
|  | 199.91919 | 3.3699 | [7 empty] | 200.87166 | 3.5072
|  | 199.93439 | 3.3692 | [7 empty] | 200.88688 | 3.5069
|  | 199.94959 | 3.3689 | [7 empty] | 200.90971 | 3.5063
|  | 199.9648 | 3.3686 | [7 empty] | 200.91732 | 3.506
|  | 199.98 | 3.368 | [7 empty] | 200.93255 | 3.5053
|  | 199.9952 | 3.3674 | [7 empty] | 200.95538 | 3.505
|  | 200.0104 | 3.3671 | [7 empty] | 200.97061 | 3.5044
|  | 200.0256 | 3.3668 | [7 empty] | 200.97822 | 3.5041
|  | 200.04081 | 3.3661 | [7 empty] | 200.99344 | 3.5038
|  | 200.05601 | 3.3658 | [7 empty] | 201.00866 | 3.5032
|  | 200.07121 | 3.3655 | [7 empty] | 201.02388 | 3.5026
|  | 200.08641 | 3.3652 | [7 empty] | 201.04671 | 3.5022
|  | 200.10162 | 3.3646 | [7 empty] | 201.05432 | 3.5016
|  | 200.11682 | 3.3643 | [7 empty] | 201.06954 | 3.5013
|  | 200.13202 | 3.3637 | [7 empty] | 201.08476 | 3.501
|  | 200.14722 | 3.3634 | [7 empty] | 201.10759 | 3.5004
|  | 200.16243 | 3.363 | [7 empty] | 201.1152 | 3.5001
|  | 200.17763 | 3.3624 | [7 empty] | 201.13042 | 3.4995
|  | 200.19283 | 3.3618 | [7 empty] | 201.14564 | 3.4991
|  | 200.20803 | 3.3615 | [7 empty] | 201.16086 | 3.4988
|  | 200.22324 | 3.3612 | [7 empty] | 201.17608 | 3.4982
|  | 200.23844 | 3.3603 | [7 empty] | 201.1913 | 3.4979
|  | 200.25364 | 3.3599 | [7 empty] | 201.20652 | 3.4973
|  | 200.26884 | 3.3596 | [7 empty] | 201.22174 | 3.497
|  | 200.28405 | 3.359 | [7 empty] | 201.23696 | 3.4967
|  | 200.29925 | 3.3584 | [7 empty] | 201.25218 | 3.496
|  | 200.31445 | 3.3581 | [7 empty] | 201.2674 | 3.4957
|  | 200.32965 | 3.3578 | [7 empty] | 201.29024 | 3.4954
|  | 200.34486 | 3.3572 | [7 empty] | 201.29785 | 3.4948
|  | 200.36006 | 3.3568 | [7 empty] | 201.31307 | 3.4945
|  | 200.37526 | 3.3565 | [7 empty] | 201.3283 | 3.4939
|  | 200.39046 | 3.3559 | [7 empty] | 201.34352 | 3.4936
|  | 200.40567 | 3.3556 | [7 empty] | 201.35874 | 3.4933
|  | 200.42087 | 3.3553 | [7 empty] | 201.37396 | 3.4929
|  | 200.43607 | 3.3547 | [7 empty] | 201.38918 | 3.4923
|  | 200.45127 | 3.3541 | [7 empty] | 201.4044 | 3.4917
|  | 200.46647 | 3.3537 | [7 empty] | 201.42723 | 3.4914
|  | 200.48168 | 3.3534 | [7 empty] | 201.43484 | 3.4911
|  | 200.49688 | 3.3531 | [7 empty] | 201.45006 | 3.4905
|  | 200.51208 | 3.3528 | [7 empty] | 201.46528 | 3.4898
|  | 200.52728 | 3.3522 | [7 empty] | 201.48811 | 3.4895
|  | 200.54249 | 3.3516 | [7 empty] | 201.49572 | 3.4892
|  | 200.55769 | 3.3513 | [7 empty] | 201.51094 | 3.4886
|  | 200.57289 | 3.351 | [7 empty] | 201.52616 | 3.488
|  | 200.58809 | 3.3503 | [7 empty] | 201.54138 | 3.4877
|  | 200.6033 | 3.3497 | [7 empty] | 201.5566 | 3.4871
|  | 200.6185 | 3.3494 | [7 empty] | 201.57182 | 3.4867
|  | 200.6337 | 3.3491 | [7 empty] | 201.58704 | 3.4861
|  | 200.6489 | 3.3488 | [7 empty] | 201.60227 | 3.4855
|  | 200.66411 | 3.3485 | [7 empty] | 201.61749 | 3.4852
|  | 200.67931 | 3.3479 | [7 empty] | 201.63271 | 3.4849
|  | 200.69451 | 3.3472 | [7 empty] | 201.64793 | 3.4843
|  | 200.70971 | 3.3469 | [7 empty] | 201.66315 | 3.4836
|  | 200.72492 | 3.3466 | [7 empty] | 201.68599 | 3.4833
|  | 200.74012 | 3.346 | [7 empty] | 201.6936 | 3.4827
|  | 200.75532 | 3.346 | [7 empty] | 201.70882 | 3.4824
|  | 200.77052 | 3.3454 | [7 empty] | 201.72404 | 3.4821
|  | 200.78573 | 3.3448 | [7 empty] | 201.73926 | 3.4815
|  | 200.80093 | 3.3444 | [7 empty] | 201.75448 | 3.4809
|  | 200.81613 | 3.3441 | [7 empty] | 201.7697 | 3.4802
|  | 200.83133 | 3.3438 | [7 empty] | 201.78492 | 3.4799
|  | 200.84653 | 3.3432 | [7 empty] | 201.80014 | 3.4793
|  | 200.86174 | 3.3429 | [7 empty] | 201.82297 | 3.479
|  | 200.87694 | 3.3423 | [7 empty] | 201.83058 | 3.4784
|  | 200.89214 | 3.342 | [7 empty] | 201.84581 | 3.4781
|  | 200.90734 | 3.3417 | [7 empty] | 201.86865 | 3.4774
|  | 200.92255 | 3.341 | [7 empty] | 201.87626 | 3.4768
|  | 200.93775 | 3.3404 | [7 empty] | 201.89148 | 3.4762
|  | 200.95295 | 3.3401 | [7 empty] | 201.90671 | 3.4762
|  | 200.96815 | 3.3395 | [7 empty] | 201.92193 | 3.4756
|  | 200.98336 | 3.3392 | [7 empty] | 201.93715 | 3.4747
|  | 200.99856 | 3.3386 | [7 empty] | 201.95237 | 3.474
|  | 201.01376 | 3.3382 | [7 empty] | 201.9676 | 3.4737
|  | 201.02896 | 3.3373 | [7 empty] | 201.98282 | 3.4731
|  | 201.04417 | 3.337 | [7 empty] | 202.00565 | 3.4728
|  | 201.05937 | 3.3367 | [7 empty] | 202.01326 | 3.4722
|  | 201.07457 | 3.3361 | [7 empty] | 202.03609 | 3.4716
|  | 201.08977 | 3.3358 | [7 empty] | 202.0437 | 3.4712
|  | 201.10498 | 3.3351 | [7 empty] | 202.05893 | 3.4706
|  | 201.12018 | 3.3348 | [7 empty] | 202.08176 | 3.4703
|  | 201.13538 | 3.3339 | [7 empty] | 202.08937 | 3.47
|  | 201.15058 | 3.3333 | [7 empty] | 202.10459 | 3.4694
|  | 201.16579 | 3.333 | [7 empty] | 202.11981 | 3.4688
|  | 201.18099 | 3.3327 | [7 empty] | 202.13503 | 3.4685
|  | 201.19619 | 3.332 | [7 empty] | 202.15026 | 3.4678
|  | 201.21139 | 3.3314 | [7 empty] | 202.16549 | 3.4672
|  | 201.22659 | 3.3311 | [7 empty] | 202.18071 | 3.4669
|  | 201.2418 | 3.3308 | [7 empty] | 202.19593 | 3.4663
|  | 201.257 | 3.3302 | [7 empty] | 202.21115 | 3.466
|  | 201.2722 | 3.3296 | [7 empty] | 202.22637 | 3.4654
|  | 201.2874 | 3.3289 | [7 empty] | 202.24159 | 3.4647
|  | 201.30261 | 3.3286 | [7 empty] | 202.26443 | 3.4641
|  | 201.31781 | 3.3283 | [7 empty] | 202.27204 | 3.4638
|  | 201.33301 | 3.3277 | [7 empty] | 202.28726 | 3.4632
|  | 201.34821 | 3.3274 | [7 empty] | 202.30248 | 3.4626
|  | 201.36342 | 3.3268 | [7 empty] | 202.3177 | 3.4619
|  | 201.37862 | 3.3265 | [7 empty] | 202.33292 | 3.4616
|  | 201.39382 | 3.3258 | [7 empty] | 202.34814 | 3.461
|  | 201.40902 | 3.3252 | [7 empty] | 202.37097 | 3.4604
|  | 201.42423 | 3.3249 | [7 empty] | 202.37858 | 3.4598
|  | 201.43943 | 3.3243 | [7 empty] | 202.3938 | 3.4592
|  | 201.45463 | 3.324 | [7 empty] | 202.40903 | 3.4588
|  | 201.46983 | 3.3231 | [7 empty] | 202.42425 | 3.4582
|  | 201.48504 | 3.3224 | [7 empty] | 202.43947 | 3.4579
|  | 201.50024 | 3.3221 | [7 empty] | 202.45469 | 3.4573
|  | 201.51544 | 3.3215 | [7 empty] | 202.46991 | 3.4567
|  | 201.53064 | 3.3212 | [7 empty] | 202.48514 | 3.4561
|  | 201.54585 | 3.3206 | [7 empty] | 202.50036 | 3.4557
|  | 201.56105 | 3.32 | [7 empty] | 202.51558 | 3.4548
|  | 201.57625 | 3.3196 | [7 empty] | 202.5308 | 3.4545
|  | 201.59145 | 3.319 | [7 empty] | 202.54602 | 3.4539
|  | 201.60665 | 3.3184 | [7 empty] | 202.56124 | 3.4533
|  | 201.62186 | 3.3178 | [7 empty] | 202.57646 | 3.453
|  | 201.63706 | 3.3172 | [7 empty] | 202.59168 | 3.4523
|  | 201.65226 | 3.3165 | [7 empty] | 202.61452 | 3.4517
|  | 201.66746 | 3.3159 | [7 empty] | 202.62213 | 3.4511
|  | 201.68267 | 3.3153 | [7 empty] | 202.64496 | 3.4505
|  | 201.69787 | 3.315 | [7 empty] | 202.65257 | 3.4499
|  | 201.71307 | 3.3144 | [7 empty] | 202.6754 | 3.4492
|  | 201.72827 | 3.3141 | [7 empty] | 202.68301 | 3.4489
|  | 201.74348 | 3.3134 | [7 empty] | 202.69823 | 3.4483
|  | 201.75868 | 3.3128 | [7 empty] | 202.71345 | 3.4477
|  | 201.77388 | 3.3122 | [7 empty] | 202.72866 | 3.4471
|  | 201.78908 | 3.3116 | [7 empty] | 202.74388 | 3.4464
|  | 201.80429 | 3.3113 | [7 empty] | 202.7591 | 3.4458
|  | 201.81949 | 3.3103 | [7 empty] | 202.77432 | 3.4452
|  | 201.83469 | 3.31 | [7 empty] | 202.79715 | 3.4446
|  | 201.84989 | 3.3094 | [7 empty] | 202.80476 | 3.444
|  | 201.8651 | 3.3091 | [7 empty] | 202.81998 | 3.4433
|  | 201.8803 | 3.3082 | [7 empty] | 202.8352 | 3.4427
|  | 201.8955 | 3.3076 | [7 empty] | 202.85042 | 3.4421
|  | 201.9107 | 3.3069 | [7 empty] | 202.86565 | 3.4415
|  | 201.92591 | 3.3066 | [7 empty] | 202.88087 | 3.4409
|  | 201.94111 | 3.306 | [7 empty] | 202.9037 | 3.4402
|  | 201.95631 | 3.3057 | [7 empty] | 202.91131 | 3.4396
|  | 201.97151 | 3.3051 | [7 empty] | 202.92653 | 3.439
|  | 201.98671 | 3.3041 | [7 empty] | 202.94175 | 3.4387
|  | 202.00192 | 3.3038 | [7 empty] | 202.95697 | 3.4381
|  | 202.01712 | 3.3032 | [7 empty] | 202.97219 | 3.4371
|  | 202.03232 | 3.3026 | [7 empty] | 202.98741 | 3.4365
|  | 202.04752 | 3.3023 | [7 empty] | 203.00263 | 3.4359
|  | 202.06273 | 3.3017 | [7 empty] | 203.01785 | 3.4353
|  | 202.07793 | 3.301 | [7 empty] | 203.03307 | 3.435
|  | 202.09313 | 3.3004 | [7 empty] | 203.04829 | 3.4343
|  | 202.10833 | 3.2998 | [7 empty] | 203.06351 | 3.4337
|  | 202.12354 | 3.2995 | [7 empty] | 203.07873 | 3.4331
|  | 202.13874 | 3.2989 | [7 empty] | 203.09396 | 3.4325
|  | 202.15394 | 3.2983 | [7 empty] | 203.11679 | 3.4319
|  | 202.16914 | 3.2979 | [7 empty] | 203.1244 | 3.4312
|  | 202.18435 | 3.2973 | [7 empty] | 203.14723 | 3.4306
|  | 202.19955 | 3.2964 | [7 empty] | 203.15484 | 3.43
|  | 202.21475 | 3.2964 | [7 empty] | 203.17006 | 3.4291
|  | 202.22995 | 3.2958 | [7 empty] | 203.18528 | 3.4285
|  | 202.24516 | 3.2952 | [7 empty] | 203.2005 | 3.4278
|  | 202.26036 | 3.2945 | [7 empty] | 203.22333 | 3.4272
|  | 202.27556 | 3.2939 | [7 empty] | 203.23094 | 3.4266
|  | 202.29076 | 3.2933 | [7 empty] | 203.24616 | 3.426
|  | 202.30597 | 3.2927 | [7 empty] | 203.26138 | 3.4254
|  | 202.32117 | 3.2921 | [7 empty] | 203.2766 | 3.4247
|  | 202.33637 | 3.2917 | [7 empty] | 203.29182 | 3.4244
|  | 202.35157 | 3.2911 | [7 empty] | 203.30704 | 3.4238
|  | 202.36677 | 3.2905 | [7 empty] | 203.32226 | 3.4229
|  | 202.38198 | 3.2899 | [7 empty] | 203.33748 | 3.4223
|  | 202.39718 | 3.2893 | [7 empty] | 203.35271 | 3.4219
|  | 202.41238 | 3.289 | [7 empty] | 203.37554 | 3.421
|  | 202.42758 | 3.2883 | [7 empty] | 203.38316 | 3.4201
|  | 202.44279 | 3.2877 | [7 empty] | 203.39838 | 3.4195
|  | 202.45799 | 3.2871 | [7 empty] | 203.4136 | 3.4188
|  | 202.47319 | 3.2865 | [7 empty] | 203.42882 | 3.4185
|  | 202.48839 | 3.2859 | [7 empty] | 203.45165 | 3.4176
|  | 202.5036 | 3.2855 | [7 empty] | 203.45926 | 3.417
|  | 202.5188 | 3.2849 | [7 empty] | 203.47448 | 3.4164
|  | 202.534 | 3.2843 | [7 empty] | 203.49731 | 3.4157
|  | 202.5492 | 3.2837 | [7 empty] | 203.50492 | 3.4151
|  | 202.56441 | 3.2834 | [7 empty] | 203.52014 | 3.4145
|  | 202.57961 | 3.2824 | [7 empty] | 203.53536 | 3.4136
|  | 202.59481 | 3.2818 | [7 empty] | 203.55819 | 3.413
|  | 202.61001 | 3.2815 | [7 empty] | 203.57341 | 3.4126
|  | 202.62522 | 3.2809 | [7 empty] | 203.58102 | 3.412
|  | 202.64042 | 3.2806 | [7 empty] | 203.60385 | 3.4114
|  | 202.65562 | 3.28 | [7 empty] | 203.61146 | 3.4105
|  | 202.67082 | 3.2793 | [7 empty] | 203.62668 | 3.4099
|  | 202.68603 | 3.2787 | [7 empty] | 203.6419 | 3.4095
|  | 202.70123 | 3.2781 | [7 empty] | 203.65712 | 3.4089
|  | 202.71643 | 3.2775 | [7 empty] | 203.67234 | 3.4083
|  | 202.73163 | 3.2769 | [7 empty] | 203.68756 | 3.4074
|  | 202.74683 | 3.2762 | [7 empty] | 203.7104 | 3.4068
|  | 202.76204 | 3.2759 | [7 empty] | 203.71801 | 3.4064
|  | 202.77724 | 3.2753 | [7 empty] | 203.73324 | 3.4055
|  | 202.79244 | 3.2747 | [7 empty] | 203.74846 | 3.4052
|  | 202.80764 | 3.2741 | [7 empty] | 203.76368 | 3.4046
|  | 202.82285 | 3.2734 | [7 empty] | 203.7789 | 3.404
|  | 202.83805 | 3.2731 | [7 empty] | 203.79412 | 3.4033
|  | 202.85325 | 3.2725 | [7 empty] | 203.80934 | 3.4024
|  | 202.86845 | 3.2719 | [7 empty] | 203.82456 | 3.4021
|  | 202.88366 | 3.2713 | [7 empty] | 203.83978 | 3.4015
|  | 202.89886 | 3.2707 | [7 empty] | 203.855 | 3.4006
|  | 202.91406 | 3.27 | [7 empty] | 203.87022 | 3.3999
|  | 202.92926 | 3.2694 | [7 empty] | 203.88544 | 3.3993
|  | 202.94447 | 3.2688 | [7 empty] | 203.90066 | 3.399
|  | 202.95967 | 3.2685 | [7 empty] | 203.91588 | 3.3984
|  | 202.97487 | 3.2679 | [7 empty] | 203.93111 | 3.3975
|  | 202.99007 | 3.2672 | [7 empty] | 203.94633 | 3.3968
|  | 203.00528 | 3.2666 | [7 empty] | 203.96155 | 3.3959
|  | 203.02048 | 3.2657 | [7 empty] | 203.97678 | 3.3953
|  | 203.03568 | 3.2654 | [7 empty] | 203.992 | 3.3947
|  | 203.05088 | 3.2648 | [7 empty] | 204.00722 | 3.394
|  | 203.06609 | 3.2645 | [7 empty] | 204.02244 | 3.3934
|  | 203.08129 | 3.2638 | [7 empty] | 204.03766 | 3.3922
|  | 203.09649 | 3.2632 | [7 empty] | 204.06049 | 3.3916
|  | 203.11169 | 3.2626 | [7 empty] | 204.0681 | 3.3909
|  | 203.12689 | 3.262 | [7 empty] | 204.09094 | 3.3903
|  | 203.1421 | 3.2614 | [7 empty] | 204.10616 | 3.3897
|  | 203.1573 | 3.2607 | [7 empty] | 204.11377 | 3.3891
|  | 203.1725 | 3.2601 | [7 empty] | 204.12899 | 3.3882
|  | 203.1877 | 3.2595 | [7 empty] | 204.1442 | 3.3875
|  | 203.20291 | 3.2592 | [7 empty] | 204.15942 | 3.3869
|  | 203.21811 | 3.2586 | [7 empty] | 204.17464 | 3.386
|  | 203.23331 | 3.2576 | [7 empty] | 204.18986 | 3.3854
|  | 203.24851 | 3.2573 | [7 empty] | 204.20508 | 3.3847
|  | 203.26372 | 3.2564 | [7 empty] | 204.2203 | 3.3838
|  | 203.27892 | 3.2558 | [7 empty] | 204.23552 | 3.3832
|  | 203.29412 | 3.2552 | [7 empty] | 204.25835 | 3.3826
|  | 203.30932 | 3.2548 | [7 empty] | 204.27357 | 3.382
|  | 203.32453 | 3.2539 | [7 empty] | 204.28118 | 3.381
|  | 203.33973 | 3.2533 | [7 empty] | 204.30401 | 3.3804
|  | 203.35493 | 3.253 | [7 empty] | 204.31162 | 3.3798
|  | 203.37013 | 3.2524 | [7 empty] | 204.32684 | 3.3792
|  | 203.38534 | 3.2517 | [7 empty] | 204.34206 | 3.3782
|  | 203.40054 | 3.2511 | [7 empty] | 204.36489 | 3.3776
|  | 203.41574 | 3.2505 | [7 empty] | 204.3725 | 3.377
|  | 203.43094 | 3.2499 | [7 empty] | 204.39533 | 3.3761
|  | 203.44615 | 3.2496 | [7 empty] | 204.40294 | 3.3754
|  | 203.46135 | 3.2493 | [7 empty] | 204.41816 | 3.3748
|  | 203.47655 | 3.2486 | [7 empty] | 204.43338 | 3.3739
|  | 203.49175 | 3.248 | [7 empty] | 204.44861 | 3.3733
|  | 203.50696 | 3.2477 | [7 empty] | 204.46383 | 3.3727
|  | 203.52216 | 3.2471 | [7 empty] | 204.47905 | 3.372
|  | 203.53736 | 3.2465 | [7 empty] | 204.50187 | 3.3711
|  | 203.55256 | 3.2462 | [7 empty] | 204.50948 | 3.3702
|  | 203.56776 | 3.2455 | [7 empty] | 204.52471 | 3.3696
|  | 203.58297 | 3.2449 | [7 empty] | 204.53993 | 3.3689
|  | 203.59817 | 3.2443 | [7 empty] | 204.55515 | 3.3683
|  | 203.61337 | 3.2437 | [7 empty] | 204.57037 | 3.3674
|  | 203.62857 | 3.2431 | [7 empty] | 204.57798 | 3.3665
|  | 203.64378 | 3.2424 | [7 empty] | 204.5932 | 3.3658
|  | 203.65898 | 3.2421 | [7 empty] | 204.60842 | 3.3649
|  | 203.67418 | 3.2415 | [7 empty] | 204.62365 | 3.364
|  | 203.68938 | 3.2409 | [7 empty] | 204.63887 | 3.363
|  | 203.70459 | 3.2403 | [7 empty] | 204.65409 | 3.3627
|  | 203.71979 | 3.24 | [7 empty] | 204.66932 | 3.3618
|  | 203.73499 | 3.2393 | [7 empty] | 204.68454 | 3.3612
|  | 203.75019 | 3.2387 | [7 empty] | 204.69976 | 3.3606
|  | 203.7654 | 3.2381 | [7 empty] | 204.71498 | 3.3596
|  | 203.7806 | 3.2375 | [7 empty] | 204.7302 | 3.3587
|  | 203.7958 | 3.2369 | [7 empty] | 204.74542 | 3.3581
|  | 203.811 | 3.2362 | [7 empty] | 204.76065 | 3.3572
|  | 203.82621 | 3.2359 | [7 empty] | 204.77587 | 3.3565
|  | 203.84141 | 3.2353 | [7 empty] | 204.79109 | 3.3556
|  | 203.85661 | 3.2347 | [7 empty] | 204.80631 | 3.3547
|  | 203.87181 | 3.2344 | [7 empty] | 204.82914 | 3.3537
|  | 203.88702 | 3.2338 | [7 empty] | 204.83675 | 3.3531
|  | 203.90222 | 3.2331 | [7 empty] | 204.85197 | 3.3525
|  | 203.91742 | 3.2328 | [7 empty] | 204.86719 | 3.3516
|  | 203.93262 | 3.2319 | [7 empty] | 204.88242 | 3.3513
|  | 203.94782 | 3.2316 | [7 empty] | 204.90525 | 3.3503
|  | 203.96303 | 3.2307 | [7 empty] | 204.91286 | 3.3497
|  | 203.97823 | 3.2304 | [7 empty] | 204.92808 | 3.3488
|  | 203.99343 | 3.2297 | [7 empty] | 204.94331 | 3.3482
|  | 204.00863 | 3.2291 | [7 empty] | 204.95853 | 3.3472
|  | 204.02384 | 3.2285 | [7 empty] | 204.97374 | 3.3463
|  | 204.03904 | 3.2279 | [7 empty] | 204.98135 | 3.346
|  | 204.05424 | 3.2276 | [7 empty] | 204.99657 | 3.3451
|  | 204.06944 | 3.2269 | [7 empty] | 205.01179 | 3.3444
|  | 204.08465 | 3.2266 | [7 empty] | 205.02701 | 3.3432
|  | 204.09985 | 3.226 | [7 empty] | 205.04223 | 3.3429
|  | 204.11505 | 3.2254 | [7 empty] | 205.05745 | 3.342
|  | 204.13025 | 3.2248 | [7 empty] | 205.08029 | 3.341
|  | 204.14546 | 3.2242 | [7 empty] | 205.0879 | 3.3401
|  | 204.16066 | 3.2235 | [7 empty] | 205.10312 | 3.3392
|  | 204.17586 | 3.2229 | [7 empty] | 205.12596 | 3.3386
|  | 204.19106 | 3.2226 | [7 empty] | 205.14118 | 3.3373
|  | 204.20627 | 3.222 | [7 empty] | 205.14879 | 3.3364
|  | 204.22147 | 3.2214 | [7 empty] | 205.16401 | 3.3355
|  | 204.23667 | 3.2211 | [7 empty] | 205.17923 | 3.3348
|  | 204.25187 | 3.2204 | [7 empty] | 205.19446 | 3.3342
|  | 204.26708 | 3.2198 | [7 empty] | 205.20968 | 3.3333
|  | 204.28228 | 3.2192 | [7 empty] | 205.2249 | 3.3324
|  | 204.29748 | 3.2189 | [7 empty] | 205.24012 | 3.3314
|  | 204.31268 | 3.2183 | [7 empty] | 205.25534 | 3.3308
|  | 204.32788 | 3.2176 | [7 empty] | 205.27057 | 3.3299
|  | 204.34309 | 3.2173 | [7 empty] | 205.28579 | 3.3289
|  | 204.35829 | 3.2164 | [7 empty] | 205.30101 | 3.328
|  | 204.37349 | 3.2161 | [7 empty] | 205.32384 | 3.3274
|  | 204.38869 | 3.2152 | [7 empty] | 205.33145 | 3.3265
|  | 204.4039 | 3.2145 | [7 empty] | 205.34667 | 3.3255
|  | 204.4191 | 3.2139 | [7 empty] | 205.3695 | 3.3246
|  | 204.4343 | 3.2136 | [7 empty] | 205.38472 | 3.3237
|  | 204.4495 | 3.2127 | [7 empty] | 205.39994 | 3.3227
|  | 204.46471 | 3.2121 | [7 empty] | 205.40755 | 3.3218
|  | 204.47991 | 3.2114 | [7 empty] | 205.42277 | 3.3209
|  | 204.49511 | 3.2108 | [7 empty] | 205.4456 | 3.32
|  | 204.51031 | 3.2102 | [7 empty] | 205.45321 | 3.319
|  | 204.52552 | 3.2096 | [7 empty] | 205.47604 | 3.3181
|  | 204.54072 | 3.2087 | [7 empty] | 205.48365 | 3.3175
|  | 204.55592 | 3.208 | [7 empty] | 205.49887 | 3.3165
|  | 204.57112 | 3.2077 | [7 empty] | 205.51409 | 3.3156
|  | 204.58633 | 3.2068 | [7 empty] | 205.53692 | 3.3144
|  | 204.60153 | 3.2062 | [7 empty] | 205.54454 | 3.3134
|  | 204.61673 | 3.2056 | [7 empty] | 205.56737 | 3.3128
|  | 204.63193 | 3.2052 | [7 empty] | 205.57498 | 3.3116
|  | 204.64714 | 3.2043 | [7 empty] | 205.5902 | 3.3103
|  | 204.66234 | 3.2037 | [7 empty] | 205.60542 | 3.3091
|  | 204.67754 | 3.2028 | [7 empty] | 205.62065 | 3.3085
|  | 204.69274 | 3.2021 | [7 empty] | 205.63587 | 3.3076
|  | 204.70794 | 3.2015 | [7 empty] | 205.65109 | 3.3066
|  | 204.72315 | 3.2012 | [7 empty] | 205.66631 | 3.3054
|  | 204.73835 | 3.2006 | [7 empty] | 205.68153 | 3.3041
|  | 204.75355 | 3.2 | [7 empty] | 205.69675 | 3.3035
|  | 204.76875 | 3.1994 | [7 empty] | 205.71197 | 3.3026
|  | 204.78396 | 3.1984 | [7 empty] | 205.72719 | 3.3017
|  | 204.79916 | 3.1978 | [7 empty] | 205.74241 | 3.3007
|  | 204.81436 | 3.1972 | [7 empty] | 205.75763 | 3.2998
|  | 204.82956 | 3.1969 | [7 empty] | 205.77285 | 3.2989
|  | 204.84477 | 3.1959 | [7 empty] | 205.78807 | 3.2979
|  | 204.85997 | 3.1953 | [7 empty] | 205.80329 | 3.2967
|  | 204.87517 | 3.1947 | [7 empty] | 205.81851 | 3.2958
|  | 204.89037 | 3.1941 | [7 empty] | 205.83373 | 3.2945
|  | 204.90558 | 3.1935 | [7 empty] | 205.84895 | 3.2939
|  | 204.92078 | 3.1928 | [7 empty] | 205.87178 | 3.2927
|  | 204.93598 | 3.1922 | [7 empty] | 205.87939 | 3.2917
|  | 204.95118 | 3.1916 | [7 empty] | 205.89462 | 3.2905
|  | 204.96639 | 3.191 | [7 empty] | 205.90984 | 3.2896
|  | 204.98159 | 3.1904 | [7 empty] | 205.92506 | 3.2886
|  | 204.99679 | 3.1897 | [7 empty] | 205.94028 | 3.2874
|  | 205.01199 | 3.1891 | [7 empty] | 205.9555 | 3.2862
|  | 205.0272 | 3.1882 | [7 empty] | 205.97072 | 3.2855
|  | 205.0424 | 3.1879 | [7 empty] | 205.98595 | 3.2843
|  | 205.0576 | 3.1873 | [7 empty] | 206.00117 | 3.2828
|  | 205.0728 | 3.1866 | [7 empty] | 206.0164 | 3.2821
|  | 205.088 | 3.1857 | [7 empty] | 206.03161 | 3.2809
|  | 205.10321 | 3.1851 | [7 empty] | 206.05446 | 3.2796
|  | 205.11841 | 3.1848 | [7 empty] | 206.06207 | 3.2784
|  | 205.13361 | 3.1842 | [7 empty] | 206.07729 | 3.2778
|  | 205.14881 | 3.1835 | [7 empty] | 206.09251 | 3.2765
|  | 205.16402 | 3.1829 | [7 empty] | 206.10773 | 3.2753
|  | 205.17922 | 3.182 | [7 empty] | 206.12295 | 3.2741
|  | 205.19442 | 3.1814 | [7 empty] | 206.14578 | 3.2728
|  | 205.20962 | 3.1808 | [7 empty] | 206.15339 | 3.2716
|  | 205.22483 | 3.1801 | [7 empty] | 206.17622 | 3.271
|  | 205.24003 | 3.1795 | [7 empty] | 206.19144 | 3.2697
|  | 205.25523 | 3.1786 | [7 empty] | 206.19905 | 3.2685
|  | 205.27043 | 3.178 | [7 empty] | 206.21428 | 3.2672
|  | 205.28564 | 3.177 | [7 empty] | 206.2295 | 3.266
|  | 205.30084 | 3.1767 | [7 empty] | 206.24472 | 3.2651
|  | 205.31604 | 3.1761 | [7 empty] | 206.25994 | 3.2638
|  | 205.33124 | 3.1755 | [7 empty] | 206.27516 | 3.2626
|  | 205.34645 | 3.1749 | [7 empty] | 206.29038 | 3.2614
|  | 205.36165 | 3.1742 | [7 empty] | 206.31321 | 3.2598
|  | 205.37685 | 3.1733 | [7 empty] | 206.32082 | 3.2592
|  | 205.39205 | 3.1727 | [7 empty] | 206.33604 | 3.2579
|  | 205.40726 | 3.1721 | [7 empty] | 206.35887 | 3.2564
|  | 205.42246 | 3.1715 | [7 empty] | 206.36648 | 3.2548
|  | 205.43766 | 3.1708 | [7 empty] | 206.3817 | 3.2539
|  | 205.45286 | 3.1702 | [7 empty] | 206.39692 | 3.2527
|  | 205.46806 | 3.1696 | [7 empty] | 206.41975 | 3.2514
|  | 205.48327 | 3.169 | [7 empty] | 206.42736 | 3.2499
|  | 205.49847 | 3.1684 | [7 empty] | 206.44258 | 3.249
|  | 205.51367 | 3.1677 | [7 empty] | 206.45781 | 3.2477
|  | 205.52887 | 3.1671 | [7 empty] | 206.47303 | 3.2465
|  | 205.54408 | 3.1665 | [7 empty] | 206.48825 | 3.2449
|  | 205.55928 | 3.1659 | [7 empty] | 206.50347 | 3.2437
|  | 205.57448 | 3.1653 | [7 empty] | 206.51869 | 3.2428
|  | 205.58968 | 3.1646 | [7 empty] | 206.53391 | 3.2415
|  | 205.60489 | 3.164 | [7 empty] | 206.54913 | 3.24
|  | 205.62009 | 3.1634 | [7 empty] | 206.57196 | 3.2387
|  | 205.63529 | 3.1628 | [7 empty] | 206.57957 | 3.2381
|  | 205.65049 | 3.1622 | [7 empty] | 206.6024 | 3.2369
|  | 205.6657 | 3.1615 | [7 empty] | 206.61 | 3.2353
|  | 205.6809 | 3.1606 | [7 empty] | 206.62522 | 3.2341
|  | 205.6961 | 3.1603 | [7 empty] | 206.64044 | 3.2328
|  | 205.7113 | 3.1594 | [7 empty] | 206.65566 | 3.2319
|  | 205.72651 | 3.1587 | [7 empty] | 206.67088 | 3.2304
|  | 205.74171 | 3.1578 | [7 empty] | 206.69371 | 3.2291
|  | 205.75691 | 3.1572 | [7 empty] | 206.70132 | 3.2273
|  | 205.77211 | 3.1566 | [7 empty] | 206.71654 | 3.2263
|  | 205.78732 | 3.156 | [7 empty] | 206.73176 | 3.2248
|  | 205.80252 | 3.1553 | [7 empty] | 206.74698 | 3.2235
|  | 205.81772 | 3.1547 | [7 empty] | 206.7622 | 3.222
|  | 205.83292 | 3.1538 | [7 empty] | 206.78503 | 3.2211
|  | 205.84812 | 3.1525 | [7 empty] | 206.79264 | 3.2195
|  | 205.86333 | 3.1519 | [7 empty] | 206.80786 | 3.2183
|  | 205.87853 | 3.1513 | [7 empty] | 206.82308 | 3.2167
|  | 205.89373 | 3.1507 | [7 empty] | 206.83831 | 3.2152
|  | 205.90893 | 3.1501 | [7 empty] | 206.86114 | 3.2142
|  | 205.92414 | 3.1494 | [7 empty] | 206.86875 | 3.2127
|  | 205.93934 | 3.1485 | [7 empty] | 206.88397 | 3.2111
|  | 205.95454 | 3.1479 | [7 empty] | 206.89919 | 3.2102
|  | 205.96974 | 3.147 | [7 empty] | 206.91441 | 3.2087
|  | 205.98495 | 3.1463 | [7 empty] | 206.92963 | 3.2071
|  | 206.00015 | 3.1457 | [7 empty] | 206.95246 | 3.2062
|  | 206.01535 | 3.1448 | [7 empty] | 206.96007 | 3.2046
|  | 206.03055 | 3.1439 | [7 empty] | 206.97529 | 3.2031
|  | 206.04576 | 3.1432 | [7 empty] | 206.99812 | 3.2015
|  | 206.06096 | 3.1426 | [7 empty] | 207.00573 | 3.1997
|  | 206.07616 | 3.142 | [7 empty] | 207.02095 | 3.1987
|  | 206.09136 | 3.1411 | [7 empty] | 207.03617 | 3.1972
|  | 206.10657 | 3.1401 | [7 empty] | 207.059 | 3.1956
|  | 206.12177 | 3.1395 | [7 empty] | 207.07422 | 3.1941
|  | 206.13697 | 3.1386 | [7 empty] | 207.08183 | 3.1925
|  | 206.15217 | 3.1377 | [7 empty] | 207.09706 | 3.1913
|  | 206.16738 | 3.137 | [7 empty] | 207.11228 | 3.1904
|  | 206.18258 | 3.1364 | [7 empty] | 207.12751 | 3.1888
|  | 206.19778 | 3.1358 | [7 empty] | 207.14273 | 3.1873
|  | 206.21298 | 3.1349 | [7 empty] | 207.15795 | 3.1857
|  | 206.22819 | 3.1339 | [7 empty] | 207.17318 | 3.1845
|  | 206.24339 | 3.1333 | [7 empty] | 207.18839 | 3.1829
|  | 206.25859 | 3.1324 | [7 empty] | 207.21122 | 3.1814
|  | 206.27379 | 3.1315 | [7 empty] | 207.21883 | 3.1795
|  | 206.28899 | 3.1305 | [7 empty] | 207.23405 | 3.178
|  | 206.3042 | 3.1296 | [7 empty] | 207.25688 | 3.1767
|  | 206.3194 | 3.129 | [7 empty] | 207.26449 | 3.1752
|  | 206.3346 | 3.1281 | [7 empty] | 207.27971 | 3.173
|  | 206.3498 | 3.1271 | [7 empty] | 207.29493 | 3.1711
|  | 206.36501 | 3.1262 | [7 empty] | 207.31015 | 3.1696
|  | 206.38021 | 3.125 | [7 empty] | 207.32537 | 3.1684
|  | 206.39541 | 3.1243 | [7 empty] | 207.34059 | 3.1671
|  | 206.41061 | 3.1237 | [7 empty] | 207.35581 | 3.1656
|  | 206.42582 | 3.1228 | [7 empty] | 207.37103 | 3.1637
|  | 206.44102 | 3.1218 | [7 empty] | 207.38625 | 3.1622
|  | 206.45622 | 3.1209 | [7 empty] | 207.40908 | 3.1609
|  | 206.47142 | 3.12 | [7 empty] | 207.4243 | 3.1591
|  | 206.48663 | 3.1191 | [7 empty] | 207.43952 | 3.1572
|  | 206.50183 | 3.1181 | [7 empty] | 207.44713 | 3.1553
|  | 206.51703 | 3.1172 | [7 empty] | 207.46996 | 3.1544
|  | 206.53223 | 3.1166 | [7 empty] | 207.48519 | 3.1525
|  | 206.54744 | 3.1156 | [7 empty] | 207.50041 | 3.1507
|  | 206.56264 | 3.1147 | [7 empty] | 207.50802 | 3.1488
|  | 206.57784 | 3.1138 | [7 empty] | 207.52324 | 3.147
|  | 206.59304 | 3.1129 | [7 empty] | 207.53846 | 3.1448
|  | 206.60825 | 3.1119 | [7 empty] | 207.55367 | 3.1436
|  | 206.62345 | 3.1113 | [7 empty] | 207.5765 | 3.1417
|  | 206.63865 | 3.1107 | [7 empty] | 207.58411 | 3.1401
|  | 206.65385 | 3.1094 | [7 empty] | 207.60694 | 3.1383
|  | 206.66905 | 3.1085 | [7 empty] | 207.61455 | 3.137
|  | 206.68426 | 3.1076 | [7 empty] | 207.62977 | 3.1349
|  | 206.69946 | 3.107 | [7 empty] | 207.645 | 3.1333
|  | 206.71466 | 3.106 | [7 empty] | 207.66022 | 3.1315
|  | 206.72986 | 3.1051 | [7 empty] | 207.67544 | 3.1302
|  | 206.74507 | 3.1039 | [7 empty] | 207.69066 | 3.129
|  | 206.76027 | 3.1029 | [7 empty] | 207.70588 | 3.1268
|  | 206.77547 | 3.102 | [7 empty] | 207.7211 | 3.125
|  | 206.79067 | 3.1008 | [7 empty] | 207.73632 | 3.1231
|  | 206.80588 | 3.0998 | [7 empty] | 207.75154 | 3.1212
|  | 206.82108 | 3.0989 | [7 empty] | 207.76676 | 3.12
|  | 206.83628 | 3.0977 | [7 empty] | 207.78198 | 3.1175
|  | 206.85148 | 3.0967 | [7 empty] | 207.80481 | 3.1156
|  | 206.86669 | 3.0958 | [7 empty] | 207.81242 | 3.1135
|  | 206.88189 | 3.0949 | [7 empty] | 207.82764 | 3.1122
|  | 206.89709 | 3.0939 | [7 empty] | 207.85047 | 3.1101
|  | 206.91229 | 3.093 | [7 empty] | 207.85808 | 3.1082
|  | 206.9275 | 3.0924 | [7 empty] | 207.8733 | 3.106
|  | 206.9427 | 3.0912 | [7 empty] | 207.88852 | 3.1048
|  | 206.9579 | 3.0899 | [7 empty] | 207.90374 | 3.1026
|  | 206.9731 | 3.0893 | [7 empty] | 207.92657 | 3.1005
|  | 206.98831 | 3.0881 | [7 empty] | 207.93418 | 3.0983
|  | 207.00351 | 3.0868 | [7 empty] | 207.95702 | 3.0961
|  | 207.01871 | 3.0862 | [7 empty] | 207.96463 | 3.0949
|  | 207.03391 | 3.085 | [7 empty] | 207.97985 | 3.0927
|  | 207.04911 | 3.084 | [7 empty] | 207.99507 | 3.0902
|  | 207.06432 | 3.0831 | [7 empty] | 208.01029 | 3.089
|  | 207.07952 | 3.0822 | [7 empty] | 208.03312 | 3.0865
|  | 207.09472 | 3.0809 | [7 empty] | 208.04073 | 3.0853
|  | 207.10992 | 3.08 | [7 empty] | 208.05595 | 3.0828
|  | 207.12513 | 3.0791 | [7 empty] | 208.07117 | 3.0806
|  | 207.14033 | 3.0781 | [7 empty] | 208.094 | 3.0784
|  | 207.15553 | 3.0769 | [7 empty] | 208.10161 | 3.0763
|  | 207.17073 | 3.0757 | [7 empty] | 208.11683 | 3.0741
|  | 207.18594 | 3.0744 | [7 empty] | 208.13205 | 3.0726
|  | 207.20114 | 3.0735 | [7 empty] | 208.14727 | 3.0704
|  | 207.21634 | 3.0722 | [7 empty] | 208.1625 | 3.0679
|  | 207.23154 | 3.071 | [7 empty] | 208.17772 | 3.0657
|  | 207.24675 | 3.0701 | [7 empty] | 208.19294 | 3.0633
|  | 207.26195 | 3.0688 | [7 empty] | 208.21577 | 3.0614
|  | 207.27715 | 3.0676 | [7 empty] | 208.22338 | 3.0592
|  | 207.29235 | 3.0667 | [7 empty] | 208.24621 | 3.0571
|  | 207.30756 | 3.0654 | [7 empty] | 208.25382 | 3.0546
|  | 207.32276 | 3.0648 | [7 empty] | 208.26904 | 3.054
|  | 207.33796 | 3.0639 | [7 empty] | 208.28426 | 3.0515
|  | 207.35316 | 3.0623 | [7 empty] | 208.29948 | 3.049
|  | 207.36837 | 3.0614 | [7 empty] | 208.3147 | 3.0465
|  | 207.38357 | 3.0602 | [7 empty] | 208.32993 | 3.0443
|  | 207.39877 | 3.0592 | [7 empty] | 208.35276 | 3.0428
|  | 207.41397 | 3.0583 | [7 empty] | 208.36037 | 3.0403
|  | 207.42917 | 3.0571 | [7 empty] | 208.3832 | 3.0378
|  | 207.44438 | 3.0558 | [7 empty] | 208.39842 | 3.035
|  | 207.45958 | 3.0546 | [7 empty] | 208.40603 | 3.0335
|  | 207.47478 | 3.0536 | [7 empty] | 208.42125 | 3.031
|  | 207.48998 | 3.0524 | [7 empty] | 208.43647 | 3.0285
|  | 207.50519 | 3.0515 | [7 empty] | 208.45169 | 3.0261
|  | 207.52039 | 3.0505 | [7 empty] | 208.46691 | 3.0236
|  | 207.53559 | 3.049 | [7 empty] | 208.48213 | 3.0217
|  | 207.55079 | 3.0478 | [7 empty] | 208.50496 | 3.0192
|  | 207.566 | 3.0465 | [7 empty] | 208.51257 | 3.0177
|  | 207.5812 | 3.0456 | [7 empty] | 208.52779 | 3.0152
|  | 207.5964 | 3.0443 | [7 empty] | 208.54301 | 3.0127
|  | 207.6116 | 3.0434 | [7 empty] | 208.56584 | 3.0102
|  | 207.62681 | 3.0425 | [7 empty] | 208.57345 | 3.0081
|  | 207.64201 | 3.0409 | [7 empty] | 208.58867 | 3.0056
|  | 207.65721 | 3.0397 | [7 empty] | 208.60389 | 3.0031
|  | 207.67241 | 3.0388 | [7 empty] | 208.62673 | 3.0003
|  | 207.68762 | 3.0375 | [7 empty] | 208.63434 | 2.9988
|  | 207.70282 | 3.0363 | [7 empty] | -- | --
|  | 207.71802 | 3.035 | [7 empty] | -- | --
|  | 207.73322 | 3.0338 | [7 empty] | -- | --
|  | 207.74843 | 3.0323 | [7 empty] | -- | --
|  | 207.76363 | 3.031 | [7 empty] | -- | --
|  | 207.77883 | 3.0298 | [7 empty] | -- | --
|  | 207.79403 | 3.0285 | [7 empty] | -- | --
|  | 207.80923 | 3.0273 | [7 empty] | -- | --
|  | 207.82444 | 3.0261 | [7 empty] | -- | --
|  | 207.83964 | 3.0242 | [7 empty] | -- | --
|  | 207.85484 | 3.0226 | [7 empty] | -- | --
|  | 207.87004 | 3.0214 | [7 empty] | -- | --
|  | 207.88525 | 3.0202 | [7 empty] | -- | --
|  | 207.90045 | 3.0189 | [7 empty] | -- | --
|  | 207.91565 | 3.0177 | [7 empty] | -- | --
|  | 207.93085 | 3.0161 | [7 empty] | -- | --
|  | 207.94606 | 3.0146 | [7 empty] | -- | --
|  | 207.96126 | 3.0133 | [7 empty] | -- | --
|  | 207.97646 | 3.0127 | [7 empty] | -- | --
|  | 207.99166 | 3.0115 | [7 empty] | -- | --
|  | 208.00687 | 3.0102 | [7 empty] | -- | --
|  | 208.02207 | 3.0087 | [7 empty] | -- | --
|  | 208.03727 | 3.0068 | [7 empty] | -- | --
|  | 208.05247 | 3.0056 | [7 empty] | -- | --
|  | 208.06768 | 3.0044 | [7 empty] | -- | --
|  | 208.08288 | 3.0028 | [7 empty] | -- | --
|  | 208.09808 | 3.0016 | [7 empty] | -- | --
|  | 208.11328 | 3.0003 | [7 empty] | -- | --
|  | 208.12849 | 2.9994 | [7 empty] | -- | --
|  | -- | -- | [7 empty] | -- | --
|  | -- | -- | [7 empty] | -- | --
|  | -- | -- | [7 empty] | -- | --
|  | -- | -- | [7 empty] | -- | --
|  | -- | -- | [7 empty] | -- | --
|  | -- | -- | [7 empty] | -- | --
|  | -- | -- | [7 empty] | -- | --
|  | -- | -- | [7 empty] | -- | --
|  | -- | -- | [7 empty] | -- | --
|  | -- | -- | [7 empty] | -- | --
|  | -- | -- | [7 empty] | -- | --
|  | -- | -- | [7 empty] | -- | --
|  | -- | -- | [7 empty] | -- | --
|  | -- | -- | [7 empty] | -- | --
|  | -- | -- | [7 empty] | -- | --
|  | -- | -- | [7 empty] | -- | --
|  | -- | -- | [7 empty] | -- | --
|  | -- | -- | [7 empty] | -- | --
|  | -- | -- | [7 empty] | -- | --
|  | -- | -- | [7 empty] | -- | --
|  | -- | -- | [7 empty] | -- | --
|  | -- | -- | [7 empty] | -- | --
|  | -- | -- | [7 empty] | -- | --
|  | -- | -- | [7 empty] | -- | --
|  | -- | -- | [7 empty] | -- | --
|  | -- | -- | [7 empty] | -- | --
|  | -- | -- | [7 empty] | -- | --
|  | -- | -- | [7 empty] | -- | --
|  | -- | -- | [7 empty] | -- | --
|  | -- | -- | [7 empty] | -- | --
|  | -- | -- | [7 empty] | -- | --
|  | -- | -- | [7 empty] | -- | --
|  | -- | -- | [7 empty] | -- | --
|  | -- | -- | [7 empty] | -- | --
|  | -- | -- | [7 empty] | -- | --
|  | -- | -- | [7 empty] | -- | --
|  | -- | -- | [7 empty] | -- | --
|  | -- | -- | [7 empty] | -- | --
|  | -- | -- | [7 empty] | -- | --
|  | -- | -- | [7 empty] | -- | --
|  | -- | -- | [7 empty] | -- | --
|  | -- | -- | [7 empty] | -- | --
|  | -- | -- | [7 empty] | -- | --
|  | -- | -- | [7 empty] | -- | --
|  | -- | -- | [7 empty] | -- | --
|  | -- | -- | [7 empty] | -- | --
|  | -- | -- | [7 empty] | -- | --
|  | -- | -- | [7 empty] | -- | --
|  | -- | -- | [7 empty] | -- | --
|  | -- | -- | [7 empty] | -- | --
|  | -- | -- | [7 empty] | -- | --
|  | -- | -- | [7 empty] | -- | --
|  | -- | -- | [7 empty] | -- | --
|  | -- | -- | [7 empty] | -- | --
|  | -- | -- | [7 empty] | -- | --
|  | -- | -- | [7 empty] | -- | --
|  | -- | -- | [7 empty] | -- | --
|  | -- | -- | [7 empty] | -- | --
|  | -- | -- | [7 empty] | -- | --
|  | -- | -- | [7 empty] | -- | --
|  | -- | -- | [7 empty] | -- | --
|  | -- | -- | [7 empty] | -- | --
|  | -- | -- | [7 empty] | -- | --
|  | -- | -- | [7 empty] | -- | --
|  | -- | -- | [7 empty] | -- | --
|  | -- | -- | [7 empty] | -- | --
|  | -- | -- | [7 empty] | -- | --
|  | -- | -- | [7 empty] | -- | --
|  | -- | -- | [7 empty] | -- | --
|  | -- | -- | [7 empty] | -- | --
|  | -- | -- | [7 empty] | -- | --
|  | -- | -- | [7 empty] | -- | --
|  | -- | -- | [7 empty] | -- | --
|  | -- | -- | [7 empty] | -- | --
|  | -- | -- | [7 empty] | -- | --
|  | -- | -- | [7 empty] | -- | --
|  | -- | -- | [7 empty] | -- | --
|  | -- | -- | [7 empty] | -- | --
|  | -- | -- | [7 empty] | -- | --
|  | -- | -- | [7 empty] | -- | --
|  | -- | -- | [7 empty] | -- | --
|  | -- | -- | [7 empty] | -- | --
|  | -- | -- | [7 empty] | -- | --
|  | -- | -- | [7 empty] | -- | --
|  | -- | -- | [7 empty] | -- | --
|  | -- | -- | [7 empty] | -- | --
|  | -- | -- | [7 empty] | -- | --
|  | -- | -- | [7 empty] | -- | --
|  | -- | -- | [7 empty] | -- | --
|  | -- | -- | [7 empty] | -- | --
|  | -- | -- | [7 empty] | -- | --
|  | -- | -- | [7 empty] | -- | --
|  | -- | -- | [7 empty] | -- | --
|  | -- | -- | [7 empty] | -- | --
|  | -- | -- | [7 empty] | -- | --
|  | -- | -- | [7 empty] | -- | --
|  | -- | -- | [7 empty] | -- | --
|  | -- | -- | [7 empty] | -- | --
|  | -- | -- | [7 empty] | -- | --
|  | -- | -- | [7 empty] | -- | --
|  | -- | -- | [7 empty] | -- | --
|  | -- | -- | [7 empty] | -- | --
|  | -- | -- | [7 empty] | -- | --
|  | -- | -- | [7 empty] | -- | --
|  | -- | -- | [7 empty] | -- | --
|  | -- | -- | [7 empty] | -- | --
|  | -- | -- | [7 empty] | -- | --
|  | -- | -- | [7 empty] | -- | --
|  | -- | -- | [7 empty] | -- | --
|  | -- | -- | [7 empty] | -- | --
|  | -- | -- | [7 empty] | -- | --
|  | -- | -- | [7 empty] | -- | --
|  | -- | -- | [7 empty] | -- | --
|  | -- | -- | [7 empty] | -- | --
|  | -- | -- | [7 empty] | -- | --
|  | -- | -- | [7 empty] | -- | --
|  | -- | -- | [7 empty] | -- | --
|  | -- | -- | [7 empty] | -- | --
|  | -- | -- | [7 empty] | -- | --
|  | -- | -- | [7 empty] | -- | --
|  | -- | -- | [7 empty] | -- | --
|  | -- | -- | [7 empty] | -- | --
|  | -- | -- | [7 empty] | -- | --
|  | -- | -- | [7 empty] | -- | --
|  | -- | -- | [7 empty] | -- | --
|  | -- | -- | [7 empty] | -- | --
|  | -- | -- | [7 empty] | -- | --
|  | -- | -- | [7 empty] | -- | --
|  | -- | -- | [7 empty] | -- | --
|  | -- | -- | [7 empty] | -- | --
|  | -- | -- | [7 empty] | -- | --
|  | -- | -- | [7 empty] | -- | --
|  | -- | -- | [7 empty] | -- | --
|  | -- | -- | [7 empty] | -- | --
|  | -- | -- | [7 empty] | -- | --
|  | -- | -- | [7 empty] | -- | --
|  | -- | -- | [7 empty] | -- | --
|  | -- | -- | [7 empty] | -- | --
|  | -- | -- | [7 empty] | -- | --
|  | -- | -- | [7 empty] | -- | --
|  | -- | -- | [7 empty] | -- | --
|  | -- | -- | [7 empty] | -- | --
|  | -- | -- | [7 empty] | -- | --
|  | -- | -- | [7 empty] | -- | --
|  | -- | -- | [7 empty] | -- | --
|  | -- | -- | [7 empty] | -- | --
|  | -- | -- | [7 empty] | -- | --
|  | -- | -- | [7 empty] | -- | --
|  | -- | -- | [7 empty] | -- | --
|  | -- | -- | [7 empty] | -- | --
|  | -- | -- | [7 empty] | -- | --
|  | -- | -- | [7 empty] | -- | --
|  | -- | -- | [7 empty] | -- | --
|  | -- | -- | [7 empty] | -- | --
|  | -- | -- | [7 empty] | -- | --
|  | -- | -- | [7 empty] | -- | --
|  | -- | -- | [7 empty] | -- | --
|  | -- | -- | [7 empty] | -- | --
|  | -- | -- | [7 empty] | -- | --
|  | -- | -- | [7 empty] | -- | --
|  | -- | -- | [7 empty] | -- | --
|  | -- | -- | [7 empty] | -- | --
|  | -- | -- | [7 empty] | -- | --
|  | -- | -- | [7 empty] | -- | --
|  | -- | -- | [7 empty] | -- | --
|  | -- | -- | [7 empty] | -- | --
|  | -- | -- | [7 empty] | -- | --
|  | -- | -- | [7 empty] | -- | --
|  | -- | -- | [7 empty] | -- | --
|  | -- | -- | [7 empty] | -- | --
|  | -- | -- | [7 empty] | -- | --
|  | -- | -- | [7 empty] | -- | --
|  | -- | -- | [7 empty] | -- | --
|  | -- | -- | [7 empty] | -- | --
|  | -- | -- | [7 empty] | -- | --
|  | -- | -- | [7 empty] | -- | --
|  | -- | -- | [7 empty] | -- | --
|  | -- | -- | [7 empty] | -- | --
|  | -- | -- | [7 empty] | -- | --
|  | -- | -- | [7 empty] | -- | --
|  | -- | -- | [7 empty] | -- | --
|  | -- | -- | [7 empty] | -- | --
|  | -- | -- | [7 empty] | -- | --
|  | -- | -- | [7 empty] | -- | --
|  | -- | -- | [7 empty] | -- | --
|  | -- | -- | [7 empty] | -- | --
|  | -- | -- | [7 empty] | -- | --
|  | -- | -- | [7 empty] | -- | --
|  | -- | -- | [7 empty] | -- | --
|  | -- | -- | [7 empty] | -- | --
|  | -- | -- | [7 empty] | -- | --
|  | -- | -- | [7 empty] | -- | --
|  | -- | -- | [7 empty] | -- | --
|  | -- | -- | [7 empty] | -- | --
|  | -- | -- | [7 empty] | -- | --
|  | -- | -- | [7 empty] | -- | --
|  | -- | -- | [7 empty] | -- | --
|  | -- | -- | [7 empty] | -- | --
|  | -- | -- | [7 empty] | -- | --
|  | -- | -- | [7 empty] | -- | --
|  | -- | -- | [7 empty] | -- | --
|  | -- | -- | [7 empty] | -- | --
|  | -- | -- | [7 empty] | -- | --
|  | -- | -- | [7 empty] | -- | --
|  | -- | -- | [7 empty] | -- | --
|  | -- | -- | [7 empty] | -- | --
|  | -- | -- | [7 empty] | -- | --
|  | -- | -- | [7 empty] | -- | --
|  | -- | -- | [7 empty] | -- | --
|  | -- | -- | [7 empty] | -- | --
|  | -- | -- | [7 empty] | -- | --
|  | -- | -- | [7 empty] | -- | --
|  | -- | -- | [7 empty] | -- | --
|  | -- | -- | [7 empty] | -- | --
|  | -- | -- | [7 empty] | -- | --
|  | -- | -- | [7 empty] | -- | --
|  | -- | -- | [7 empty] | -- | --
|  | -- | -- | [7 empty] | -- | --
|  | -- | -- | [7 empty] | -- | --
|  | -- | -- | [7 empty] | -- | --
|  | -- | -- | [7 empty] | -- | --
|  | -- | -- | [7 empty] | -- | --
|  | -- | -- | [7 empty] | -- | --
|  | -- | -- | [7 empty] | -- | --
|  | -- | -- | [7 empty] | -- | --
|  | -- | -- | [7 empty] | -- | --
|  | -- | -- | [7 empty] | -- | --
|  | -- | -- | [7 empty] | -- | --
|  | -- | -- | [7 empty] | -- | --
|  | -- | -- | [7 empty] | -- | --
|  | -- | -- | [7 empty] | -- | --
|  | -- | -- | [7 empty] | -- | --
|  | -- | -- | [7 empty] | -- | --
|  | -- | -- | [7 empty] | -- | --
|  | -- | -- | [7 empty] | -- | --
|  | -- | -- | [7 empty] | -- | --
|  | -- | -- | [7 empty] | -- | --
|  | -- | -- | [7 empty] | -- | --
|  | -- | -- | [7 empty] | -- | --
|  | -- | -- | [7 empty] | -- | --
|  | -- | -- | [7 empty] | -- | --
|  | -- | -- | [7 empty] | -- | --
|  | -- | -- | [7 empty] | -- | --
|  | -- | -- | [7 empty] | -- | --
|  | -- | -- | [7 empty] | -- | --
|  | -- | -- | [7 empty] | -- | --
|  | -- | -- | [7 empty] | -- | --
|  | -- | -- | [7 empty] | -- | --
|  | -- | -- | [7 empty] | -- | --
|  | -- | -- | [7 empty] | -- | --
|  | -- | -- | [7 empty] | -- | --
|  | -- | -- | [7 empty] | -- | --
|  | -- | -- | [7 empty] | -- | --
|  | -- | -- | [7 empty] | -- | --
|  | -- | -- | [7 empty] | -- | --
|  | -- | -- | [7 empty] | -- | --
|  | -- | -- | [7 empty] | -- | --
|  | -- | -- | [7 empty] | -- | --
|  | -- | -- | [7 empty] | -- | --
|  | -- | -- | [7 empty] | -- | --
|  | -- | -- | [7 empty] | -- | --
|  | -- | -- | [7 empty] | -- | --
|  | -- | -- | [7 empty] | -- | --
|  | -- | -- | [7 empty] | -- | --
|  | -- | -- | [7 empty] | -- | --
|  | -- | -- | [7 empty] | -- | --
|  | -- | -- | [7 empty] | -- | --
|  | -- | -- | [7 empty] | -- | --
|  | -- | -- | [7 empty] | -- | --
|  | -- | -- | [7 empty] | -- | --
|  | -- | -- | [7 empty] | -- | --
|  | -- | -- | [7 empty] | -- | --
|  | -- | -- | [7 empty] | -- | --
|  | -- | -- | [7 empty] | -- | --
|  | -- | -- | [7 empty] | -- | --
|  | -- | -- | [7 empty] | -- | --
|  | -- | -- | [7 empty] | -- | --
|  | -- | -- | [7 empty] | -- | --
|  | -- | -- | [7 empty] | -- | --
|  | -- | -- | [7 empty] | -- | --
|  | -- | -- | [7 empty] | -- | --
|  | -- | -- | [7 empty] | -- | --
|  | -- | -- | [7 empty] | -- | --
|  | -- | -- | [7 empty] | -- | --
|  | -- | -- | [7 empty] | -- | --
|  | -- | -- | [7 empty] | -- | --
|  | -- | -- | [7 empty] | -- | --
|  | -- | -- | [7 empty] | -- | --
|  | -- | -- | [7 empty] | -- | --
|  | -- | -- | [7 empty] | -- | --
|  | -- | -- | [7 empty] | -- | --
|  | -- | -- | [7 empty] | -- | --
|  | -- | -- | [7 empty] | -- | --
|  | -- | -- | [7 empty] | -- | --
|  | -- | -- | [7 empty] | -- | --
|  | -- | -- | [7 empty] | -- | --
|  | -- | -- | [7 empty] | -- | --
|  | -- | -- | [7 empty] | -- | --
|  | -- | -- | [7 empty] | -- | --
|  | -- | -- | [7 empty] | -- | --
|  | -- | -- | [7 empty] | -- | --
|  | -- | -- | [7 empty] | -- | --
|  | -- | -- | [7 empty] | -- | --
|  | -- | -- | [7 empty] | -- | --
|  | -- | -- | [7 empty] | -- | --
|  | -- | -- | [7 empty] | -- | --
|  | -- | -- | [7 empty] | -- | --
|  | -- | -- | [7 empty] | -- | --
|  | -- | -- | [7 empty] | -- | --
|  | -- | -- | [7 empty] | -- | --
|  | -- | -- | [7 empty] | -- | --
|  | -- | -- | [7 empty] | -- | --
|  | -- | -- | [7 empty] | -- | --
|  | -- | -- | [7 empty] | -- | --
|  | -- | -- | [7 empty] | -- | --
|  | -- | -- | [7 empty] | -- | --
|  | -- | -- | [7 empty] | -- | --
|  | -- | -- | [7 empty] | -- | --
|  | -- | -- | [7 empty] | -- | --
|  | -- | -- | [7 empty] | -- | --
|  | -- | -- | [7 empty] | -- | --
|  | -- | -- | [7 empty] | -- | --
|  | -- | -- | [7 empty] | -- | --
|  | -- | -- | [7 empty] | -- | --
|  | -- | -- | [7 empty] | -- | --
|  | -- | -- | [7 empty] | -- | --
|  | -- | -- | [7 empty] | -- | --
|  | -- | -- | [7 empty] | -- | --
|  | -- | -- | [7 empty] | -- | --
|  | -- | -- | [7 empty] | -- | --
|  | -- | -- | [7 empty] | -- | --
|  | -- | -- | [7 empty] | -- | --
|  | -- | -- | [7 empty] | -- | --
|  | -- | -- | [7 empty] | -- | --
|  | -- | -- | [7 empty] | -- | --
|  | -- | -- | [7 empty] | -- | --
|  | -- | -- | [7 empty] | -- | --
|  | -- | -- | [7 empty] | -- | --
|  | -- | -- | [7 empty] | -- | --
|  | -- | -- | [7 empty] | -- | --
|  | -- | -- | [7 empty] | -- | --
|  | -- | -- | [7 empty] | -- | --
|  | -- | -- | [7 empty] | -- | --
|  | -- | -- | [7 empty] | -- | --
|  | -- | -- | [7 empty] | -- | --
|  | -- | -- | [7 empty] | -- | --
|  | -- | -- | [7 empty] | -- | --
|  | -- | -- | [7 empty] | -- | --
|  | -- | -- | [7 empty] | -- | --
|  | -- | -- | [7 empty] | -- | --
|  | -- | -- | [7 empty] | -- | --
|  | -- | -- | [7 empty] | -- | --
|  | -- | -- | [7 empty] | -- | --
|  | -- | -- | [7 empty] | -- | --
|  | -- | -- | [7 empty] | -- | --
|  | -- | -- | [7 empty] | -- | --
|  | -- | -- | [7 empty] | -- | --
|  | -- | -- | [7 empty] | -- | --
|  | -- | -- | [7 empty] | -- | --
|  | -- | -- | [7 empty] | -- | --
|  | -- | -- | [7 empty] | -- | --
|  | -- | -- | [7 empty] | -- | --
|  | -- | -- | [7 empty] | -- | --
|  | -- | -- | [7 empty] | -- | --
|  | -- | -- | [7 empty] | -- | --
|  | -- | -- | [7 empty] | -- | --
|  | -- | -- | [7 empty] | -- | --
|  | -- | -- | [7 empty] | -- | --
|  | -- | -- | [7 empty] | -- | --
|  | -- | -- | [7 empty] | -- | --
|  | -- | -- | [7 empty] | -- | --
|  | -- | -- | [7 empty] | -- | --
|  | -- | -- | [7 empty] | -- | --
|  | -- | -- | [7 empty] | -- | --
|  | -- | -- | [7 empty] | -- | --
|  | -- | -- | [7 empty] | -- | --
|  | -- | -- | [7 empty] | -- | --
|  | -- | -- | [7 empty] | -- | --
|  | -- | -- | [7 empty] | -- | --
|  | -- | -- | [7 empty] | -- | --
|  | -- | -- | [7 empty] | -- | --
|  | -- | -- | [7 empty] | -- | --
|  | -- | -- | [7 empty] | -- | --
|  | -- | -- | [7 empty] | -- | --
|  | -- | -- | [7 empty] | -- | --
|  | -- | -- | [7 empty] | -- | --
|  | -- | -- | [7 empty] | -- | --
|  | -- | -- | [7 empty] | -- | --
|  | -- | -- | [7 empty] | -- | --
|  | -- | -- | [7 empty] | -- | --
|  | -- | -- | [7 empty] | -- | --
|  | -- | -- | [7 empty] | -- | --
|  | -- | -- | [7 empty] | -- | --
|  | -- | -- | [7 empty] | -- | --
|  | -- | -- | [7 empty] | -- | --
|  | -- | -- | [7 empty] | -- | --
|  | -- | -- | [7 empty] | -- | --
|  | -- | -- | [7 empty] | -- | --
|  | -- | -- | [7 empty] | -- | --
|  | -- | -- | [7 empty] | -- | --
|  | -- | -- | [7 empty] | -- | --
|  | -- | -- | [7 empty] | -- | --
|  | -- | -- | [7 empty] | -- | --
|  | -- | -- | [7 empty] | -- | --
|  | -- | -- | [7 empty] | -- | --
|  | -- | -- | [7 empty] | -- | --
|  | -- | -- | [7 empty] | -- | --
|  | -- | -- | [7 empty] | -- | --
|  | -- | -- | [7 empty] | -- | --
|  | -- | -- | [7 empty] | -- | --
|  | -- | -- | [7 empty] | -- | --
|  | -- | -- | [7 empty] | -- | --
|  | -- | -- | [7 empty] | -- | --
|  | -- | -- | [7 empty] | -- | --
|  | -- | -- | [7 empty] | -- | --
|  | -- | -- | [7 empty] | -- | --
|  | -- | -- | [7 empty] | -- | --
|  | -- | -- | [7 empty] | -- | --
|  | -- | -- | [7 empty] | -- | --
|  | -- | -- | [7 empty] | -- | --
|  | -- | -- | [7 empty] | -- | --
|  | -- | -- | [7 empty] | -- | --
|  | -- | -- | [7 empty] | -- | --
|  | -- | -- | [7 empty] | -- | --
|  | -- | -- | [7 empty] | -- | --
|  | -- | -- | [7 empty] | -- | --
|  | -- | -- | [7 empty] | -- | --
|  | -- | -- | [7 empty] | -- | --
|  | -- | -- | [7 empty] | -- | --
|  | -- | -- | [7 empty] | -- | --
|  | -- | -- | [7 empty] | -- | --
|  | -- | -- | [7 empty] | -- | --
|  | -- | -- | [7 empty] | -- | --
|  | -- | -- | [7 empty] | -- | --
|  | -- | -- | [7 empty] | -- | --
|  | -- | -- | [7 empty] | -- | --
|  | -- | -- | [7 empty] | -- | --
|  | -- | -- | [7 empty] | -- | --
|  | -- | -- | [7 empty] | -- | --
|  | -- | -- | [7 empty] | -- | --
|  | -- | -- | [7 empty] | -- | --
|  | -- | -- | [7 empty] | -- | --
|  | -- | -- | [7 empty] | -- | --
|  | -- | -- | [7 empty] | -- | --
|  | -- | -- | [7 empty] | -- | --
|  | -- | -- | [7 empty] | -- | --
|  | -- | -- | [7 empty] | -- | --
|  | -- | -- | [7 empty] | -- | --
|  | -- | -- | [7 empty] | -- | --
|  | -- | -- | [7 empty] | -- | --
|  | -- | -- | [7 empty] | -- | --
|  | -- | -- | [7 empty] | -- | --
|  | -- | -- | [7 empty] | -- | --
|  | -- | -- | [7 empty] | -- | --
|  | -- | -- | [7 empty] | -- | --
|  | -- | -- | [7 empty] | -- | --
|  | -- | -- | [7 empty] | -- | --
|  | -- | -- | [7 empty] | -- | --
|  | -- | -- | [7 empty] | -- | --
|  | -- | -- | [7 empty] | -- | --
|  | -- | -- | [7 empty] | -- | --
|  | -- | -- | [7 empty] | -- | --
|  | -- | -- | [7 empty] | -- | --
|  | -- | -- | [7 empty] | -- | --
|  | -- | -- | [7 empty] | -- | --
|  | -- | -- | [7 empty] | -- | --
|  | -- | -- | [7 empty] | -- | --
|  | -- | -- | [7 empty] | -- | --
|  | -- | -- | [7 empty] | -- | --
|  | -- | -- | [7 empty] | -- | --
|  | -- | -- | [7 empty] | -- | --
|  | -- | -- | [7 empty] | -- | --
|  | -- | -- | [7 empty] | -- | --
|  | -- | -- | [7 empty] | -- | --
|  | -- | -- | [7 empty] | -- | --
|  | -- | -- | [7 empty] | -- | --
|  | -- | -- | [7 empty] | -- | --
|  | -- | -- | [7 empty] | -- | --
|  | -- | -- | [7 empty] | -- | --
|  | -- | -- | [7 empty] | -- | --
|  | -- | -- | [7 empty] | -- | --
|  | -- | -- | [7 empty] | -- | --
|  | -- | -- | [7 empty] | -- | --
|  | -- | -- | [7 empty] | -- | --
|  | -- | -- | [7 empty] | -- | --
|  | -- | -- | [7 empty] | -- | --
|  | -- | -- | [7 empty] | -- | --
|  | -- | -- | [7 empty] | -- | --
|  | -- | -- | [7 empty] | -- | --
|  | -- | -- | [7 empty] | -- | --
|  | -- | -- | [7 empty] | -- | --
|  | -- | -- | [7 empty] | -- | --
|  | -- | -- | [7 empty] | -- | --
|  | -- | -- | [7 empty] | -- | --
|  | -- | -- | [7 empty] | -- | --
|  | -- | -- | [7 empty] | -- | --
|  | -- | -- | [7 empty] | -- | --
|  | -- | -- | [7 empty] | -- | --
|  | -- | -- | [7 empty] | -- | --
|  | -- | -- | [7 empty] | -- | --
|  | -- | -- | [7 empty] | -- | --
|  | -- | -- | [7 empty] | -- | --
|  | -- | -- | [7 empty] | -- | --
|  | -- | -- | [7 empty] | -- | --
|  | -- | -- | [7 empty] | -- | --
|  | -- | -- | [7 empty] | -- | --
|  | -- | -- | [7 empty] | -- | --
|  | -- | -- | [7 empty] | -- | --
|  | -- | -- | [7 empty] | -- | --
|  | -- | -- | [7 empty] | -- | --
|  | -- | -- | [7 empty] | -- | --
|  | -- | -- | [7 empty] | -- | --
|  | -- | -- | [7 empty] | -- | --
|  | -- | -- | [7 empty] | -- | --
|  | -- | -- | [7 empty] | -- | --
|  | -- | -- | [7 empty] | -- | --
|  | -- | -- | [7 empty] | -- | --
|  | -- | -- | [7 empty] | -- | --
|  | -- | -- | [7 empty] | -- | --
|  | -- | -- | [7 empty] | -- | --
|  | -- | -- | [7 empty] | -- | --
|  | -- | -- | [7 empty] | -- | --
|  | -- | -- | [7 empty] | -- | --
|  | -- | -- | [7 empty] | -- | --
|  | -- | -- | [7 empty] | -- | --
|  | -- | -- | [7 empty] | -- | --
|  | -- | -- | [7 empty] | -- | --
|  | -- | -- | [7 empty] | -- | --
|  | -- | -- | [7 empty] | -- | --
|  | -- | -- | [7 empty] | -- | --
|  | -- | -- | [7 empty] | -- | --
|  | -- | -- | [7 empty] | -- | --
|  | -- | -- | [7 empty] | -- | --
|  | -- | -- | [7 empty] | -- | --
|  | -- | -- | [7 empty] | -- | --
|  | -- | -- | [7 empty] | -- | --
|  | -- | -- | [7 empty] | -- | --
|  | -- | -- | [7 empty] | -- | --
|  | -- | -- | [7 empty] | -- | --
|  | -- | -- | [7 empty] | -- | --
|  | -- | -- | [7 empty] | -- | --
|  | -- | -- | [7 empty] | -- | --
|  | -- | -- | [7 empty] | -- | --
|  | -- | -- | [7 empty] | -- | --
|  | -- | -- | [7 empty] | -- | --
|  | -- | -- | [7 empty] | -- | --
|  | -- | -- | [7 empty] | -- | --
|  | -- | -- | [7 empty] | -- | --
|  | -- | -- | [7 empty] | -- | --
|  | -- | -- | [7 empty] | -- | --
|  | -- | -- | [7 empty] | -- | --
|  | -- | -- | [7 empty] | -- | --
|  | -- | -- | [7 empty] | -- | --
|  | -- | -- | [7 empty] | -- | --
|  | -- | -- | [7 empty] | -- | --
|  | -- | -- | [7 empty] | -- | --
|  | -- | -- | [7 empty] | -- | --
|  | -- | -- | [7 empty] | -- | --
|  | -- | -- | [7 empty] | -- | --
|  | -- | -- | [7 empty] | -- | --
|  | -- | -- | [7 empty] | -- | --
|  | -- | -- | [7 empty] | -- | --
|  | -- | -- | [7 empty] | -- | --
|  | -- | -- | [7 empty] | -- | --
|  | -- | -- | [7 empty] | -- | --
|  | -- | -- | [7 empty] | -- | --
|  | -- | -- | [7 empty] | -- | --
|  | -- | -- | [7 empty] | -- | --
|  | -- | -- | [7 empty] | -- | --
|  | -- | -- | [7 empty] | -- | --
|  | -- | -- | [7 empty] | -- | --
|  | -- | -- | [7 empty] | -- | --
|  | -- | -- | [7 empty] | -- | --
|  | -- | -- | [7 empty] | -- | --
|  | -- | -- | [7 empty] | -- | --
|  | -- | -- | [7 empty] | -- | --
|  | -- | -- | [7 empty] | -- | --
|  | -- | -- | [7 empty] | -- | --
|  | -- | -- | [7 empty] | -- | --
|  | -- | -- | [7 empty] | -- | --
|  | -- | -- | [7 empty] | -- | --
|  | -- | -- | [7 empty] | -- | --
|  | -- | -- | [7 empty] | -- | --
|  | -- | -- | [7 empty] | -- | --
|  | -- | -- | [7 empty] | -- | --
|  | -- | -- | [7 empty] | -- | --
|  | -- | -- | [7 empty] | -- | --
|  | -- | -- | [7 empty] | -- | --
|  | -- | -- | [7 empty] | -- | --
|  | -- | -- | [7 empty] | -- | --
|  | -- | -- | [7 empty] | -- | --
|  | -- | -- | [7 empty] | -- | --
|  | -- | -- | [7 empty] | -- | --
|  | -- | -- | [7 empty] | -- | --
|  | -- | -- | [7 empty] | -- | --
|  | -- | -- | [7 empty] | -- | --
|  | -- | -- | [7 empty] | -- | --
|  | -- | -- | [7 empty] | -- | --
|  | -- | -- | [7 empty] | -- | --
|  | -- | -- | [7 empty] | -- | --
|  | -- | -- | [7 empty] | -- | --
|  | -- | -- | [7 empty] | -- | --
|  | -- | -- | [7 empty] | -- | --
|  | -- | -- | [7 empty] | -- | --
|  | -- | -- | [7 empty] | -- | --
|  | -- | -- | [7 empty] | -- | --
|  | -- | -- | [7 empty] | -- | --
|  | -- | -- | [7 empty] | -- | --
|  | -- | -- | [7 empty] | -- | --
|  | -- | -- | [7 empty] | -- | --
|  | -- | -- | [7 empty] | -- | --
|  | -- | -- | [7 empty] | -- | --
|  | -- | -- | [7 empty] | -- | --
|  | -- | -- | [7 empty] | -- | --
|  | -- | -- | [7 empty] | -- | --
|  | -- | -- | [7 empty] | -- | --
|  | -- | -- | [7 empty] | -- | --
|  | -- | -- | [7 empty] | -- | --
|  | -- | -- | [7 empty] | -- | --
|  | -- | -- | [7 empty] | -- | --
|  | -- | -- | [7 empty] | -- | --
|  | -- | -- | [7 empty] | -- | --
|  | -- | -- | [7 empty] | -- | --
|  | -- | -- | [7 empty] | -- | --
|  | -- | -- | [7 empty] | -- | --
|  | -- | -- | [7 empty] | -- | --
|  | -- | -- | [7 empty] | -- | --
|  | -- | -- | [7 empty] | -- | --
|  | -- | -- | [7 empty] | -- | --
|  | -- | -- | [7 empty] | -- | --
|  | -- | -- | [7 empty] | -- | --
|  | -- | -- | [7 empty] | -- | --
|  | -- | -- | [7 empty] | -- | --
|  | -- | -- | [7 empty] | -- | --
|  | -- | -- | [7 empty] | -- | --
|  | -- | -- | [7 empty] | -- | --
|  | -- | -- | [7 empty] | -- | --
|  | -- | -- | [7 empty] | -- | --
|  | -- | -- | [7 empty] | -- | --
|  | -- | -- | [7 empty] | -- | --
|  | -- | -- | [7 empty] | -- | --
|  | -- | -- | [7 empty] | -- | --
|  | -- | -- | [7 empty] | -- | --
|  | -- | -- | [7 empty] | -- | --
|  | -- | -- | [7 empty] | -- | --
|  | -- | -- | [7 empty] | -- | --
|  | -- | -- | [7 empty] | -- | --
|  | -- | -- | [7 empty] | -- | --
|  | -- | -- | [7 empty] | -- | --
|  | -- | -- | [7 empty] | -- | --
|  | -- | -- | [7 empty] | -- | --
|  | -- | -- | [7 empty] | -- | --
|  | -- | -- | [7 empty] | -- | --
|  | -- | -- | [7 empty] | -- | --
|  | -- | -- | [7 empty] | -- | --
|  | -- | -- | [7 empty] | -- | --
|  | -- | -- | [7 empty] | -- | --
|  | -- | -- | [7 empty] | -- | --
|  | -- | -- | [7 empty] | -- | --
|  | -- | -- | [7 empty] | -- | --
|  | -- | -- | [7 empty] | -- | --
|  | -- | -- | [7 empty] | -- | --
|  | -- | -- | [7 empty] | -- | --
|  | -- | -- | [7 empty] | -- | --
|  | -- | -- | [7 empty] | -- | --
|  | -- | -- | [7 empty] | -- | --
|  | -- | -- | [7 empty] | -- | --
|  | -- | -- | [7 empty] | -- | --
|  | -- | -- | [7 empty] | -- | --
|  | -- | -- | [7 empty] | -- | --
|  | -- | -- | [7 empty] | -- | --
|  | -- | -- | [7 empty] | -- | --
|  | -- | -- | [7 empty] | -- | --
|  | -- | -- | [7 empty] | -- | --
|  | -- | -- | [7 empty] | -- | --
|  | -- | -- | [7 empty] | -- | --
|  | -- | -- | [7 empty] | -- | --
|  | -- | -- | [7 empty] | -- | --
|  | -- | -- | [7 empty] | -- | --
|  | -- | -- | [7 empty] | -- | --
|  | -- | -- | [7 empty] | -- | --
|  | -- | -- | [7 empty] | -- | --
|  | -- | -- | [7 empty] | -- | --
|  | -- | -- | [7 empty] | -- | --
|  | -- | -- | [7 empty] | -- | --
|  | -- | -- | [7 empty] | -- | --
|  | -- | -- | [7 empty] | -- | --
|  | -- | -- | [7 empty] | -- | --
|  | -- | -- | [7 empty] | -- | --
|  | -- | -- | [7 empty] | -- | --
|  | -- | -- | [7 empty] | -- | --
|  | -- | -- | [7 empty] | -- | --
|  | -- | -- | [7 empty] | -- | --
|  | -- | -- | [7 empty] | -- | --
|  | -- | -- | [7 empty] | -- | --
|  | -- | -- | [7 empty] | -- | --
|  | -- | -- | [7 empty] | -- | --
|  | -- | -- | [7 empty] | -- | --
|  | -- | -- | [7 empty] | -- | --
|  | -- | -- | [7 empty] | -- | --
|  | -- | -- | [7 empty] | -- | --
|  | -- | -- | [7 empty] | -- | --
|  | -- | -- | [7 empty] | -- | --
|  | -- | -- | [7 empty] | -- | --
|  | -- | -- | [7 empty] | -- | --
|  | -- | -- | [7 empty] | -- | --
|  | -- | -- | [7 empty] | -- | --
|  | -- | -- | [7 empty] | -- | --
|  | -- | -- | [7 empty] | -- | --
|  | -- | -- | [7 empty] | -- | --
|  | -- | -- | [7 empty] | -- | --
|  | -- | -- | [7 empty] | -- | --
|  | -- | -- | [7 empty] | -- | --
|  | -- | -- | [7 empty] | -- | --
|  | -- | -- | [7 empty] | -- | --
|  | -- | -- | [7 empty] | -- | --
|  | -- | -- | [7 empty] | -- | --
|  | -- | -- | [7 empty] | -- | --
|  | -- | -- | [7 empty] | -- | --
|  | -- | -- | [7 empty] | -- | --
|  | -- | -- | [7 empty] | -- | --
|  | -- | -- | [7 empty] | -- | --
|  | -- | -- | [7 empty] | -- | --
|  | -- | -- | [7 empty] | -- | --
|  | -- | -- | [7 empty] | -- | --
|  | -- | -- | [7 empty] | -- | --
|  | -- | -- | [7 empty] | -- | --
|  | -- | -- | [7 empty] | -- | --
|  | -- | -- | [7 empty] | -- | --
|  | -- | -- | [7 empty] | -- | --
|  | -- | -- | [7 empty] | -- | --
|  | -- | -- | [7 empty] | -- | --
|  | -- | -- | [7 empty] | -- | --
|  | -- | -- | [7 empty] | -- | --
|  | -- | -- | [7 empty] | -- | --
|  | -- | -- | [7 empty] | -- | --
|  | -- | -- | [7 empty] | -- | --
|  | -- | -- | [7 empty] | -- | --
|  | -- | -- | [7 empty] | -- | --
|  | -- | -- | [7 empty] | -- | --
|  | -- | -- | [7 empty] | -- | --
|  | -- | -- | [7 empty] | -- | --
|  | -- | -- | [7 empty] | -- | --
|  | -- | -- | [7 empty] | -- | --
|  | -- | -- | [7 empty] | -- | --
|  | -- | -- | [7 empty] | -- | --
|  | -- | -- | [7 empty] | -- | --
|  | -- | -- | [7 empty] | -- | --
|  | -- | -- | [7 empty] | -- | --
|  | -- | -- | [7 empty] | -- | --
|  | -- | -- | [7 empty] | -- | --
|  | -- | -- | [7 empty] | -- | --
|  | -- | -- | [7 empty] | -- | --
|  | -- | -- | [7 empty] | -- | --
|  | -- | -- | [7 empty] | -- | --
|  | -- | -- | [7 empty] | -- | --
|  | -- | -- | [7 empty] | -- | --
|  | -- | -- | [7 empty] | -- | --
|  | -- | -- | [7 empty] | -- | --
|  | -- | -- | [7 empty] | -- | --
|  | -- | -- | [7 empty] | -- | --
|  | -- | -- | [7 empty] | -- | --
|  | -- | -- | [7 empty] | -- | --
|  | -- | -- | [7 empty] | -- | --
|  | -- | -- | [7 empty] | -- | --
|  | -- | -- | [7 empty] | -- | --
|  | -- | -- | [7 empty] | -- | --
|  | -- | -- | [7 empty] | -- | --
|  | -- | -- | [7 empty] | -- | --
|  | -- | -- | [7 empty] | -- | --
|  | -- | -- | [7 empty] | -- | --
|  | -- | -- | [7 empty] | -- | --
|  | -- | -- | [7 empty] | -- | --
|  | -- | -- | [7 empty] | -- | --
|  | -- | -- | [7 empty] | -- | --
|  | -- | -- | [7 empty] | -- | --
|  | -- | -- | [7 empty] | -- | --
|  | -- | -- | [7 empty] | -- | --
|  | -- | -- | [7 empty] | -- | --
|  | -- | -- | [7 empty] | -- | --
|  | -- | -- | [7 empty] | -- | --
|  | -- | -- | [7 empty] | -- | --
|  | -- | -- | [7 empty] | -- | --
|  | -- | -- | [7 empty] | -- | --
|  | -- | -- | [7 empty] | -- | --
|  | -- | -- | [7 empty] | -- | --
|  | -- | -- | [7 empty] | -- | --
|  | -- | -- | [7 empty] | -- | --
|  | -- | -- | [7 empty] | -- | --
|  | -- | -- | [7 empty] | -- | --
|  | -- | -- | [7 empty] | -- | --
|  | -- | -- | [7 empty] | -- | --
|  | -- | -- | [7 empty] | -- | --
|  | -- | -- | [7 empty] | -- | --
|  | -- | -- | [7 empty] | -- | --
|  | -- | -- | [7 empty] | -- | --
|  | -- | -- | [7 empty] | -- | --
|  | -- | -- | [7 empty] | -- | --
|  | -- | -- | [7 empty] | -- | --
|  | -- | -- | [7 empty] | -- | --
|  | -- | -- | [7 empty] | -- | --
|  | -- | -- | [7 empty] | -- | --
|  | -- | -- | [7 empty] | -- | --
|  | -- | -- | [7 empty] | -- | --
|  | -- | -- | [7 empty] | -- | --
|  | -- | -- | [7 empty] | -- | --
|  | -- | -- | [7 empty] | -- | --
|  | -- | -- | [7 empty] | -- | --
|  | -- | -- | [7 empty] | -- | --
|  | -- | -- | [7 empty] | -- | --
|  | -- | -- | [7 empty] | -- | --
|  | -- | -- | [7 empty] | -- | --
|  | -- | -- | [7 empty] | -- | --
|  | -- | -- | [7 empty] | -- | --
|  | -- | -- | [7 empty] | -- | --
|  | -- | -- | [7 empty] | -- | --
|  | -- | -- | [7 empty] | -- | --
|  | -- | -- | [7 empty] | -- | --
|  | -- | -- | [7 empty] | -- | --
|  | -- | -- | [7 empty] | -- | --
|  | -- | -- | [7 empty] | -- | --
|  | -- | -- | [7 empty] | -- | --
|  | -- | -- | [7 empty] | -- | --
|  | -- | -- | [7 empty] | -- | --
|  | -- | -- | [7 empty] | -- | --
|  | -- | -- | [7 empty] | -- | --
|  | -- | -- | [7 empty] | -- | --
|  | -- | -- | [7 empty] | -- | --
|  | -- | -- | [7 empty] | -- | --
|  | -- | -- | [7 empty] | -- | --
|  | -- | -- | [7 empty] | -- | --
|  | -- | -- | [7 empty] | -- | --
|  | -- | -- | [7 empty] | -- | --
|  | -- | -- | [7 empty] | -- | --
|  | -- | -- | [7 empty] | -- | --
|  | -- | -- | [7 empty] | -- | --
|  | -- | -- | [7 empty] | -- | --
|  | -- | -- | [7 empty] | -- | --
|  | -- | -- | [7 empty] | -- | --
|  | -- | -- | [7 empty] | -- | --
|  | -- | -- | [7 empty] | -- | --
|  | -- | -- | [7 empty] | -- | --
|  | -- | -- | [7 empty] | -- | --
|  | -- | -- | [7 empty] | -- | --
|  | -- | -- | [7 empty] | -- | --
|  | -- | -- | [7 empty] | -- | --
|  | -- | -- | [7 empty] | -- | --
|  | -- | -- | [7 empty] | -- | --
|  | -- | -- | [7 empty] | -- | --
|  | -- | -- | [7 empty] | -- | --
|  | -- | -- | [7 empty] | -- | --
|  | -- | -- | [7 empty] | -- | --
|  | -- | -- | [7 empty] | -- | --
|  | -- | -- | [7 empty] | -- | --
|  | -- | -- | [7 empty] | -- | --
|  | -- | -- | [7 empty] | -- | --
|  | -- | -- | [7 empty] | -- | --
|  | -- | -- | [7 empty] | -- | --
|  | -- | -- | [7 empty] | -- | --
|  | -- | -- | [7 empty] | -- | --
|  | -- | -- | [7 empty] | -- | --
|  | -- | -- | [7 empty] | -- | --
|  | -- | -- | [7 empty] | -- | --
|  | -- | -- | [7 empty] | -- | --
|  | -- | -- | [7 empty] | -- | --
|  | -- | -- | [7 empty] | -- | --
|  | -- | -- | [7 empty] | -- | --
|  | -- | -- | [7 empty] | -- | --
|  | -- | -- | [7 empty] | -- | --
|  | -- | -- | [7 empty] | -- | --
|  | -- | -- | [7 empty] | -- | --
|  | -- | -- | [7 empty] | -- | --
|  | -- | -- | [7 empty] | -- | --
|  | -- | -- | [7 empty] | -- | --
|  | -- | -- | [7 empty] | -- | --
|  | -- | -- | [7 empty] | -- | --
|  | -- | -- | [7 empty] | -- | --
|  | -- | -- | [7 empty] | -- | --
|  | -- | -- | [7 empty] | -- | --
|  | -- | -- | [7 empty] | -- | --
|  | -- | -- | [7 empty] | -- | --
|  | -- | -- | [7 empty] | -- | --
|  | -- | -- | [7 empty] | -- | --
|  | -- | -- | [7 empty] | -- | --
|  | -- | -- | [7 empty] | -- | --
|  | -- | -- | [7 empty] | -- | --
|  | -- | -- | [7 empty] | -- | --
|  | -- | -- | [7 empty] | -- | --
|  | -- | -- | [7 empty] | -- | --
|  | -- | -- | [7 empty] | -- | --
|  | -- | -- | [7 empty] | -- | --
|  | -- | -- | [7 empty] | -- | --
|  | -- | -- | [7 empty] | -- | --
|  | -- | -- | [7 empty] | -- | --
|  | -- | -- | [7 empty] | -- | --
|  | -- | -- | [7 empty] | -- | --
|  | -- | -- | [7 empty] | -- | --
|  | -- | -- | [7 empty] | -- | --
|  | -- | -- | [7 empty] | -- | --
|  | -- | -- | [7 empty] | -- | --
|  | -- | -- | [7 empty] | -- | --
|  | -- | -- | [7 empty] | -- | --
|  | -- | -- | [7 empty] | -- | --
|  | -- | -- | [7 empty] | -- | --
|  | -- | -- | [7 empty] | -- | --
|  | -- | -- | [7 empty] | -- | --
|  | -- | -- | [7 empty] | -- | --
|  | -- | -- | [7 empty] | -- | --
|  | -- | -- | [7 empty] | -- | --
|  | -- | -- | [7 empty] | -- | --
|  | -- | -- | [7 empty] | -- | --
|  | -- | -- | [7 empty] | -- | --
|  | -- | -- | [7 empty] | -- | --
|  | -- | -- | [7 empty] | -- | --
|  | -- | -- | [7 empty] | -- | --
|  | -- | -- | [7 empty] | -- | --
|  | -- | -- | [7 empty] | -- | --
|  | -- | -- | [7 empty] | -- | --
|  | -- | -- | [7 empty] | -- | --
|  | -- | -- | [7 empty] | -- | --
|  | -- | -- | [7 empty] | -- | --
|  | -- | -- | [7 empty] | -- | --
|  | -- | -- | [7 empty] | -- | --
|  | -- | -- | [7 empty] | -- | --
|  | -- | -- | [7 empty] | -- | --
|  | -- | -- | [7 empty] | -- | --
|  | -- | -- | [7 empty] | -- | --
|  | -- | -- | [7 empty] | -- | --
|  | -- | -- | [7 empty] | -- | --
|  | -- | -- | [7 empty] | -- | --
|  | -- | -- | [7 empty] | -- | --
|  | -- | -- | [7 empty] | -- | --
|  | -- | -- | [7 empty] | -- | --
|  | -- | -- | [7 empty] | -- | --
|  | -- | -- | [7 empty] | -- | --
|  | -- | -- | [7 empty] | -- | --
|  | -- | -- | [7 empty] | -- | --
|  | -- | -- | [7 empty] | -- | --
|  | -- | -- | [7 empty] | -- | --
|  | -- | -- | [7 empty] | -- | --
|  | -- | -- | [7 empty] | -- | --
|  | -- | -- | [7 empty] | -- | --
|  | -- | -- | [7 empty] | -- | --
|  | -- | -- | [7 empty] | -- | --
|  | -- | -- | [7 empty] | -- | --
|  | -- | -- | [7 empty] | -- | --
|  | -- | -- | [7 empty] | -- | --
|  | -- | -- | [7 empty] | -- | --
|  | -- | -- | [7 empty] | -- | --
|  | -- | -- | [7 empty] | -- | --
|  | -- | -- | [7 empty] | -- | --
|  | -- | -- | [7 empty] | -- | --
|  | -- | -- | [7 empty] | -- | --
|  | -- | -- | [7 empty] | -- | --
|  | -- | -- | [7 empty] | -- | --
|  | -- | -- | [7 empty] | -- | --
|  | -- | -- | [7 empty] | -- | --
|  | -- | -- | [7 empty] | -- | --
|  | -- | -- | [7 empty] | -- | --
|  | -- | -- | [7 empty] | -- | --
|  | -- | -- | [7 empty] | -- | --
|  | -- | -- | [7 empty] | -- | --
|  | -- | -- | [7 empty] | -- | --
|  | -- | -- | [7 empty] | -- | --
|  | -- | -- | [7 empty] | -- | --
|  | -- | -- | [7 empty] | -- | --
|  | -- | -- | [7 empty] | -- | --
|  | -- | -- | [7 empty] | -- | --
|  | -- | -- | [7 empty] | -- | --
|  | -- | -- | [7 empty] | -- | --
|  | -- | -- | [7 empty] | -- | --
|  | -- | -- | [7 empty] | -- | --
|  | -- | -- | [7 empty] | -- | --
|  | -- | -- | [7 empty] | -- | --
|  | -- | -- | [7 empty] | -- | --
|  | -- | -- | [7 empty] | -- | --
|  | -- | -- | [7 empty] | -- | --
|  | -- | -- | [7 empty] | -- | --
|  | -- | -- | [7 empty] | -- | --
|  | -- | -- | [7 empty] | -- | --
|  | -- | -- | [7 empty] | -- | --
|  | -- | -- | [7 empty] | -- | --
|  | -- | -- | [7 empty] | -- | --
|  | -- | -- | [7 empty] | -- | --
|  | -- | -- | [7 empty] | -- | --
|  | -- | -- | [7 empty] | -- | --
|  | -- | -- | [7 empty] | -- | --
|  | -- | -- | [7 empty] | -- | --
|  | -- | -- | [7 empty] | -- | --
|  | -- | -- | [7 empty] | -- | --
|  | -- | -- | [7 empty] | -- | --
|  | -- | -- | [7 empty] | -- | --
|  | -- | -- | [7 empty] | -- | --
|  | -- | -- | [7 empty] | -- | --
|  | -- | -- | [7 empty] | -- | --
|  | -- | -- | [7 empty] | -- | --
|  | -- | -- | [7 empty] | -- | --
|  | -- | -- | [7 empty] | -- | --
|  | -- | -- | [7 empty] | -- | --
|  | -- | -- | [7 empty] | -- | --
|  | -- | -- | [7 empty] | -- | --
|  | -- | -- | [7 empty] | -- | --
|  | -- | -- | [7 empty] | -- | --
|  | -- | -- | [7 empty] | -- | --
|  | -- | -- | [7 empty] | -- | --
|  | -- | -- | [7 empty] | -- | --
|  | -- | -- | [7 empty] | -- | --
|  | -- | -- | [7 empty] | -- | --
|  | -- | -- | [7 empty] | -- | --
|  | -- | -- | [7 empty] | -- | --
|  | -- | -- | [7 empty] | -- | --
|  | -- | -- | [7 empty] | -- | --
|  | -- | -- | [7 empty] | -- | --
|  | -- | -- | [7 empty] | -- | --
|  | -- | -- | [7 empty] | -- | --
|  | -- | -- | [7 empty] | -- | --
|  | -- | -- | [7 empty] | -- | --
|  | -- | -- | [7 empty] | -- | --
|  | -- | -- | [7 empty] | -- | --
|  | -- | -- | [7 empty] | -- | --
|  | -- | -- | [7 empty] | -- | --
|  | -- | -- | [7 empty] | -- | --
|  | -- | -- | [7 empty] | -- | --
|  | -- | -- | [7 empty] | -- | --
|  | -- | -- | [7 empty] | -- | --
|  | -- | -- | [7 empty] | -- | --
|  | -- | -- | [7 empty] | -- | --
|  | -- | -- | [7 empty] | -- | --
|  | -- | -- | [7 empty] | -- | --
|  | -- | -- | [7 empty] | -- | --
|  | -- | -- | [7 empty] | -- | --
|  | -- | -- | [7 empty] | -- | --
|  | -- | -- | [7 empty] | -- | --
|  | -- | -- | [7 empty] | -- | --
|  | -- | -- | [7 empty] | -- | --
|  | -- | -- | [7 empty] | -- | --
|  | -- | -- | [7 empty] | -- | --
|  | -- | -- | [7 empty] | -- | --
|  | -- | -- | [7 empty] | -- | --
|  | -- | -- | [7 empty] | -- | --
|  | -- | -- | [7 empty] | -- | --
|  | -- | -- | [7 empty] | -- | --
|  | -- | -- | [7 empty] | -- | --
|  | -- | -- | [7 empty] | -- | --
|  | -- | -- | [7 empty] | -- | --
|  | -- | -- | [7 empty] | -- | --
|  | -- | -- | [7 empty] | -- | --
|  | -- | -- | [7 empty] | -- | --
|  | -- | -- | [7 empty] | -- | --
|  | -- | -- | [7 empty] | -- | --
|  | -- | -- | [7 empty] | -- | --
|  | -- | -- | [7 empty] | -- | --
|  | -- | -- | [7 empty] | -- | --
|  | -- | -- | [7 empty] | -- | --
|  | -- | -- | [7 empty] | -- | --
|  | -- | -- | [7 empty] | -- | --
|  | -- | -- | [7 empty] | -- | --
|  | -- | -- | [7 empty] | -- | --
|  | -- | -- | [7 empty] | -- | --
|  | -- | -- | [7 empty] | -- | --
|  | -- | -- | [7 empty] | -- | --
|  | -- | -- | [7 empty] | -- | --
|  | -- | -- | [7 empty] | -- | --
|  | -- | -- | [7 empty] | -- | --
|  | -- | -- | [7 empty] | -- | --
|  | -- | -- | [7 empty] | -- | --
|  | -- | -- | [7 empty] | -- | --
|  | -- | -- | [7 empty] | -- | --
|  | -- | -- | [7 empty] | -- | --
|  | -- | -- | [7 empty] | -- | --
|  | -- | -- | [7 empty] | -- | --
|  | -- | -- | [7 empty] | -- | --
|  | -- | -- | [7 empty] | -- | --
|  | -- | -- | [7 empty] | -- | --
|  | -- | -- | [7 empty] | -- | --
|  | -- | -- | [7 empty] | -- | --
|  | -- | -- | [7 empty] | -- | --
|  | -- | -- | [7 empty] | -- | --
|  | -- | -- | [7 empty] | -- | --
|  | -- | -- | [7 empty] | -- | --
|  | -- | -- | [7 empty] | -- | --
|  | -- | -- | [7 empty] | -- | --
|  | -- | -- | [7 empty] | -- | --
|  | -- | -- | [7 empty] | -- | --
|  | -- | -- | [7 empty] | -- | --
|  | -- | -- | [7 empty] | -- | --
|  | -- | -- | [7 empty] | -- | --
|  | -- | -- | [7 empty] | -- | --
|  | -- | -- | [7 empty] | -- | --
|  | -- | -- | [7 empty] | -- | --
|  | -- | -- | [7 empty] | -- | --
|  | -- | -- | [7 empty] | -- | --
|  | -- | -- | [7 empty] | -- | --
|  | -- | -- | [7 empty] | -- | --
|  | -- | -- | [7 empty] | -- | --
|  | -- | -- | [7 empty] | -- | --
|  | -- | -- | [7 empty] | -- | --
|  | -- | -- | [7 empty] | -- | --
|  | -- | -- | [7 empty] | -- | --
|  | -- | -- | [7 empty] | -- | --
|  | -- | -- | [7 empty] | -- | --
|  | -- | -- | [7 empty] | -- | --
|  | -- | -- | [7 empty] | -- | --
|  | -- | -- | [7 empty] | -- | --
|  | -- | -- | [7 empty] | -- | --
|  | -- | -- | [7 empty] | -- | --
|  | -- | -- | [7 empty] | -- | --
|  | -- | -- | [7 empty] | -- | --
|  | -- | -- | [7 empty] | -- | --
|  | -- | -- | [7 empty] | -- | --
|  | -- | -- | [7 empty] | -- | --
|  | -- | -- | [7 empty] | -- | --
|  | -- | -- | [7 empty] | -- | --
|  | -- | -- | [7 empty] | -- | --
|  | -- | -- | [7 empty] | -- | --
|  | -- | -- | [7 empty] | -- | --
|  | -- | -- | [7 empty] | -- | --
|  | -- | -- | [7 empty] | -- | --
|  | -- | -- | [7 empty] | -- | --
|  | -- | -- | [7 empty] | -- | --
|  | -- | -- | [7 empty] | -- | --
|  | -- | -- | [7 empty] | -- | --
|  | -- | -- | [7 empty] | -- | --
|  | -- | -- | [7 empty] | -- | --
|  | -- | -- | [7 empty] | -- | --
|  | -- | -- | [7 empty] | -- | --
|  | -- | -- | [7 empty] | -- | --
|  | -- | -- | [7 empty] | -- | --
|  | -- | -- | [7 empty] | -- | --
|  | -- | -- | [7 empty] | -- | --
|  | -- | -- | [7 empty] | -- | --
|  | -- | -- | [7 empty] | -- | --
|  | -- | -- | [7 empty] | -- | --
|  | -- | -- | [7 empty] | -- | --
|  | -- | -- | [7 empty] | -- | --
|  | -- | -- | [7 empty] | -- | --
|  | -- | -- | [7 empty] | -- | --
|  | -- | -- | [7 empty] | -- | --
|  | -- | -- | [7 empty] | -- | --
|  | -- | -- | [7 empty] | -- | --
|  | -- | -- | [7 empty] | -- | --
|  | -- | -- | [7 empty] | -- | --
|  | -- | -- | [7 empty] | -- | --
|  | -- | -- | [7 empty] | -- | --
|  | -- | -- | [7 empty] | -- | --
|  | -- | -- | [7 empty] | -- | --
|  | -- | -- | [7 empty] | -- | --
|  | -- | -- | [7 empty] | -- | --
|  | -- | -- | [7 empty] | -- | --
|  | -- | -- | [7 empty] | -- | --
|  | -- | -- | [7 empty] | -- | --
|  | -- | -- | [7 empty] | -- | --
|  | -- | -- | [7 empty] | -- | --
|  | -- | -- | [7 empty] | -- | --
|  | -- | -- | [7 empty] | -- | --
|  | -- | -- | [7 empty] | -- | --
|  | -- | -- | [7 empty] | -- | --
|  | -- | -- | [7 empty] | -- | --
|  | -- | -- | [7 empty] | -- | --
|  | -- | -- | [7 empty] | -- | --
|  | -- | -- | [7 empty] | -- | --
|  | -- | -- | [7 empty] | -- | --
|  | -- | -- | [7 empty] | -- | --
|  | -- | -- | [7 empty] | -- | --
|  | -- | -- | [7 empty] | -- | --
|  | -- | -- | [7 empty] | -- | --
|  | -- | -- | [7 empty] | -- | --
|  | -- | -- | [7 empty] | -- | --
|  | -- | -- | [7 empty] | -- | --
|  | -- | -- | [7 empty] | -- | --
|  | -- | -- | [7 empty] | -- | --
|  | -- | -- | [7 empty] | -- | --
|  | -- | -- | [7 empty] | -- | --
|  | -- | -- | [7 empty] | -- | --
|  | -- | -- | [7 empty] | -- | --
|  | -- | -- | [7 empty] | -- | --
|  | -- | -- | [7 empty] | -- | --
|  | -- | -- | [7 empty] | -- | --
|  | -- | -- | [7 empty] | -- | --
|  | -- | -- | [7 empty] | -- | --
|  | -- | -- | [7 empty] | -- | --
|  | -- | -- | [7 empty] | -- | --
|  | -- | -- | [7 empty] | -- | --
|  | -- | -- | [7 empty] | -- | --
|  | -- | -- | [7 empty] | -- | --
|  | -- | -- | [7 empty] | -- | --
|  | -- | -- | [7 empty] | -- | --
|  | -- | -- | [7 empty] | -- | --
|  | -- | -- | [7 empty] | -- | --
|  | -- | -- | [7 empty] | -- | --
|  | -- | -- | [7 empty] | -- | --
|  | -- | -- | [7 empty] | -- | --
|  | -- | -- | [7 empty] | -- | --
|  | -- | -- | [7 empty] | -- | --
|  | -- | -- | [7 empty] | -- | --
|  | -- | -- | [7 empty] | -- | --
|  | -- | -- | [7 empty] | -- | --
|  | -- | -- | [7 empty] | -- | --
|  | -- | -- | [7 empty] | -- | --
|  | -- | -- | [7 empty] | -- | --
|  | -- | -- | [7 empty] | -- | --
|  | -- | -- | [7 empty] | -- | --
|  | -- | -- | [7 empty] | -- | --
|  | -- | -- | [7 empty] | -- | --
|  | -- | -- | [7 empty] | -- | --
|  | -- | -- | [7 empty] | -- | --
|  | -- | -- | [7 empty] | -- | --
|  | -- | -- | [7 empty] | -- | --
|  | -- | -- | [7 empty] | -- | --
|  | -- | -- | [7 empty] | -- | --
|  | -- | -- | [7 empty] | -- | --
|  | -- | -- | [7 empty] | -- | --
|  | -- | -- | [7 empty] | -- | --
|  | -- | -- | [7 empty] | -- | --
|  | -- | -- | [7 empty] | -- | --
|  | -- | -- | [7 empty] | -- | --
|  | -- | -- | [7 empty] | -- | --
|  | -- | -- | [7 empty] | -- | --
|  | -- | -- | [7 empty] | -- | --
|  | -- | -- | [7 empty] | -- | --
|  | -- | -- | [7 empty] | -- | --
|  | -- | -- | [7 empty] | -- | --
|  | -- | -- | [7 empty] | -- | --
|  | -- | -- | [7 empty] | -- | --
|  | -- | -- | [7 empty] | -- | --
|  | -- | -- | [7 empty] | -- | --
|  | -- | -- | [7 empty] | -- | --
|  | -- | -- | [7 empty] | -- | --
|  | -- | -- | [7 empty] | -- | --
|  | -- | -- | [7 empty] | -- | --
|  | -- | -- | [7 empty] | -- | --
|  | -- | -- | [7 empty] | -- | --
|  | -- | -- | [7 empty] | -- | --
|  | -- | -- | [7 empty] | -- | --
|  | -- | -- | [7 empty] | -- | --
|  | -- | -- | [7 empty] | -- | --
|  | -- | -- | [7 empty] | -- | --
|  | -- | -- | [7 empty] | -- | --
|  | -- | -- | [7 empty] | -- | --
|  | -- | -- | [7 empty] | -- | --
|  | -- | -- | [7 empty] | -- | --
|  | -- | -- | [7 empty] | -- | --
|  | -- | -- | [7 empty] | -- | --
|  | -- | -- | [7 empty] | -- | --
|  | -- | -- | [7 empty] | -- | --
|  | -- | -- | [7 empty] | -- | --
|  | -- | -- | [7 empty] | -- | --
|  | -- | -- | [7 empty] | -- | --
|  | -- | -- | [7 empty] | -- | --
|  | -- | -- | [7 empty] | -- | --
|  | -- | -- | [7 empty] | -- | --
|  | -- | -- | [7 empty] | -- | --
|  | -- | -- | [7 empty] | -- | --
|  | -- | -- | [7 empty] | -- | --
|  | -- | -- | [7 empty] | -- | --
|  | -- | -- | [7 empty] | -- | --
|  | -- | -- | [7 empty] | -- | --
|  | -- | -- | [7 empty] | -- | --
|  | -- | -- | [7 empty] | -- | --
|  | -- | -- | [7 empty] | -- | --
|  | -- | -- | [7 empty] | -- | --
|  | -- | -- | [7 empty] | -- | --
|  | -- | -- | [7 empty] | -- | --
|  | -- | -- | [7 empty] | -- | --
|  | -- | -- | [7 empty] | -- | --
|  | -- | -- | [7 empty] | -- | --
|  | -- | -- | [7 empty] | -- | --
|  | -- | -- | [7 empty] | -- | --
|  | -- | -- | [7 empty] | -- | --
|  | -- | -- | [7 empty] | -- | --
|  | -- | -- | [7 empty] | -- | --
|  | -- | -- | [7 empty] | -- | --
|  | -- | -- | [7 empty] | -- | --
|  | -- | -- | [7 empty] | -- | --
|  | -- | -- | [7 empty] | -- | --
|  | -- | -- | [7 empty] | -- | --
|  | -- | -- | [7 empty] | -- | --
|  | -- | -- | [7 empty] | -- | --
|  | -- | -- | [7 empty] | -- | --
|  | -- | -- | [7 empty] | -- | --
|  | -- | -- | [7 empty] | -- | --
|  | -- | -- | [7 empty] | -- | --
|  | -- | -- | [7 empty] | -- | --
|  | -- | -- | [7 empty] | -- | --
|  | -- | -- | [7 empty] | -- | --
|  | -- | -- | [7 empty] | -- | --
|  | -- | -- | [7 empty] | -- | --
|  | -- | -- | [7 empty] | -- | --
|  | -- | -- | [7 empty] | -- | --
|  | -- | -- | [7 empty] | -- | --
|  | -- | -- | [7 empty] | -- | --
|  | -- | -- | [7 empty] | -- | --
|  | -- | -- | [7 empty] | -- | --
|  | -- | -- | [7 empty] | -- | --
|  | -- | -- | [7 empty] | -- | --
|  | -- | -- | [7 empty] | -- | --
|  | -- | -- | [7 empty] | -- | --
|  | -- | -- | [7 empty] | -- | --
|  | -- | -- | [7 empty] | -- | --
|  | -- | -- | [7 empty] | -- | --
|  | -- | -- | [7 empty] | -- | --
|  | -- | -- | [7 empty] | -- | --
|  | -- | -- | [7 empty] | -- | --
|  | -- | -- | [7 empty] | -- | --
|  | -- | -- | [7 empty] | -- | --
|  | -- | -- | [7 empty] | -- | --
|  | -- | -- | [7 empty] | -- | --
|  | -- | -- | [7 empty] | -- | --
|  | -- | -- | [7 empty] | -- | --
|  | -- | -- | [7 empty] | -- | --
|  | -- | -- | [7 empty] | -- | --
|  | -- | -- | [7 empty] | -- | --
|  | -- | -- | [7 empty] | -- | --
|  | -- | -- | [7 empty] | -- | --
|  | -- | -- | [7 empty] | -- | --
|  | -- | -- | [7 empty] | -- | --
|  | -- | -- | [7 empty] | -- | --
|  | -- | -- | [7 empty] | -- | --
|  | -- | -- | [7 empty] | -- | --
|  | -- | -- | [7 empty] | -- | --
|  | -- | -- | [7 empty] | -- | --
|  | -- | -- | [7 empty] | -- | --
|  | -- | -- | [7 empty] | -- | --
|  | -- | -- | [7 empty] | -- | --
|  | -- | -- | [7 empty] | -- | --
|  | -- | -- | [7 empty] | -- | --
|  | -- | -- | [7 empty] | -- | --
|  | -- | -- | [7 empty] | -- | --
|  | -- | -- | [7 empty] | -- | --
|  | -- | -- | [7 empty] | -- | --
|  | -- | -- | [7 empty] | -- | --
|  | -- | -- | [7 empty] | -- | --
|  | -- | -- | [7 empty] | -- | --
|  | -- | -- | [7 empty] | -- | --
|  | -- | -- | [7 empty] | -- | --
|  | -- | -- | [7 empty] | -- | --
|  | -- | -- | [7 empty] | -- | --
|  | -- | -- | [7 empty] | -- | --
|  | -- | -- | [7 empty] | -- | --
|  | -- | -- | [7 empty] | -- | --
|  | -- | -- | [7 empty] | -- | --
|  | -- | -- | [7 empty] | -- | --
|  | -- | -- | [7 empty] | -- | --
|  | -- | -- | [7 empty] | -- | --
|  | -- | -- | [7 empty] | -- | --
|  | -- | -- | [7 empty] | -- | --
|  | -- | -- | [7 empty] | -- | --
|  | -- | -- | [7 empty] | -- | --
|  | -- | -- | [7 empty] | -- | --
|  | -- | -- | [7 empty] | -- | --
|  | -- | -- | [7 empty] | -- | --
|  | -- | -- | [7 empty] | -- | --
|  | -- | -- | [7 empty] | -- | --
|  | -- | -- | [7 empty] | -- | --
|  | -- | -- | [7 empty] | -- | --
|  | -- | -- | [7 empty] | -- | --
|  | -- | -- | [7 empty] | -- | --
|  | -- | -- | [7 empty] | -- | --
|  | -- | -- | [7 empty] | -- | --
|  | -- | -- | [7 empty] | -- | --
|  | -- | -- | [7 empty] | -- | --
|  | -- | -- | [7 empty] | -- | --
|  | -- | -- | [7 empty] | -- | --
|  | -- | -- | [7 empty] | -- | --
|  | -- | -- | [7 empty] | -- | --
|  | -- | -- | [7 empty] | -- | --
|  | -- | -- | [7 empty] | -- | --
|  | -- | -- | [7 empty] | -- | --
|  | -- | -- | [7 empty] | -- | --
|  | -- | -- | [7 empty] | -- | --
|  | -- | -- | [7 empty] | -- | --
|  | -- | -- | [7 empty] | -- | --
|  | -- | -- | [7 empty] | -- | --
|  | -- | -- | [7 empty] | -- | --
|  | -- | -- | [7 empty] | -- | --
|  | -- | -- | [7 empty] | -- | --
|  | -- | -- | [7 empty] | -- | --
|  | -- | -- | [7 empty] | -- | --
|  | -- | -- | [7 empty] | -- | --
|  | -- | -- | [7 empty] | -- | --
|  | -- | -- | [7 empty] | -- | --
|  | -- | -- | [7 empty] | -- | --
|  | -- | -- | [7 empty] | -- | --
|  | -- | -- | [7 empty] | -- | --
|  | -- | -- | [7 empty] | -- | --
|  | -- | -- | [7 empty] | -- | --
|  | -- | -- | [7 empty] | -- | --
|  | -- | -- | [7 empty] | -- | --
|  | -- | -- | [7 empty] | -- | --
|  | -- | -- | [7 empty] | -- | --
|  | -- | -- | [7 empty] | -- | --
|  | -- | -- | [7 empty] | -- | --
|  | -- | -- | [7 empty] | -- | --
|  | -- | -- | [7 empty] | -- | --
|  | -- | -- | [7 empty] | -- | --
|  | -- | -- | [7 empty] | -- | --
|  | -- | -- | [7 empty] | -- | --
|  | -- | -- | [7 empty] | -- | --
|  | -- | -- | [7 empty] | -- | --
|  | -- | -- | [7 empty] | -- | --
|  | -- | -- | [7 empty] | -- | --
|  | -- | -- | [7 empty] | -- | --
|  | -- | -- | [7 empty] | -- | --
|  | -- | -- | [7 empty] | -- | --
|  | -- | -- | [7 empty] | -- | --
|  | -- | -- | [7 empty] | -- | --
|  | -- | -- | [7 empty] | -- | --
|  | -- | -- | [7 empty] | -- | --
|  | -- | -- | [7 empty] | -- | --
|  | -- | -- | [7 empty] | -- | --
|  | -- | -- | [7 empty] | -- | --
|  | -- | -- | [7 empty] | -- | --
|  | -- | -- | [7 empty] | -- | --
|  | -- | -- | [7 empty] | -- | --
|  | -- | -- | [7 empty] | -- | --
|  | -- | -- | [7 empty] | -- | --
|  | -- | -- | [7 empty] | -- | --
|  | -- | -- | [7 empty] | -- | --
|  | -- | -- | [7 empty] | -- | --
|  | -- | -- | [7 empty] | -- | --
|  | -- | -- | [7 empty] | -- | --
|  | -- | -- | [7 empty] | -- | --
|  | -- | -- | [7 empty] | -- | --
|  | -- | -- | [7 empty] | -- | --
|  | -- | -- | [7 empty] | -- | --
|  | -- | -- | [7 empty] | -- | --
|  | -- | -- | [7 empty] | -- | --
|  | -- | -- | [7 empty] | -- | --
|  | -- | -- | [7 empty] | -- | --
|  | -- | -- | [7 empty] | -- | --
|  | -- | -- | [7 empty] | -- | --
|  | -- | -- | [7 empty] | -- | --
|  | -- | -- | [7 empty] | -- | --
|  | -- | -- | [7 empty] | -- | --
|  | -- | -- | [7 empty] | -- | --
|  | -- | -- | [7 empty] | -- | --
|  | -- | -- | [7 empty] | -- | --
|  | -- | -- | [7 empty] | -- | --
|  | -- | -- | [7 empty] | -- | --
|  | -- | -- | [7 empty] | -- | --
|  | -- | -- | [7 empty] | -- | --
|  | -- | -- | [7 empty] | -- | --
|  | -- | -- | [7 empty] | -- | --
|  | -- | -- | [7 empty] | -- | --
|  | -- | -- | [7 empty] | -- | --
|  | -- | -- | [7 empty] | -- | --
|  | -- | -- | [7 empty] | -- | --
|  | -- | -- | [7 empty] | -- | --
|  | -- | -- | [7 empty] | -- | --
|  | -- | -- | [7 empty] | -- | --
|  | -- | -- | [7 empty] | -- | --
|  | -- | -- | [7 empty] | -- | --
|  | -- | -- | [7 empty] | -- | --
|  | -- | -- | [7 empty] | -- | --
|  | -- | -- | [7 empty] | -- | --
|  | -- | -- | [7 empty] | -- | --
|  | -- | -- | [7 empty] | -- | --
|  | -- | -- | [7 empty] | -- | --
|  | -- | -- | [7 empty] | -- | --
|  | -- | -- | [7 empty] | -- | --
|  | -- | -- | [7 empty] | -- | --
|  | -- | -- | [7 empty] | -- | --
|  | -- | -- | [7 empty] | -- | --
|  | -- | -- | [7 empty] | -- | --
|  | -- | -- | [7 empty] | -- | --
|  | -- | -- | [7 empty] | -- | --
|  | -- | -- | [7 empty] | -- | --
|  | -- | -- | [7 empty] | -- | --
|  | -- | -- | [7 empty] | -- | --
|  | -- | -- | [7 empty] | -- | --
|  | -- | -- | [7 empty] | -- | --
|  | -- | -- | [7 empty] | -- | --
|  | -- | -- | [7 empty] | -- | --
|  | -- | -- | [7 empty] | -- | --
|  | -- | -- | [7 empty] | -- | --
|  | -- | -- | [7 empty] | -- | --
|  | -- | -- | [7 empty] | -- | --
|  | -- | -- | [7 empty] | -- | --
|  | -- | -- | [7 empty] | -- | --
|  | -- | -- | [7 empty] | -- | --
|  | -- | -- | [7 empty] | -- | --
|  | -- | -- | [7 empty] | -- | --
|  | -- | -- | [7 empty] | -- | --
|  | -- | -- | [7 empty] | -- | --
|  | -- | -- | [7 empty] | -- | --
|  | -- | -- | [7 empty] | -- | --
|  | -- | -- | [7 empty] | -- | --
|  | -- | -- | [7 empty] | -- | --
|  | -- | -- | [7 empty] | -- | --
|  | -- | -- | [7 empty] | -- | --
|  | -- | -- | [7 empty] | -- | --
|  | -- | -- | [7 empty] | -- | --
|  | -- | -- | [7 empty] | -- | --
|  | -- | -- | [7 empty] | -- | --
|  | -- | -- | [7 empty] | -- | --
|  | -- | -- | [7 empty] | -- | --
|  | -- | -- | [7 empty] | -- | --
|  | -- | -- | [7 empty] | -- | --
|  | -- | -- | [7 empty] | -- | --
|  | -- | -- | [7 empty] | -- | --
|  | -- | -- | [7 empty] | -- | --
|  | -- | -- | [7 empty] | -- | --
|  | -- | -- | [7 empty] | -- | --
|  | -- | -- | [7 empty] | -- | --
|  | -- | -- | [7 empty] | -- | --
|  | -- | -- | [7 empty] | -- | --
|  | -- | -- | [7 empty] | -- | --
|  | -- | -- | [7 empty] | -- | --
|  | -- | -- | [7 empty] | -- | --
|  | -- | -- | [7 empty] | -- | --
|  | -- | -- | [7 empty] | -- | --
|  | -- | -- | [7 empty] | -- | --
|  | -- | -- | [7 empty] | -- | --
|  | -- | -- | [7 empty] | -- | --
|  | -- | -- | [7 empty] | -- | --
|  | -- | -- | [7 empty] | -- | --
|  | -- | -- | [7 empty] | -- | --
|  | -- | -- | [7 empty] | -- | --
|  | -- | -- | [7 empty] | -- | --
|  | -- | -- | [7 empty] | -- | --
|  | -- | -- | [7 empty] | -- | --
|  | -- | -- | [7 empty] | -- | --
|  | -- | -- | [7 empty] | -- | --
|  | -- | -- | [7 empty] | -- | --
|  | -- | -- | [7 empty] | -- | --
|  | -- | -- | [7 empty] | -- | --
|  | -- | -- | [7 empty] | -- | --
|  | -- | -- | [7 empty] | -- | --
|  | -- | -- | [7 empty] | -- | --
|  | -- | -- | [7 empty] | -- | --
|  | -- | -- | [7 empty] | -- | --
|  | -- | -- | [7 empty] | -- | --
|  | -- | -- | [7 empty] | -- | --
|  | -- | -- | [7 empty] | -- | --
|  | -- | -- | [7 empty] | -- | --
|  | -- | -- | [7 empty] | -- | --
|  | -- | -- | [7 empty] | -- | --
|  | -- | -- | [7 empty] | -- | --
|  | -- | -- | [7 empty] | -- | --
|  | -- | -- | [7 empty] | -- | --
|  | -- | -- | [7 empty] | -- | --
|  | -- | -- | [7 empty] | -- | --
|  | -- | -- | [7 empty] | -- | --
|  | -- | -- | [7 empty] | -- | --
|  | -- | -- | [7 empty] | -- | --
|  | -- | -- | [7 empty] | -- | --
|  | -- | -- | [7 empty] | -- | --
|  | -- | -- | [7 empty] | -- | --
|  | -- | -- | [7 empty] | -- | --
|  | -- | -- | [7 empty] | -- | --
|  | -- | -- | [7 empty] | -- | --
|  | -- | -- | [7 empty] | -- | --
|  | -- | -- | [7 empty] | -- | --
|  | -- | -- | [7 empty] | -- | --
|  | -- | -- | [7 empty] | -- | --
|  | -- | -- | [7 empty] | -- | --
|  | -- | -- | [7 empty] | -- | --
|  | -- | -- | [7 empty] | -- | --
|  | -- | -- | [7 empty] | -- | --
|  | -- | -- | [7 empty] | -- | --
|  | -- | -- | [7 empty] | -- | --
|  | -- | -- | [7 empty] | -- | --
|  | -- | -- | [7 empty] | -- | --
|  | -- | -- | [7 empty] | -- | --
|  | -- | -- | [7 empty] | -- | --
|  | -- | -- | [7 empty] | -- | --
|  | -- | -- | [7 empty] | -- | --
|  | -- | -- | [7 empty] | -- | --
|  | -- | -- | [7 empty] | -- | --
|  | -- | -- | [7 empty] | -- | --
|  | -- | -- | [7 empty] | -- | --
|  | -- | -- | [7 empty] | -- | --
|  | -- | -- | [7 empty] | -- | --
|  | -- | -- | [7 empty] | -- | --
|  | -- | -- | [7 empty] | -- | --
|  | -- | -- | [7 empty] | -- | --
|  | -- | -- | [7 empty] | -- | --
|  | -- | -- | [7 empty] | -- | --
|  | -- | -- | [7 empty] | -- | --
|  | -- | -- | [7 empty] | -- | --
|  | -- | -- | [7 empty] | -- | --
|  | -- | -- | [7 empty] | -- | --
|  | -- | -- | [7 empty] | -- | --
|  | -- | -- | [7 empty] | -- | --
|  | -- | -- | [7 empty] | -- | --
|  | -- | -- | [7 empty] | -- | --
|  | -- | -- | [7 empty] | -- | --
|  | -- | -- | [7 empty] | -- | --
|  | -- | -- | [7 empty] | -- | --
|  | -- | -- | [7 empty] | -- | --
|  | -- | -- | [7 empty] | -- | --
|  | -- | -- | [7 empty] | -- | --
|  | -- | -- | [7 empty] | -- | --
|  | -- | -- | [7 empty] | -- | --
|  | -- | -- | [7 empty] | -- | --
|  | -- | -- | [7 empty] | -- | --
|  | -- | -- | [7 empty] | -- | --
|  | -- | -- | [7 empty] | -- | --
|  | -- | -- | [7 empty] | -- | --
|  | -- | -- | [7 empty] | -- | --
|  | -- | -- | [7 empty] | -- | --
|  | -- | -- | [7 empty] | -- | --
|  | -- | -- | [7 empty] | -- | --
|  | -- | -- | [7 empty] | -- | --
|  | -- | -- | [7 empty] | -- | --
|  | -- | -- | [7 empty] | -- | --
|  | -- | -- | [7 empty] | -- | --
|  | -- | -- | [7 empty] | -- | --
|  | -- | -- | [7 empty] | -- | --
|  | -- | -- | [7 empty] | -- | --
|  | -- | -- | [7 empty] | -- | --
|  | -- | -- | [7 empty] | -- | --
|  | -- | -- | [7 empty] | -- | --
|  | -- | -- | [7 empty] | -- | --
|  | -- | -- | [7 empty] | -- | --
|  | -- | -- | [7 empty] | -- | --
|  | -- | -- | [7 empty] | -- | --
|  | -- | -- | [7 empty] | -- | --
|  | -- | -- | [7 empty] | -- | --
|  | -- | -- | [7 empty] | -- | --
|  | -- | -- | [7 empty] | -- | --
|  | -- | -- | [7 empty] | -- | --
|  | -- | -- | [7 empty] | -- | --
|  | -- | -- | [7 empty] | -- | --
|  | -- | -- | [7 empty] | -- | --
|  | -- | -- | [7 empty] | -- | --
|  | -- | -- | [7 empty] | -- | --
|  | -- | -- | [7 empty] | -- | --
|  | -- | -- | [7 empty] | -- | --
|  | -- | -- | [7 empty] | -- | --
|  | -- | -- | [7 empty] | -- | --
|  | -- | -- | [7 empty] | -- | --
|  | -- | -- | [7 empty] | -- | --
|  | -- | -- | [7 empty] | -- | --
|  | -- | -- | [7 empty] | -- | --
|  | -- | -- | [7 empty] | -- | --
|  | -- | -- | [7 empty] | -- | --
|  | -- | -- | [7 empty] | -- | --
|  | -- | -- | [7 empty] | -- | --
|  | -- | -- | [7 empty] | -- | --
|  | -- | -- | [7 empty] | -- | --
|  | -- | -- | [7 empty] | -- | --
|  | -- | -- | [7 empty] | -- | --
|  | -- | -- | [7 empty] | -- | --
|  | -- | -- | [7 empty] | -- | --
|  | -- | -- | [7 empty] | -- | --
|  | -- | -- | [7 empty] | -- | --
|  | -- | -- | [7 empty] | -- | --
|  | -- | -- | [7 empty] | -- | --
|  | -- | -- | [7 empty] | -- | --
|  | -- | -- | [7 empty] | -- | --
|  | -- | -- | [7 empty] | -- | --
|  | -- | -- | [7 empty] | -- | --
|  | -- | -- | [7 empty] | -- | --
|  | -- | -- | [7 empty] | -- | --
|  | -- | -- | [7 empty] | -- | --
|  | -- | -- | [7 empty] | -- | --
|  | -- | -- | [7 empty] | -- | --
|  | -- | -- | [7 empty] | -- | --
|  | -- | -- | [7 empty] | -- | --
|  | -- | -- | [7 empty] | -- | --
|  | -- | -- | [7 empty] | -- | --
|  | -- | -- | [7 empty] | -- | --
|  | -- | -- | [7 empty] | -- | --
|  | -- | -- | [7 empty] | -- | --
|  | -- | -- | [7 empty] | -- | --
|  | -- | -- | [7 empty] | -- | --
|  | -- | -- | [7 empty] | -- | --
|  | -- | -- | [7 empty] | -- | --
|  | -- | -- | [7 empty] | -- | --
|  | -- | -- | [7 empty] | -- | --
|  | -- | -- | [7 empty] | -- | --
|  | -- | -- | [7 empty] | -- | --
|  | -- | -- | [7 empty] | -- | --
|  | -- | -- | [7 empty] | -- | --
|  | -- | -- | [7 empty] | -- | --
|  | -- | -- | [7 empty] | -- | --
|  | -- | -- | [7 empty] | -- | --
|  | -- | -- | [7 empty] | -- | --
|  | -- | -- | [7 empty] | -- | --
|  | -- | -- | [7 empty] | -- | --
|  | -- | -- | [7 empty] | -- | --
|  | -- | -- | [7 empty] | -- | --
|  | -- | -- | [7 empty] | -- | --
|  | -- | -- | [7 empty] | -- | --
|  | -- | -- | [7 empty] | -- | --
|  | -- | -- | [7 empty] | -- | --
|  | -- | -- | [7 empty] | -- | --
|  | -- | -- | [7 empty] | -- | --
|  | -- | -- | [7 empty] | -- | --
|  | -- | -- | [7 empty] | -- | --
|  | -- | -- | [7 empty] | -- | --
|  | -- | -- | [7 empty] | -- | --
|  | -- | -- | [7 empty] | -- | --
|  | -- | -- | [7 empty] | -- | --
|  | -- | -- | [7 empty] | -- | --
|  | -- | -- | [7 empty] | -- | --
|  | -- | -- | [7 empty] | -- | --
|  | -- | -- | [7 empty] | -- | --
|  | -- | -- | [7 empty] | -- | --
|  | -- | -- | [7 empty] | -- | --
|  | -- | -- | [7 empty] | -- | --
|  | -- | -- | [7 empty] | -- | --
|  | -- | -- | [7 empty] | -- | --
|  | -- | -- | [7 empty] | -- | --
|  | -- | -- | [7 empty] | -- | --
|  | -- | -- | [7 empty] | -- | --
|  | -- | -- | [7 empty] | -- | --
|  | -- | -- | [7 empty] | -- | --
|  | -- | -- | [7 empty] | -- | --
|  | -- | -- | [7 empty] | -- | --
|  | -- | -- | [7 empty] | -- | --
|  | -- | -- | [7 empty] | -- | --
|  | -- | -- | [7 empty] | -- | --
|  | -- | -- | [7 empty] | -- | --
|  | -- | -- | [7 empty] | -- | --
|  | -- | -- | [7 empty] | -- | --
|  | -- | -- | [7 empty] | -- | --
|  | -- | -- | [7 empty] | -- | --
|  | -- | -- | [7 empty] | -- | --
|  | -- | -- | [7 empty] | -- | --
|  | -- | -- | [7 empty] | -- | --
|  | -- | -- | [7 empty] | -- | --
|  | -- | -- | [7 empty] | -- | --
|  | -- | -- | [7 empty] | -- | --
|  | -- | -- | [7 empty] | -- | --
|  | -- | -- | [7 empty] | -- | --
|  | -- | -- | [7 empty] | -- | --
|  | -- | -- | [7 empty] | -- | --
|  | -- | -- | [7 empty] | -- | --
|  | -- | -- | [7 empty] | -- | --
|  | -- | -- | [7 empty] | -- | --
|  | -- | -- | [7 empty] | -- | --
|  | -- | -- | [7 empty] | -- | --
|  | -- | -- | [7 empty] | -- | --
|  | -- | -- | [7 empty] | -- | --
|  | -- | -- | [7 empty] | -- | --
|  | -- | -- | [7 empty] | -- | --
|  | -- | -- | [7 empty] | -- | --
|  | -- | -- | [7 empty] | -- | --
|  | -- | -- | [7 empty] | -- | --
|  | -- | -- | [7 empty] | -- | --
|  | -- | -- | [7 empty] | -- | --
|  | -- | -- | [7 empty] | -- | --
|  | -- | -- | [7 empty] | -- | --
|  | -- | -- | [7 empty] | -- | --
|  | -- | -- | [7 empty] | -- | --
|  | -- | -- | [7 empty] | -- | --
|  | -- | -- | [7 empty] | -- | --
|  | -- | -- | [7 empty] | -- | --
|  | -- | -- | [7 empty] | -- | --
|  | -- | -- | [7 empty] | -- | --
|  | -- | -- | [7 empty] | -- | --
|  | -- | -- | [7 empty] | -- | --
|  | -- | -- | [7 empty] | -- | --
|  | -- | -- | [7 empty] | -- | --
|  | -- | -- | [7 empty] | -- | --
|  | -- | -- | [7 empty] | -- | --
|  | -- | -- | [7 empty] | -- | --
|  | -- | -- | [7 empty] | -- | --
|  | -- | -- | [7 empty] | -- | --
|  | -- | -- | [7 empty] | -- | --
|  | -- | -- | [7 empty] | -- | --
|  | -- | -- | [7 empty] | -- | --
|  | -- | -- | [7 empty] | -- | --
|  | -- | -- | [7 empty] | -- | --
|  | -- | -- | [7 empty] | -- | --
|  | -- | -- | [7 empty] | -- | --
|  | -- | -- | [7 empty] | -- | --
|  | -- | -- | [7 empty] | -- | --
|  | -- | -- | [7 empty] | -- | --
|  | -- | -- | [7 empty] | -- | --
|  | -- | -- | [7 empty] | -- | --
|  | -- | -- | [7 empty] | -- | --
|  | -- | -- | [7 empty] | -- | --
|  | -- | -- | [7 empty] | -- | --
|  | -- | -- | [7 empty] | -- | --
|  | -- | -- | [7 empty] | -- | --
|  | -- | -- | [7 empty] | -- | --
|  | -- | -- | [7 empty] | -- | --
|  | -- | -- | [7 empty] | -- | --
|  | -- | -- | [7 empty] | -- | --
|  | -- | -- | [7 empty] | -- | --
|  | -- | -- | [7 empty] | -- | --
|  | -- | -- | [7 empty] | -- | --
|  | -- | -- | [7 empty] | -- | --
|  | -- | -- | [7 empty] | -- | --
|  | -- | -- | [7 empty] | -- | --
|  | -- | -- | [7 empty] | -- | --
|  | -- | -- | [7 empty] | -- | --
|  | -- | -- | [7 empty] | -- | --
|  | -- | -- | [7 empty] | -- | --
|  | -- | -- | [7 empty] | -- | --
|  | -- | -- | [7 empty] | -- | --
|  | -- | -- | [7 empty] | -- | --
|  | -- | -- | [7 empty] | -- | --
|  | -- | -- | [7 empty] | -- | --
|  | -- | -- | [7 empty] | -- | --
|  | -- | -- | [7 empty] | -- | --
|  | -- | -- | [7 empty] | -- | --
|  | -- | -- | [7 empty] | -- | --
|  | -- | -- | [7 empty] | -- | --
|  | -- | -- | [7 empty] | -- | --
|  | -- | -- | [7 empty] | -- | --
|  | -- | -- | [7 empty] | -- | --
|  | -- | -- | [7 empty] | -- | --
|  | -- | -- | [7 empty] | -- | --
|  | -- | -- | [7 empty] | -- | --
|  | -- | -- | [7 empty] | -- | --
|  | -- | -- | [7 empty] | -- | --
|  | -- | -- | [7 empty] | -- | --
|  | -- | -- | [7 empty] | -- | --
|  | -- | -- | [7 empty] | -- | --
|  | -- | -- | [7 empty] | -- | --
|  | -- | -- | [7 empty] | -- | --
|  | -- | -- | [7 empty] | -- | --
|  | -- | -- | [7 empty] | -- | --
|  | -- | -- | [7 empty] | -- | --
|  | -- | -- | [7 empty] | -- | --
|  | -- | -- | [7 empty] | -- | --
|  | -- | -- | [7 empty] | -- | --
|  | -- | -- | [7 empty] | -- | --
|  | -- | -- | [7 empty] | -- | --
|  | -- | -- | [7 empty] | -- | --
|  | -- | -- | [7 empty] | -- | --
|  | -- | -- | [7 empty] | -- | --
|  | -- | -- | [7 empty] | -- | --
|  | -- | -- | [7 empty] | -- | --
|  | -- | -- | [7 empty] | -- | --
|  | -- | -- | [7 empty] | -- | --
|  | -- | -- | [7 empty] | -- | --
|  | -- | -- | [7 empty] | -- | --
|  | -- | -- | [7 empty] | -- | --
|  | -- | -- | [7 empty] | -- | --
|  | -- | -- | [7 empty] | -- | --
|  | -- | -- | [7 empty] | -- | --
|  | -- | -- | [7 empty] | -- | --
|  | -- | -- | [7 empty] | -- | --
|  | -- | -- | [7 empty] | -- | --
|  | -- | -- | [7 empty] | -- | --
|  | -- | -- | [7 empty] | -- | --
|  | -- | -- | [7 empty] | -- | --
|  | -- | -- | [7 empty] | -- | --
|  | -- | -- | [7 empty] | -- | --
|  | -- | -- | [7 empty] | -- | --
|  | -- | -- | [7 empty] | -- | --
|  | -- | -- | [7 empty] | -- | --
|  | -- | -- | [7 empty] | -- | --
|  | -- | -- | [7 empty] | -- | --
|  | -- | -- | [7 empty] | -- | --
|  | -- | -- | [7 empty] | -- | --
|  | -- | -- | [7 empty] | -- | --
|  | -- | -- | [7 empty] | -- | --
|  | -- | -- | [7 empty] | -- | --
|  | -- | -- | [7 empty] | -- | --
|  | -- | -- | [7 empty] | -- | --
|  | -- | -- | [7 empty] | -- | --
|  | -- | -- | [7 empty] | -- | --
|  | -- | -- | [7 empty] | -- | --
|  | -- | -- | [7 empty] | -- | --
|  | -- | -- | [7 empty] | -- | --
|  | -- | -- | [7 empty] | -- | --
|  | -- | -- | [7 empty] | -- | --
|  | -- | -- | [7 empty] | -- | --
|  | -- | -- | [7 empty] | -- | --
|  | -- | -- | [7 empty] | -- | --
|  | -- | -- | [7 empty] | -- | --
|  | -- | -- | [7 empty] | -- | --
|  | -- | -- | [7 empty] | -- | --
|  | -- | -- | [7 empty] | -- | --
|  | -- | -- | [7 empty] | -- | --
|  | -- | -- | [7 empty] | -- | --
|  | -- | -- | [7 empty] | -- | --
|  | -- | -- | [7 empty] | -- | --
|  | -- | -- | [7 empty] | -- | --
|  | -- | -- | [7 empty] | -- | --
|  | -- | -- | [7 empty] | -- | --
|  | -- | -- | [7 empty] | -- | --
|  | -- | -- | [7 empty] | -- | --
|  | -- | -- | [7 empty] | -- | --
|  | -- | -- | [7 empty] | -- | --
|  | -- | -- | [7 empty] | -- | --
|  | -- | -- | [7 empty] | -- | --
|  | -- | -- | [7 empty] | -- | --
|  | -- | -- | [7 empty] | -- | --
|  | -- | -- | [7 empty] | -- | --
|  | -- | -- | [7 empty] | -- | --
|  | -- | -- | [7 empty] | -- | --
|  | -- | -- | [7 empty] | -- | --
|  | -- | -- | [7 empty] | -- | --
|  | -- | -- | [7 empty] | -- | --
|  | -- | -- | [7 empty] | -- | --
|  | -- | -- | [7 empty] | -- | --
|  | -- | -- | [7 empty] | -- | --
|  | -- | -- | [7 empty] | -- | --
|  | -- | -- | [7 empty] | -- | --
|  | -- | -- | [7 empty] | -- | --
|  | -- | -- | [7 empty] | -- | --
|  | -- | -- | [7 empty] | -- | --
|  | -- | -- | [7 empty] | -- | --
|  | -- | -- | [7 empty] | -- | --
|  | -- | -- | [7 empty] | -- | --
|  | -- | -- | [7 empty] | -- | --
|  | -- | -- | [7 empty] | -- | --
|  | -- | -- | [7 empty] | -- | --
|  | -- | -- | [7 empty] | -- | --
|  | -- | -- | [7 empty] | -- | --
|  | -- | -- | [7 empty] | -- | --
|  | -- | -- | [7 empty] | -- | --
|  | -- | -- | [7 empty] | -- | --
|  | -- | -- | [7 empty] | -- | --
|  | -- | -- | [7 empty] | -- | --
|  | -- | -- | [7 empty] | -- | --
|  | -- | -- | [7 empty] | -- | --
|  | -- | -- | [7 empty] | -- | --
|  | -- | -- | [7 empty] | -- | --
|  | -- | -- | [7 empty] | -- | --
|  | -- | -- | [7 empty] | -- | --
|  | -- | -- | [7 empty] | -- | --
|  | -- | -- | [7 empty] | -- | --
|  | -- | -- | [7 empty] | -- | --
|  | -- | -- | [7 empty] | -- | --
|  | -- | -- | [7 empty] | -- | --
|  | -- | -- | [7 empty] | -- | --
|  | -- | -- | [7 empty] | -- | --
|  | -- | -- | [7 empty] | -- | --
|  | -- | -- | [7 empty] | -- | --
|  | -- | -- | [7 empty] | -- | --
|  | -- | -- | [7 empty] | -- | --
|  | -- | -- | [7 empty] | -- | --
|  | -- | -- | [7 empty] | -- | --
|  | -- | -- | [7 empty] | -- | --
|  | -- | -- | [7 empty] | -- | --
|  | -- | -- | [7 empty] | -- | --
|  | -- | -- | [7 empty] | -- | --
|  | -- | -- | [7 empty] | -- | --
|  | -- | -- | [7 empty] | -- | --
|  | -- | -- | [7 empty] | -- | --
|  | -- | -- | [7 empty] | -- | --
|  | -- | -- | [7 empty] | -- | --
|  | -- | -- | [7 empty] | -- | --
|  | -- | -- | [7 empty] | -- | --
|  | -- | -- | [7 empty] | -- | --
|  | -- | -- | [7 empty] | -- | --
|  | -- | -- | [7 empty] | -- | --
|  | -- | -- | [7 empty] | -- | --
|  | -- | -- | [7 empty] | -- | --
|  | -- | -- | [7 empty] | -- | --
|  | -- | -- | [7 empty] | -- | --
|  | -- | -- | [7 empty] | -- | --
|  | -- | -- | [7 empty] | -- | --
|  | -- | -- | [7 empty] | -- | --
|  | -- | -- | [7 empty] | -- | --
|  | -- | -- | [7 empty] | -- | --
|  | -- | -- | [7 empty] | -- | --
|  | -- | -- | [7 empty] | -- | --
|  | -- | -- | [7 empty] | -- | --
|  | -- | -- | [7 empty] | -- | --
|  | -- | -- | [7 empty] | -- | --
|  | -- | -- | [7 empty] | -- | --
|  | -- | -- | [7 empty] | -- | --
|  | -- | -- | [7 empty] | -- | --
|  | -- | -- | [7 empty] | -- | --
|  | -- | -- | [7 empty] | -- | --
|  | -- | -- | [7 empty] | -- | --
|  | -- | -- | [7 empty] | -- | --
|  | -- | -- | [7 empty] | -- | --
|  | -- | -- | [7 empty] | -- | --
|  | -- | -- | [7 empty] | -- | --
|  | -- | -- | [7 empty] | -- | --
|  | -- | -- | [7 empty] | -- | --
|  | -- | -- | [7 empty] | -- | --
|  | -- | -- | [7 empty] | -- | --
|  | -- | -- | [7 empty] | -- | --
|  | -- | -- | [7 empty] | -- | --
|  | -- | -- | [7 empty] | -- | --
|  | -- | -- | [7 empty] | -- | --
|  | -- | -- | [7 empty] | -- | --
|  | -- | -- | [7 empty] | -- | --
|  | -- | -- | [7 empty] | -- | --
|  | -- | -- | [7 empty] | -- | --
|  | -- | -- | [7 empty] | -- | --
|  | -- | -- | [7 empty] | -- | --
|  | -- | -- | [7 empty] | -- | --
|  | -- | -- | [7 empty] | -- | --
|  | -- | -- | [7 empty] | -- | --
|  | -- | -- | [7 empty] | -- | --
|  | -- | -- | [7 empty] | -- | --
|  | -- | -- | [7 empty] | -- | --
|  | -- | -- | [7 empty] | -- | --
|  | -- | -- | [7 empty] | -- | --
|  | -- | -- | [7 empty] | -- | --
|  | -- | -- | [7 empty] | -- | --
|  | -- | -- | [7 empty] | -- | --
|  | -- | -- | [7 empty] | -- | --
|  | -- | -- | [7 empty] | -- | --
|  | -- | -- | [7 empty] | -- | --
|  | -- | -- | [7 empty] | -- | --
|  | -- | -- | [7 empty] | -- | --
|  | -- | -- | [7 empty] | -- | --
|  | -- | -- | [7 empty] | -- | --
|  | -- | -- | [7 empty] | -- | --
|  | -- | -- | [7 empty] | -- | --
|  | -- | -- | [7 empty] | -- | --
|  | -- | -- | [7 empty] | -- | --
|  | -- | -- | [7 empty] | -- | --
|  | -- | -- | [7 empty] | -- | --
|  | -- | -- | [7 empty] | -- | --
|  | -- | -- | [7 empty] | -- | --
|  | -- | -- | [7 empty] | -- | --
|  | -- | -- | [7 empty] | -- | --
|  | -- | -- | [7 empty] | -- | --
|  | -- | -- | [7 empty] | -- | --
|  | -- | -- | [7 empty] | -- | --
|  | -- | -- | [7 empty] | -- | --
|  | -- | -- | [7 empty] | -- | --
|  | -- | -- | [7 empty] | -- | --
|  | -- | -- | [7 empty] | -- | --
|  | -- | -- | [7 empty] | -- | --
|  | -- | -- | [7 empty] | -- | --
|  | -- | -- | [7 empty] | -- | --
|  | -- | -- | [7 empty] | -- | --
|  | -- | -- | [7 empty] | -- | --
|  | -- | -- | [7 empty] | -- | --
|  | -- | -- | [7 empty] | -- | --
|  | -- | -- | [7 empty] | -- | --
|  | -- | -- | [7 empty] | -- | --
|  | -- | -- | [7 empty] | -- | --
|  | -- | -- | [7 empty] | -- | --
|  | -- | -- | [7 empty] | -- | --
|  | -- | -- | [7 empty] | -- | --
|  | -- | -- | [7 empty] | -- | --
|  | -- | -- | [7 empty] | -- | --
|  | -- | -- | [7 empty] | -- | --
|  | -- | -- | [7 empty] | -- | --
|  | -- | -- | [7 empty] | -- | --
|  | -- | -- | [7 empty] | -- | --
|  | -- | -- | [7 empty] | -- | --
|  | -- | -- | [7 empty] | -- | --
|  | -- | -- | [7 empty] | -- | --
|  | -- | -- | [7 empty] | -- | --
|  | -- | -- | [7 empty] | -- | --
|  | -- | -- | [7 empty] | -- | --
|  | -- | -- | [7 empty] | -- | --
|  | -- | -- | [7 empty] | -- | --
|  | -- | -- | [7 empty] | -- | --
|  | -- | -- | [7 empty] | -- | --
|  | -- | -- | [7 empty] | -- | --
|  | -- | -- | [7 empty] | -- | --
|  | -- | -- | [7 empty] | -- | --
|  | -- | -- | [7 empty] | -- | --
|  | -- | -- | [7 empty] | -- | --
|  | -- | -- | [7 empty] | -- | --
|  | -- | -- | [7 empty] | -- | --
|  | -- | -- | [7 empty] | -- | --
|  | -- | -- | [7 empty] | -- | --
|  | -- | -- | [7 empty] | -- | --
|  | -- | -- | [7 empty] | -- | --
|  | -- | -- | [7 empty] | -- | --
|  | -- | -- | [7 empty] | -- | --
|  | -- | -- | [7 empty] | -- | --
|  | -- | -- | [7 empty] | -- | --
|  | -- | -- | [7 empty] | -- | --
|  | -- | -- | [7 empty] | -- | --
|  | -- | -- | [7 empty] | -- | --
|  | -- | -- | [7 empty] | -- | --
|  | -- | -- | [7 empty] | -- | --
|  | -- | -- | [7 empty] | -- | --
|  | -- | -- | [7 empty] | -- | --
|  | -- | -- | [7 empty] | -- | --
|  | -- | -- | [7 empty] | -- | --
|  | -- | -- | [7 empty] | -- | --
|  | -- | -- | [7 empty] | -- | --
|  | -- | -- | [7 empty] | -- | --
|  | -- | -- | [7 empty] | -- | --
|  | -- | -- | [7 empty] | -- | --
|  | -- | -- | [7 empty] | -- | --
|  | -- | -- | [7 empty] | -- | --
|  | -- | -- | [7 empty] | -- | --
|  | -- | -- | [7 empty] | -- | --
|  | -- | -- | [7 empty] | -- | --
|  | -- | -- | [7 empty] | -- | --
|  | -- | -- | [7 empty] | -- | --
|  | -- | -- | [7 empty] | -- | --
|  | -- | -- | [7 empty] | -- | --
|  | -- | -- | [7 empty] | -- | --
|  | -- | -- | [7 empty] | -- | --
|  | -- | -- | [7 empty] | -- | --
|  | -- | -- | [7 empty] | -- | --
|  | -- | -- | [7 empty] | -- | --
|  | -- | -- | [7 empty] | -- | --
|  | -- | -- | [7 empty] | -- | --
|  | -- | -- | [7 empty] | -- | --
|  | -- | -- | [7 empty] | -- | --
|  | -- | -- | [7 empty] | -- | --
|  | -- | -- | [7 empty] | -- | --
|  | -- | -- | [7 empty] | -- | --
|  | -- | -- | [7 empty] | -- | --
|  | -- | -- | [7 empty] | -- | --
|  | -- | -- | [7 empty] | -- | --
|  | -- | -- | [7 empty] | -- | --
|  | -- | -- | [7 empty] | -- | --
|  | -- | -- | [7 empty] | -- | --
|  | -- | -- | [7 empty] | -- | --
|  | -- | -- | [7 empty] | -- | --
|  | -- | -- | [7 empty] | -- | --
|  | -- | -- | [7 empty] | -- | --
|  | -- | -- | [7 empty] | -- | --
|  | -- | -- | [7 empty] | -- | --
|  | -- | -- | [7 empty] | -- | --
|  | -- | -- | [7 empty] | -- | --
|  | -- | -- | [7 empty] | -- | --
|  | -- | -- | [7 empty] | -- | --
|  | -- | -- | [7 empty] | -- | --
|  | -- | -- | [7 empty] | -- | --
|  | -- | -- | [7 empty] | -- | --
|  | -- | -- | [7 empty] | -- | --
|  | -- | -- | [7 empty] | -- | --
|  | -- | -- | [7 empty] | -- | --
|  | -- | -- | [7 empty] | -- | --
|  | -- | -- | [7 empty] | -- | --
|  | -- | -- | [7 empty] | -- | --
|  | -- | -- | [7 empty] | -- | --
|  | -- | -- | [7 empty] | -- | --
|  | -- | -- | [7 empty] | -- | --
|  | -- | -- | [7 empty] | -- | --
|  | -- | -- | [7 empty] | -- | --
|  | -- | -- | [7 empty] | -- | --
|  | -- | -- | [7 empty] | -- | --
|  | -- | -- | [7 empty] | -- | --
|  | -- | -- | [7 empty] | -- | --
|  | -- | -- | [7 empty] | -- | --
|  | -- | -- | [7 empty] | -- | --
|  | -- | -- | [7 empty] | -- | --
|  | -- | -- | [7 empty] | -- | --
|  | -- | -- | [7 empty] | -- | --
|  | -- | -- | [7 empty] | -- | --
|  | -- | -- | [7 empty] | -- | --
|  | -- | -- | [7 empty] | -- | --
|  | -- | -- | [7 empty] | -- | --
|  | -- | -- | [7 empty] | -- | --
|  | -- | -- | [7 empty] | -- | --
|  | -- | -- | [7 empty] | -- | --
|  | -- | -- | [7 empty] | -- | --
|  | -- | -- | [7 empty] | -- | --
|  | -- | -- | [7 empty] | -- | --
|  | -- | -- | [7 empty] | -- | --
|  | -- | -- | [7 empty] | -- | --
|  | -- | -- | [7 empty] | -- | --
|  | -- | -- | [7 empty] | -- | --
|  | -- | -- | [7 empty] | -- | --
|  | -- | -- | [7 empty] | -- | --
|  | -- | -- | [7 empty] | -- | --
|  | -- | -- | [7 empty] | -- | --
|  | -- | -- | [7 empty] | -- | --
|  | -- | -- | [7 empty] | -- | --
|  | -- | -- | [7 empty] | -- | --
|  | -- | -- | [7 empty] | -- | --
|  | -- | -- | [7 empty] | -- | --
|  | -- | -- | [7 empty] | -- | --
|  | -- | -- | [7 empty] | -- | --
|  | -- | -- | [7 empty] | -- | --
|  | -- | -- | [7 empty] | -- | --
|  | -- | -- | [7 empty] | -- | --
|  | -- | -- | [7 empty] | -- | --
|  | -- | -- | [7 empty] | -- | --
|  | -- | -- | [7 empty] | -- | --
|  | -- | -- | [7 empty] | -- | --
|  | -- | -- | [7 empty] | -- | --
|  | -- | -- | [7 empty] | -- | --
|  | -- | -- | [7 empty] | -- | --
|  | -- | -- | [7 empty] | -- | --
|  | -- | -- | [7 empty] | -- | --
|  | -- | -- | [7 empty] | -- | --
|  | -- | -- | [7 empty] | -- | --
|  | -- | -- | [7 empty] | -- | --
|  | -- | -- | [7 empty] | -- | --
|  | -- | -- | [7 empty] | -- | --
|  | -- | -- | [7 empty] | -- | --
|  | -- | -- | [7 empty] | -- | --
|  | -- | -- | [7 empty] | -- | --
|  | -- | -- | [7 empty] | -- | --
|  | -- | -- | [7 empty] | -- | --
|  | -- | -- | [7 empty] | -- | --
|  | -- | -- | [7 empty] | -- | --
|  | -- | -- | [7 empty] | -- | --
|  | -- | -- | [7 empty] | -- | --
|  | -- | -- | [7 empty] | -- | --
|  | -- | -- | [7 empty] | -- | --
|  | -- | -- | [7 empty] | -- | --
|  | -- | -- | [7 empty] | -- | --
|  | -- | -- | [7 empty] | -- | --
|  | -- | -- | [7 empty] | -- | --
|  | -- | -- | [7 empty] | -- | --
|  | -- | -- | [7 empty] | -- | --
|  | -- | -- | [7 empty] | -- | --
|  | -- | -- | [7 empty] | -- | --
|  | -- | -- | [7 empty] | -- | --
|  | -- | -- | [7 empty] | -- | --
|  | -- | -- | [7 empty] | -- | --
|  | -- | -- | [7 empty] | -- | --
|  | -- | -- | [7 empty] | -- | --
|  | -- | -- | [7 empty] | -- | --
|  | -- | -- | [7 empty] | -- | --
|  | -- | -- | [7 empty] | -- | --
|  | -- | -- | [7 empty] | -- | --
|  | -- | -- | [7 empty] | -- | --
|  | -- | -- | [7 empty] | -- | --
|  | -- | -- | [7 empty] | -- | --
|  | -- | -- | [7 empty] | -- | --
|  | -- | -- | [7 empty] | -- | --
|  | -- | -- | [7 empty] | -- | --
|  | -- | -- | [7 empty] | -- | --
|  | -- | -- | [7 empty] | -- | --
|  | -- | -- | [7 empty] | -- | --
|  | -- | -- | [7 empty] | -- | --
|  | -- | -- | [7 empty] | -- | --
|  | -- | -- | [7 empty] | -- | --
|  | -- | -- | [7 empty] | -- | --
|  | -- | -- | [7 empty] | -- | --
|  | -- | -- | [7 empty] | -- | --
|  | -- | -- | [7 empty] | -- | --
|  | -- | -- | [7 empty] | -- | --
|  | -- | -- | [7 empty] | -- | --
|  | -- | -- | [7 empty] | -- | --
|  | -- | -- | [7 empty] | -- | --
|  | -- | -- | [7 empty] | -- | --
|  | -- | -- | [7 empty] | -- | --
|  | -- | -- | [7 empty] | -- | --
|  | -- | -- | [7 empty] | -- | --
|  | -- | -- | [7 empty] | -- | --
|  | -- | -- | [7 empty] | -- | --
|  | -- | -- | [7 empty] | -- | --
|  | -- | -- | [7 empty] | -- | --
|  | -- | -- | [7 empty] | -- | --
|  | -- | -- | [7 empty] | -- | --
|  | -- | -- | [7 empty] | -- | --
|  | -- | -- | [7 empty] | -- | --
|  | -- | -- | [7 empty] | -- | --
|  | -- | -- | [7 empty] | -- | --
|  | -- | -- | [7 empty] | -- | --
|  | -- | -- | [7 empty] | -- | --
|  | -- | -- | [7 empty] | -- | --
|  | -- | -- | [7 empty] | -- | --
|  | -- | -- | [7 empty] | -- | --
|  | -- | -- | [7 empty] | -- | --
|  | -- | -- | [7 empty] | -- | --
|  | -- | -- | [7 empty] | -- | --
|  | -- | -- | [7 empty] | -- | --
|  | -- | -- | [7 empty] | -- | --
|  | -- | -- | [7 empty] | -- | --
|  | -- | -- | [7 empty] | -- | --
|  | -- | -- | [7 empty] | -- | --
|  | -- | -- | [7 empty] | -- | --
|  | -- | -- | [7 empty] | -- | --
|  | -- | -- | [7 empty] | -- | --
|  | -- | -- | [7 empty] | -- | --
|  | -- | -- | [7 empty] | -- | --
|  | -- | -- | [7 empty] | -- | --
|  | -- | -- | [7 empty] | -- | --
|  | -- | -- | [7 empty] | -- | --
|  | -- | -- | [7 empty] | -- | --
|  | -- | -- | [7 empty] | -- | --
|  | -- | -- | [7 empty] | -- | --
|  | -- | -- | [7 empty] | -- | --
|  | -- | -- | [7 empty] | -- | --
|  | -- | -- | [7 empty] | -- | --
|  | -- | -- | [7 empty] | -- | --
|  | -- | -- | [7 empty] | -- | --
|  | -- | -- | [7 empty] | -- | --
|  | -- | -- | [7 empty] | -- | --
|  | -- | -- | [7 empty] | -- | --
|  | -- | -- | [7 empty] | -- | --
|  | -- | -- | [7 empty] | -- | --
|  | -- | -- | [7 empty] | -- | --
|  | -- | -- | [7 empty] | -- | --
|  | -- | -- | [7 empty] | -- | --
|  | -- | -- | [7 empty] | -- | --
|  | -- | -- | [7 empty] | -- | --
|  | -- | -- | [7 empty] | -- | --
|  | -- | -- | [7 empty] | -- | --
|  | -- | -- | [7 empty] | -- | --
|  | -- | -- | [7 empty] | -- | --
|  | -- | -- | [7 empty] | -- | --
|  | -- | -- | [7 empty] | -- | --
|  | -- | -- | [7 empty] | -- | --
|  | -- | -- | [7 empty] | -- | --
|  | -- | -- | [7 empty] | -- | --
|  | -- | -- | [7 empty] | -- | --
|  | -- | -- | [7 empty] | -- | --
|  | -- | -- | [7 empty] | -- | --
|  | -- | -- | [7 empty] | -- | --
|  | -- | -- | [7 empty] | -- | --
|  | -- | -- | [7 empty] | -- | --
|  | -- | -- | [7 empty] | -- | --
|  | -- | -- | [7 empty] | -- | --
|  | -- | -- | [7 empty] | -- | --
|  | -- | -- | [7 empty] | -- | --
|  | -- | -- | [7 empty] | -- | --
|  | -- | -- | [7 empty] | -- | --
|  | -- | -- | [7 empty] | -- | --
|  | -- | -- | [7 empty] | -- | --
|  | -- | -- | [7 empty] | -- | --
|  | -- | -- | [7 empty] | -- | --
|  | -- | -- | [7 empty] | -- | --
|  | -- | -- | [7 empty] | -- | --
|  | -- | -- | [7 empty] | -- | --
|  | -- | -- | [7 empty] | -- | --
|  | -- | -- | [7 empty] | -- | --
|  | -- | -- | [7 empty] | -- | --
|  | -- | -- | [7 empty] | -- | --
|  | -- | -- | [7 empty] | -- | --
|  | -- | -- | [7 empty] | -- | --
|  | -- | -- | [7 empty] | -- | --
|  | -- | -- | [7 empty] | -- | --
|  | -- | -- | [7 empty] | -- | --
|  | -- | -- | [7 empty] | -- | --
|  | -- | -- | [7 empty] | -- | --
|  | -- | -- | [7 empty] | -- | --
|  | -- | -- | [7 empty] | -- | --
|  | -- | -- | [7 empty] | -- | --
|  | -- | -- | [7 empty] | -- | --
|  | -- | -- | [7 empty] | -- | --
|  | -- | -- | [7 empty] | -- | --
|  | -- | -- | [7 empty] | -- | --
|  | -- | -- | [7 empty] | -- | --
|  | -- | -- | [7 empty] | -- | --
|  | -- | -- | [7 empty] | -- | --
|  | -- | -- | [7 empty] | -- | --
|  | -- | -- | [7 empty] | -- | --
|  | -- | -- | [7 empty] | -- | --
|  | -- | -- | [7 empty] | -- | --
|  | -- | -- | [7 empty] | -- | --
|  | -- | -- | [7 empty] | -- | --
|  | -- | -- | [7 empty] | -- | --
|  | -- | -- | [7 empty] | -- | --
|  | -- | -- | [7 empty] | -- | --
|  | -- | -- | [7 empty] | -- | --
|  | -- | -- | [7 empty] | -- | --
|  | -- | -- | [7 empty] | -- | --
|  | -- | -- | [7 empty] | -- | --
|  | -- | -- | [7 empty] | -- | --
|  | -- | -- | [7 empty] | -- | --
|  | -- | -- | [7 empty] | -- | --
|  | -- | -- | [7 empty] | -- | --
|  | -- | -- | [7 empty] | -- | --
|  | -- | -- | [7 empty] | -- | --
|  | -- | -- | [7 empty] | -- | --
|  | -- | -- | [7 empty] | -- | --
|  | -- | -- | [7 empty] | -- | --
|  | -- | -- | [7 empty] | -- | --
|  | -- | -- | [7 empty] | -- | --
|  | -- | -- | [7 empty] | -- | --
|  | -- | -- | [7 empty] | -- | --
|  | -- | -- | [7 empty] | -- | --
|  | -- | -- | [7 empty] | -- | --
|  | -- | -- | [7 empty] | -- | --
|  | -- | -- | [7 empty] | -- | --
|  | -- | -- | [7 empty] | -- | --
|  | -- | -- | [7 empty] | -- | --
|  | -- | -- | [7 empty] | -- | --
|  | -- | -- | [7 empty] | -- | --
|  | -- | -- | [7 empty] | -- | --
|  | -- | -- | [7 empty] | -- | --
|  | -- | -- | [7 empty] | -- | --
|  | -- | -- | [7 empty] | -- | --
|  | -- | -- | [7 empty] | -- | --
|  | -- | -- | [7 empty] | -- | --
|  | -- | -- | [7 empty] | -- | --
|  | -- | -- | [7 empty] | -- | --
|  | -- | -- | [7 empty] | -- | --
|  | -- | -- | [7 empty] | -- | --
|  | -- | -- | [7 empty] | -- | --
|  | -- | -- | [7 empty] | -- | --
|  | -- | -- | [7 empty] | -- | --
|  | -- | -- | [7 empty] | -- | --
|  | -- | -- | [7 empty] | -- | --
|  | -- | -- | [7 empty] | -- | --
|  | -- | -- | [7 empty] | -- | --
|  | -- | -- | [7 empty] | -- | --
|  | -- | -- | [7 empty] | -- | --
|  | -- | -- | [7 empty] | -- | --
|  | -- | -- | [7 empty] | -- | --
|  | -- | -- | [7 empty] | -- | --
|  | -- | -- | [7 empty] | -- | --
|  | -- | -- | [7 empty] | -- | --
|  | -- | -- | [7 empty] | -- | --
|  | -- | -- | [7 empty] | -- | --
|  | -- | -- | [7 empty] | -- | --
|  | -- | -- | [7 empty] | -- | --
|  | -- | -- | [7 empty] | -- | --
|  | -- | -- | [7 empty] | -- | --
|  | -- | -- | [7 empty] | -- | --
|  | -- | -- | [7 empty] | -- | --
|  | -- | -- | [7 empty] | -- | --
|  | -- | -- | [7 empty] | -- | --
|  | -- | -- | [7 empty] | -- | --
|  | -- | -- | [7 empty] | -- | --
|  | -- | -- | [7 empty] | -- | --
|  | -- | -- | [7 empty] | -- | --
|  | -- | -- | [7 empty] | -- | --
|  | -- | -- | [7 empty] | -- | --
|  | -- | -- | [7 empty] | -- | --
|  | -- | -- | [7 empty] | -- | --
|  | -- | -- | [7 empty] | -- | --
|  | -- | -- | [7 empty] | -- | --
|  | -- | -- | [7 empty] | -- | --
|  | -- | -- | [7 empty] | -- | --
|  | -- | -- | [7 empty] | -- | --
|  | -- | -- | [7 empty] | -- | --
|  | -- | -- | [7 empty] | -- | --
|  | -- | -- | [7 empty] | -- | --
|  | -- | -- | [7 empty] | -- | --
|  | -- | -- | [7 empty] | -- | --
|  | -- | -- | [7 empty] | -- | --
|  | -- | -- | [7 empty] | -- | --
|  | -- | -- | [7 empty] | -- | --
|  | -- | -- | [7 empty] | -- | --
|  | -- | -- | [7 empty] | -- | --
|  | -- | -- | [7 empty] | -- | --
|  | -- | -- | [7 empty] | -- | --
|  | -- | -- | [7 empty] | -- | --
|  | -- | -- | [7 empty] | -- | --
|  | -- | -- | [7 empty] | -- | --
|  | -- | -- | [7 empty] | -- | --
|  | -- | -- | [7 empty] | -- | --
|  | -- | -- | [7 empty] | -- | --
|  | -- | -- | [7 empty] | -- | --
|  | -- | -- | [7 empty] | -- | --
|  | -- | -- | [7 empty] | -- | --
|  | -- | -- | [7 empty] | -- | --
|  | -- | -- | [7 empty] | -- | --
|  | -- | -- | [7 empty] | -- | --
|  | -- | -- | [7 empty] | -- | --
|  | -- | -- | [7 empty] | -- | --
|  | -- | -- | [7 empty] | -- | --
|  | -- | -- | [7 empty] | -- | --
|  | -- | -- | [7 empty] | -- | --
|  | -- | -- | [7 empty] | -- | --
|  | -- | -- | [7 empty] | -- | --
|  | -- | -- | [7 empty] | -- | --
|  | -- | -- | [7 empty] | -- | --
|  | -- | -- | [7 empty] | -- | --
|  | -- | -- | [7 empty] | -- | --
|  | -- | -- | [7 empty] | -- | --
|  | -- | -- | [7 empty] | -- | --
|  | -- | -- | [7 empty] | -- | --
|  | -- | -- | [7 empty] | -- | --
|  | -- | -- | [7 empty] | -- | --
|  | -- | -- | [7 empty] | -- | --
|  | -- | -- | [7 empty] | -- | --
|  | -- | -- | [7 empty] | -- | --
|  | -- | -- | [7 empty] | -- | --
|  | -- | -- | [7 empty] | -- | --
|  | -- | -- | [7 empty] | -- | --
|  | -- | -- | [7 empty] | -- | --
|  | -- | -- | [7 empty] | -- | --
|  | -- | -- | [7 empty] | -- | --
|  | -- | -- | [7 empty] | -- | --
|  | -- | -- | [7 empty] | -- | --
|  | -- | -- | [7 empty] | -- | --
|  | -- | -- | [7 empty] | -- | --
|  | -- | -- | [7 empty] | -- | --
|  | -- | -- | [7 empty] | -- | --
|  | -- | -- | [7 empty] | -- | --
|  | -- | -- | [7 empty] | -- | --
|  | -- | -- | [7 empty] | -- | --
|  | -- | -- | [7 empty] | -- | --
|  | -- | -- | [7 empty] | -- | --
|  | -- | -- | [7 empty] | -- | --
|  | -- | -- | [7 empty] | -- | --
|  | -- | -- | [7 empty] | -- | --
|  | -- | -- | [7 empty] | -- | --
|  | -- | -- | [7 empty] | -- | --
|  | -- | -- | [7 empty] | -- | --
|  | -- | -- | [7 empty] | -- | --
|  | -- | -- | [7 empty] | -- | --
|  | -- | -- | [7 empty] | -- | --
|  | -- | -- | [7 empty] | -- | --
|  | -- | -- | [7 empty] | -- | --
|  | -- | -- | [7 empty] | -- | --
|  | -- | -- | [7 empty] | -- | --
|  | -- | -- | [7 empty] | -- | --
|  | -- | -- | [7 empty] | -- | --
|  | -- | -- | [7 empty] | -- | --
|  | -- | -- | [7 empty] | -- | --
|  | -- | -- | [7 empty] | -- | --
|  | -- | -- | [7 empty] | -- | --
|  | -- | -- | [7 empty] | -- | --
|  | -- | -- | [7 empty] | -- | --
|  | -- | -- | [7 empty] | -- | --
|  | -- | -- | [7 empty] | -- | --
|  | -- | -- | [7 empty] | -- | --
|  | -- | -- | [7 empty] | -- | --
|  | -- | -- | [7 empty] | -- | --
|  | -- | -- | [7 empty] | -- | --
|  | -- | -- | [7 empty] | -- | --
|  | -- | -- | [7 empty] | -- | --
|  | -- | -- | [7 empty] | -- | --
|  | -- | -- | [7 empty] | -- | --
|  | -- | -- | [7 empty] | -- | --
|  | -- | -- | [7 empty] | -- | --
|  | -- | -- | [7 empty] | -- | --
|  | -- | -- | [7 empty] | -- | --
|  | -- | -- | [7 empty] | -- | --
|  | -- | -- | [7 empty] | -- | --
|  | -- | -- | [7 empty] | -- | --
|  | -- | -- | [7 empty] | -- | --
|  | -- | -- | [7 empty] | -- | --
|  | -- | -- | [7 empty] | -- | --
|  | -- | -- | [7 empty] | -- | --
|  | -- | -- | [7 empty] | -- | --
|  | -- | -- | [7 empty] | -- | --
|  | -- | -- | [7 empty] | -- | --
|  | -- | -- | [7 empty] | -- | --
|  | -- | -- | [7 empty] | -- | --
|  | -- | -- | [7 empty] | -- | --
|  | -- | -- | [7 empty] | -- | --
|  | -- | -- | [7 empty] | -- | --
|  | -- | -- | [7 empty] | -- | --
|  | -- | -- | [7 empty] | -- | --
|  | -- | -- | [7 empty] | -- | --
|  | -- | -- | [7 empty] | -- | --
|  | -- | -- | [7 empty] | -- | --
|  | -- | -- | [7 empty] | -- | --
|  | -- | -- | [7 empty] | -- | --
|  | -- | -- | [7 empty] | -- | --
|  | -- | -- | [7 empty] | -- | --
|  | -- | -- | [7 empty] | -- | --
|  | -- | -- | [7 empty] | -- | --
|  | -- | -- | [7 empty] | -- | --
|  | -- | -- | [7 empty] | -- | --
|  | -- | -- | [7 empty] | -- | --
|  | -- | -- | [7 empty] | -- | --
|  | -- | -- | [7 empty] | -- | --
|  | -- | -- | [7 empty] | -- | --
|  | -- | -- | [7 empty] | -- | --
|  | -- | -- | [7 empty] | -- | --
|  | -- | -- | [7 empty] | -- | --
|  | -- | -- | [7 empty] | -- | --
|  | -- | -- | [7 empty] | -- | --
|  | -- | -- | [7 empty] | -- | --
|  | -- | -- | [7 empty] | -- | --
|  | -- | -- | [7 empty] | -- | --
|  | -- | -- | [7 empty] | -- | --
|  | -- | -- | [7 empty] | -- | --
|  | -- | -- | [7 empty] | -- | --
|  | -- | -- | [7 empty] | -- | --
|  | -- | -- | [7 empty] | -- | --
|  | -- | -- | [7 empty] | -- | --
|  | -- | -- | [7 empty] | -- | --
|  | -- | -- | [7 empty] | -- | --
|  | -- | -- | [7 empty] | -- | --
|  | -- | -- | [7 empty] | -- | --
|  | -- | -- | [7 empty] | -- | --
|  | -- | -- | [7 empty] | -- | --
|  | -- | -- | [7 empty] | -- | --
|  | -- | -- | [7 empty] | -- | --
|  | -- | -- | [7 empty] | -- | --
|  | -- | -- | [7 empty] | -- | --
|  | -- | -- | [7 empty] | -- | --
|  | -- | -- | [7 empty] | -- | --
|  | -- | -- | [7 empty] | -- | --
|  | -- | -- | [7 empty] | -- | --
|  | -- | -- | [7 empty] | -- | --
|  | -- | -- | [7 empty] | -- | --
|  | -- | -- | [7 empty] | -- | --
|  | -- | -- | [7 empty] | -- | --
|  | -- | -- | [7 empty] | -- | --
|  | -- | -- | [7 empty] | -- | --
|  | -- | -- | [7 empty] | -- | --
|  | -- | -- | [7 empty] | -- | --
|  | -- | -- | [7 empty] | -- | --
|  | -- | -- | [7 empty] | -- | --
|  | -- | -- | [7 empty] | -- | --
|  | -- | -- | [7 empty] | -- | --
|  | -- | -- | [7 empty] | -- | --
|  | -- | -- | [7 empty] | -- | --
|  | -- | -- | [7 empty] | -- | --
|  | -- | -- | [7 empty] | -- | --
|  | -- | -- | [7 empty] | -- | --
|  | -- | -- | [7 empty] | -- | --
|  | -- | -- | [7 empty] | -- | --
|  | -- | -- | [7 empty] | -- | --
|  | -- | -- | [7 empty] | -- | --
|  | -- | -- | [7 empty] | -- | --
|  | -- | -- | [7 empty] | -- | --
|  | -- | -- | [7 empty] | -- | --
|  | -- | -- | [7 empty] | -- | --
|  | -- | -- | [7 empty] | -- | --
|  | -- | -- | [7 empty] | -- | --
|  | -- | -- | [7 empty] | -- | --
|  | -- | -- | [7 empty] | -- | --
|  | -- | -- | [7 empty] | -- | --
|  | -- | -- | [7 empty] | -- | --
|  | -- | -- | [7 empty] | -- | --
|  | -- | -- | [7 empty] | -- | --
|  | -- | -- | [7 empty] | -- | --
|  | -- | -- | [7 empty] | -- | --
|  | -- | -- | [7 empty] | -- | --
|  | -- | -- | [7 empty] | -- | --
|  | -- | -- | [7 empty] | -- | --
|  | -- | -- | [7 empty] | -- | --
|  | -- | -- | [7 empty] | -- | --
|  | -- | -- | [7 empty] | -- | --
|  | -- | -- | [7 empty] | -- | --
|  | -- | -- | [7 empty] | -- | --
|  | -- | -- | [7 empty] | -- | --
|  | -- | -- | [7 empty] | -- | --
|  | -- | -- | [7 empty] | -- | --
|  | -- | -- | [7 empty] | -- | --
|  | -- | -- | [7 empty] | -- | --
|  | -- | -- | [7 empty] | -- | --
|  | -- | -- | [7 empty] | -- | --
|  | -- | -- | [7 empty] | -- | --
|  | -- | -- | [7 empty] | -- | --
|  | -- | -- | [7 empty] | -- | --
|  | -- | -- | [7 empty] | -- | --
|  | -- | -- | [7 empty] | -- | --
|  | -- | -- | [7 empty] | -- | --
|  | -- | -- | [7 empty] | -- | --
|  | -- | -- | [7 empty] | -- | --
|  | -- | -- | [7 empty] | -- | --
|  | -- | -- | [7 empty] | -- | --
|  | -- | -- | [7 empty] | -- | --
|  | -- | -- | [7 empty] | -- | --
|  | -- | -- | [7 empty] | -- | --
|  | -- | -- | [7 empty] | -- | --
|  | -- | -- | [7 empty] | -- | --
|  | -- | -- | [7 empty] | -- | --
|  | -- | -- | [7 empty] | -- | --
|  | -- | -- | [7 empty] | -- | --
|  | -- | -- | [7 empty] | -- | --
|  | -- | -- | [7 empty] | -- | --
|  | -- | -- | [7 empty] | -- | --
|  | -- | -- | [7 empty] | -- | --
|  | -- | -- | [7 empty] | -- | --
|  | -- | -- | [7 empty] | -- | --
|  | -- | -- | [7 empty] | -- | --
|  | -- | -- | [7 empty] | -- | --
|  | -- | -- | [7 empty] | -- | --
|  | -- | -- | [7 empty] | -- | --
|  | -- | -- | [7 empty] | -- | --
|  | -- | -- | [7 empty] | -- | --
|  | -- | -- | [7 empty] | -- | --
|  | -- | -- | [7 empty] | -- | --
|  | -- | -- | [7 empty] | -- | --
|  | -- | -- | [7 empty] | -- | --
|  | -- | -- | [7 empty] | -- | --
|  | -- | -- | [7 empty] | -- | --
|  | -- | -- | [7 empty] | -- | --
|  | -- | -- | [7 empty] | -- | --
|  | -- | -- | [7 empty] | -- | --
|  | -- | -- | [7 empty] | -- | --
|  | -- | -- | [7 empty] | -- | --
|  | -- | -- | [7 empty] | -- | --
|  | -- | -- | [7 empty] | -- | --
|  | -- | -- | [7 empty] | -- | --
|  | -- | -- | [7 empty] | -- | --
|  | -- | -- | [7 empty] | -- | --
|  | -- | -- | [7 empty] | -- | --
|  | -- | -- | [7 empty] | -- | --
|  | -- | -- | [7 empty] | -- | --
|  | -- | -- | [7 empty] | -- | --
|  | -- | -- | [7 empty] | -- | --
|  | -- | -- | [7 empty] | -- | --
|  | -- | -- | [7 empty] | -- | --
|  | -- | -- | [7 empty] | -- | --
|  | -- | -- | [7 empty] | -- | --
|  | -- | -- | [7 empty] | -- | --
|  | -- | -- | [7 empty] | -- | --
|  | -- | -- | [7 empty] | -- | --
|  | -- | -- | [7 empty] | -- | --
|  | -- | -- | [7 empty] | -- | --
|  | -- | -- | [7 empty] | -- | --
|  | -- | -- | [7 empty] | -- | --
|  | -- | -- | [7 empty] | -- | --
|  | -- | -- | [7 empty] | -- | --
|  | -- | -- | [7 empty] | -- | --
|  | -- | -- | [7 empty] | -- | --
|  | -- | -- | [7 empty] | -- | --
|  | -- | -- | [7 empty] | -- | --
|  | -- | -- | [7 empty] | -- | --
|  | -- | -- | [7 empty] | -- | --
|  | -- | -- | [7 empty] | -- | --
|  | -- | -- | [7 empty] | -- | --
|  | -- | -- | [7 empty] | -- | --
|  | -- | -- | [7 empty] | -- | --
|  | -- | -- | [7 empty] | -- | --
|  | -- | -- | [7 empty] | -- | --
|  | -- | -- | [7 empty] | -- | --
|  | -- | -- | [7 empty] | -- | --
|  | -- | -- | [7 empty] | -- | --
|  | -- | -- | [7 empty] | -- | --
|  | -- | -- | [7 empty] | -- | --
|  | -- | -- | [7 empty] | -- | --
|  | -- | -- | [7 empty] | -- | --
|  | -- | -- | [7 empty] | -- | --
|  | -- | -- | [7 empty] | -- | --
|  | -- | -- | [7 empty] | -- | --
|  | -- | -- | [7 empty] | -- | --
|  | -- | -- | [7 empty] | -- | --
|  | -- | -- | [7 empty] | -- | --
|  | -- | -- | [7 empty] | -- | --
|  | -- | -- | [7 empty] | -- | --
|  | -- | -- | [7 empty] | -- | --
|  | -- | -- | [7 empty] | -- | --
|  | -- | -- | [7 empty] | -- | --
|  | -- | -- | [7 empty] | -- | --
|  | -- | -- | [7 empty] | -- | --
|  | -- | -- | [7 empty] | -- | --
|  | -- | -- | [7 empty] | -- | --
|  | -- | -- | [7 empty] | -- | --
|  | -- | -- | [7 empty] | -- | --
|  | -- | -- | [7 empty] | -- | --
|  | -- | -- | [7 empty] | -- | --
|  | -- | -- | [7 empty] | -- | --
|  | -- | -- | [7 empty] | -- | --
|  | -- | -- | [7 empty] | -- | --
|  | -- | -- | [7 empty] | -- | --
|  | -- | -- | [7 empty] | -- | --
|  | -- | -- | [7 empty] | -- | --
|  | -- | -- | [7 empty] | -- | --
|  | -- | -- | [7 empty] | -- | --
|  | -- | -- | [7 empty] | -- | --
|  | -- | -- | [7 empty] | -- | --
|  | -- | -- | [7 empty] | -- | --
|  | -- | -- | [7 empty] | -- | --
|  | -- | -- | [7 empty] | -- | --
|  | -- | -- | [7 empty] | -- | --
|  | -- | -- | [7 empty] | -- | --
|  | -- | -- | [7 empty] | -- | --
|  | -- | -- | [7 empty] | -- | --
|  | -- | -- | [7 empty] | -- | --
|  | -- | -- | [7 empty] | -- | --
|  | -- | -- | [7 empty] | -- | --
|  | -- | -- | [7 empty] | -- | --
|  | -- | -- | [7 empty] | -- | --
|  | -- | -- | [7 empty] | -- | --
|  | -- | -- | [7 empty] | -- | --
|  | -- | -- | [7 empty] | -- | --
|  | -- | -- | [7 empty] | -- | --
|  | -- | -- | [7 empty] | -- | --
|  | -- | -- | [7 empty] | -- | --
|  | -- | -- | [7 empty] | -- | --
|  | -- | -- | [7 empty] | -- | --
|  | -- | -- | [7 empty] | -- | --
|  | -- | -- | [7 empty] | -- | --
|  | -- | -- | [7 empty] | -- | --
|  | -- | -- | [7 empty] | -- | --
|  | -- | -- | [7 empty] | -- | --
|  | -- | -- | [7 empty] | -- | --
|  | -- | -- | [7 empty] | -- | --
|  | -- | -- | [7 empty] | -- | --
|  | -- | -- | [7 empty] | -- | --
|  | -- | -- | [7 empty] | -- | --
|  | -- | -- | [7 empty] | -- | --
|  | -- | -- | [7 empty] | -- | --
|  | -- | -- | [7 empty] | -- | --
|  | -- | -- | [7 empty] | -- | --
|  | -- | -- | [7 empty] | -- | --
|  | -- | -- | [7 empty] | -- | --
|  | -- | -- | [7 empty] | -- | --
|  | -- | -- | [7 empty] | -- | --
|  | -- | -- | [7 empty] | -- | --
|  | -- | -- | [7 empty] | -- | --
|  | -- | -- | [7 empty] | -- | --
|  | -- | -- | [7 empty] | -- | --
|  | -- | -- | [7 empty] | -- | --
|  | -- | -- | [7 empty] | -- | --
|  | -- | -- | [7 empty] | -- | --
|  | -- | -- | [7 empty] | -- | --
|  | -- | -- | [7 empty] | -- | --
|  | -- | -- | [7 empty] | -- | --
|  | -- | -- | [7 empty] | -- | --
|  | -- | -- | [7 empty] | -- | --
|  | -- | -- | [7 empty] | -- | --
|  | -- | -- | [7 empty] | -- | --
|  | -- | -- | [7 empty] | -- | --
|  | -- | -- | [7 empty] | -- | --
|  | -- | -- | [7 empty] | -- | --
|  | -- | -- | [7 empty] | -- | --
|  | -- | -- | [7 empty] | -- | --
|  | -- | -- | [7 empty] | -- | --
|  | -- | -- | [7 empty] | -- | --
|  | -- | -- | [7 empty] | -- | --
|  | -- | -- | [7 empty] | -- | --
|  | -- | -- | [7 empty] | -- | --
|  | -- | -- | [7 empty] | -- | --
|  | -- | -- | [7 empty] | -- | --
|  | -- | -- | [7 empty] | -- | --
|  | -- | -- | [7 empty] | -- | --
|  | -- | -- | [7 empty] | -- | --
|  | -- | -- | [7 empty] | -- | --
|  | -- | -- | [7 empty] | -- | --
|  | -- | -- | [7 empty] | -- | --
|  | -- | -- | [7 empty] | -- | --
|  | -- | -- | [7 empty] | -- | --
|  | -- | -- | [7 empty] | -- | --
|  | -- | -- | [7 empty] | -- | --
|  | -- | -- | [7 empty] | -- | --
|  | -- | -- | [7 empty] | -- | --
|  | -- | -- | [7 empty] | -- | --
|  | -- | -- | [7 empty] | -- | --
|  | -- | -- | [7 empty] | -- | --
|  | -- | -- | [7 empty] | -- | --
|  | -- | -- | [7 empty] | -- | --
|  | -- | -- | [7 empty] | -- | --
|  | -- | -- | [7 empty] | -- | --
|  | -- | -- | [7 empty] | -- | --
|  | -- | -- | [7 empty] | -- | --
|  | -- | -- | [7 empty] | -- | --
|  | -- | -- | [7 empty] | -- | --
|  | -- | -- | [7 empty] | -- | --
|  | -- | -- | [7 empty] | -- | --
|  | -- | -- | [7 empty] | -- | --
|  | -- | -- | [7 empty] | -- | --
|  | -- | -- | [7 empty] | -- | --
|  | -- | -- | [7 empty] | -- | --
|  | -- | -- | [7 empty] | -- | --
|  | -- | -- | [7 empty] | -- | --
|  | -- | -- | [7 empty] | -- | --
|  | -- | -- | [7 empty] | -- | --
|  | -- | -- | [7 empty] | -- | --
|  | -- | -- | [7 empty] | -- | --
|  | -- | -- | [7 empty] | -- | --
|  | -- | -- | [7 empty] | -- | --
|  | -- | -- | [7 empty] | -- | --
|  | -- | -- | [7 empty] | -- | --
|  | -- | -- | [7 empty] | -- | --
|  | -- | -- | [7 empty] | -- | --
|  | -- | -- | [7 empty] | -- | --
|  | -- | -- | [7 empty] | -- | --
|  | -- | -- | [7 empty] | -- | --
|  | -- | -- | [7 empty] | -- | --
|  | -- | -- | [7 empty] | -- | --
|  | -- | -- | [7 empty] | -- | --
|  | -- | -- | [7 empty] | -- | --
|  | -- | -- | [7 empty] | -- | --
|  | -- | -- | [7 empty] | -- | --
|  | -- | -- | [7 empty] | -- | --
|  | -- | -- | [7 empty] | -- | --
|  | -- | -- | [7 empty] | -- | --
|  | -- | -- | [7 empty] | -- | --
|  | -- | -- | [7 empty] | -- | --
|  | -- | -- | [7 empty] | -- | --
|  | -- | -- | [7 empty] | -- | --
|  | -- | -- | [7 empty] | -- | --
|  | -- | -- | [7 empty] | -- | --
|  | -- | -- | [7 empty] | -- | --
|  | -- | -- | [7 empty] | -- | --
|  | -- | -- | [7 empty] | -- | --
|  | -- | -- | [7 empty] | -- | --
|  | -- | -- | [7 empty] | -- | --
|  | -- | -- | [7 empty] | -- | --
|  | -- | -- | [7 empty] | -- | --
|  | -- | -- | [7 empty] | -- | --
|  | -- | -- | [7 empty] | -- | --
|  | -- | -- | [7 empty] | -- | --
|  | -- | -- | [7 empty] | -- | --
|  | -- | -- | [7 empty] | -- | --
|  | -- | -- | [7 empty] | -- | --
|  | -- | -- | [7 empty] | -- | --
|  | -- | -- | [7 empty] | -- | --
|  | -- | -- | [7 empty] | -- | --
|  | -- | -- | [7 empty] | -- | --
|  | -- | -- | [7 empty] | -- | --
|  | -- | -- | [7 empty] | -- | --
|  | -- | -- | [7 empty] | -- | --
|  | -- | -- | [7 empty] | -- | --
|  | -- | -- | [7 empty] | -- | --
|  | -- | -- | [7 empty] | -- | --
|  | -- | -- | [7 empty] | -- | --
|  | -- | -- | [7 empty] | -- | --
|  | -- | -- | [7 empty] | -- | --
|  | -- | -- | [7 empty] | -- | --
|  | -- | -- | [7 empty] | -- | --
|  | -- | -- | [7 empty] | -- | --
|  | -- | -- | [7 empty] | -- | --
|  | -- | -- | [7 empty] | -- | --
|  | -- | -- | [7 empty] | -- | --
|  | -- | -- | [7 empty] | -- | --
|  | -- | -- | [7 empty] | -- | --
|  | -- | -- | [7 empty] | -- | --
|  | -- | -- | [7 empty] | -- | --
|  | -- | -- | [7 empty] | -- | --
|  | -- | -- | [7 empty] | -- | --
|  | -- | -- | [7 empty] | -- | --
|  | -- | -- | [7 empty] | -- | --
|  | -- | -- | [7 empty] | -- | --
|  | -- | -- | [7 empty] | -- | --
|  | -- | -- | [7 empty] | -- | --
|  | -- | -- | [7 empty] | -- | --
|  | -- | -- | [7 empty] | -- | --
|  | -- | -- | [7 empty] | -- | --
|  | -- | -- | [7 empty] | -- | --
|  | -- | -- | [7 empty] | -- | --
|  | -- | -- | [7 empty] | -- | --
|  | -- | -- | [7 empty] | -- | --
|  | -- | -- | [7 empty] | -- | --
|  | -- | -- | [7 empty] | -- | --
|  | -- | -- | [7 empty] | -- | --
|  | -- | -- | [7 empty] | -- | --
|  | -- | -- | [7 empty] | -- | --
|  | -- | -- | [7 empty] | -- | --
|  | -- | -- | [7 empty] | -- | --
|  | -- | -- | [7 empty] | -- | --
|  | -- | -- | [7 empty] | -- | --
|  | -- | -- | [7 empty] | -- | --
|  | -- | -- | [7 empty] | -- | --
|  | -- | -- | [7 empty] | -- | --
|  | -- | -- | [7 empty] | -- | --
|  | -- | -- | [7 empty] | -- | --
|  | -- | -- | [7 empty] | -- | --
|  | -- | -- | [7 empty] | -- | --
|  | -- | -- | [7 empty] | -- | --
|  | -- | -- | [7 empty] | -- | --
|  | -- | -- | [7 empty] | -- | --
|  | -- | -- | [7 empty] | -- | --
|  | -- | -- | [7 empty] | -- | --
|  | -- | -- | [7 empty] | -- | --
|  | -- | -- | [7 empty] | -- | --
|  | -- | -- | [7 empty] | -- | --
|  | -- | -- | [7 empty] | -- | --
|  | -- | -- | [7 empty] | -- | --
|  | -- | -- | [7 empty] | -- | --
|  | -- | -- | [7 empty] | -- | --
|  | -- | -- | [7 empty] | -- | --
|  | -- | -- | [7 empty] | -- | --
|  | -- | -- | [7 empty] | -- | --
|  | -- | -- | [7 empty] | -- | --
|  | -- | -- | [7 empty] | -- | --
|  | -- | -- | [7 empty] | -- | --
|  | -- | -- | [7 empty] | -- | --
|  | -- | -- | [7 empty] | -- | --
|  | -- | -- | [7 empty] | -- | --
|  | -- | -- | [7 empty] | -- | --
|  | -- | -- | [7 empty] | -- | --
|  | -- | -- | [7 empty] | -- | --
|  | -- | -- | [7 empty] | -- | --
|  | -- | -- | [7 empty] | -- | --
|  | -- | -- | [7 empty] | -- | --
|  | -- | -- | [7 empty] | -- | --
|  | -- | -- | [7 empty] | -- | --
|  | -- | -- | [7 empty] | -- | --
|  | -- | -- | [7 empty] | -- | --
|  | -- | -- | [7 empty] | -- | --
|  | -- | -- | [7 empty] | -- | --
|  | -- | -- | [7 empty] | -- | --
|  | -- | -- | [7 empty] | -- | --
|  | -- | -- | [7 empty] | -- | --
|  | -- | -- | [7 empty] | -- | --
|  | -- | -- | [7 empty] | -- | --
|  | -- | -- | [7 empty] | -- | --
|  | -- | -- | [7 empty] | -- | --
|  | -- | -- | [7 empty] | -- | --
|  | -- | -- | [7 empty] | -- | --
|  | -- | -- | [7 empty] | -- | --
|  | -- | -- | [7 empty] | -- | --
|  | -- | -- | [7 empty] | -- | --
|  | -- | -- | [7 empty] | -- | --
|  | -- | -- | [7 empty] | -- | --
|  | -- | -- | [7 empty] | -- | --
|  | -- | -- | [7 empty] | -- | --
|  | -- | -- | [7 empty] | -- | --
|  | -- | -- | [7 empty] | -- | --
|  | -- | -- | [7 empty] | -- | --
|  | -- | -- | [7 empty] | -- | --
|  | -- | -- | [7 empty] | -- | --
|  | -- | -- | [7 empty] | -- | --
|  | -- | -- | [7 empty] | -- | --
|  | -- | -- | [7 empty] | -- | --
|  | -- | -- | [7 empty] | -- | --
|  | -- | -- | [7 empty] | -- | --
|  | -- | -- | [7 empty] | -- | --
|  | -- | -- | [7 empty] | -- | --
|  | -- | -- | [7 empty] | -- | --
|  | -- | -- | [7 empty] | -- | --
|  | -- | -- | [7 empty] | -- | --
|  | -- | -- | [7 empty] | -- | --
|  | -- | -- | [7 empty] | -- | --
|  | -- | -- | [7 empty] | -- | --
|  | -- | -- | [7 empty] | -- | --
|  | -- | -- | [7 empty] | -- | --
|  | -- | -- | [7 empty] | -- | --
|  | -- | -- | [7 empty] | -- | --
|  | -- | -- | [7 empty] | -- | --
|  | -- | -- | [7 empty] | -- | --
|  | -- | -- | [7 empty] | -- | --
|  | -- | -- | [7 empty] | -- | --
|  | -- | -- | [7 empty] | -- | --
|  | -- | -- | [7 empty] | -- | --
|  | -- | -- | [7 empty] | -- | --
|  | -- | -- | [7 empty] | -- | --
|  | -- | -- | [7 empty] | -- | --
|  | -- | -- | [7 empty] | -- | --
|  | -- | -- | [7 empty] | -- | --
|  | -- | -- | [7 empty] | -- | --
|  | -- | -- | [7 empty] | -- | --
|  | -- | -- | [7 empty] | -- | --
|  | -- | -- | [7 empty] | -- | --
|  | -- | -- | [7 empty] | -- | --
|  | -- | -- | [7 empty] | -- | --
|  | -- | -- | [7 empty] | -- | --
|  | -- | -- | [7 empty] | -- | --
|  | -- | -- | [7 empty] | -- | --
|  | -- | -- | [7 empty] | -- | --
|  | -- | -- | [7 empty] | -- | --
|  | -- | -- | [7 empty] | -- | --
|  | -- | -- | [7 empty] | -- | --
|  | -- | -- | [7 empty] | -- | --
|  | -- | -- | [7 empty] | -- | --
|  | -- | -- | [7 empty] | -- | --
|  | -- | -- | [7 empty] | -- | --
|  | -- | -- | [7 empty] | -- | --
|  | -- | -- | [7 empty] | -- | --
|  | -- | -- | [7 empty] | -- | --
|  | -- | -- | [7 empty] | -- | --
|  | -- | -- | [7 empty] | -- | --
|  | -- | -- | [7 empty] | -- | --
|  | -- | -- | [7 empty] | -- | --
|  | -- | -- | [7 empty] | -- | --
|  | -- | -- | [7 empty] | -- | --
|  | -- | -- | [7 empty] | -- | --
|  | -- | -- | [7 empty] | -- | --
|  | -- | -- | [7 empty] | -- | --
|  | -- | -- | [7 empty] | -- | --
|  | -- | -- | [7 empty] | -- | --
|  | -- | -- | [7 empty] | -- | --
|  | -- | -- | [7 empty] | -- | --
|  | -- | -- | [7 empty] | -- | --
|  | -- | -- | [7 empty] | -- | --
|  | -- | -- | [7 empty] | -- | --
|  | -- | -- | [7 empty] | -- | --
|  | -- | -- | [7 empty] | -- | --
|  | -- | -- | [7 empty] | -- | --
|  | -- | -- | [7 empty] | -- | --
|  | -- | -- | [7 empty] | -- | --
|  | -- | -- | [7 empty] | -- | --
|  | -- | -- | [7 empty] | -- | --
|  | -- | -- | [7 empty] | -- | --
|  | -- | -- | [7 empty] | -- | --
|  | -- | -- | [7 empty] | -- | --
|  | -- | -- | [7 empty] | -- | --
|  | -- | -- | [7 empty] | -- | --
|  | -- | -- | [7 empty] | -- | --
|  | -- | -- | [7 empty] | -- | --
|  | -- | -- | [7 empty] | -- | --
|  | -- | -- | [7 empty] | -- | --
|  | -- | -- | [7 empty] | -- | --
|  | -- | -- | [7 empty] | -- | --
|  | -- | -- | [7 empty] | -- | --
|  | -- | -- | [7 empty] | -- | --
|  | -- | -- | [7 empty] | -- | --
|  | -- | -- | [7 empty] | -- | --
|  | -- | -- | [7 empty] | -- | --
|  | -- | -- | [7 empty] | -- | --
|  | -- | -- | [7 empty] | -- | --
|  | -- | -- | [7 empty] | -- | --
|  | -- | -- | [7 empty] | -- | --
|  | -- | -- | [7 empty] | -- | --
|  | -- | -- | [7 empty] | -- | --
|  | -- | -- | [7 empty] | -- | --
|  | -- | -- | [7 empty] | -- | --
|  | -- | -- | [7 empty] | -- | --
|  | -- | -- | [7 empty] | -- | --
|  | -- | -- | [7 empty] | -- | --
|  | -- | -- | [7 empty] | -- | --
|  | -- | -- | [7 empty] | -- | --
|  | -- | -- | [7 empty] | -- | --
|  | -- | -- | [7 empty] | -- | --
|  | -- | -- | [7 empty] | -- | --
|  | -- | -- | [7 empty] | -- | --
|  | -- | -- | [7 empty] | -- | --
|  | -- | -- | [7 empty] | -- | --
|  | -- | -- | [7 empty] | -- | --
|  | -- | -- | [7 empty] | -- | --
|  | -- | -- | [7 empty] | -- | --
|  | -- | -- | [7 empty] | -- | --
|  | -- | -- | [7 empty] | -- | --
|  | -- | -- | [7 empty] | -- | --
|  | -- | -- | [7 empty] | -- | --
|  | -- | -- | [7 empty] | -- | --
|  | -- | -- | [7 empty] | -- | --
|  | -- | -- | [7 empty] | -- | --
|  | -- | -- | [7 empty] | -- | --
|  | -- | -- | [7 empty] | -- | --
|  | -- | -- | [7 empty] | -- | --
|  | -- | -- | [7 empty] | -- | --
|  | -- | -- | [7 empty] | -- | --
|  | -- | -- | [7 empty] | -- | --
|  | -- | -- | [7 empty] | -- | --
|  | -- | -- | [7 empty] | -- | --
|  | -- | -- | [7 empty] | -- | --
|  | -- | -- | [7 empty] | -- | --
|  | -- | -- | [7 empty] | -- | --
|  | -- | -- | [7 empty] | -- | --
|  | -- | -- | [7 empty] | -- | --
|  | -- | -- | [7 empty] | -- | --
|  | -- | -- | [7 empty] | -- | --
|  | -- | -- | [7 empty] | -- | --
|  | -- | -- | [7 empty] | -- | --
|  | -- | -- | [7 empty] | -- | --
|  | -- | -- | [7 empty] | -- | --
|  | -- | -- | [7 empty] | -- | --
|  | -- | -- | [7 empty] | -- | --
|  | -- | -- | [7 empty] | -- | --
|  | -- | -- | [7 empty] | -- | --
|  | -- | -- | [7 empty] | -- | --
|  | -- | -- | [7 empty] | -- | --
|  | -- | -- | [7 empty] | -- | --
|  | -- | -- | [7 empty] | -- | --
|  | -- | -- | [7 empty] | -- | --
|  | -- | -- | [7 empty] | -- | --
|  | -- | -- | [7 empty] | -- | --
|  | -- | -- | [7 empty] | -- | --
|  | -- | -- | [7 empty] | -- | --
|  | -- | -- | [7 empty] | -- | --
|  | -- | -- | [7 empty] | -- | --
|  | -- | -- | [7 empty] | -- | --
|  | -- | -- | [7 empty] | -- | --
|  | -- | -- | [7 empty] | -- | --
|  | -- | -- | [7 empty] | -- | --
|  | -- | -- | [7 empty] | -- | --
|  | -- | -- | [7 empty] | -- | --
|  | -- | -- | [7 empty] | -- | --
|  | -- | -- | [7 empty] | -- | --
|  | -- | -- | [7 empty] | -- | --
|  | -- | -- | [7 empty] | -- | --
|  | -- | -- | [7 empty] | -- | --
|  | -- | -- | [7 empty] | -- | --
|  | -- | -- | [7 empty] | -- | --
|  | -- | -- | [7 empty] | -- | --
|  | -- | -- | [7 empty] | -- | --
|  | -- | -- | [7 empty] | -- | --
|  | -- | -- | [7 empty] | -- | --
|  | -- | -- | [7 empty] | -- | --
|  | -- | -- | [7 empty] | -- | --
|  | -- | -- | [7 empty] | -- | --
|  | -- | -- | [7 empty] | -- | --
|  | -- | -- | [7 empty] | -- | --
|  | -- | -- | [7 empty] | -- | --
|  | -- | -- | [7 empty] | -- | --
|  | -- | -- | [7 empty] | -- | --
|  | -- | -- | [7 empty] | -- | --
|  | -- | -- | [7 empty] | -- | --
|  | -- | -- | [7 empty] | -- | --
|  | -- | -- | [7 empty] | -- | --
|  | -- | -- | [7 empty] | -- | --
|  | -- | -- | [7 empty] | -- | --
|  | -- | -- | [7 empty] | -- | --
|  | -- | -- | [7 empty] | -- | --
|  | -- | -- | [7 empty] | -- | --
|  | -- | -- | [7 empty] | -- | --
|  | -- | -- | [7 empty] | -- | --
|  | -- | -- | [7 empty] | -- | --
|  | -- | -- | [7 empty] | -- | --
|  | -- | -- | [7 empty] | -- | --
|  | -- | -- | [7 empty] | -- | --
|  | -- | -- | [7 empty] | -- | --
|  | -- | -- | [7 empty] | -- | --
|  | -- | -- | [7 empty] | -- | --
|  | -- | -- | [7 empty] | -- | --
|  | -- | -- | [7 empty] | -- | --
|  | -- | -- | [7 empty] | -- | --
|  | -- | -- | [7 empty] | -- | --
|  | -- | -- | [7 empty] | -- | --
|  | -- | -- | [7 empty] | -- | --
|  | -- | -- | [7 empty] | -- | --
|  | -- | -- | [7 empty] | -- | --
|  | -- | -- | [7 empty] | -- | --
|  | -- | -- | [7 empty] | -- | --
|  | -- | -- | [7 empty] | -- | --
|  | -- | -- | [7 empty] | -- | --
|  | -- | -- | [7 empty] | -- | --
|  | -- | -- | [7 empty] | -- | --
|  | -- | -- | [7 empty] | -- | --
|  | -- | -- | [7 empty] | -- | --
|  | -- | -- | [7 empty] | -- | --
|  | -- | -- | [7 empty] | -- | --
|  | -- | -- | [7 empty] | -- | --
|  | -- | -- | [7 empty] | -- | --
|  | -- | -- | [7 empty] | -- | --
|  | -- | -- | [7 empty] | -- | --
|  | -- | -- | [7 empty] | -- | --
|  | -- | -- | [7 empty] | -- | --
|  | -- | -- | [7 empty] | -- | --
|  | -- | -- | [7 empty] | -- | --
|  | -- | -- | [7 empty] | -- | --
|  | -- | -- | [7 empty] | -- | --
|  | -- | -- | [7 empty] | -- | --
|  | -- | -- | [7 empty] | -- | --
|  | -- | -- | [7 empty] | -- | --
|  | -- | -- | [7 empty] | -- | --
|  | -- | -- | [7 empty] | -- | --
|  | -- | -- | [7 empty] | -- | --
|  | -- | -- | [7 empty] | -- | --
|  | -- | -- | [7 empty] | -- | --
|  | -- | -- | [7 empty] | -- | --
|  | -- | -- | [7 empty] | -- | --
|  | -- | -- | [7 empty] | -- | --
|  | -- | -- | [7 empty] | -- | --
|  | -- | -- | [7 empty] | -- | --
|  | -- | -- | [7 empty] | -- | --
|  | -- | -- | [7 empty] | -- | --
|  | -- | -- | [7 empty] | -- | --
|  | -- | -- | [7 empty] | -- | --
|  | -- | -- | [7 empty] | -- | --
|  | -- | -- | [7 empty] | -- | --
|  | -- | -- | [7 empty] | -- | --
|  | -- | -- | [7 empty] | -- | --
|  | -- | -- | [7 empty] | -- | --
|  | -- | -- | [7 empty] | -- | --
|  | -- | -- | [7 empty] | -- | --
|  | -- | -- | [7 empty] | -- | --
|  | -- | -- | [7 empty] | -- | --
|  | -- | -- | [7 empty] | -- | --
|  | -- | -- | [7 empty] | -- | --
|  | -- | -- | [7 empty] | -- | --
|  | -- | -- | [7 empty] | -- | --
|  | -- | -- | [7 empty] | -- | --
|  | -- | -- | [7 empty] | -- | --
|  | -- | -- | [7 empty] | -- | --
|  | -- | -- | [7 empty] | -- | --
|  | -- | -- | [7 empty] | -- | --
|  | -- | -- | [7 empty] | -- | --
|  | -- | -- | [7 empty] | -- | --
|  | -- | -- | [7 empty] | -- | --
|  | -- | -- | [7 empty] | -- | --
|  | -- | -- | [7 empty] | -- | --
|  | -- | -- | [7 empty] | -- | --
|  | -- | -- | [7 empty] | -- | --
|  | -- | -- | [7 empty] | -- | --
|  | -- | -- | [7 empty] | -- | --
|  | -- | -- | [7 empty] | -- | --
|  | -- | -- | [7 empty] | -- | --
|  | -- | -- | [7 empty] | -- | --
|  | -- | -- | [7 empty] | -- | --
|  | -- | -- | [7 empty] | -- | --
|  | -- | -- | [7 empty] | -- | --
|  | -- | -- | [7 empty] | -- | --
|  | -- | -- | [7 empty] | -- | --
|  | -- | -- | [7 empty] | -- | --
|  | -- | -- | [7 empty] | -- | --
|  | -- | -- | [7 empty] | -- | --
|  | -- | -- | [7 empty] | -- | --
|  | -- | -- | [7 empty] | -- | --
|  | -- | -- | [7 empty] | -- | --
|  | -- | -- | [7 empty] | -- | --
|  | -- | -- | [7 empty] | -- | --
|  | -- | -- | [7 empty] | -- | --
|  | -- | -- | [7 empty] | -- | --
|  | -- | -- | [7 empty] | -- | --
|  | -- | -- | [7 empty] | -- | --
|  | -- | -- | [7 empty] | -- | --
|  | -- | -- | [7 empty] | -- | --
|  | -- | -- | [7 empty] | -- | --
|  | -- | -- | [7 empty] | -- | --
|  | -- | -- | [7 empty] | -- | --
|  | -- | -- | [7 empty] | -- | --
|  | -- | -- | [7 empty] | -- | --
|  | -- | -- | [7 empty] | -- | --
|  | -- | -- | [7 empty] | -- | --
|  | -- | -- | [7 empty] | -- | --
|  | -- | -- | [7 empty] | -- | --
|  | -- | -- | [7 empty] | -- | --
|  | -- | -- | [7 empty] | -- | --
|  | -- | -- | [7 empty] | -- | --
|  | -- | -- | [7 empty] | -- | --
|  | -- | -- | [7 empty] | -- | --
|  | -- | -- | [7 empty] | -- | --
|  | -- | -- | [7 empty] | -- | --
|  | -- | -- | [7 empty] | -- | --
|  | -- | -- | [7 empty] | -- | --
|  | -- | -- | [7 empty] | -- | --
|  | -- | -- | [7 empty] | -- | --
|  | -- | -- | [7 empty] | -- | --
|  | -- | -- | [7 empty] | -- | --
|  | -- | -- | [7 empty] | -- | --
|  | -- | -- | [7 empty] | -- | --
|  | -- | -- | [7 empty] | -- | --
|  | -- | -- | [7 empty] | -- | --
|  | -- | -- | [7 empty] | -- | --
|  | -- | -- | [7 empty] | -- | --
|  | -- | -- | [7 empty] | -- | --
|  | -- | -- | [7 empty] | -- | --
|  | -- | -- | [7 empty] | -- | --
|  | -- | -- | [7 empty] | -- | --
|  | -- | -- | [7 empty] | -- | --
|  | -- | -- | [7 empty] | -- | --
|  | -- | -- | [7 empty] | -- | --
|  | -- | -- | [7 empty] | -- | --
|  | -- | -- | [7 empty] | -- | --
|  | -- | -- | [7 empty] | -- | --
|  | -- | -- | [7 empty] | -- | --
|  | -- | -- | [7 empty] | -- | --
|  | -- | -- | [7 empty] | -- | --
|  | -- | -- | [7 empty] | -- | --
|  | -- | -- | [7 empty] | -- | --
|  | -- | -- | [7 empty] | -- | --
|  | -- | -- | [7 empty] | -- | --
|  | -- | -- | [7 empty] | -- | --
|  | -- | -- | [7 empty] | -- | --
|  | -- | -- | [7 empty] | -- | --
|  | -- | -- | [7 empty] | -- | --
|  | -- | -- | [7 empty] | -- | --
|  | -- | -- | [7 empty] | -- | --
|  | -- | -- | [7 empty] | -- | --
|  | -- | -- | [7 empty] | -- | --
|  | -- | -- | [7 empty] | -- | --
|  | -- | -- | [7 empty] | -- | --
|  | -- | -- | [7 empty] | -- | --
|  | -- | -- | [7 empty] | -- | --
|  | -- | -- | [7 empty] | -- | --
|  | -- | -- | [7 empty] | -- | --
|  | -- | -- | [7 empty] | -- | --
|  | -- | -- | [7 empty] | -- | --
|  | -- | -- | [7 empty] | -- | --
|  | -- | -- | [7 empty] | -- | --
|  | -- | -- | [7 empty] | -- | --
|  | -- | -- | [7 empty] | -- | --
|  | -- | -- | [7 empty] | -- | --
|  | -- | -- | [7 empty] | -- | --
|  | -- | -- | [7 empty] | -- | --
|  | -- | -- | [7 empty] | -- | --
|  | -- | -- | [7 empty] | -- | --
|  | -- | -- | [7 empty] | -- | --
|  | -- | -- | [7 empty] | -- | --
|  | -- | -- | [7 empty] | -- | --
|  | -- | -- | [7 empty] | -- | --
|  | -- | -- | [7 empty] | -- | --
|  | -- | -- | [7 empty] | -- | --
|  | -- | -- | [7 empty] | -- | --
|  | -- | -- | [7 empty] | -- | --
|  | -- | -- | [7 empty] | -- | --
|  | -- | -- | [7 empty] | -- | --
|  | -- | -- | [7 empty] | -- | --
|  | -- | -- | [7 empty] | -- | --
|  | -- | -- | [7 empty] | -- | --
|  | -- | -- | [7 empty] | -- | --
|  | -- | -- | [7 empty] | -- | --
|  | -- | -- | [7 empty] | -- | --
|  | -- | -- | [7 empty] | -- | --
|  | -- | -- | [7 empty] | -- | --
|  | -- | -- | [7 empty] | -- | --
|  | -- | -- | [7 empty] | -- | --
|  | -- | -- | [7 empty] | -- | --
|  | -- | -- | [7 empty] | -- | --
|  | -- | -- | [7 empty] | -- | --
|  | -- | -- | [7 empty] | -- | --
|  | -- | -- | [7 empty] | -- | --
|  | -- | -- | [7 empty] | -- | --
|  | -- | -- | [7 empty] | -- | --
|  | -- | -- | [7 empty] | -- | --
|  | -- | -- | [7 empty] | -- | --
|  | -- | -- | [7 empty] | -- | --
|  | -- | -- | [7 empty] | -- | --
|  | -- | -- | [7 empty] | -- | --
|  | -- | -- | [7 empty] | -- | --
|  | -- | -- | [7 empty] | -- | --
|  | -- | -- | [7 empty] | -- | --
|  | -- | -- | [7 empty] | -- | --
|  | -- | -- | [7 empty] | -- | --
|  | -- | -- | [7 empty] | -- | --
|  | -- | -- | [7 empty] | -- | --
|  | -- | -- | [7 empty] | -- | --
|  | -- | -- | [7 empty] | -- | --
|  | -- | -- | [7 empty] | -- | --
|  | -- | -- | [7 empty] | -- | --
|  | -- | -- | [7 empty] | -- | --
|  | -- | -- | [7 empty] | -- | --
|  | -- | -- | [7 empty] | -- | --
|  | -- | -- | [7 empty] | -- | --
|  | -- | -- | [7 empty] | -- | --
|  | -- | -- | [7 empty] | -- | --
|  | -- | -- | [7 empty] | -- | --
|  | -- | -- | [7 empty] | -- | --
|  | -- | -- | [7 empty] | -- | --
|  | -- | -- | [7 empty] | -- | --
|  | -- | -- | [7 empty] | -- | --
|  | -- | -- | [7 empty] | -- | --
|  | -- | -- | [7 empty] | -- | --
|  | -- | -- | [7 empty] | -- | --
|  | -- | -- | [7 empty] | -- | --
|  | -- | -- | [7 empty] | -- | --
|  | -- | -- | [7 empty] | -- | --
|  | -- | -- | [7 empty] | -- | --
|  | -- | -- | [7 empty] | -- | --
|  | -- | -- | [7 empty] | -- | --
|  | -- | -- | [7 empty] | -- | --
|  | -- | -- | [7 empty] | -- | --
|  | -- | -- | [7 empty] | -- | --
|  | -- | -- | [7 empty] | -- | --
|  | -- | -- | [7 empty] | -- | --
|  | -- | -- | [7 empty] | -- | --
|  | -- | -- | [7 empty] | -- | --
|  | -- | -- | [7 empty] | -- | --
|  | -- | -- | [7 empty] | -- | --
|  | -- | -- | [7 empty] | -- | --
|  | -- | -- | [7 empty] | -- | --
|  | -- | -- | [7 empty] | -- | --
|  | -- | -- | [7 empty] | -- | --
|  | -- | -- | [7 empty] | -- | --
|  | -- | -- | [7 empty] | -- | --
|  | -- | -- | [7 empty] | -- | --
|  | -- | -- | [7 empty] | -- | --
|  | -- | -- | [7 empty] | -- | --
|  | -- | -- | [7 empty] | -- | --
|  | -- | -- | [7 empty] | -- | --
|  | -- | -- | [7 empty] | -- | --
|  | -- | -- | [7 empty] | -- | --
|  | -- | -- | [7 empty] | -- | --
|  | -- | -- | [7 empty] | -- | --
|  | -- | -- | [7 empty] | -- | --
|  | -- | -- | [7 empty] | -- | --
|  | -- | -- | [7 empty] | -- | --
|  | -- | -- | [7 empty] | -- | --
|  | -- | -- | [7 empty] | -- | --
|  | -- | -- | [7 empty] | -- | --
|  | -- | -- | [7 empty] | -- | --
|  | -- | -- | [7 empty] | -- | --
|  | -- | -- | [7 empty] | -- | --
|  | -- | -- | [7 empty] | -- | --
|  | -- | -- | [7 empty] | -- | --
|  | -- | -- | [7 empty] | -- | --
|  | -- | -- | [7 empty] | -- | --
|  | -- | -- | [7 empty] | -- | --
|  | -- | -- | [7 empty] | -- | --
|  | -- | -- | [7 empty] | -- | --
|  | -- | -- | [7 empty] | -- | --
|  | -- | -- | [7 empty] | -- | --
|  | -- | -- | [7 empty] | -- | --
|  | -- | -- | [7 empty] | -- | --
|  | -- | -- | [7 empty] | -- | --
|  | -- | -- | [7 empty] | -- | --
|  | -- | -- | [7 empty] | -- | --
|  | -- | -- | [7 empty] | -- | --
|  | -- | -- | [7 empty] | -- | --
|  | -- | -- | [7 empty] | -- | --
|  | -- | -- | [7 empty] | -- | --
|  | -- | -- | [7 empty] | -- | --
|  | -- | -- | [7 empty] | -- | --
|  | -- | -- | [7 empty] | -- | --
|  | -- | -- | [7 empty] | -- | --
|  | -- | -- | [7 empty] | -- | --
|  | -- | -- | [7 empty] | -- | --
|  | -- | -- | [7 empty] | -- | --
|  | -- | -- | [7 empty] | -- | --
|  | -- | -- | [7 empty] | -- | --
|  | -- | -- | [7 empty] | -- | --
|  | -- | -- | [7 empty] | -- | --
|  | -- | -- | [7 empty] | -- | --
|  | -- | -- | [7 empty] | -- | --
|  | -- | -- | [7 empty] | -- | --
|  | -- | -- | [7 empty] | -- | --
|  | -- | -- | [7 empty] | -- | --
|  | -- | -- | [7 empty] | -- | --
|  | -- | -- | [7 empty] | -- | --
|  | -- | -- | [7 empty] | -- | --
|  | -- | -- | [7 empty] | -- | --
|  | -- | -- | [7 empty] | -- | --
|  | -- | -- | [7 empty] | -- | --
|  | -- | -- | [7 empty] | -- | --
|  | -- | -- | [7 empty] | -- | --
|  | -- | -- | [7 empty] | -- | --
|  | -- | -- | [7 empty] | -- | --
|  | -- | -- | [7 empty] | -- | --
|  | -- | -- | [7 empty] | -- | --
|  | -- | -- | [7 empty] | -- | --
|  | -- | -- | [7 empty] | -- | --
|  | -- | -- | [7 empty] | -- | --
|  | -- | -- | [7 empty] | -- | --
|  | -- | -- | [7 empty] | -- | --
|  | -- | -- | [7 empty] | -- | --
|  | -- | -- | [7 empty] | -- | --
|  | -- | -- | [7 empty] | -- | --
|  | -- | -- | [7 empty] | -- | --
|  | -- | -- | [7 empty] | -- | --
|  | -- | -- | [7 empty] | -- | --
|  | -- | -- | [7 empty] | -- | --
|  | -- | -- | [7 empty] | -- | --
|  | -- | -- | [7 empty] | -- | --
|  | -- | -- | [7 empty] | -- | --
|  | -- | -- | [7 empty] | -- | --
|  | -- | -- | [7 empty] | -- | --
|  | -- | -- | [7 empty] | -- | --
|  | -- | -- | [7 empty] | -- | --
|  | -- | -- | [7 empty] | -- | --
|  | -- | -- | [7 empty] | -- | --
|  | -- | -- | [7 empty] | -- | --
|  | -- | -- | [7 empty] | -- | --
|  | -- | -- | [7 empty] | -- | --
|  | -- | -- | [7 empty] | -- | --
|  | -- | -- | [7 empty] | -- | --
|  | -- | -- | [7 empty] | -- | --
|  | -- | -- | [7 empty] | -- | --
|  | -- | -- | [7 empty] | -- | --
|  | -- | -- | [7 empty] | -- | --
|  | -- | -- | [7 empty] | -- | --
|  | -- | -- | [7 empty] | -- | --
|  | -- | -- | [7 empty] | -- | --
|  | -- | -- | [7 empty] | -- | --
|  | -- | -- | [7 empty] | -- | --
|  | -- | -- | [7 empty] | -- | --
|  | -- | -- | [7 empty] | -- | --
|  | -- | -- | [7 empty] | -- | --
|  | -- | -- | [7 empty] | -- | --
|  | -- | -- | [7 empty] | -- | --
|  | -- | -- | [7 empty] | -- | --
|  | -- | -- | [7 empty] | -- | --
|  | -- | -- | [7 empty] | -- | --
|  | -- | -- | [7 empty] | -- | --
|  | -- | -- | [7 empty] | -- | --
|  | -- | -- | [7 empty] | -- | --
|  | -- | -- | [7 empty] | -- | --
|  | -- | -- | [7 empty] | -- | --
|  | -- | -- | [7 empty] | -- | --
|  | -- | -- | [7 empty] | -- | --
|  | -- | -- | [7 empty] | -- | --
|  | -- | -- | [7 empty] | -- | --
|  | -- | -- | [7 empty] | -- | --
|  | -- | -- | [7 empty] | -- | --
|  | -- | -- | [7 empty] | -- | --
|  | -- | -- | [7 empty] | -- | --
|  | -- | -- | [7 empty] | -- | --
|  | -- | -- | [7 empty] | -- | --
|  | -- | -- | [7 empty] | -- | --
|  | -- | -- | [7 empty] | -- | --
|  | -- | -- | [7 empty] | -- | --
|  | -- | -- | [7 empty] | -- | --
|  | -- | -- | [7 empty] | -- | --
|  | -- | -- | [7 empty] | -- | --
|  | -- | -- | [7 empty] | -- | --
|  | -- | -- | [7 empty] | -- | --
|  | -- | -- | [7 empty] | -- | --
|  | -- | -- | [7 empty] | -- | --
|  | -- | -- | [7 empty] | -- | --
|  | -- | -- | [7 empty] | -- | --
|  | -- | -- | [7 empty] | -- | --
|  | -- | -- | [7 empty] | -- | --
|  | -- | -- | [7 empty] | -- | --
|  | -- | -- | [7 empty] | -- | --
|  | -- | -- | [7 empty] | -- | --
|  | -- | -- | [7 empty] | -- | --
|  | -- | -- | [7 empty] | -- | --
|  | -- | -- | [7 empty] | -- | --
|  | -- | -- | [7 empty] | -- | --
|  | -- | -- | [7 empty] | -- | --
|  | -- | -- | [7 empty] | -- | --
|  | -- | -- | [7 empty] | -- | --
|  | -- | -- | [7 empty] | -- | --
|  | -- | -- | [7 empty] | -- | --
|  | -- | -- | [7 empty] | -- | --
|  | -- | -- | [7 empty] | -- | --
|  | -- | -- | [7 empty] | -- | --
|  | -- | -- | [7 empty] | -- | --
|  | -- | -- | [7 empty] | -- | --
|  | -- | -- | [7 empty] | -- | --
|  | -- | -- | [7 empty] | -- | --
|  | -- | -- | [7 empty] | -- | --
|  | -- | -- | [7 empty] | -- | --
|  | -- | -- | [7 empty] | -- | --
|  | -- | -- | [7 empty] | -- | --
|  | -- | -- | [7 empty] | -- | --
|  | -- | -- | [7 empty] | -- | --
|  | -- | -- | [7 empty] | -- | --
|  | -- | -- | [7 empty] | -- | --
|  | -- | -- | [7 empty] | -- | --
|  | -- | -- | [7 empty] | -- | --
|  | -- | -- | [7 empty] | -- | --
|  | -- | -- | [7 empty] | -- | --
|  | -- | -- | [7 empty] | -- | --
|  | -- | -- | [7 empty] | -- | --
|  | -- | -- | [7 empty] | -- | --
|  | -- | -- | [7 empty] | -- | --
|  | -- | -- | [7 empty] | -- | --
|  | -- | -- | [7 empty] | -- | --
|  | -- | -- | [7 empty] | -- | --
|  | -- | -- | [7 empty] | -- | --
|  | -- | -- | [7 empty] | -- | --
|  | -- | -- | [7 empty] | -- | --
|  | -- | -- | [7 empty] | -- | --
|  | -- | -- | [7 empty] | -- | --
|  | -- | -- | [7 empty] | -- | --
|  | -- | -- | [7 empty] | -- | --
|  | -- | -- | [7 empty] | -- | --
|  | -- | -- | [7 empty] | -- | --
|  | -- | -- | [7 empty] | -- | --
|  | -- | -- | [7 empty] | -- | --
|  | -- | -- | [7 empty] | -- | --
|  | -- | -- | [7 empty] | -- | --
|  | -- | -- | [7 empty] | -- | --
|  | -- | -- | [7 empty] | -- | --
|  | -- | -- | [7 empty] | -- | --
|  | -- | -- | [7 empty] | -- | --
|  | -- | -- | [7 empty] | -- | --
|  | -- | -- | [7 empty] | -- | --
|  | -- | -- | [7 empty] | -- | --
|  | -- | -- | [7 empty] | -- | --
|  | -- | -- | [7 empty] | -- | --
|  | -- | -- | [7 empty] | -- | --
|  | -- | -- | [7 empty] | -- | --
|  | -- | -- | [7 empty] | -- | --
|  | -- | -- | [7 empty] | -- | --
|  | -- | -- | [7 empty] | -- | --
|  | -- | -- | [7 empty] | -- | --
|  | -- | -- | [7 empty] | -- | --
|  | -- | -- | [7 empty] | -- | --
|  | -- | -- | [7 empty] | -- | --
|  | -- | -- | [7 empty] | -- | --
|  | -- | -- | [7 empty] | -- | --
|  | -- | -- | [7 empty] | -- | --
|  | -- | -- | [7 empty] | -- | --
|  | -- | -- | [7 empty] | -- | --
|  | -- | -- | [7 empty] | -- | --
|  | -- | -- | [7 empty] | -- | --
|  | -- | -- | [7 empty] | -- | --
|  | -- | -- | [7 empty] | -- | --
|  | -- | -- | [7 empty] | -- | --
|  | -- | -- | [7 empty] | -- | --
|  | -- | -- | [7 empty] | -- | --
|  | -- | -- | [7 empty] | -- | --
|  | -- | -- | [7 empty] | -- | --
|  | -- | -- | [7 empty] | -- | --
|  | -- | -- | [7 empty] | -- | --
|  | -- | -- | [7 empty] | -- | --
|  | -- | -- | [7 empty] | -- | --
|  | -- | -- | [7 empty] | -- | --
|  | -- | -- | [7 empty] | -- | --
|  | -- | -- | [7 empty] | -- | --
|  | -- | -- | [7 empty] | -- | --
|  | -- | -- | [7 empty] | -- | --
|  | -- | -- | [7 empty] | -- | --
|  | -- | -- | [7 empty] | -- | --
|  | -- | -- | [7 empty] | -- | --
|  | -- | -- | [7 empty] | -- | --
|  | -- | -- | [7 empty] | -- | --
|  | -- | -- | [7 empty] | -- | --
|  | -- | -- | [7 empty] | -- | --
|  | -- | -- | [7 empty] | -- | --
|  | -- | -- | [7 empty] | -- | --
|  | -- | -- | [7 empty] | -- | --
|  | -- | -- | [7 empty] | -- | --
|  | -- | -- | [7 empty] | -- | --
|  | -- | -- | [7 empty] | -- | --
|  | -- | -- | [7 empty] | -- | --
|  | -- | -- | [7 empty] | -- | --
|  | -- | -- | [7 empty] | -- | --
|  | -- | -- | [7 empty] | -- | --
|  | -- | -- | [7 empty] | -- | --
|  | -- | -- | [7 empty] | -- | --
|  | -- | -- | [7 empty] | -- | --
|  | -- | -- | [7 empty] | -- | --
|  | -- | -- | [7 empty] | -- | --
|  | -- | -- | [7 empty] | -- | --
|  | -- | -- | [7 empty] | -- | --
|  | -- | -- | [7 empty] | -- | --
|  | -- | -- | [7 empty] | -- | --
|  | -- | -- | [7 empty] | -- | --
|  | -- | -- | [7 empty] | -- | --
|  | -- | -- | [7 empty] | -- | --
|  | -- | -- | [7 empty] | -- | --
|  | -- | -- | [7 empty] | -- | --
|  | -- | -- | [7 empty] | -- | --
|  | -- | -- | [7 empty] | -- | --
|  | -- | -- | [7 empty] | -- | --
|  | -- | -- | [7 empty] | -- | --
|  | -- | -- | [7 empty] | -- | --
|  | -- | -- | [7 empty] | -- | --
|  | -- | -- | [7 empty] | -- | --
|  | -- | -- | [7 empty] | -- | --
|  | -- | -- | [7 empty] | -- | --
|  | -- | -- | [7 empty] | -- | --
|  | -- | -- | [7 empty] | -- | --
|  | -- | -- | [7 empty] | -- | --
|  | -- | -- | [7 empty] | -- | --
|  | -- | -- | [7 empty] | -- | --
|  | -- | -- | [7 empty] | -- | --
|  | -- | -- | [7 empty] | -- | --
|  | -- | -- | [7 empty] | -- | --
|  | -- | -- | [7 empty] | -- | --
|  | -- | -- | [7 empty] | -- | --
|  | -- | -- | [7 empty] | -- | --
|  | -- | -- | [7 empty] | -- | --
|  | -- | -- | [7 empty] | -- | --
|  | -- | -- | [7 empty] | -- | --
|  | -- | -- | [7 empty] | -- | --
|  | -- | -- | [7 empty] | -- | --
|  | -- | -- | [7 empty] | -- | --
|  | -- | -- | [7 empty] | -- | --
|  | -- | -- | [7 empty] | -- | --
|  | -- | -- | [7 empty] | -- | --
|  | -- | -- | [7 empty] | -- | --
|  | -- | -- | [7 empty] | -- | --
|  | -- | -- | [7 empty] | -- | --
|  | -- | -- | [7 empty] | -- | --
|  | -- | -- | [7 empty] | -- | --
|  | -- | -- | [7 empty] | -- | --
|  | -- | -- | [7 empty] | -- | --
|  | -- | -- | [7 empty] | -- | --
|  | -- | -- | [7 empty] | -- | --
|  | -- | -- | [7 empty] | -- | --
|  | -- | -- | [7 empty] | -- | --
|  | -- | -- | [7 empty] | -- | --
|  | -- | -- | [7 empty] | -- | --
|  | -- | -- | [7 empty] | -- | --
|  | -- | -- | [7 empty] | -- | --
|  | -- | -- | [7 empty] | -- | --
|  | -- | -- | [7 empty] | -- | --
|  | -- | -- | [7 empty] | -- | --
|  | -- | -- | [7 empty] | -- | --
|  | -- | -- | [7 empty] | -- | --
|  | -- | -- | [7 empty] | -- | --
|  | -- | -- | [7 empty] | -- | --
|  | -- | -- | [7 empty] | -- | --
|  | -- | -- | [7 empty] | -- | --
|  | -- | -- | [7 empty] | -- | --
|  | -- | -- | [7 empty] | -- | --
|  | -- | -- | [7 empty] | -- | --
|  | -- | -- | [7 empty] | -- | --
|  | -- | -- | [7 empty] | -- | --
|  | -- | -- | [7 empty] | -- | --
|  | -- | -- | [7 empty] | -- | --
|  | -- | -- | [7 empty] | -- | --
|  | -- | -- | [7 empty] | -- | --
|  | -- | -- | [7 empty] | -- | --
|  | -- | -- | [7 empty] | -- | --
|  | -- | -- | [7 empty] | -- | --
|  | -- | -- | [7 empty] | -- | --
|  | -- | -- | [7 empty] | -- | --
|  | -- | -- | [7 empty] | -- | --
|  | -- | -- | [7 empty] | -- | --
|  | -- | -- | [7 empty] | -- | --
|  | -- | -- | [7 empty] | -- | --
|  | -- | -- | [7 empty] | -- | --
|  | -- | -- | [7 empty] | -- | --
|  | -- | -- | [7 empty] | -- | --
|  | -- | -- | [7 empty] | -- | --
|  | -- | -- | [7 empty] | -- | --
|  | -- | -- | [7 empty] | -- | --
|  | -- | -- | [7 empty] | -- | --
|  | -- | -- | [7 empty] | -- | --
|  | -- | -- | [7 empty] | -- | --
|  | -- | -- | [7 empty] | -- | --
|  | -- | -- | [7 empty] | -- | --
|  | -- | -- | [7 empty] | -- | --
|  | -- | -- | [7 empty] | -- | --
|  | -- | -- | [7 empty] | -- | --
|  | -- | -- | [7 empty] | -- | --
|  | -- | -- | [7 empty] | -- | --
|  | -- | -- | [7 empty] | -- | --
|  | -- | -- | [7 empty] | -- | --
|  | -- | -- | [7 empty] | -- | --
|  | -- | -- | [7 empty] | -- | --
|  | -- | -- | [7 empty] | -- | --
|  | -- | -- | [7 empty] | -- | --
|  | -- | -- | [7 empty] | -- | --
|  | -- | -- | [7 empty] | -- | --
|  | -- | -- | [7 empty] | -- | --
|  | -- | -- | [7 empty] | -- | --
|  | -- | -- | [7 empty] | -- | --
|  | -- | -- | [7 empty] | -- | --
|  | -- | -- | [7 empty] | -- | --
|  | -- | -- | [7 empty] | -- | --
|  | -- | -- | [7 empty] | -- | --
|  | -- | -- | [7 empty] | -- | --
|  | -- | -- | [7 empty] | -- | --
|  | -- | -- | [7 empty] | -- | --
|  | -- | -- | [7 empty] | -- | --
|  | -- | -- | [7 empty] | -- | --
|  | -- | -- | [7 empty] | -- | --
|  | -- | -- | [7 empty] | -- | --
|  | -- | -- | [7 empty] | -- | --
|  | -- | -- | [7 empty] | -- | --
|  | -- | -- | [7 empty] | -- | --
|  | -- | -- | [7 empty] | -- | --
|  | -- | -- | [7 empty] | -- | --
|  | -- | -- | [7 empty] | -- | --
|  | -- | -- | [7 empty] | -- | --
|  | -- | -- | [7 empty] | -- | --
|  | -- | -- | [7 empty] | -- | --
|  | -- | -- | [7 empty] | -- | --
|  | -- | -- | [7 empty] | -- | --
|  | -- | -- | [7 empty] | -- | --
|  | -- | -- | [7 empty] | -- | --
|  | -- | -- | [7 empty] | -- | --
|  | -- | -- | [7 empty] | -- | --
|  | -- | -- | [7 empty] | -- | --
|  | -- | -- | [7 empty] | -- | --
|  | -- | -- | [7 empty] | -- | --
|  | -- | -- | [7 empty] | -- | --
|  | -- | -- | [7 empty] | -- | --
|  | -- | -- | [7 empty] | -- | --
|  | -- | -- | [7 empty] | -- | --
|  | -- | -- | [7 empty] | -- | --
|  | -- | -- | [7 empty] | -- | --
|  | -- | -- | [7 empty] | -- | --
|  | -- | -- | [7 empty] | -- | --
|  | -- | -- | [7 empty] | -- | --
|  | -- | -- | [7 empty] | -- | --
|  | -- | -- | [7 empty] | -- | --
|  | -- | -- | [7 empty] | -- | --
|  | -- | -- | [7 empty] | -- | --
|  | -- | -- | [7 empty] | -- | --
|  | -- | -- | [7 empty] | -- | --
|  | -- | -- | [7 empty] | -- | --
|  | -- | -- | [7 empty] | -- | --
|  | -- | -- | [7 empty] | -- | --
|  | -- | -- | [7 empty] | -- | --
|  | -- | -- | [7 empty] | -- | --
|  | -- | -- | [7 empty] | -- | --
|  | -- | -- | [7 empty] | -- | --
|  | -- | -- | [7 empty] | -- | --
|  | -- | -- | [7 empty] | -- | --
|  | -- | -- | [7 empty] | -- | --
|  | -- | -- | [7 empty] | -- | --
|  | -- | -- | [7 empty] | -- | --
|  | -- | -- | [7 empty] | -- | --
|  | -- | -- | [7 empty] | -- | --
|  | -- | -- | [7 empty] | -- | --
|  | -- | -- | [7 empty] | -- | --
|  | -- | -- | [7 empty] | -- | --
|  | -- | -- | [7 empty] | -- | --
|  | -- | -- | [7 empty] | -- | --
|  | -- | -- | [7 empty] | -- | --
|  | -- | -- | [7 empty] | -- | --
|  | -- | -- | [7 empty] | -- | --
|  | -- | -- | [7 empty] | -- | --
|  | -- | -- | [7 empty] | -- | --
|  | -- | -- | [7 empty] | -- | --
|  | -- | -- | [7 empty] | -- | --
|  | -- | -- | [7 empty] | -- | --
|  | -- | -- | [7 empty] | -- | --
|  | -- | -- | [7 empty] | -- | --
|  | -- | -- | [7 empty] | -- | --
|  | -- | -- | [7 empty] | -- | --
|  | -- | -- | [7 empty] | -- | --
|  | -- | -- | [7 empty] | -- | --
|  | -- | -- | [7 empty] | -- | --
|  | -- | -- | [7 empty] | -- | --
|  | -- | -- | [7 empty] | -- | --
|  | -- | -- | [7 empty] | -- | --
|  | -- | -- | [7 empty] | -- | --
|  | -- | -- | [7 empty] | -- | --
|  | -- | -- | [7 empty] | -- | --
|  | -- | -- | [7 empty] | -- | --
|  | -- | -- | [7 empty] | -- | --
|  | -- | -- | [7 empty] | -- | --
|  | -- | -- | [7 empty] | -- | --
|  | -- | -- | [7 empty] | -- | --
|  | -- | -- | [7 empty] | -- | --
|  | -- | -- | [7 empty] | -- | --
|  | -- | -- | [7 empty] | -- | --
|  | -- | -- | [7 empty] | -- | --
|  | -- | -- | [7 empty] | -- | --
|  | -- | -- | [7 empty] | -- | --
|  | -- | -- | [7 empty] | -- | --
|  | -- | -- | [7 empty] | -- | --
|  | -- | -- | [7 empty] | -- | --
|  | -- | -- | [7 empty] | -- | --
|  | -- | -- | [7 empty] | -- | --
|  | -- | -- | [7 empty] | -- | --
|  | -- | -- | [7 empty] | -- | --
|  | -- | -- | [7 empty] | -- | --
|  | -- | -- | [7 empty] | -- | --
|  | -- | -- | [7 empty] | -- | --
|  | -- | -- | [7 empty] | -- | --
|  | -- | -- | [7 empty] | -- | --
|  | -- | -- | [7 empty] | -- | --
|  | -- | -- | [7 empty] | -- | --
|  | -- | -- | [7 empty] | -- | --
|  | -- | -- | [7 empty] | -- | --
|  | -- | -- | [7 empty] | -- | --
|  | -- | -- | [7 empty] | -- | --
|  | -- | -- | [7 empty] | -- | --
|  | -- | -- | [7 empty] | -- | --
|  | -- | -- | [7 empty] | -- | --
|  | -- | -- | [7 empty] | -- | --
|  | -- | -- | [7 empty] | -- | --
|  | -- | -- | [7 empty] | -- | --
|  | -- | -- | [7 empty] | -- | --
|  | -- | -- | [7 empty] | -- | --
|  | -- | -- | [7 empty] | -- | --
|  | -- | -- | [7 empty] | -- | --
|  | -- | -- | [7 empty] | -- | --
|  | -- | -- | [7 empty] | -- | --
|  | -- | -- | [7 empty] | -- | --
|  | -- | -- | [7 empty] | -- | --
|  | -- | -- | [7 empty] | -- | --
|  | -- | -- | [7 empty] | -- | --
|  | -- | -- | [7 empty] | -- | --
|  | -- | -- | [7 empty] | -- | --
|  | -- | -- | [7 empty] | -- | --
|  | -- | -- | [7 empty] | -- | --
|  | -- | -- | [7 empty] | -- | --
|  | -- | -- | [7 empty] | -- | --
|  | -- | -- | [7 empty] | -- | --
|  | -- | -- | [7 empty] | -- | --
|  | -- | -- | [7 empty] | -- | --
|  | -- | -- | [7 empty] | -- | --
|  | -- | -- | [7 empty] | -- | --
|  | -- | -- | [7 empty] | -- | --
|  | -- | -- | [7 empty] | -- | --
|  | -- | -- | [7 empty] | -- | --
|  | -- | -- | [7 empty] | -- | --
|  | -- | -- | [7 empty] | -- | --
|  | -- | -- | [7 empty] | -- | --
|  | -- | -- | [7 empty] | -- | --
|  | -- | -- | [7 empty] | -- | --
|  | -- | -- | [7 empty] | -- | --
|  | -- | -- | [7 empty] | -- | --
|  | -- | -- | [7 empty] | -- | --
|  | -- | -- | [7 empty] | -- | --
|  | -- | -- | [7 empty] | -- | --
|  | -- | -- | [7 empty] | -- | --
|  | -- | -- | [7 empty] | -- | --
|  | -- | -- | [7 empty] | -- | --
|  | -- | -- | [7 empty] | -- | --
|  | -- | -- | [7 empty] | -- | --
|  | -- | -- | [7 empty] | -- | --
|  | -- | -- | [7 empty] | -- | --
|  | -- | -- | [7 empty] | -- | --
|  | -- | -- | [7 empty] | -- | --
|  | -- | -- | [7 empty] | -- | --
|  | -- | -- | [7 empty] | -- | --
|  | -- | -- | [7 empty] | -- | --
|  | -- | -- | [7 empty] | -- | --
|  | -- | -- | [7 empty] | -- | --
|  | -- | -- | [7 empty] | -- | --
|  | -- | -- | [7 empty] | -- | --
|  | -- | -- | [7 empty] | -- | --
|  | -- | -- | [7 empty] | -- | --
|  | -- | -- | [7 empty] | -- | --
|  | -- | -- | [7 empty] | -- | --
|  | -- | -- | [7 empty] | -- | --
|  | -- | -- | [7 empty] | -- | --
|  | -- | -- | [7 empty] | -- | --
|  | -- | -- | [7 empty] | -- | --
|  | -- | -- | [7 empty] | -- | --
|  | -- | -- | [7 empty] | -- | --
|  | -- | -- | [7 empty] | -- | --
|  | -- | -- | [7 empty] | -- | --
|  | -- | -- | [7 empty] | -- | --
|  | -- | -- | [7 empty] | -- | --
|  | -- | -- | [7 empty] | -- | --
|  | -- | -- | [7 empty] | -- | --
|  | -- | -- | [7 empty] | -- | --
|  | -- | -- | [7 empty] | -- | --
|  | -- | -- | [7 empty] | -- | --
|  | -- | -- | [7 empty] | -- | --
|  | -- | -- | [7 empty] | -- | --
|  | -- | -- | [7 empty] | -- | --
|  | -- | -- | [7 empty] | -- | --
|  | -- | -- | [7 empty] | -- | --
|  | -- | -- | [7 empty] | -- | --
|  | -- | -- | [7 empty] | -- | --
|  | -- | -- | [7 empty] | -- | --
|  | -- | -- | [7 empty] | -- | --
|  | -- | -- | [7 empty] | -- | --
|  | -- | -- | [7 empty] | -- | --
|  | -- | -- | [7 empty] | -- | --
|  | -- | -- | [7 empty] | -- | --
|  | -- | -- | [7 empty] | -- | --
|  | -- | -- | [7 empty] | -- | --
|  | -- | -- | [7 empty] | -- | --
|  | -- | -- | [7 empty] | -- | --
|  | -- | -- | [7 empty] | -- | --
|  | -- | -- | [7 empty] | -- | --
|  | -- | -- | [7 empty] | -- | --
|  | -- | -- | [7 empty] | -- | --
|  | -- | -- | [7 empty] | -- | --
|  | -- | -- | [7 empty] | -- | --
|  | -- | -- | [7 empty] | -- | --
|  | -- | -- | [7 empty] | -- | --
|  | -- | -- | [7 empty] | -- | --
|  | -- | -- | [7 empty] | -- | --
|  | -- | -- | [7 empty] | -- | --
|  | -- | -- | [7 empty] | -- | --
|  | -- | -- | [7 empty] | -- | --
|  | -- | -- | [7 empty] | -- | --
|  | -- | -- | [7 empty] | -- | --
|  | -- | -- | [7 empty] | -- | --
|  | -- | -- | [7 empty] | -- | --
|  | -- | -- | [7 empty] | -- | --
|  | -- | -- | [7 empty] | -- | --
|  | -- | -- | [7 empty] | -- | --
|  | -- | -- | [7 empty] | -- | --
|  | -- | -- | [7 empty] | -- | --
|  | -- | -- | [7 empty] | -- | --
|  | -- | -- | [7 empty] | -- | --
|  | -- | -- | [7 empty] | -- | --
|  | -- | -- | [7 empty] | -- | --
|  | -- | -- | [7 empty] | -- | --
|  | -- | -- | [7 empty] | -- | --
|  | -- | -- | [7 empty] | -- | --
|  | -- | -- | [7 empty] | -- | --
|  | -- | -- | [7 empty] | -- | --
|  | -- | -- | [7 empty] | -- | --
|  | -- | -- | [7 empty] | -- | --
|  | -- | -- | [7 empty] | -- | --
|  | -- | -- | [7 empty] | -- | --
|  | -- | -- | [7 empty] | -- | --
|  | -- | -- | [7 empty] | -- | --
|  | -- | -- | [7 empty] | -- | --
|  | -- | -- | [7 empty] | -- | --
|  | -- | -- | [7 empty] | -- | --
|  | -- | -- | [7 empty] | -- | --
|  | -- | -- | [7 empty] | -- | --
|  | -- | -- | [7 empty] | -- | --
|  | -- | -- | [7 empty] | -- | --
|  | -- | -- | [7 empty] | -- | --
|  | -- | -- | [7 empty] | -- | --
|  | -- | -- | [7 empty] | -- | --
|  | -- | -- | [7 empty] | -- | --
|  | -- | -- | [7 empty] | -- | --
|  | -- | -- | [7 empty] | -- | --
|  | -- | -- | [7 empty] | -- | --
|  | -- | -- | [7 empty] | -- | --
|  | -- | -- | [7 empty] | -- | --
|  | -- | -- | [7 empty] | -- | --
|  | -- | -- | [7 empty] | -- | --
|  | -- | -- | [7 empty] | -- | --
|  | -- | -- | [7 empty] | -- | --
|  | -- | -- | [7 empty] | -- | --
|  | -- | -- | [7 empty] | -- | --
|  | -- | -- | [7 empty] | -- | --
|  | -- | -- | [7 empty] | -- | --
|  | -- | -- | [7 empty] | -- | --
|  | -- | -- | [7 empty] | -- | --
|  | -- | -- | [7 empty] | -- | --
|  | -- | -- | [7 empty] | -- | --
|  | -- | -- | [7 empty] | -- | --
|  | -- | -- | [7 empty] | -- | --
|  | -- | -- | [7 empty] | -- | --
|  | -- | -- | [7 empty] | -- | --
|  | -- | -- | [7 empty] | -- | --
|  | -- | -- | [7 empty] | -- | --
|  | -- | -- | [7 empty] | -- | --
|  | -- | -- | [7 empty] | -- | --
|  | -- | -- | [7 empty] | -- | --
|  | -- | -- | [7 empty] | -- | --
|  | -- | -- | [7 empty] | -- | --
|  | -- | -- | [7 empty] | -- | --
|  | -- | -- | [7 empty] | -- | --
|  | -- | -- | [7 empty] | -- | --
|  | -- | -- | [7 empty] | -- | --
|  | -- | -- | [7 empty] | -- | --
|  | -- | -- | [7 empty] | -- | --
|  | -- | -- | [7 empty] | -- | --
|  | -- | -- | [7 empty] | -- | --
|  | -- | -- | [7 empty] | -- | --
|  | -- | -- | [7 empty] | -- | --
|  | -- | -- | [7 empty] | -- | --
|  | -- | -- | [7 empty] | -- | --
|  | -- | -- | [7 empty] | -- | --
|  | -- | -- | [7 empty] | -- | --
|  | -- | -- | [7 empty] | -- | --
|  | -- | -- | [7 empty] | -- | --
|  | -- | -- | [7 empty] | -- | --
|  | -- | -- | [7 empty] | -- | --
|  | -- | -- | [7 empty] | -- | --
|  | -- | -- | [7 empty] | -- | --
|  | -- | -- | [7 empty] | -- | --
|  | -- | -- | [7 empty] | -- | --
|  | -- | -- | [7 empty] | -- | --
|  | -- | -- | [7 empty] | -- | --
|  | -- | -- | [7 empty] | -- | --
|  | -- | -- | [7 empty] | -- | --
|  | -- | -- | [7 empty] | -- | --
|  | -- | -- | [7 empty] | -- | --
|  | -- | -- | [7 empty] | -- | --
|  | -- | -- | [7 empty] | -- | --
|  | -- | -- | [7 empty] | -- | --
|  | -- | -- | [7 empty] | -- | --
|  | -- | -- | [7 empty] | -- | --
|  | -- | -- | [7 empty] | -- | --
|  | -- | -- | [7 empty] | -- | --
|  | -- | -- | [7 empty] | -- | --
|  | -- | -- | [7 empty] | -- | --
|  | -- | -- | [7 empty] | -- | --
|  | -- | -- | [7 empty] | -- | --
|  | -- | -- | [7 empty] | -- | --
|  | -- | -- | [7 empty] | -- | --
|  | -- | -- | [7 empty] | -- | --
|  | -- | -- | [7 empty] | -- | --
|  | -- | -- | [7 empty] | -- | --
|  | -- | -- | [7 empty] | -- | --
|  | -- | -- | [7 empty] | -- | --
|  | -- | -- | [7 empty] | -- | --
|  | -- | -- | [7 empty] | -- | --
|  | -- | -- | [7 empty] | -- | --
|  | -- | -- | [7 empty] | -- | --
|  | -- | -- | [7 empty] | -- | --
|  | -- | -- | [7 empty] | -- | --
|  | -- | -- | [7 empty] | -- | --
|  | -- | -- | [7 empty] | -- | --
|  | -- | -- | [7 empty] | -- | --
|  | -- | -- | [7 empty] | -- | --
|  | -- | -- | [7 empty] | -- | --
|  | -- | -- | [7 empty] | -- | --
|  | -- | -- | [7 empty] | -- | --
|  | -- | -- | [7 empty] | -- | --
|  | -- | -- | [7 empty] | -- | --
|  | -- | -- | [7 empty] | -- | --
|  | -- | -- | [7 empty] | -- | --
|  | -- | -- | [7 empty] | -- | --
|  | -- | -- | [7 empty] | -- | --
|  | -- | -- | [7 empty] | -- | --
|  | -- | -- | [7 empty] | -- | --
|  | -- | -- | [7 empty] | -- | --
|  | -- | -- | [7 empty] | -- | --
|  | -- | -- | [7 empty] | -- | --
|  | -- | -- | [7 empty] | -- | --
|  | -- | -- | [7 empty] | -- | --
|  | -- | -- | [7 empty] | -- | --
|  | -- | -- | [7 empty] | -- | --
|  | -- | -- | [7 empty] | -- | --
|  | -- | -- | [7 empty] | -- | --
|  | -- | -- | [7 empty] | -- | --
|  | -- | -- | [7 empty] | -- | --
|  | -- | -- | [7 empty] | -- | --
|  | -- | -- | [7 empty] | -- | --
|  | -- | -- | [7 empty] | -- | --
|  | -- | -- | [7 empty] | -- | --
|  | -- | -- | [7 empty] | -- | --
|  | -- | -- | [7 empty] | -- | --
|  | -- | -- | [7 empty] | -- | --
|  | -- | -- | [7 empty] | -- | --
|  | -- | -- | [7 empty] | -- | --
|  | -- | -- | [7 empty] | -- | --
|  | -- | -- | [7 empty] | -- | --
|  | -- | -- | [7 empty] | -- | --
|  | -- | -- | [7 empty] | -- | --
|  | -- | -- | [7 empty] | -- | --
|  | -- | -- | [7 empty] | -- | --
|  | -- | -- | [7 empty] | -- | --
|  | -- | -- | [7 empty] | -- | --
|  | -- | -- | [7 empty] | -- | --
|  | -- | -- | [7 empty] | -- | --
|  | -- | -- | [7 empty] | -- | --
|  | -- | -- | [7 empty] | -- | --
|  | -- | -- | [7 empty] | -- | --
|  | -- | -- | [7 empty] | -- | --
|  | -- | -- | [7 empty] | -- | --
|  | -- | -- | [7 empty] | -- | --
|  | -- | -- | [7 empty] | -- | --
|  | -- | -- | [7 empty] | -- | --
|  | -- | -- | [7 empty] | -- | --
|  | -- | -- | [7 empty] | -- | --
|  | -- | -- | [7 empty] | -- | --
|  | -- | -- | [7 empty] | -- | --
|  | -- | -- | [7 empty] | -- | --
|  | -- | -- | [7 empty] | -- | --
|  | -- | -- | [7 empty] | -- | --
|  | -- | -- | [7 empty] | -- | --
|  | -- | -- | [7 empty] | -- | --
|  | -- | -- | [7 empty] | -- | --
|  | -- | -- | [7 empty] | -- | --
|  | -- | -- | [7 empty] | -- | --
|  | -- | -- | [7 empty] | -- | --
|  | -- | -- | [7 empty] | -- | --
|  | -- | -- | [7 empty] | -- | --
|  | -- | -- | [7 empty] | -- | --
|  | -- | -- | [7 empty] | -- | --
|  | -- | -- | [7 empty] | -- | --
|  | -- | -- | [7 empty] | -- | --
|  | -- | -- | [7 empty] | -- | --
|  | -- | -- | [7 empty] | -- | --
|  | -- | -- | [7 empty] | -- | --
|  | -- | -- | [7 empty] | -- | --
|  | -- | -- | [7 empty] | -- | --
|  | -- | -- | [7 empty] | -- | --
|  | -- | -- | [7 empty] | -- | --
|  | -- | -- | [7 empty] | -- | --
|  | -- | -- | [7 empty] | -- | --
|  | -- | -- | [7 empty] | -- | --
|  | -- | -- | [7 empty] | -- | --
|  | -- | -- | [7 empty] | -- | --
|  | -- | -- | [7 empty] | -- | --
|  | -- | -- | [7 empty] | -- | --
|  | -- | -- | [7 empty] | -- | --
|  | -- | -- | [7 empty] | -- | --
|  | -- | -- | [7 empty] | -- | --
|  | -- | -- | [7 empty] | -- | --
|  | -- | -- | [7 empty] | -- | --
|  | -- | -- | [7 empty] | -- | --
|  | -- | -- | [7 empty] | -- | --
|  | -- | -- | [7 empty] | -- | --
|  | -- | -- | [7 empty] | -- | --
|  | -- | -- | [7 empty] | -- | --
|  | -- | -- | [7 empty] | -- | --
|  | -- | -- | [7 empty] | -- | --
|  | -- | -- | [7 empty] | -- | --
|  | -- | -- | [7 empty] | -- | --
|  | -- | -- | [7 empty] | -- | --
|  | -- | -- | [7 empty] | -- | --
|  | -- | -- | [7 empty] | -- | --
|  | -- | -- | [7 empty] | -- | --
|  | -- | -- | [7 empty] | -- | --
|  | -- | -- | [7 empty] | -- | --
|  | -- | -- | [7 empty] | -- | --
|  | -- | -- | [7 empty] | -- | --
|  | -- | -- | [7 empty] | -- | --
|  | -- | -- | [7 empty] | -- | --
|  | -- | -- | [7 empty] | -- | --
|  | -- | -- | [7 empty] | -- | --
|  | -- | -- | [7 empty] | -- | --
|  | -- | -- | [7 empty] | -- | --
|  | -- | -- | [7 empty] | -- | --
|  | -- | -- | [7 empty] | -- | --
|  | -- | -- | [7 empty] | -- | --
|  | -- | -- | [7 empty] | -- | --
|  | -- | -- | [7 empty] | -- | --
|  | -- | -- | [7 empty] | -- | --
|  | -- | -- | [7 empty] | -- | --
|  | -- | -- | [7 empty] | -- | --
|  | -- | -- | [7 empty] | -- | --
|  | -- | -- | [7 empty] | -- | --
|  | -- | -- | [7 empty] | -- | --
|  | -- | -- | [7 empty] | -- | --
|  | -- | -- | [7 empty] | -- | --
|  | -- | -- | [7 empty] | -- | --
|  | -- | -- | [7 empty] | -- | --
|  | -- | -- | [7 empty] | -- | --
|  | -- | -- | [7 empty] | -- | --
|  | -- | -- | [7 empty] | -- | --
|  | -- | -- | [7 empty] | -- | --
|  | -- | -- | [7 empty] | -- | --
|  | -- | -- | [7 empty] | -- | --
|  | -- | -- | [7 empty] | -- | --
|  | -- | -- | [7 empty] | -- | --
|  | -- | -- | [7 empty] | -- | --
|  | -- | -- | [7 empty] | -- | --
|  | -- | -- | [7 empty] | -- | --
|  | -- | -- | [7 empty] | -- | --
|  | -- | -- | [7 empty] | -- | --
|  | -- | -- | [7 empty] | -- | --
|  | -- | -- | [7 empty] | -- | --
|  | -- | -- | [7 empty] | -- | --
|  | -- | -- | [7 empty] | -- | --
|  | -- | -- | [7 empty] | -- | --
|  | -- | -- | [7 empty] | -- | --
|  | -- | -- | [7 empty] | -- | --
|  | -- | -- | [7 empty] | -- | --
|  | -- | -- | [7 empty] | -- | --
|  | -- | -- | [7 empty] | -- | --
|  | -- | -- | [7 empty] | -- | --
|  | -- | -- | [7 empty] | -- | --
|  | -- | -- | [7 empty] | -- | --
|  | -- | -- | [7 empty] | -- | --
|  | -- | -- | [7 empty] | -- | --
|  | -- | -- | [7 empty] | -- | --
|  | -- | -- | [7 empty] | -- | --
|  | -- | -- | [7 empty] | -- | --
|  | -- | -- | [7 empty] | -- | --
|  | -- | -- | [7 empty] | -- | --
|  | -- | -- | [7 empty] | -- | --
|  | -- | -- | [7 empty] | -- | --
|  | -- | -- | [7 empty] | -- | --
|  | -- | -- | [7 empty] | -- | --
|  | -- | -- | [7 empty] | -- | --
|  | -- | -- | [7 empty] | -- | --
|  | -- | -- | [7 empty] | -- | --
|  | -- | -- | [7 empty] | -- | --
|  | -- | -- | [7 empty] | -- | --
|  | -- | -- | [7 empty] | -- | --
|  | -- | -- | [7 empty] | -- | --
|  | -- | -- | [7 empty] | -- | --
|  | -- | -- | [7 empty] | -- | --
|  | -- | -- | [7 empty] | -- | --
|  | -- | -- | [7 empty] | -- | --
|  | -- | -- | [7 empty] | -- | --
|  | -- | -- | [7 empty] | -- | --
|  | -- | -- | [7 empty] | -- | --
|  | -- | -- | [7 empty] | -- | --
|  | -- | -- | [7 empty] | -- | --
|  | -- | -- | [7 empty] | -- | --
|  | -- | -- | [7 empty] | -- | --
|  | -- | -- | [7 empty] | -- | --
|  | -- | -- | [7 empty] | -- | --
|  | -- | -- | [7 empty] | -- | --
|  | -- | -- | [7 empty] | -- | --
|  | -- | -- | [7 empty] | -- | --
|  | -- | -- | [7 empty] | -- | --
|  | -- | -- | [7 empty] | -- | --
|  | -- | -- | [7 empty] | -- | --
|  | -- | -- | [7 empty] | -- | --
|  | -- | -- | [7 empty] | -- | --
|  | -- | -- | [7 empty] | -- | --
|  | -- | -- | [7 empty] | -- | --
|  | -- | -- | [7 empty] | -- | --
|  | -- | -- | [7 empty] | -- | --
|  | -- | -- | [7 empty] | -- | --
|  | -- | -- | [7 empty] | -- | --
|  | -- | -- | [7 empty] | -- | --
|  | -- | -- | [7 empty] | -- | --
|  | -- | -- | [7 empty] | -- | --
|  | -- | -- | [7 empty] | -- | --
|  | -- | -- | [7 empty] | -- | --
|  | -- | -- | [7 empty] | -- | --
|  | -- | -- | [7 empty] | -- | --
|  | -- | -- | [7 empty] | -- | --
|  | -- | -- | [7 empty] | -- | --
|  | -- | -- | [7 empty] | -- | --
|  | -- | -- | [7 empty] | -- | --
|  | -- | -- | [7 empty] | -- | --
|  | -- | -- | [7 empty] | -- | --
|  | -- | -- | [7 empty] | -- | --
|  | -- | -- | [7 empty] | -- | --
|  | -- | -- | [7 empty] | -- | --
|  | -- | -- | [7 empty] | -- | --
|  | -- | -- | [7 empty] | -- | --
|  | -- | -- | [7 empty] | -- | --
|  | -- | -- | [7 empty] | -- | --
|  | -- | -- | [7 empty] | -- | --
|  | -- | -- | [7 empty] | -- | --
|  | -- | -- | [7 empty] | -- | --
|  | -- | -- | [7 empty] | -- | --
|  | -- | -- | [7 empty] | -- | --
|  | -- | -- | [7 empty] | -- | --
|  | -- | -- | [7 empty] | -- | --
|  | -- | -- | [7 empty] | -- | --
|  | -- | -- | [7 empty] | -- | --
|  | -- | -- | [7 empty] | -- | --
|  | -- | -- | [7 empty] | -- | --
|  | -- | -- | [7 empty] | -- | --
|  | -- | -- | [7 empty] | -- | --
|  | -- | -- | [7 empty] | -- | --
|  | -- | -- | [7 empty] | -- | --
|  | -- | -- | [7 empty] | -- | --
|  | -- | -- | [7 empty] | -- | --
|  | -- | -- | [7 empty] | -- | --
|  | -- | -- | [7 empty] | -- | --
|  | -- | -- | [7 empty] | -- | --
|  | -- | -- | [7 empty] | -- | --
|  | -- | -- | [7 empty] | -- | --
|  | -- | -- | [7 empty] | -- | --
|  | -- | -- | [7 empty] | -- | --
|  | -- | -- | [7 empty] | -- | --
|  | -- | -- | [7 empty] | -- | --
|  | -- | -- | [7 empty] | -- | --
|  | -- | -- | [7 empty] | -- | --
|  | -- | -- | [7 empty] | -- | --
|  | -- | -- | [7 empty] | -- | --
|  | -- | -- | [7 empty] | -- | --
|  | -- | -- | [7 empty] | -- | --
|  | -- | -- | [7 empty] | -- | --
|  | -- | -- | [7 empty] | -- | --
|  | -- | -- | [7 empty] | -- | --
|  | -- | -- | [7 empty] | -- | --
|  | -- | -- | [7 empty] | -- | --
|  | -- | -- | [7 empty] | -- | --
|  | -- | -- | [7 empty] | -- | --
|  | -- | -- | [7 empty] | -- | --
|  | -- | -- | [7 empty] | -- | --
|  | -- | -- | [7 empty] | -- | --
|  | -- | -- | [7 empty] | -- | --
|  | -- | -- | [7 empty] | -- | --
|  | -- | -- | [7 empty] | -- | --
|  | -- | -- | [7 empty] | -- | --
|  | -- | -- | [7 empty] | -- | --
|  | -- | -- | [7 empty] | -- | --
|  | -- | -- | [7 empty] | -- | --
|  | -- | -- | [7 empty] | -- | --
|  | -- | -- | [7 empty] | -- | --
|  | -- | -- | [7 empty] | -- | --
|  | -- | -- | [7 empty] | -- | --
|  | -- | -- | [7 empty] | -- | --
|  | -- | -- | [7 empty] | -- | --
|  | -- | -- | [7 empty] | -- | --
|  | -- | -- | [7 empty] | -- | --
|  | -- | -- | [7 empty] | -- | --
|  | -- | -- | [7 empty] | -- | --
|  | -- | -- | [7 empty] | -- | --
|  | -- | -- | [7 empty] | -- | --
|  | -- | -- | [7 empty] | -- | --
|  | -- | -- | [7 empty] | -- | --
|  | -- | -- | [7 empty] | -- | --
|  | -- | -- | [7 empty] | -- | --
|  | -- | -- | [7 empty] | -- | --
|  | -- | -- | [7 empty] | -- | --
|  | -- | -- | [7 empty] | -- | --
|  | -- | -- | [7 empty] | -- | --
|  | -- | -- | [7 empty] | -- | --
|  | -- | -- | [7 empty] | -- | --
|  | -- | -- | [7 empty] | -- | --
|  | -- | -- | [7 empty] | -- | --
|  | -- | -- | [7 empty] | -- | --
|  | -- | -- | [7 empty] | -- | --
|  | -- | -- | [7 empty] | -- | --
|  | -- | -- | [7 empty] | -- | --
|  | -- | -- | [7 empty] | -- | --
|  | -- | -- | [7 empty] | -- | --
|  | -- | -- | [7 empty] | -- | --
|  | -- | -- | [7 empty] | -- | --
|  | -- | -- | [7 empty] | -- | --
|  | -- | -- | [7 empty] | -- | --
|  | -- | -- | [7 empty] | -- | --
|  | -- | -- | [7 empty] | -- | --
|  | -- | -- | [7 empty] | -- | --
|  | -- | -- | [7 empty] | -- | --
|  | -- | -- | [7 empty] | -- | --
|  | -- | -- | [7 empty] | -- | --
|  | -- | -- | [7 empty] | -- | --
|  | -- | -- | [7 empty] | -- | --
|  | -- | -- | [7 empty] | -- | --
|  | -- | -- | [7 empty] | -- | --
|  | -- | -- | [7 empty] | -- | --
|  | -- | -- | [7 empty] | -- | --
|  | -- | -- | [7 empty] | -- | --
|  | -- | -- | [7 empty] | -- | --
|  | -- | -- | [7 empty] | -- | --
|  | -- | -- | [7 empty] | -- | --
|  | -- | -- | [7 empty] | -- | --
|  | -- | -- | [7 empty] | -- | --
|  | -- | -- | [7 empty] | -- | --
|  | -- | -- | [7 empty] | -- | --
|  | -- | -- | [7 empty] | -- | --
|  | -- | -- | [7 empty] | -- | --
|  | -- | -- | [7 empty] | -- | --
|  | -- | -- | [7 empty] | -- | --
|  | -- | -- | [7 empty] | -- | --
|  | -- | -- | [7 empty] | -- | --
|  | -- | -- | [7 empty] | -- | --
|  | -- | -- | [7 empty] | -- | --
|  | -- | -- | [7 empty] | -- | --
|  | -- | -- | [7 empty] | -- | --
|  | -- | -- | [7 empty] | -- | --
|  | -- | -- | [7 empty] | -- | --
|  | -- | -- | [7 empty] | -- | --
|  | -- | -- | [7 empty] | -- | --
|  | -- | -- | [7 empty] | -- | --
|  | -- | -- | [7 empty] | -- | --
|  | -- | -- | [7 empty] | -- | --
|  | -- | -- | [7 empty] | -- | --
|  | -- | -- | [7 empty] | -- | --
|  | -- | -- | [7 empty] | -- | --
|  | -- | -- | [7 empty] | -- | --
|  | -- | -- | [7 empty] | -- | --
|  | -- | -- | [7 empty] | -- | --
|  | -- | -- | [7 empty] | -- | --
|  | -- | -- | [7 empty] | -- | --
|  | -- | -- | [7 empty] | -- | --
|  | -- | -- | [7 empty] | -- | --
|  | -- | -- | [7 empty] | -- | --
|  | -- | -- | [7 empty] | -- | --
|  | -- | -- | [7 empty] | -- | --
|  | -- | -- | [7 empty] | -- | --
|  | -- | -- | [7 empty] | -- | --
|  | -- | -- | [7 empty] | -- | --
|  | -- | -- | [7 empty] | -- | --
|  | -- | -- | [7 empty] | -- | --
|  | -- | -- | [7 empty] | -- | --
|  | -- | -- | [7 empty] | -- | --
|  | -- | -- | [7 empty] | -- | --
|  | -- | -- | [7 empty] | -- | --
|  | -- | -- | [7 empty] | -- | --
|  | -- | -- | [7 empty] | -- | --
|  | -- | -- | [7 empty] | -- | --
|  | -- | -- | [7 empty] | -- | --
|  | -- | -- | [7 empty] | -- | --
|  | -- | -- | [7 empty] | -- | --
|  | -- | -- | [7 empty] | -- | --
|  | -- | -- | [7 empty] | -- | --
|  | -- | -- | [7 empty] | -- | --
|  | -- | -- | [7 empty] | -- | --
|  | -- | -- | [7 empty] | -- | --
|  | -- | -- | [7 empty] | -- | --
|  | -- | -- | [7 empty] | -- | --
|  | -- | -- | [7 empty] | -- | --
|  | -- | -- | [7 empty] | -- | --
|  | -- | -- | [7 empty] | -- | --
|  | -- | -- | [7 empty] | -- | --
|  | -- | -- | [7 empty] | -- | --
|  | -- | -- | [7 empty] | -- | --
|  | -- | -- | [7 empty] | -- | --
|  | -- | -- | [7 empty] | -- | --
|  | -- | -- | [7 empty] | -- | --
|  | -- | -- | [7 empty] | -- | --
|  | -- | -- | [7 empty] | -- | --
|  | -- | -- | [7 empty] | -- | --
|  | -- | -- | [7 empty] | -- | --
|  | -- | -- | [7 empty] | -- | --
|  | -- | -- | [7 empty] | -- | --
|  | -- | -- | [7 empty] | -- | --
|  | -- | -- | [7 empty] | -- | --
|  | -- | -- | [7 empty] | -- | --
|  | -- | -- | [7 empty] | -- | --
|  | -- | -- | [7 empty] | -- | --
|  | -- | -- | [7 empty] | -- | --
|  | -- | -- | [7 empty] | -- | --
|  | -- | -- | [7 empty] | -- | --
|  | -- | -- | [7 empty] | -- | --
|  | -- | -- | [7 empty] | -- | --
|  | -- | -- | [7 empty] | -- | --
|  | -- | -- | [7 empty] | -- | --
|  | -- | -- | [7 empty] | -- | --
|  | -- | -- | [7 empty] | -- | --
|  | -- | -- | [7 empty] | -- | --
|  | -- | -- | [7 empty] | -- | --
|  | -- | -- | [7 empty] | -- | --
|  | -- | -- | [7 empty] | -- | --
|  | -- | -- | [7 empty] | -- | --
|  | -- | -- | [7 empty] | -- | --
|  | -- | -- | [7 empty] | -- | --
|  | -- | -- | [7 empty] | -- | --
|  | -- | -- | [7 empty] | -- | --
|  | -- | -- | [7 empty] | -- | --
|  | -- | -- | [7 empty] | -- | --
|  | -- | -- | [7 empty] | -- | --
|  | -- | -- | [7 empty] | -- | --
|  | -- | -- | [7 empty] | -- | --
|  | -- | -- | [7 empty] | -- | --
|  | -- | -- | [7 empty] | -- | --
|  | -- | -- | [7 empty] | -- | --
|  | -- | -- | [7 empty] | -- | --
|  | -- | -- | [7 empty] | -- | --
|  | -- | -- | [7 empty] | -- | --
|  | -- | -- | [7 empty] | -- | --
|  | -- | -- | [7 empty] | -- | --
|  | -- | -- | [7 empty] | -- | --
|  | -- | -- | [7 empty] | -- | --
|  | -- | -- | [7 empty] | -- | --
|  | -- | -- | [7 empty] | -- | --
|  | -- | -- | [7 empty] | -- | --
|  | -- | -- | [7 empty] | -- | --
|  | -- | -- | [7 empty] | -- | --
|  | -- | -- | [7 empty] | -- | --
|  | -- | -- | [7 empty] | -- | --
|  | -- | -- | [7 empty] | -- | --
|  | -- | -- | [7 empty] | -- | --
|  | -- | -- | [7 empty] | -- | --
|  | -- | -- | [7 empty] | -- | --
|  | -- | -- | [7 empty] | -- | --
|  | -- | -- | [7 empty] | -- | --
|  | -- | -- | [7 empty] | -- | --
|  | -- | -- | [7 empty] | -- | --
|  | -- | -- | [7 empty] | -- | --
|  | -- | -- | [7 empty] | -- | --
|  | -- | -- | [7 empty] | -- | --
|  | -- | -- | [7 empty] | -- | --
|  | -- | -- | [7 empty] | -- | --
|  | -- | -- | [7 empty] | -- | --
|  | -- | -- | [7 empty] | -- | --
|  | -- | -- | [7 empty] | -- | --
|  | -- | -- | [7 empty] | -- | --
|  | -- | -- | [7 empty] | -- | --
|  | -- | -- | [7 empty] | -- | --
|  | -- | -- | [7 empty] | -- | --
|  | -- | -- | [7 empty] | -- | --
|  | -- | -- | [7 empty] | -- | --
|  | -- | -- | [7 empty] | -- | --
|  | -- | -- | [7 empty] | -- | --
|  | -- | -- | [7 empty] | -- | --
|  | -- | -- | [7 empty] | -- | --
|  | -- | -- | [7 empty] | -- | --
|  | -- | -- | [7 empty] | -- | --
|  | -- | -- | [7 empty] | -- | --
|  | -- | -- | [7 empty] | -- | --
|  | -- | -- | [7 empty] | -- | --
|  | -- | -- | [7 empty] | -- | --
|  | -- | -- | [7 empty] | -- | --
|  | -- | -- | [7 empty] | -- | --
|  | -- | -- | [7 empty] | -- | --
|  | -- | -- | [7 empty] | -- | --
|  | -- | -- | [7 empty] | -- | --
|  | -- | -- | [7 empty] | -- | --
|  | -- | -- | [7 empty] | -- | --
|  | -- | -- | [7 empty] | -- | --
|  | -- | -- | [7 empty] | -- | --
|  | -- | -- | [7 empty] | -- | --
|  | -- | -- | [7 empty] | -- | --
|  | -- | -- | [7 empty] | -- | --
|  | -- | -- | [7 empty] | -- | --
|  | -- | -- | [7 empty] | -- | --
|  | -- | -- | [7 empty] | -- | --
|  | -- | -- | [7 empty] | -- | --
|  | -- | -- | [7 empty] | -- | --
|  | -- | -- | [7 empty] | -- | --
|  | -- | -- | [7 empty] | -- | --
|  | -- | -- | [7 empty] | -- | --
|  | -- | -- | [7 empty] | -- | --
|  | -- | -- | [7 empty] | -- | --
|  | -- | -- | [7 empty] | -- | --
|  | -- | -- | [7 empty] | -- | --
|  | -- | -- | [7 empty] | -- | --
|  | -- | -- | [7 empty] | -- | --
|  | -- | -- | [7 empty] | -- | --
|  | -- | -- | [7 empty] | -- | --
|  | -- | -- | [7 empty] | -- | --
|  | -- | -- | [7 empty] | -- | --
|  | -- | -- | [7 empty] | -- | --
|  | -- | -- | [7 empty] | -- | --
|  | -- | -- | [7 empty] | -- | --
|  | -- | -- | [7 empty] | -- | --
|  | -- | -- | [7 empty] | -- | --
|  | -- | -- | [7 empty] | -- | --
|  | -- | -- | [7 empty] | -- | --
|  | -- | -- | [7 empty] | -- | --
|  | -- | -- | [7 empty] | -- | --
|  | -- | -- | [7 empty] | -- | --
|  | -- | -- | [7 empty] | -- | --
|  | -- | -- | [7 empty] | -- | --
|  | -- | -- | [7 empty] | -- | --
|  | -- | -- | [7 empty] | -- | --
|  | -- | -- | [7 empty] | -- | --
|  | -- | -- | [7 empty] | -- | --
|  | -- | -- | [7 empty] | -- | --
|  | -- | -- | [7 empty] | -- | --
|  | -- | -- | [7 empty] | -- | --
|  | -- | -- | [7 empty] | -- | --
|  | -- | -- | [7 empty] | -- | --
|  | -- | -- | [7 empty] | -- | --
|  | -- | -- | [7 empty] | -- | --
|  | -- | -- | [7 empty] | -- | --
|  | -- | -- | [7 empty] | -- | --
|  | -- | -- | [7 empty] | -- | --
|  | -- | -- | [7 empty] | -- | --
|  | -- | -- | [7 empty] | -- | --
|  | -- | -- | [7 empty] | -- | --
|  | -- | -- | [7 empty] | -- | --
|  | -- | -- | [7 empty] | -- | --
|  | -- | -- | [7 empty] | -- | --
|  | -- | -- | [7 empty] | -- | --
|  | -- | -- | [7 empty] | -- | --
|  | -- | -- | [7 empty] | -- | --
|  | -- | -- | [7 empty] | -- | --
|  | -- | -- | [7 empty] | -- | --
|  | -- | -- | [7 empty] | -- | --
|  | -- | -- | [7 empty] | -- | --
|  | -- | -- | [7 empty] | -- | --
|  | -- | -- | [7 empty] | -- | --
|  | -- | -- | [7 empty] | -- | --
|  | -- | -- | [7 empty] | -- | --
|  | -- | -- | [7 empty] | -- | --
|  | -- | -- | [7 empty] | -- | --
|  | -- | -- | [7 empty] | -- | --
|  | -- | -- | [7 empty] | -- | --
|  | -- | -- | [7 empty] | -- | --
|  | -- | -- | [7 empty] | -- | --
|  | -- | -- | [7 empty] | -- | --
|  | -- | -- | [7 empty] | -- | --
|  | -- | -- | [7 empty] | -- | --
|  | -- | -- | [7 empty] | -- | --
|  | -- | -- | [7 empty] | -- | --
|  | -- | -- | [7 empty] | -- | --
|  | -- | -- | [7 empty] | -- | --
|  | -- | -- | [7 empty] | -- | --
|  | -- | -- | [7 empty] | -- | --
|  | -- | -- | [7 empty] | -- | --
|  | -- | -- | [7 empty] | -- | --
|  | -- | -- | [7 empty] | -- | --
|  | -- | -- | [7 empty] | -- | --
|  | -- | -- | [7 empty] | -- | --
|  | -- | -- | [7 empty] | -- | --
|  | -- | -- | [7 empty] | -- | --
|  | -- | -- | [7 empty] | -- | --
|  | -- | -- | [7 empty] | -- | --
|  | -- | -- | [7 empty] | -- | --
|  | -- | -- | [7 empty] | -- | --
|  | -- | -- | [7 empty] | -- | --
|  | -- | -- | [7 empty] | -- | --
|  | -- | -- | [7 empty] | -- | --
|  | -- | -- | [7 empty] | -- | --
|  | -- | -- | [7 empty] | -- | --
|  | -- | -- | [7 empty] | -- | --
|  | -- | -- | [7 empty] | -- | --
|  | -- | -- | [7 empty] | -- | --
|  | -- | -- | [7 empty] | -- | --
|  | -- | -- | [7 empty] | -- | --
|  | -- | -- | [7 empty] | -- | --
|  | -- | -- | [7 empty] | -- | --
|  | -- | -- | [7 empty] | -- | --
|  | -- | -- | [7 empty] | -- | --
|  | -- | -- | [7 empty] | -- | --
|  | -- | -- | [7 empty] | -- | --
|  | -- | -- | [7 empty] | -- | --
|  | -- | -- | [7 empty] | -- | --
|  | -- | -- | [7 empty] | -- | --
|  | -- | -- | [7 empty] | -- | --
|  | -- | -- | [7 empty] | -- | --
|  | -- | -- | [7 empty] | -- | --
|  | -- | -- | [7 empty] | -- | --
|  | -- | -- | [7 empty] | -- | --
|  | -- | -- | [7 empty] | -- | --
|  | -- | -- | [7 empty] | -- | --
|  | -- | -- | [7 empty] | -- | --
|  | -- | -- | [7 empty] | -- | --
|  | -- | -- | [7 empty] | -- | --
|  | -- | -- | [7 empty] | -- | --
|  | -- | -- | [7 empty] | -- | --
|  | -- | -- | [7 empty] | -- | --
|  | -- | -- | [7 empty] | -- | --
|  | -- | -- | [7 empty] | -- | --
|  | -- | -- | [7 empty] | -- | --
|  | -- | -- | [7 empty] | -- | --
|  | -- | -- | [7 empty] | -- | --
|  | -- | -- | [7 empty] | -- | --
|  | -- | -- | [7 empty] | -- | --
|  | -- | -- | [7 empty] | -- | --
|  | -- | -- | [7 empty] | -- | --
|  | -- | -- | [7 empty] | -- | --
|  | -- | -- | [7 empty] | -- | --
|  | -- | -- | [7 empty] | -- | --
|  | -- | -- | [7 empty] | -- | --
|  | -- | -- | [7 empty] | -- | --
|  | -- | -- | [7 empty] | -- | --
|  | -- | -- | [7 empty] | -- | --
|  | -- | -- | [7 empty] | -- | --
|  | -- | -- | [7 empty] | -- | --
|  | -- | -- | [7 empty] | -- | --
|  | -- | -- | [7 empty] | -- | --
|  | -- | -- | [7 empty] | -- | --
|  | -- | -- | [7 empty] | -- | --
|  | -- | -- | [7 empty] | -- | --
|  | -- | -- | [7 empty] | -- | --
|  | -- | -- | [7 empty] | -- | --
|  | -- | -- | [7 empty] | -- | --
|  | -- | -- | [7 empty] | -- | --
|  | -- | -- | [7 empty] | -- | --
|  | -- | -- | [7 empty] | -- | --
|  | -- | -- | [7 empty] | -- | --
|  | -- | -- | [7 empty] | -- | --
|  | -- | -- | [7 empty] | -- | --
|  | -- | -- | [7 empty] | -- | --
|  | -- | -- | [7 empty] | -- | --
|  | -- | -- | [7 empty] | -- | --
|  | -- | -- | [7 empty] | -- | --
|  | -- | -- | [7 empty] | -- | --
|  | -- | -- | [7 empty] | -- | --
|  | -- | -- | [7 empty] | -- | --
|  | -- | -- | [7 empty] | -- | --
|  | -- | -- | [7 empty] | -- | --
|  | -- | -- | [7 empty] | -- | --
|  | -- | -- | [7 empty] | -- | --
|  | -- | -- | [7 empty] | -- | --
|  | -- | -- | [7 empty] | -- | --
|  | -- | -- | [7 empty] | -- | --
|  | -- | -- | [7 empty] | -- | --
|  | -- | -- | [7 empty] | -- | --
|  | -- | -- | [7 empty] | -- | --
|  | -- | -- | [7 empty] | -- | --
|  | -- | -- | [7 empty] | -- | --
|  | -- | -- | [7 empty] | -- | --
|  | -- | -- | [7 empty] | -- | --
|  | -- | -- | [7 empty] | -- | --
|  | -- | -- | [7 empty] | -- | --
|  | -- | -- | [7 empty] | -- | --
|  | -- | -- | [7 empty] | -- | --
|  | -- | -- | [7 empty] | -- | --
|  | -- | -- | [7 empty] | -- | --
|  | -- | -- | [7 empty] | -- | --
|  | -- | -- | [7 empty] | -- | --
|  | -- | -- | [7 empty] | -- | --
|  | -- | -- | [7 empty] | -- | --
|  | -- | -- | [7 empty] | -- | --
|  | -- | -- | [7 empty] | -- | --
|  | -- | -- | [7 empty] | -- | --
|  | -- | -- | [7 empty] | -- | --
|  | -- | -- | [7 empty] | -- | --
|  | -- | -- | [7 empty] | -- | --
|  | -- | -- | [7 empty] | -- | --
|  | -- | -- | [7 empty] | -- | --
|  | -- | -- | [7 empty] | -- | --
|  | -- | -- | [7 empty] | -- | --
|  | -- | -- | [7 empty] | -- | --
|  | -- | -- | [7 empty] | -- | --
|  | -- | -- | [7 empty] | -- | --
|  | -- | -- | [7 empty] | -- | --
|  | -- | -- | [7 empty] | -- | --
|  | -- | -- | [7 empty] | -- | --
|  | -- | -- | [7 empty] | -- | --
|  | -- | -- | [7 empty] | -- | --
|  | -- | -- | [7 empty] | -- | --
|  | -- | -- | [7 empty] | -- | --
|  | -- | -- | [7 empty] | -- | --
|  | -- | -- | [7 empty] | -- | --
|  | -- | -- | [7 empty] | -- | --
|  | -- | -- | [7 empty] | -- | --
|  | -- | -- | [7 empty] | -- | --
|  | -- | -- | [7 empty] | -- | --
|  | -- | -- | [7 empty] | -- | --
|  | -- | -- | [7 empty] | -- | --
|  | -- | -- | [7 empty] | -- | --
|  | -- | -- | [7 empty] | -- | --
|  | -- | -- | [7 empty] | -- | --
|  | -- | -- | [7 empty] | -- | --
|  | -- | -- | [7 empty] | -- | --
|  | -- | -- | [7 empty] | -- | --
|  | -- | -- | [7 empty] | -- | --
|  | -- | -- | [7 empty] | -- | --
|  | -- | -- | [7 empty] | -- | --
|  | -- | -- | [7 empty] | -- | --
|  | -- | -- | [7 empty] | -- | --
|  | -- | -- | [7 empty] | -- | --
|  | -- | -- | [7 empty] | -- | --
|  | -- | -- | [7 empty] | -- | --
|  | -- | -- | [7 empty] | -- | --
|  | -- | -- | [7 empty] | -- | --
|  | -- | -- | [7 empty] | -- | --
|  | -- | -- | [7 empty] | -- | --
|  | -- | -- | [7 empty] | -- | --
|  | -- | -- | [7 empty] | -- | --
|  | -- | -- | [7 empty] | -- | --
|  | -- | -- | [7 empty] | -- | --
|  | -- | -- | [7 empty] | -- | --
|  | -- | -- | [7 empty] | -- | --
|  | -- | -- | [7 empty] | -- | --
|  | -- | -- | [7 empty] | -- | --
|  | -- | -- | [7 empty] | -- | --
|  | -- | -- | [7 empty] | -- | --
|  | -- | -- | [7 empty] | -- | --
|  | -- | -- | [7 empty] | -- | --
|  | -- | -- | [7 empty] | -- | --
|  | -- | -- | [7 empty] | -- | --
|  | -- | -- | [7 empty] | -- | --
|  | -- | -- | [7 empty] | -- | --
|  | -- | -- | [7 empty] | -- | --
|  | -- | -- | [7 empty] | -- | --
|  | -- | -- | [7 empty] | -- | --
|  | -- | -- | [7 empty] | -- | --
|  | -- | -- | [7 empty] | -- | --
|  | -- | -- | [7 empty] | -- | --
|  | -- | -- | [7 empty] | -- | --
|  | -- | -- | [7 empty] | -- | --
|  | -- | -- | [7 empty] | -- | --
|  | -- | -- | [7 empty] | -- | --
|  | -- | -- | [7 empty] | -- | --
|  | -- | -- | [7 empty] | -- | --
|  | -- | -- | [7 empty] | -- | --
|  | -- | -- | [7 empty] | -- | --
|  | -- | -- | [7 empty] | -- | --
|  | -- | -- | [7 empty] | -- | --
|  | -- | -- | [7 empty] | -- | --
|  | -- | -- | [7 empty] | -- | --
|  | -- | -- | [7 empty] | -- | --
|  | -- | -- | [7 empty] | -- | --
|  | -- | -- | [7 empty] | -- | --
|  | -- | -- | [7 empty] | -- | --
|  | -- | -- | [7 empty] | -- | --
|  | -- | -- | [7 empty] | -- | --
|  | -- | -- | [7 empty] | -- | --
|  | -- | -- | [7 empty] | -- | --
|  | -- | -- | [7 empty] | -- | --
|  | -- | -- | [7 empty] | -- | --
|  | -- | -- | [7 empty] | -- | --
|  | -- | -- | [7 empty] | -- | --
|  | -- | -- | [7 empty] | -- | --
|  | -- | -- | [7 empty] | -- | --
|  | -- | -- | [7 empty] | -- | --
|  | -- | -- | [7 empty] | -- | --
|  | -- | -- | [7 empty] | -- | --
|  | -- | -- | [7 empty] | -- | --
|  | -- | -- | [7 empty] | -- | --
|  | -- | -- | [7 empty] | -- | --
|  | -- | -- | [7 empty] | -- | --
|  | -- | -- | [7 empty] | -- | --
|  | -- | -- | [7 empty] | -- | --
|  | -- | -- | [7 empty] | -- | --
|  | -- | -- | [7 empty] | -- | --
|  | -- | -- | [7 empty] | -- | --
|  | -- | -- | [7 empty] | -- | --
|  | -- | -- | [7 empty] | -- | --
|  | -- | -- | [7 empty] | -- | --
|  | -- | -- | [7 empty] | -- | --
|  | -- | -- | [7 empty] | -- | --
|  | -- | -- | [7 empty] | -- | --
|  | -- | -- | [7 empty] | -- | --
|  | -- | -- | [7 empty] | -- | --
|  | -- | -- | [7 empty] | -- | --
|  | -- | -- | [7 empty] | -- | --
|  | -- | -- | [7 empty] | -- | --
|  | -- | -- | [7 empty] | -- | --
|  | -- | -- | [7 empty] | -- | --
|  | -- | -- | [7 empty] | -- | --
|  | -- | -- | [7 empty] | -- | --
|  | -- | -- | [7 empty] | -- | --
|  | -- | -- | [7 empty] | -- | --
|  | -- | -- | [7 empty] | -- | --
|  | -- | -- | [7 empty] | -- | --
|  | -- | -- | [7 empty] | -- | --
|  | -- | -- | [7 empty] | -- | --
|  | -- | -- | [7 empty] | -- | --
|  | -- | -- | [7 empty] | -- | --
|  | -- | -- | [7 empty] | -- | --
|  | -- | -- | [7 empty] | -- | --
|  | -- | -- | [7 empty] | -- | --
|  | -- | -- | [7 empty] | -- | --
|  | -- | -- | [7 empty] | -- | --
|  | -- | -- | [7 empty] | -- | --
|  | -- | -- | [7 empty] | -- | --
|  | -- | -- | [7 empty] | -- | --
|  | -- | -- | [7 empty] | -- | --
|  | -- | -- | [7 empty] | -- | --
|  | -- | -- | [7 empty] | -- | --
|  | -- | -- | [7 empty] | -- | --
|  | -- | -- | [7 empty] | -- | --
|  | -- | -- | [7 empty] | -- | --
|  | -- | -- | [7 empty] | -- | --
|  | -- | -- | [7 empty] | -- | --
|  | -- | -- | [7 empty] | -- | --
|  | -- | -- | [7 empty] | -- | --
|  | -- | -- | [7 empty] | -- | --
|  | -- | -- | [7 empty] | -- | --
|  | -- | -- | [7 empty] | -- | --
|  | -- | -- | [7 empty] | -- | --
|  | -- | -- | [7 empty] | -- | --
|  | -- | -- | [7 empty] | -- | --
|  | -- | -- | [7 empty] | -- | --
|  | -- | -- | [7 empty] | -- | --
|  | -- | -- | [7 empty] | -- | --
|  | -- | -- | [7 empty] | -- | --
|  | -- | -- | [7 empty] | -- | --
|  | -- | -- | [7 empty] | -- | --
|  | -- | -- | [7 empty] | -- | --
|  | -- | -- | [7 empty] | -- | --
|  | -- | -- | [7 empty] | -- | --
|  | -- | -- | [7 empty] | -- | --
|  | -- | -- | [7 empty] | -- | --
|  | -- | -- | [7 empty] | -- | --
|  | -- | -- | [7 empty] | -- | --
|  | -- | -- | [7 empty] | -- | --
|  | -- | -- | [7 empty] | -- | --
|  | -- | -- | [7 empty] | -- | --
|  | -- | -- | [7 empty] | -- | --
|  | -- | -- | [7 empty] | -- | --
|  | -- | -- | [7 empty] | -- | --
|  | -- | -- | [7 empty] | -- | --
|  | -- | -- | [7 empty] | -- | --
|  | -- | -- | [7 empty] | -- | --
|  | -- | -- | [7 empty] | -- | --
|  | -- | -- | [7 empty] | -- | --
|  | -- | -- | [7 empty] | -- | --
|  | -- | -- | [7 empty] | -- | --
|  | -- | -- | [7 empty] | -- | --
|  | -- | -- | [7 empty] | -- | --
|  | -- | -- | [7 empty] | -- | --
|  | -- | -- | [7 empty] | -- | --
|  | -- | -- | [7 empty] | -- | --
|  | -- | -- | [7 empty] | -- | --
|  | -- | -- | [7 empty] | -- | --
|  | -- | -- | [7 empty] | -- | --
|  | -- | -- | [7 empty] | -- | --
|  | -- | -- | [7 empty] | -- | --
|  | -- | -- | [7 empty] | -- | --
|  | -- | -- | [7 empty] | -- | --
|  | -- | -- | [7 empty] | -- | --
|  | -- | -- | [7 empty] | -- | --
|  | -- | -- | [7 empty] | -- | --
|  | -- | -- | [7 empty] | -- | --
|  | -- | -- | [7 empty] | -- | --
|  | -- | -- | [7 empty] | -- | --
|  | -- | -- | [7 empty] | -- | --
|  | -- | -- | [7 empty] | -- | --
|  | -- | -- | [7 empty] | -- | --
|  | -- | -- | [7 empty] | -- | --
|  | -- | -- | [7 empty] | -- | --
|  | -- | -- | [7 empty] | -- | --
|  | -- | -- | [7 empty] | -- | --
|  | -- | -- | [7 empty] | -- | --
|  | -- | -- | [7 empty] | -- | --
|  | -- | -- | [7 empty] | -- | --
|  | -- | -- | [7 empty] | -- | --
|  | -- | -- | [7 empty] | -- | --
|  | -- | -- | [7 empty] | -- | --
|  | -- | -- | [7 empty] | -- | --
|  | -- | -- | [7 empty] | -- | --
|  | -- | -- | [7 empty] | -- | --
|  | -- | -- | [7 empty] | -- | --
|  | -- | -- | [7 empty] | -- | --
|  | -- | -- | [7 empty] | -- | --
|  | -- | -- | [7 empty] | -- | --
|  | -- | -- | [7 empty] | -- | --
|  | -- | -- | [7 empty] | -- | --
|  | -- | -- | [7 empty] | -- | --
|  | -- | -- | [7 empty] | -- | --
|  | -- | -- | [7 empty] | -- | --
|  | -- | -- | [7 empty] | -- | --
|  | -- | -- | [7 empty] | -- | --
|  | -- | -- | [7 empty] | -- | --
|  | -- | -- | [7 empty] | -- | --
|  | -- | -- | [7 empty] | -- | --
|  | -- | -- | [7 empty] | -- | --
|  | -- | -- | [7 empty] | -- | --
|  | -- | -- | [7 empty] | -- | --
|  | -- | -- | [7 empty] | -- | --
|  | -- | -- | [7 empty] | -- | --
|  | -- | -- | [7 empty] | -- | --
|  | -- | -- | [7 empty] | -- | --
|  | -- | -- | [7 empty] | -- | --
|  | -- | -- | [7 empty] | -- | --
|  | -- | -- | [7 empty] | -- | --
|  | -- | -- | [7 empty] | -- | --
|  | -- | -- | [7 empty] | -- | --
|  | -- | -- | [7 empty] | -- | --
|  | -- | -- | [7 empty] | -- | --
|  | -- | -- | [7 empty] | -- | --
|  | -- | -- | [7 empty] | -- | --
|  | -- | -- | [7 empty] | -- | --
|  | -- | -- | [7 empty] | -- | --
|  | -- | -- | [7 empty] | -- | --
|  | -- | -- | [7 empty] | -- | --
|  | -- | -- | [7 empty] | -- | --
|  | -- | -- | [7 empty] | -- | --
|  | -- | -- | [7 empty] | -- | --
|  | -- | -- | [7 empty] | -- | --
|  | -- | -- | [7 empty] | -- | --
|  | -- | -- | [7 empty] | -- | --
|  | -- | -- | [7 empty] | -- | --
|  | -- | -- | [7 empty] | -- | --
|  | -- | -- | [7 empty] | -- | --
|  | -- | -- | [7 empty] | -- | --
|  | -- | -- | [7 empty] | -- | --
|  | -- | -- | [7 empty] | -- | --
|  | -- | -- | [7 empty] | -- | --
|  | -- | -- | [7 empty] | -- | --
|  | -- | -- | [7 empty] | -- | --
|  | -- | -- | [7 empty] | -- | --
|  | -- | -- | [7 empty] | -- | --
|  | -- | -- | [7 empty] | -- | --
|  | -- | -- | [7 empty] | -- | --
|  | -- | -- | [7 empty] | -- | --
|  | -- | -- | [7 empty] | -- | --
|  | -- | -- | [7 empty] | -- | --
|  | -- | -- | [7 empty] | -- | --
|  | -- | -- | [7 empty] | -- | --
|  | -- | -- | [7 empty] | -- | --
|  | -- | -- | [7 empty] | -- | --
|  | -- | -- | [7 empty] | -- | --
|  | -- | -- | [7 empty] | -- | --
|  | -- | -- | [7 empty] | -- | --
|  | -- | -- | [7 empty] | -- | --
|  | -- | -- | [7 empty] | -- | --
|  | -- | -- | [7 empty] | -- | --
|  | -- | -- | [7 empty] | -- | --
|  | -- | -- | [7 empty] | -- | --
|  | -- | -- | [7 empty] | -- | --
|  | -- | -- | [7 empty] | -- | --
|  | -- | -- | [7 empty] | -- | --
|  | -- | -- | [7 empty] | -- | --
|  | -- | -- | [7 empty] | -- | --
|  | -- | -- | [7 empty] | -- | --
|  | -- | -- | [7 empty] | -- | --
|  | -- | -- | [7 empty] | -- | --
|  | -- | -- | [7 empty] | -- | --
|  | -- | -- | [7 empty] | -- | --
|  | -- | -- | [7 empty] | -- | --
|  | -- | -- | [7 empty] | -- | --
|  | -- | -- | [7 empty] | -- | --
|  | -- | -- | [7 empty] | -- | --
|  | -- | -- | [7 empty] | -- | --
|  | -- | -- | [7 empty] | -- | --
|  | -- | -- | [7 empty] | -- | --
|  | -- | -- | [7 empty] | -- | --
|  | -- | -- | [7 empty] | -- | --
|  | -- | -- | [7 empty] | -- | --
|  | -- | -- | [7 empty] | -- | --
|  | -- | -- | [7 empty] | -- | --
|  | -- | -- | [7 empty] | -- | --
|  | -- | -- | [7 empty] | -- | --
|  | -- | -- | [7 empty] | -- | --
|  | -- | -- | [7 empty] | -- | --
|  | -- | -- | [7 empty] | -- | --
|  | -- | -- | [7 empty] | -- | --
|  | -- | -- | [7 empty] | -- | --
|  | -- | -- | [7 empty] | -- | --
|  | -- | -- | [7 empty] | -- | --
|  | -- | -- | [7 empty] | -- | --
|  | -- | -- | [7 empty] | -- | --
|  | -- | -- | [7 empty] | -- | --
|  | -- | -- | [7 empty] | -- | --
|  | -- | -- | [7 empty] | -- | --
|  | -- | -- | [7 empty] | -- | --
|  | -- | -- | [7 empty] | -- | --
|  | -- | -- | [7 empty] | -- | --
|  | -- | -- | [7 empty] | -- | --
|  | -- | -- | [7 empty] | -- | --
|  | -- | -- | [7 empty] | -- | --
|  | -- | -- | [7 empty] | -- | --
|  | -- | -- | [7 empty] | -- | --
|  | -- | -- | [7 empty] | -- | --
|  | -- | -- | [7 empty] | -- | --
|  | -- | -- | [7 empty] | -- | --
|  | -- | -- | [7 empty] | -- | --
|  | -- | -- | [7 empty] | -- | --
|  | -- | -- | [7 empty] | -- | --
|  | -- | -- | [7 empty] | -- | --
|  | -- | -- | [7 empty] | -- | --
|  | -- | -- | [7 empty] | -- | --
|  | -- | -- | [7 empty] | -- | --
|  | -- | -- | [7 empty] | -- | --
|  | -- | -- | [7 empty] | -- | --
|  | -- | -- | [7 empty] | -- | --
|  | -- | -- | [7 empty] | -- | --
|  | -- | -- | [7 empty] | -- | --
|  | -- | -- | [7 empty] | -- | --
|  | -- | -- | [7 empty] | -- | --
|  | -- | -- | [7 empty] | -- | --
|  | -- | -- | [7 empty] | -- | --
|  | -- | -- | [7 empty] | -- | --
|  | -- | -- | [7 empty] | -- | --
|  | -- | -- | [7 empty] | -- | --
|  | -- | -- | [7 empty] | -- | --
|  | -- | -- | [7 empty] | -- | --
|  | -- | -- | [7 empty] | -- | --
|  | -- | -- | [7 empty] | -- | --
|  | -- | -- | [7 empty] | -- | --
|  | -- | -- | [7 empty] | -- | --
|  | -- | -- | [7 empty] | -- | --
|  | -- | -- | [7 empty] | -- | --
|  | -- | -- | [7 empty] | -- | --
|  | -- | -- | [7 empty] | -- | --
|  | -- | -- | [7 empty] | -- | --
|  | -- | -- | [7 empty] | -- | --
|  | -- | -- | [7 empty] | -- | --
|  | -- | -- | [7 empty] | -- | --
|  | -- | -- | [7 empty] | -- | --
|  | -- | -- | [7 empty] | -- | --
|  | -- | -- | [7 empty] | -- | --
|  | -- | -- | [7 empty] | -- | --
|  | -- | -- | [7 empty] | -- | --
|  | -- | -- | [7 empty] | -- | --
|  | -- | -- | [7 empty] | -- | --
|  | -- | -- | [7 empty] | -- | --
|  | -- | -- | [7 empty] | -- | --
|  | -- | -- | [7 empty] | -- | --
|  | -- | -- | [7 empty] | -- | --
|  | -- | -- | [7 empty] | -- | --
|  | -- | -- | [7 empty] | -- | --
|  | -- | -- | [7 empty] | -- | --
|  | -- | -- | [7 empty] | -- | --
|  | -- | -- | [7 empty] | -- | --
|  | -- | -- | [7 empty] | -- | --
|  | -- | -- | [7 empty] | -- | --
|  | -- | -- | [7 empty] | -- | --
|  | -- | -- | [7 empty] | -- | --
|  | -- | -- | [7 empty] | -- | --
|  | -- | -- | [7 empty] | -- | --
|  | -- | -- | [7 empty] | -- | --
|  | -- | -- | [7 empty] | -- | --
|  | -- | -- | [7 empty] | -- | --
|  | -- | -- | [7 empty] | -- | --
|  | -- | -- | [7 empty] | -- | --
|  | -- | -- | [7 empty] | -- | --
|  | -- | -- | [7 empty] | -- | --
|  | -- | -- | [7 empty] | -- | --
|  | -- | -- | [7 empty] | -- | --
|  | -- | -- | [7 empty] | -- | --
|  | -- | -- | [7 empty] | -- | --
|  | -- | -- | [7 empty] | -- | --
|  | -- | -- | [7 empty] | -- | --
|  | -- | -- | [7 empty] | -- | --
|  | -- | -- | [7 empty] | -- | --
|  | -- | -- | [7 empty] | -- | --
|  | -- | -- | [7 empty] | -- | --
|  | -- | -- | [7 empty] | -- | --
|  | -- | -- | [7 empty] | -- | --
|  | -- | -- | [7 empty] | -- | --
|  | -- | -- | [7 empty] | -- | --
|  | -- | -- | [7 empty] | -- | --
|  | -- | -- | [7 empty] | -- | --
|  | -- | -- | [7 empty] | -- | --
|  | -- | -- | [7 empty] | -- | --
|  | -- | -- | [7 empty] | -- | --
|  | -- | -- | [7 empty] | -- | --
|  | -- | -- | [7 empty] | -- | --
|  | -- | -- | [7 empty] | -- | --
|  | -- | -- | [7 empty] | -- | --
|  | -- | -- | [7 empty] | -- | --
|  | -- | -- | [7 empty] | -- | --
|  | -- | -- | [7 empty] | -- | --
|  | -- | -- | [7 empty] | -- | --
|  | -- | -- | [7 empty] | -- | --
|  | -- | -- | [7 empty] | -- | --
|  | -- | -- | [7 empty] | -- | --
|  | -- | -- | [7 empty] | -- | --
|  | -- | -- | [7 empty] | -- | --
|  | -- | -- | [7 empty] | -- | --
|  | -- | -- | [7 empty] | -- | --
|  | -- | -- | [7 empty] | -- | --
|  | -- | -- | [7 empty] | -- | --
|  | -- | -- | [7 empty] | -- | --
|  | -- | -- | [7 empty] | -- | --
|  | -- | -- | [7 empty] | -- | --
|  | -- | -- | [7 empty] | -- | --
|  | -- | -- | [7 empty] | -- | --
|  | -- | -- | [7 empty] | -- | --
|  | -- | -- | [7 empty] | -- | --
|  | -- | -- | [7 empty] | -- | --
|  | -- | -- | [7 empty] | -- | --
|  | -- | -- | [7 empty] | -- | --
|  | -- | -- | [7 empty] | -- | --
|  | -- | -- | [7 empty] | -- | --
|  | -- | -- | [7 empty] | -- | --
|  | -- | -- | [7 empty] | -- | --
|  | -- | -- | [7 empty] | -- | --
|  | -- | -- | [7 empty] | -- | --
|  | -- | -- | [7 empty] | -- | --
|  | -- | -- | [7 empty] | -- | --
|  | -- | -- | [7 empty] | -- | --
|  | -- | -- | [7 empty] | -- | --
|  | -- | -- | [7 empty] | -- | --
|  | -- | -- | [7 empty] | -- | --
|  | -- | -- | [7 empty] | -- | --
|  | -- | -- | [7 empty] | -- | --
|  | -- | -- | [7 empty] | -- | --
|  | -- | -- | [7 empty] | -- | --
|  | -- | -- | [7 empty] | -- | --
|  | -- | -- | [7 empty] | -- | --
|  | -- | -- | [7 empty] | -- | --
|  | -- | -- | [7 empty] | -- | --
|  | -- | -- | [7 empty] | -- | --
|  | -- | -- | [7 empty] | -- | --
|  | -- | -- | [7 empty] | -- | --
|  | -- | -- | [7 empty] | -- | --
|  | -- | -- | [7 empty] | -- | --
|  | -- | -- | [7 empty] | -- | --
|  | -- | -- | [7 empty] | -- | --
|  | -- | -- | [7 empty] | -- | --
|  | -- | -- | [7 empty] | -- | --
|  | -- | -- | [7 empty] | -- | --
|  | -- | -- | [7 empty] | -- | --
|  | -- | -- | [7 empty] | -- | --
|  | -- | -- | [7 empty] | -- | --
|  | -- | -- | [7 empty] | -- | --
|  | -- | -- | [7 empty] | -- | --
|  | -- | -- | [7 empty] | -- | --
|  | -- | -- | [7 empty] | -- | --
|  | -- | -- | [7 empty] | -- | --
|  | -- | -- | [7 empty] | -- | --
|  | -- | -- | [7 empty] | -- | --
|  | -- | -- | [7 empty] | -- | --
|  | -- | -- | [7 empty] | -- | --
|  | -- | -- | [7 empty] | -- | --
|  | -- | -- | [7 empty] | -- | --
|  | -- | -- | [7 empty] | -- | --
|  | -- | -- | [7 empty] | -- | --
|  | -- | -- | [7 empty] | -- | --
|  | -- | -- | [7 empty] | -- | --
|  | -- | -- | [7 empty] | -- | --
|  | -- | -- | [7 empty] | -- | --
|  | -- | -- | [7 empty] | -- | --
|  | -- | -- | [7 empty] | -- | --
|  | -- | -- | [7 empty] | -- | --
|  | -- | -- | [7 empty] | -- | --
|  | -- | -- | [7 empty] | -- | --
|  | -- | -- | [7 empty] | -- | --
|  | -- | -- | [7 empty] | -- | --
|  | -- | -- | [7 empty] | -- | --
|  | -- | -- | [7 empty] | -- | --
|  | -- | -- | [7 empty] | -- | --
|  | -- | -- | [7 empty] | -- | --
|  | -- | -- | [7 empty] | -- | --
|  | -- | -- | [7 empty] | -- | --
|  | -- | -- | [7 empty] | -- | --
|  | -- | -- | [7 empty] | -- | --
|  | -- | -- | [7 empty] | -- | --
|  | -- | -- | [7 empty] | -- | --
|  | -- | -- | [7 empty] | -- | --
|  | -- | -- | [7 empty] | -- | --
|  | -- | -- | [7 empty] | -- | --
|  | -- | -- | [7 empty] | -- | --
|  | -- | -- | [7 empty] | -- | --
|  | -- | -- | [7 empty] | -- | --
|  | -- | -- | [7 empty] | -- | --
|  | -- | -- | [7 empty] | -- | --
|  | -- | -- | [7 empty] | -- | --
|  | -- | -- | [7 empty] | -- | --
|  | -- | -- | [7 empty] | -- | --
|  | -- | -- | [7 empty] | -- | --
|  | -- | -- | [7 empty] | -- | --
|  | -- | -- | [7 empty] | -- | --
|  | -- | -- | [7 empty] | -- | --
|  | -- | -- | [7 empty] | -- | --
|  | -- | -- | [7 empty] | -- | --
|  | -- | -- | [7 empty] | -- | --
|  | -- | -- | [7 empty] | -- | --
|  | -- | -- | [7 empty] | -- | --
|  | -- | -- | [7 empty] | -- | --
|  | -- | -- | [7 empty] | -- | --
|  | -- | -- | [7 empty] | -- | --
|  | -- | -- | [7 empty] | -- | --
|  | -- | -- | [7 empty] | -- | --
|  | -- | -- | [7 empty] | -- | --
|  | -- | -- | [7 empty] | -- | --
|  | -- | -- | [7 empty] | -- | --
|  | -- | -- | [7 empty] | -- | --
|  | -- | -- | [7 empty] | -- | --
|  | -- | -- | [7 empty] | -- | --
|  | -- | -- | [7 empty] | -- | --
|  | -- | -- | [7 empty] | -- | --
|  | -- | -- | [7 empty] | -- | --
|  | -- | -- | [7 empty] | -- | --
|  | -- | -- | [7 empty] | -- | --
|  | -- | -- | [7 empty] | -- | --
|  | -- | -- | [7 empty] | -- | --
|  | -- | -- | [7 empty] | -- | --
|  | -- | -- | [7 empty] | -- | --
|  | -- | -- | [7 empty] | -- | --
|  | -- | -- | [7 empty] | -- | --
|  | -- | -- | [7 empty] | -- | --
|  | -- | -- | [7 empty] | -- | --
|  | -- | -- | [7 empty] | -- | --
|  | -- | -- | [7 empty] | -- | --
|  | -- | -- | [7 empty] | -- | --
|  | -- | -- | [7 empty] | -- | --
|  | -- | -- | [7 empty] | -- | --
|  | -- | -- | [7 empty] | -- | --
|  | -- | -- | [7 empty] | -- | --
|  | -- | -- | [7 empty] | -- | --
|  | -- | -- | [7 empty] | -- | --
|  | -- | -- | [7 empty] | -- | --
|  | -- | -- | [7 empty] | -- | --
|  | -- | -- | [7 empty] | -- | --
|  | -- | -- | [7 empty] | -- | --
|  | -- | -- | [7 empty] | -- | --
|  | -- | -- | [7 empty] | -- | --
|  | -- | -- | [7 empty] | -- | --
|  | -- | -- | [7 empty] | -- | --
|  | -- | -- | [7 empty] | -- | --
|  | -- | -- | [7 empty] | -- | --
|  | -- | -- | [7 empty] | -- | --
|  | -- | -- | [7 empty] | -- | --
|  | -- | -- | [7 empty] | -- | --
|  | -- | -- | [7 empty] | -- | --
|  | -- | -- | [7 empty] | -- | --
|  | -- | -- | [7 empty] | -- | --
|  | -- | -- | [7 empty] | -- | --
|  | -- | -- | [7 empty] | -- | --
|  | -- | -- | [7 empty] | -- | --
|  | -- | -- | [7 empty] | -- | --
|  | -- | -- | [7 empty] | -- | --
|  | -- | -- | [7 empty] | -- | --
|  | -- | -- | [7 empty] | -- | --
|  | -- | -- | [7 empty] | -- | --
|  | -- | -- | [7 empty] | -- | --
|  | -- | -- | [7 empty] | -- | --
|  | -- | -- | [7 empty] | -- | --
|  | -- | -- | [7 empty] | -- | --
|  | -- | -- | [7 empty] | -- | --
|  | -- | -- | [7 empty] | -- | --
|  | -- | -- | [7 empty] | -- | --
|  | -- | -- | [7 empty] | -- | --
|  | -- | -- | [7 empty] | -- | --
|  | -- | -- | [7 empty] | -- | --
|  | -- | -- | [7 empty] | -- | --
|  | -- | -- | [7 empty] | -- | --
|  | -- | -- | [7 empty] | -- | --
|  | -- | -- | [7 empty] | -- | --
|  | -- | -- | [7 empty] | -- | --
|  | -- | -- | [7 empty] | -- | --
|  | -- | -- | [7 empty] | -- | --
|  | -- | -- | [7 empty] | -- | --
|  | -- | -- | [7 empty] | -- | --
|  | -- | -- | [7 empty] | -- | --
|  | -- | -- | [7 empty] | -- | --
|  | -- | -- | [7 empty] | -- | --
|  | -- | -- | [7 empty] | -- | --
|  | -- | -- | [7 empty] | -- | --
|  | -- | -- | [7 empty] | -- | --
|  | -- | -- | [7 empty] | -- | --
|  | -- | -- | [7 empty] | -- | --
|  | -- | -- | [7 empty] | -- | --
|  | -- | -- | [7 empty] | -- | --
|  | -- | -- | [7 empty] | -- | --
|  | -- | -- | [7 empty] | -- | --
|  | -- | -- | [7 empty] | -- | --
|  | -- | -- | [7 empty] | -- | --
|  | -- | -- | [7 empty] | -- | --
|  | -- | -- | [7 empty] | -- | --
|  | -- | -- | [7 empty] | -- | --
|  | -- | -- | [7 empty] | -- | --
|  | -- | -- | [7 empty] | -- | --
|  | -- | -- | [7 empty] | -- | --
|  | -- | -- | [7 empty] | -- | --
|  | -- | -- | [7 empty] | -- | --
|  | -- | -- | [7 empty] | -- | --
|  | -- | -- | [7 empty] | -- | --
|  | -- | -- | [7 empty] | -- | --
|  | -- | -- | [7 empty] | -- | --
|  | -- | -- | [7 empty] | -- | --
|  | -- | -- | [7 empty] | -- | --
|  | -- | -- | [7 empty] | -- | --
|  | -- | -- | [7 empty] | -- | --
|  | -- | -- | [7 empty] | -- | --
|  | -- | -- | [7 empty] | -- | --
|  | -- | -- | [7 empty] | -- | --
|  | -- | -- | [7 empty] | -- | --
|  | -- | -- | [7 empty] | -- | --
|  | -- | -- | [7 empty] | -- | --
|  | -- | -- | [7 empty] | -- | --
|  | -- | -- | [7 empty] | -- | --
|  | -- | -- | [7 empty] | -- | --
|  | -- | -- | [7 empty] | -- | --
|  | -- | -- | [7 empty] | -- | --
|  | -- | -- | [7 empty] | -- | --
|  | -- | -- | [7 empty] | -- | --
|  | -- | -- | [7 empty] | -- | --
|  | -- | -- | [7 empty] | -- | --
|  | -- | -- | [7 empty] | -- | --
|  | -- | -- | [7 empty] | -- | --
|  | -- | -- | [7 empty] | -- | --
|  | -- | -- | [7 empty] | -- | --
|  | -- | -- | [7 empty] | -- | --
|  | -- | -- | [7 empty] | -- | --
|  | -- | -- | [7 empty] | -- | --
|  | -- | -- | [7 empty] | -- | --
|  | -- | -- | [7 empty] | -- | --
|  | -- | -- | [7 empty] | -- | --
|  | -- | -- | [7 empty] | -- | --
|  | -- | -- | [7 empty] | -- | --
|  | -- | -- | [7 empty] | -- | --
|  | -- | -- | [7 empty] | -- | --
|  | -- | -- | [7 empty] | -- | --
|  | -- | -- | [7 empty] | -- | --
|  | -- | -- | [7 empty] | -- | --
|  | -- | -- | [7 empty] | -- | --
|  | -- | -- | [7 empty] | -- | --
|  | -- | -- | [7 empty] | -- | --
|  | -- | -- | [7 empty] | -- | --
|  | -- | -- | [7 empty] | -- | --
|  | -- | -- | [7 empty] | -- | --
|  | -- | -- | [7 empty] | -- | --
|  | -- | -- | [7 empty] | -- | --
|  | -- | -- | [7 empty] | -- | --
|  | -- | -- | [7 empty] | -- | --
|  | -- | -- | [7 empty] | -- | --
|  | -- | -- | [7 empty] | -- | --
|  | -- | -- | [7 empty] | -- | --
|  | -- | -- | [7 empty] | -- | --
|  | -- | -- | [7 empty] | -- | --
|  | -- | -- | [7 empty] | -- | --
|  | -- | -- | [7 empty] | -- | --
|  | -- | -- | [7 empty] | -- | --
|  | -- | -- | [7 empty] | -- | --
|  | -- | -- | [7 empty] | -- | --
|  | -- | -- | [7 empty] | -- | --
|  | -- | -- | [7 empty] | -- | --
|  | -- | -- | [7 empty] | -- | --
|  | -- | -- | [7 empty] | -- | --
|  | -- | -- | [7 empty] | -- | --
|  | -- | -- | [7 empty] | -- | --
|  | -- | -- | [7 empty] | -- | --
|  | -- | -- | [7 empty] | -- | --
|  | -- | -- | [7 empty] | -- | --
|  | -- | -- | [7 empty] | -- | --
|  | -- | -- | [7 empty] | -- | --
|  | -- | -- | [7 empty] | -- | --
|  | -- | -- | [7 empty] | -- | --
|  | -- | -- | [7 empty] | -- | --
|  | -- | -- | [7 empty] | -- | --
|  | -- | -- | [7 empty] | -- | --
|  | -- | -- | [7 empty] | -- | --
|  | -- | -- | [7 empty] | -- | --
|  | -- | -- | [7 empty] | -- | --
|  | -- | -- | [7 empty] | -- | --
|  | -- | -- | [7 empty] | -- | --
|  | -- | -- | [7 empty] | -- | --
|  | -- | -- | [7 empty] | -- | --
|  | -- | -- | [7 empty] | -- | --
|  | -- | -- | [7 empty] | -- | --
|  | -- | -- | [7 empty] | -- | --
|  | -- | -- | [7 empty] | -- | --
|  | -- | -- | [7 empty] | -- | --
|  | -- | -- | [7 empty] | -- | --
|  | -- | -- | [7 empty] | -- | --
|  | -- | -- | [7 empty] | -- | --
|  | -- | -- | [7 empty] | -- | --
|  | -- | -- | [7 empty] | -- | --
|  | -- | -- | [7 empty] | -- | --
|  | -- | -- | [7 empty] | -- | --
|  | -- | -- | [7 empty] | -- | --
|  | -- | -- | [7 empty] | -- | --
|  | -- | -- | [7 empty] | -- | --
|  | -- | -- | [7 empty] | -- | --
|  | -- | -- | [7 empty] | -- | --
|  | -- | -- | [7 empty] | -- | --
|  | -- | -- | [7 empty] | -- | --
|  | -- | -- | [7 empty] | -- | --
|  | -- | -- | [7 empty] | -- | --
|  | -- | -- | [7 empty] | -- | --
|  | -- | -- | [7 empty] | -- | --
|  | -- | -- | [7 empty] | -- | --
|  | -- | -- | [7 empty] | -- | --
|  | -- | -- | [7 empty] | -- | --
|  | -- | -- | [7 empty] | -- | --
|  | -- | -- | [7 empty] | -- | --
|  | -- | -- | [7 empty] | -- | --
|  | -- | -- | [7 empty] | -- | --
|  | -- | -- | [7 empty] | -- | --
|  | -- | -- | [7 empty] | -- | --
|  | -- | -- | [7 empty] | -- | --
|  | -- | -- | [7 empty] | -- | --
|  | -- | -- | [7 empty] | -- | --
|  | -- | -- | [7 empty] | -- | --
|  | -- | -- | [7 empty] | -- | --
|  | -- | -- | [7 empty] | -- | --
|  | -- | -- | [7 empty] | -- | --
|  | -- | -- | [7 empty] | -- | --
|  | -- | -- | [7 empty] | -- | --
|  | -- | -- | [7 empty] | -- | --
|  | -- | -- | [7 empty] | -- | --
|  | -- | -- | [7 empty] | -- | --
|  | -- | -- | [7 empty] | -- | --
|  | -- | -- | [7 empty] | -- | --
|  | -- | -- | [7 empty] | -- | --
|  | -- | -- | [7 empty] | -- | --
|  | -- | -- | [7 empty] | -- | --
|  | -- | -- | [7 empty] | -- | --
|  | -- | -- | [7 empty] | -- | --
|  | -- | -- | [7 empty] | -- | --
|  | -- | -- | [7 empty] | -- | --
|  | -- | -- | [7 empty] | -- | --
|  | -- | -- | [7 empty] | -- | --
|  | -- | -- | [7 empty] | -- | --
|  | -- | -- | [7 empty] | -- | --
|  | -- | -- | [7 empty] | -- | --
|  | -- | -- | [7 empty] | -- | --
|  | -- | -- | [7 empty] | -- | --
|  | -- | -- | [7 empty] | -- | --
|  | -- | -- | [7 empty] | -- | --
|  | -- | -- | [7 empty] | -- | --
|  | -- | -- | [7 empty] | -- | --
|  | -- | -- | [7 empty] | -- | --
|  | -- | -- | [7 empty] | -- | --
|  | -- | -- | [7 empty] | -- | --
|  | -- | -- | [7 empty] | -- | --
|  | -- | -- | [7 empty] | -- | --
|  | -- | -- | [7 empty] | -- | --
|  | -- | -- | [7 empty] | -- | --
|  | -- | -- | [7 empty] | -- | --
|  | -- | -- | [7 empty] | -- | --
|  | -- | -- | [7 empty] | -- | --
|  | -- | -- | [7 empty] | -- | --
|  | -- | -- | [7 empty] | -- | --
|  | -- | -- | [7 empty] | -- | --
|  | -- | -- | [7 empty] | -- | --
|  | -- | -- | [7 empty] | -- | --
|  | -- | -- | [7 empty] | -- | --
|  | -- | -- | [7 empty] | -- | --
|  | -- | -- | [7 empty] | -- | --
|  | -- | -- | [7 empty] | -- | --
|  | -- | -- | [7 empty] | -- | --
|  | -- | -- | [7 empty] | -- | --
|  | -- | -- | [7 empty] | -- | --
|  | -- | -- | [7 empty] | -- | --
|  | -- | -- | [7 empty] | -- | --
|  | -- | -- | [7 empty] | -- | --
|  | -- | -- | [7 empty] | -- | --
|  | -- | -- | [7 empty] | -- | --
|  | -- | -- | [7 empty] | -- | --
|  | -- | -- | [7 empty] | -- | --
|  | -- | -- | [7 empty] | -- | --
|  | -- | -- | [7 empty] | -- | --
|  | -- | -- | [7 empty] | -- | --
|  | -- | -- | [7 empty] | -- | --
|  | -- | -- | [7 empty] | -- | --
|  | -- | -- | [7 empty] | -- | --
|  | -- | -- | [7 empty] | -- | --
|  | -- | -- | [7 empty] | -- | --
|  | -- | -- | [7 empty] | -- | --
|  | -- | -- | [7 empty] | -- | --
|  | -- | -- | [7 empty] | -- | --
|  | -- | -- | [7 empty] | -- | --
|  | -- | -- | [7 empty] | -- | --
|  | -- | -- | [7 empty] | -- | --
|  | -- | -- | [7 empty] | -- | --
|  | -- | -- | [7 empty] | -- | --
|  | -- | -- | [7 empty] | -- | --
|  | -- | -- | [7 empty] | -- | --
|  | -- | -- | [7 empty] | -- | --
|  | -- | -- | [7 empty] | -- | --
|  | -- | -- | [7 empty] | -- | --
|  | -- | -- | [7 empty] | -- | --
|  | -- | -- | [7 empty] | -- | --
|  | -- | -- | [7 empty] | -- | --
|  | -- | -- | [7 empty] | -- | --
|  | -- | -- | [7 empty] | -- | --
|  | -- | -- | [7 empty] | -- | --
|  | -- | -- | [7 empty] | -- | --
|  | -- | -- | [7 empty] | -- | --
|  | -- | -- | [7 empty] | -- | --
|  | -- | -- | [7 empty] | -- | --
|  | -- | -- | [7 empty] | -- | --
|  | -- | -- | [7 empty] | -- | --
|  | -- | -- | [7 empty] | -- | --
|  | -- | -- | [7 empty] | -- | --
|  | -- | -- | [7 empty] | -- | --
|  | -- | -- | [7 empty] | -- | --
|  | -- | -- | [7 empty] | -- | --
|  | -- | -- | [7 empty] | -- | --
|  | -- | -- | [7 empty] | -- | --
|  | -- | -- | [7 empty] | -- | --
|  | -- | -- | [7 empty] | -- | --
|  | -- | -- | [7 empty] | -- | --
|  | -- | -- | [7 empty] | -- | --
|  | -- | -- | [7 empty] | -- | --
|  | -- | -- | [7 empty] | -- | --
|  | -- | -- | [7 empty] | -- | --
|  | -- | -- | [7 empty] | -- | --
|  | -- | -- | [7 empty] | -- | --
|  | -- | -- | [7 empty] | -- | --
|  | -- | -- | [7 empty] | -- | --
|  | -- | -- | [7 empty] | -- | --
|  | -- | -- | [7 empty] | -- | --
|  | -- | -- | [7 empty] | -- | --
|  | -- | -- | [7 empty] | -- | --
|  | -- | -- | [7 empty] | -- | --
|  | -- | -- | [7 empty] | -- | --
|  | -- | -- | [7 empty] | -- | --
|  | -- | -- | [7 empty] | -- | --
|  | -- | -- | [7 empty] | -- | --
|  | -- | -- | [7 empty] | -- | --
|  | -- | -- | [7 empty] | -- | --
|  | -- | -- | [7 empty] | -- | --
|  | -- | -- | [7 empty] | -- | --
|  | -- | -- | [7 empty] | -- | --
|  | -- | -- | [7 empty] | -- | --
|  | -- | -- | [7 empty] | -- | --
|  | -- | -- | [7 empty] | -- | --
|  | -- | -- | [7 empty] | -- | --
|  | -- | -- | [7 empty] | -- | --
|  | -- | -- | [7 empty] | -- | --
|  | -- | -- | [7 empty] | -- | --
|  | -- | -- | [7 empty] | -- | --
|  | -- | -- | [7 empty] | -- | --
|  | -- | -- | [7 empty] | -- | --
|  | -- | -- | [7 empty] | -- | --
|  | -- | -- | [7 empty] | -- | --
|  | -- | -- | [7 empty] | -- | --
|  | -- | -- | [7 empty] | -- | --
|  | -- | -- | [7 empty] | -- | --
|  | -- | -- | [7 empty] | -- | --
|  | -- | -- | [7 empty] | -- | --
|  | -- | -- | [7 empty] | -- | --
|  | -- | -- | [7 empty] | -- | --
|  | -- | -- | [7 empty] | -- | --
|  | -- | -- | [7 empty] | -- | --
|  | -- | -- | [7 empty] | -- | --
|  | -- | -- | [7 empty] | -- | --
|  | -- | -- | [7 empty] | -- | --
|  | -- | -- | [7 empty] | -- | --
|  | -- | -- | [7 empty] | -- | --
|  | -- | -- | [7 empty] | -- | --
|  | -- | -- | [7 empty] | -- | --
|  | -- | -- | [7 empty] | -- | --
|  | -- | -- | [7 empty] | -- | --
|  | -- | -- | [7 empty] | -- | --
|  | -- | -- | [7 empty] | -- | --
|  | -- | -- | [7 empty] | -- | --
|  | -- | -- | [7 empty] | -- | --
|  | -- | -- | [7 empty] | -- | --
|  | -- | -- | [7 empty] | -- | --
|  | -- | -- | [7 empty] | -- | --
|  | -- | -- | [7 empty] | -- | --
|  | -- | -- | [7 empty] | -- | --
|  | -- | -- | [7 empty] | -- | --
|  | -- | -- | [7 empty] | -- | --
|  | -- | -- | [7 empty] | -- | --
|  | -- | -- | [7 empty] | -- | --
|  | -- | -- | [7 empty] | -- | --
|  | -- | -- | [7 empty] | -- | --
|  | -- | -- | [7 empty] | -- | --
|  | -- | -- | [7 empty] | -- | --
|  | -- | -- | [7 empty] | -- | --
|  | -- | -- | [7 empty] | -- | --
|  | -- | -- | [7 empty] | -- | --
|  | -- | -- | [7 empty] | -- | --
|  | -- | -- | [7 empty] | -- | --
|  | -- | -- | [7 empty] | -- | --
|  | -- | -- | [7 empty] | -- | --
|  | -- | -- | [7 empty] | -- | --
|  | -- | -- | [7 empty] | -- | --
|  | -- | -- | [7 empty] | -- | --
|  | -- | -- | [7 empty] | -- | --
|  | -- | -- | [7 empty] | -- | --
|  | -- | -- | [7 empty] | -- | --
|  | -- | -- | [7 empty] | -- | --
|  | -- | -- | [7 empty] | -- | --
|  | -- | -- | [7 empty] | -- | --
|  | -- | -- | [7 empty] | -- | --
|  | -- | -- | [7 empty] | -- | --
|  | -- | -- | [7 empty] | -- | --
|  | -- | -- | [7 empty] | -- | --
|  | -- | -- | [7 empty] | -- | --
|  | -- | -- | [7 empty] | -- | --
|  | -- | -- | [7 empty] | -- | --
|  | -- | -- | [7 empty] | -- | --
|  | -- | -- | [7 empty] | -- | --
|  | -- | -- | [7 empty] | -- | --
|  | -- | -- | [7 empty] | -- | --
|  | -- | -- | [7 empty] | -- | --
|  | -- | -- | [7 empty] | -- | --
|  | -- | -- | [7 empty] | -- | --
|  | -- | -- | [7 empty] | -- | --
|  | -- | -- | [7 empty] | -- | --
|  | -- | -- | [7 empty] | -- | --
|  | -- | -- | [7 empty] | -- | --
|  | -- | -- | [7 empty] | -- | --
|  | -- | -- | [7 empty] | -- | --
|  | -- | -- | [7 empty] | -- | --
|  | -- | -- | [7 empty] | -- | --
|  | -- | -- | [7 empty] | -- | --
|  | -- | -- | [7 empty] | -- | --
|  | -- | -- | [7 empty] | -- | --
|  | -- | -- | [7 empty] | -- | --
|  | -- | -- | [7 empty] | -- | --
|  | -- | -- | [7 empty] | -- | --
|  | -- | -- | [7 empty] | -- | --
|  | -- | -- | [7 empty] | -- | --
|  | -- | -- | [7 empty] | -- | --
|  | -- | -- | [7 empty] | -- | --
|  | -- | -- | [7 empty] | -- | --
|  | -- | -- | [7 empty] | -- | --
|  | -- | -- | [7 empty] | -- | --
|  | -- | -- | [7 empty] | -- | --
|  | -- | -- | [7 empty] | -- | --
|  | -- | -- | [7 empty] | -- | --
|  | -- | -- | [7 empty] | -- | --
|  | -- | -- | [7 empty] | -- | --
|  | -- | -- | [7 empty] | -- | --
|  | -- | -- | [7 empty] | -- | --
|  | -- | -- | [7 empty] | -- | --
|  | -- | -- | [7 empty] | -- | --
|  | -- | -- | [7 empty] | -- | --
|  | -- | -- | [7 empty] | -- | --
|  | -- | -- | [7 empty] | -- | --
|  | -- | -- | [7 empty] | -- | --
|  | -- | -- | [7 empty] | -- | --
|  | -- | -- | [7 empty] | -- | --
|  | -- | -- | [7 empty] | -- | --
|  | -- | -- | [7 empty] | -- | --
|  | -- | -- | [7 empty] | -- | --
|  | -- | -- | [7 empty] | -- | --
|  | -- | -- | [7 empty] | -- | --
|  | -- | -- | [7 empty] | -- | --
|  | -- | -- | [7 empty] | -- | --
|  | -- | -- | [7 empty] | -- | --
|  | -- | -- | [7 empty] | -- | --
|  | -- | -- | [7 empty] | -- | --
|  | -- | -- | [7 empty] | -- | --
|  | -- | -- | [7 empty] | -- | --
|  | -- | -- | [7 empty] | -- | --
|  | -- | -- | [7 empty] | -- | --
|  | -- | -- | [7 empty] | -- | --
|  | -- | -- | [7 empty] | -- | --
|  | -- | -- | [7 empty] | -- | --
|  | -- | -- | [7 empty] | -- | --
|  | -- | -- | [7 empty] | -- | --
|  | -- | -- | [7 empty] | -- | --
|  | -- | -- | [7 empty] | -- | --
|  | -- | -- | [7 empty] | -- | --
|  | -- | -- | [7 empty] | -- | --
|  | -- | -- | [7 empty] | -- | --
|  | -- | -- | [7 empty] | -- | --
|  | -- | -- | [7 empty] | -- | --
|  | -- | -- | [7 empty] | -- | --
|  | -- | -- | [7 empty] | -- | --
|  | -- | -- | [7 empty] | -- | --
|  | -- | -- | [7 empty] | -- | --
|  | -- | -- | [7 empty] | -- | --
|  | -- | -- | [7 empty] | -- | --
|  | -- | -- | [7 empty] | -- | --
|  | -- | -- | [7 empty] | -- | --
|  | -- | -- | [7 empty] | -- | --
|  | -- | -- | [7 empty] | -- | --
|  | -- | -- | [7 empty] | -- | --
|  | -- | -- | [7 empty] | -- | --
|  | -- | -- | [7 empty] | -- | --
|  | -- | -- | [7 empty] | -- | --
|  | -- | -- | [7 empty] | -- | --
|  | -- | -- | [7 empty] | -- | --
|  | -- | -- | [7 empty] | -- | --
|  | -- | -- | [7 empty] | -- | --
|  | -- | -- | [7 empty] | -- | --
|  | -- | -- | [7 empty] | -- | --
|  | -- | -- | [7 empty] | -- | --
|  | -- | -- | [7 empty] | -- | --
|  | -- | -- | [7 empty] | -- | --
|  | -- | -- | [7 empty] | -- | --
|  | -- | -- | [7 empty] | -- | --
|  | -- | -- | [7 empty] | -- | --
|  | -- | -- | [7 empty] | -- | --
|  | -- | -- | [7 empty] | -- | --
|  | -- | -- | [7 empty] | -- | --
|  | -- | -- | [7 empty] | -- | --
|  | -- | -- | [7 empty] | -- | --
|  | -- | -- | [7 empty] | -- | --
|  | -- | -- | [7 empty] | -- | --
|  | -- | -- | [7 empty] | -- | --
|  | -- | -- | [7 empty] | -- | --
|  | -- | -- | [7 empty] | -- | --
|  | -- | -- | [7 empty] | -- | --
|  | -- | -- | [7 empty] | -- | --
|  | -- | -- | [7 empty] | -- | --
|  | -- | -- | [7 empty] | -- | --
|  | -- | -- | [7 empty] | -- | --
|  | -- | -- | [7 empty] | -- | --
|  | -- | -- | [7 empty] | -- | --
|  | -- | -- | [7 empty] | -- | --
|  | -- | -- | [7 empty] | -- | --
|  | -- | -- | [7 empty] | -- | --
|  | -- | -- | [7 empty] | -- | --
|  | -- | -- | [7 empty] | -- | --
|  | -- | -- | [7 empty] | -- | --
|  | -- | -- | [7 empty] | -- | --
|  | -- | -- | [7 empty] | -- | --
|  | -- | -- | [7 empty] | -- | --
|  | -- | -- | [7 empty] | -- | --
|  | -- | -- | [7 empty] | -- | --
|  | -- | -- | [7 empty] | -- | --
|  | -- | -- | [7 empty] | -- | --
|  | -- | -- | [7 empty] | -- | --
|  | -- | -- | [7 empty] | -- | --
|  | -- | -- | [7 empty] | -- | --
|  | -- | -- | [7 empty] | -- | --
|  | -- | -- | [7 empty] | -- | --
|  | -- | -- | [7 empty] | -- | --
|  | -- | -- | [7 empty] | -- | --
|  | -- | -- | [7 empty] | -- | --
|  | -- | -- | [7 empty] | -- | --
|  | -- | -- | [7 empty] | -- | --
|  | -- | -- | [7 empty] | -- | --
|  | -- | -- | [7 empty] | -- | --
|  | -- | -- | [7 empty] | -- | --
|  | -- | -- | [7 empty] | -- | --
|  | -- | -- | [7 empty] | -- | --
|  | -- | -- | [7 empty] | -- | --
|  | -- | -- | [7 empty] | -- | --
|  | -- | -- | [7 empty] | -- | --
|  | -- | -- | [7 empty] | -- | --
|  | -- | -- | [7 empty] | -- | --
|  | -- | -- | [7 empty] | -- | --
|  | -- | -- | [7 empty] | -- | --
|  | -- | -- | [7 empty] | -- | --
|  | -- | -- | [7 empty] | -- | --
|  | -- | -- | [7 empty] | -- | --
|  | -- | -- | [7 empty] | -- | --
|  | -- | -- | [7 empty] | -- | --
|  | -- | -- | [7 empty] | -- | --
|  | -- | -- | [7 empty] | -- | --
|  | -- | -- | [7 empty] | -- | --
|  | -- | -- | [7 empty] | -- | --
|  | -- | -- | [7 empty] | -- | --
|  | -- | -- | [7 empty] | -- | --
|  | -- | -- | [7 empty] | -- | --
|  | -- | -- | [7 empty] | -- | --
|  | -- | -- | [7 empty] | -- | --
|  | -- | -- | [7 empty] | -- | --
|  | -- | -- | [7 empty] | -- | --
|  | -- | -- | [7 empty] | -- | --
|  | -- | -- | [7 empty] | -- | --
|  | -- | -- | [7 empty] | -- | --
|  | -- | -- | [7 empty] | -- | --
|  | -- | -- | [7 empty] | -- | --
|  | -- | -- | [7 empty] | -- | --
|  | -- | -- | [7 empty] | -- | --
|  | -- | -- | [7 empty] | -- | --
|  | -- | -- | [7 empty] | -- | --
|  | -- | -- | [7 empty] | -- | --
|  | -- | -- | [7 empty] | -- | --
|  | -- | -- | [7 empty] | -- | --
|  | -- | -- | [7 empty] | -- | --
|  | -- | -- | [7 empty] | -- | --
|  | -- | -- | [7 empty] | -- | --
|  | -- | -- | [7 empty] | -- | --
|  | -- | -- | [7 empty] | -- | --
|  | -- | -- | [7 empty] | -- | --
|  | -- | -- | [7 empty] | -- | --
|  | -- | -- | [7 empty] | -- | --
|  | -- | -- | [7 empty] | -- | --
|  | -- | -- | [7 empty] | -- | --
|  | -- | -- | [7 empty] | -- | --
|  | -- | -- | [7 empty] | -- | --
|  | -- | -- | [7 empty] | -- | --
|  | -- | -- | [7 empty] | -- | --
|  | -- | -- | [7 empty] | -- | --
|  | -- | -- | [7 empty] | -- | --
|  | -- | -- | [7 empty] | -- | --
|  | -- | -- | [7 empty] | -- | --
|  | -- | -- | [7 empty] | -- | --
|  | -- | -- | [7 empty] | -- | --
|  | -- | -- | [7 empty] | -- | --
|  | -- | -- | [7 empty] | -- | --
|  | -- | -- | [7 empty] | -- | --
|  | -- | -- | [7 empty] | -- | --
|  | -- | -- | [7 empty] | -- | --
|  | -- | -- | [7 empty] | -- | --
|  | -- | -- | [7 empty] | -- | --
|  | -- | -- | [7 empty] | -- | --
|  | -- | -- | [7 empty] | -- | --
|  | -- | -- | [7 empty] | -- | --
|  | -- | -- | [7 empty] | -- | --
|  | -- | -- | [7 empty] | -- | --
|  | -- | -- | [7 empty] | -- | --
|  | -- | -- | [7 empty] | -- | --
|  | -- | -- | [7 empty] | -- | --
|  | -- | -- | [7 empty] | -- | --
|  | -- | -- | [7 empty] | -- | --
|  | -- | -- | [7 empty] | -- | --
|  | -- | -- | [7 empty] | -- | --
|  | -- | -- | [7 empty] | -- | --
|  | -- | -- | [7 empty] | -- | --
|  | -- | -- | [7 empty] | -- | --
|  | -- | -- | [7 empty] | -- | --
|  | -- | -- | [7 empty] | -- | --
|  | -- | -- | [7 empty] | -- | --
|  | -- | -- | [7 empty] | -- | --
|  | -- | -- | [7 empty] | -- | --
|  | -- | -- | [7 empty] | -- | --
|  | -- | -- | [7 empty] | -- | --
|  | -- | -- | [7 empty] | -- | --
|  | -- | -- | [7 empty] | -- | --
|  | -- | -- | [7 empty] | -- | --
|  | -- | -- | [7 empty] | -- | --
|  | -- | -- | [7 empty] | -- | --
|  | -- | -- | [7 empty] | -- | --
|  | -- | -- | [7 empty] | -- | --
|  | -- | -- | [7 empty] | -- | --
|  | -- | -- | [7 empty] | -- | --
|  | -- | -- | [7 empty] | -- | --
|  | -- | -- | [7 empty] | -- | --
|  | -- | -- | [7 empty] | -- | --
|  | -- | -- | [7 empty] | -- | --
|  | -- | -- | [7 empty] | -- | --
|  | -- | -- | [7 empty] | -- | --
|  | -- | -- | [7 empty] | -- | --
|  | -- | -- | [7 empty] | -- | --
|  | -- | -- | [7 empty] | -- | --
|  | -- | -- | [7 empty] | -- | --
|  | -- | -- | [7 empty] | -- | --
|  | -- | -- | [7 empty] | -- | --
|  | -- | -- | [7 empty] | -- | --
|  | -- | -- | [7 empty] | -- | --
|  | -- | -- | [7 empty] | -- | --
|  | -- | -- | [7 empty] | -- | --
|  | -- | -- | [7 empty] | -- | --
|  | -- | -- | [7 empty] | -- | --
|  | -- | -- | [7 empty] | -- | --
|  | -- | -- | [7 empty] | -- | --
|  | -- | -- | [7 empty] | -- | --
|  | -- | -- | [7 empty] | -- | --
|  | -- | -- | [7 empty] | -- | --
|  | -- | -- | [7 empty] | -- | --
|  | -- | -- | [7 empty] | -- | --
|  | -- | -- | [7 empty] | -- | --
|  | -- | -- | [7 empty] | -- | --
|  | -- | -- | [7 empty] | -- | --
|  | -- | -- | [7 empty] | -- | --
|  | -- | -- | [7 empty] | -- | --
|  | -- | -- | [7 empty] | -- | --
|  | -- | -- | [7 empty] | -- | --
|  | -- | -- | [7 empty] | -- | --
|  | -- | -- | [7 empty] | -- | --
|  | -- | -- | [7 empty] | -- | --
|  | -- | -- | [7 empty] | -- | --
|  | -- | -- | [7 empty] | -- | --
|  | -- | -- | [7 empty] | -- | --
|  | -- | -- | [7 empty] | -- | --
|  | -- | -- | [7 empty] | -- | --
|  | -- | -- | [7 empty] | -- | --
|  | -- | -- | [7 empty] | -- | --
|  | -- | -- | [7 empty] | -- | --
|  | -- | -- | [7 empty] | -- | --
|  | -- | -- | [7 empty] | -- | --
|  | -- | -- | [7 empty] | -- | --
|  | -- | -- | [7 empty] | -- | --
|  | -- | -- | [7 empty] | -- | --
|  | -- | -- | [7 empty] | -- | --
|  | -- | -- | [7 empty] | -- | --
|  | -- | -- | [7 empty] | -- | --
|  | -- | -- | [7 empty] | -- | --
|  | -- | -- | [7 empty] | -- | --
|  | -- | -- | [7 empty] | -- | --
|  | -- | -- | [7 empty] | -- | --
|  | -- | -- | [7 empty] | -- | --
|  | -- | -- | [7 empty] | -- | --
|  | -- | -- | [7 empty] | -- | --
|  | -- | -- | [7 empty] | -- | --
|  | -- | -- | [7 empty] | -- | --
|  | -- | -- | [7 empty] | -- | --
|  | -- | -- | [7 empty] | -- | --
|  | -- | -- | [7 empty] | -- | --
|  | -- | -- | [7 empty] | -- | --
|  | -- | -- | [7 empty] | -- | --
|  | -- | -- | [7 empty] | -- | --
|  | -- | -- | [7 empty] | -- | --
|  | -- | -- | [7 empty] | -- | --
|  | -- | -- | [7 empty] | -- | --
|  | -- | -- | [7 empty] | -- | --
|  | -- | -- | [7 empty] | -- | --
|  | -- | -- | [7 empty] | -- | --
|  | -- | -- | [7 empty] | -- | --
|  | -- | -- | [7 empty] | -- | --
|  | -- | -- | [7 empty] | -- | --
|  | -- | -- | [7 empty] | -- | --
|  | -- | -- | [7 empty] | -- | --
|  | -- | -- | [7 empty] | -- | --
|  | -- | -- | [7 empty] | -- | --
|  | -- | -- | [7 empty] | -- | --
|  | -- | -- | [7 empty] | -- | --
|  | -- | -- | [7 empty] | -- | --
|  | -- | -- | [7 empty] | -- | --
|  | -- | -- | [7 empty] | -- | --
|  | -- | -- | [7 empty] | -- | --
|  | -- | -- | [7 empty] | -- | --
|  | -- | -- | [7 empty] | -- | --
|  | -- | -- | [7 empty] | -- | --
|  | -- | -- | [7 empty] | -- | --
|  | -- | -- | [7 empty] | -- | --
|  | -- | -- | [7 empty] | -- | --
|  | -- | -- | [7 empty] | -- | --
|  | -- | -- | [7 empty] | -- | --
|  | -- | -- | [7 empty] | -- | --
|  | -- | -- | [7 empty] | -- | --
|  | -- | -- | [7 empty] | -- | --
|  | -- | -- | [7 empty] | -- | --
|  | -- | -- | [7 empty] | -- | --
|  | -- | -- | [7 empty] | -- | --
|  | -- | -- | [7 empty] | -- | --
|  | -- | -- | [7 empty] | -- | --
|  | -- | -- | [7 empty] | -- | --
|  | -- | -- | [7 empty] | -- | --
|  | -- | -- | [7 empty] | -- | --
|  | -- | -- | [7 empty] | -- | --
|  | -- | -- | [7 empty] | -- | --
|  | -- | -- | [7 empty] | -- | --
|  | -- | -- | [7 empty] | -- | --
|  | -- | -- | [7 empty] | -- | --
|  | -- | -- | [7 empty] | -- | --
|  | -- | -- | [7 empty] | -- | --
|  | -- | -- | [7 empty] | -- | --
|  | -- | -- | [7 empty] | -- | --
|  | -- | -- | [7 empty] | -- | --
|  | -- | -- | [7 empty] | -- | --
|  | -- | -- | [7 empty] | -- | --
|  | -- | -- | [7 empty] | -- | --
|  | -- | -- | [7 empty] | -- | --
|  | -- | -- | [7 empty] | -- | --
|  | -- | -- | [7 empty] | -- | --
|  | -- | -- | [7 empty] | -- | --
|  | -- | -- | [7 empty] | -- | --
|  | -- | -- | [7 empty] | -- | --
|  | -- | -- | [7 empty] | -- | --
|  | -- | -- | [7 empty] | -- | --
|  | -- | -- | [7 empty] | -- | --
|  | -- | -- | [7 empty] | -- | --
|  | -- | -- | [7 empty] | -- | --
|  | -- | -- | [7 empty] | -- | --
|  | -- | -- | [7 empty] | -- | --
|  | -- | -- | [7 empty] | -- | --
|  | -- | -- | [7 empty] | -- | --
|  | -- | -- | [7 empty] | -- | --
|  | -- | -- | [7 empty] | -- | --
|  | -- | -- | [7 empty] | -- | --
|  | -- | -- | [7 empty] | -- | --
|  | -- | -- | [7 empty] | -- | --
|  | -- | -- | [7 empty] | -- | --
|  | -- | -- | [7 empty] | -- | --
|  | -- | -- | [7 empty] | -- | --
|  | -- | -- | [7 empty] | -- | --
|  | -- | -- | [7 empty] | -- | --
|  | -- | -- | [7 empty] | -- | --
|  | -- | -- | [7 empty] | -- | --
|  | -- | -- | [7 empty] | -- | --
|  | -- | -- | [7 empty] | -- | --
|  | -- | -- | [7 empty] | -- | --
|  | -- | -- | [7 empty] | -- | --
|  | -- | -- | [7 empty] | -- | --
|  | -- | -- | [7 empty] | -- | --
|  | -- | -- | [7 empty] | -- | --
|  | -- | -- | [7 empty] | -- | --
|  | -- | -- | [7 empty] | -- | --
|  | -- | -- | [7 empty] | -- | --
|  | -- | -- | [7 empty] | -- | --
|  | -- | -- | [7 empty] | -- | --
|  | -- | -- | [7 empty] | -- | --
|  | -- | -- | [7 empty] | -- | --
|  | -- | -- | [7 empty] | -- | --
|  | -- | -- | [7 empty] | -- | --
|  | -- | -- | [7 empty] | -- | --
|  | -- | -- | [7 empty] | -- | --
|  | -- | -- | [7 empty] | -- | --
|  | -- | -- | [7 empty] | -- | --
|  | -- | -- | [7 empty] | -- | --
|  | -- | -- | [7 empty] | -- | --
|  | -- | -- | [7 empty] | -- | --
|  | -- | -- | [7 empty] | -- | --
|  | -- | -- | [7 empty] | -- | --
|  | -- | -- | [7 empty] | -- | --
|  | -- | -- | [7 empty] | -- | --
|  | -- | -- | [7 empty] | -- | --
|  | -- | -- | [7 empty] | -- | --
|  | -- | -- | [7 empty] | -- | --
|  | -- | -- | [7 empty] | -- | --
|  | -- | -- | [7 empty] | -- | --
|  | -- | -- | [7 empty] | -- | --
|  | -- | -- | [7 empty] | -- | --
|  | -- | -- | [7 empty] | -- | --
|  | -- | -- | [7 empty] | -- | --
|  | -- | -- | [7 empty] | -- | --
|  | -- | -- | [7 empty] | -- | --
|  | -- | -- | [7 empty] | -- | --
|  | -- | -- | [7 empty] | -- | --
|  | -- | -- | [7 empty] | -- | --
|  | -- | -- | [7 empty] | -- | --
|  | -- | -- | [7 empty] | -- | --
|  | -- | -- | [7 empty] | -- | --
|  | -- | -- | [7 empty] | -- | --
|  | -- | -- | [7 empty] | -- | --
|  | -- | -- | [7 empty] | -- | --
|  | -- | -- | [7 empty] | -- | --
|  | -- | -- | [7 empty] | -- | --
|  | -- | -- | [7 empty] | -- | --
|  | -- | -- | [7 empty] | -- | --
|  | -- | -- | [7 empty] | -- | --
|  | -- | -- | [7 empty] | -- | --
|  | -- | -- | [7 empty] | -- | --
|  | -- | -- | [7 empty] | -- | --
|  | -- | -- | [7 empty] | -- | --
|  | -- | -- | [7 empty] | -- | --
|  | -- | -- | [7 empty] | -- | --
|  | -- | -- | [7 empty] | -- | --
|  | -- | -- | [7 empty] | -- | --
|  | -- | -- | [7 empty] | -- | --
|  | -- | -- | [7 empty] | -- | --
|  | -- | -- | [7 empty] | -- | --
|  | -- | -- | [7 empty] | -- | --
|  | -- | -- | [7 empty] | -- | --
|  | -- | -- | [7 empty] | -- | --
|  | -- | -- | [7 empty] | -- | --
|  | -- | -- | [7 empty] | -- | --
|  | -- | -- | [7 empty] | -- | --
|  | -- | -- | [7 empty] | -- | --
|  | -- | -- | [7 empty] | -- | --
|  | -- | -- | [7 empty] | -- | --
|  | -- | -- | [7 empty] | -- | --
|  | -- | -- | [7 empty] | -- | --
|  | -- | -- | [7 empty] | -- | --
|  | -- | -- | [7 empty] | -- | --
|  | -- | -- | [7 empty] | -- | --
|  | -- | -- | [7 empty] | -- | --
|  | -- | -- | [7 empty] | -- | --
|  | -- | -- | [7 empty] | -- | --
|  | -- | -- | [7 empty] | -- | --
|  | -- | -- | [7 empty] | -- | --
|  | -- | -- | [7 empty] | -- | --
|  | -- | -- | [7 empty] | -- | --
|  | -- | -- | [7 empty] | -- | --
|  | -- | -- | [7 empty] | -- | --
|  | -- | -- | [7 empty] | -- | --
|  | -- | -- | [7 empty] | -- | --
|  | -- | -- | [7 empty] | -- | --
|  | -- | -- | [7 empty] | -- | --
|  | -- | -- | [7 empty] | -- | --
|  | -- | -- | [7 empty] | -- | --
|  | -- | -- | [7 empty] | -- | --
|  | -- | -- | [7 empty] | -- | --
|  | -- | -- | [7 empty] | -- | --
|  | -- | -- | [7 empty] | -- | --
|  | -- | -- | [7 empty] | -- | --
|  | -- | -- | [7 empty] | -- | --
|  | -- | -- | [7 empty] | -- | --
|  | -- | -- | [7 empty] | -- | --
|  | -- | -- | [7 empty] | -- | --
|  | -- | -- | [7 empty] | -- | --
|  | -- | -- | [7 empty] | -- | --
|  | -- | -- | [7 empty] | -- | --
|  | -- | -- | [7 empty] | -- | --
|  | -- | -- | [7 empty] | -- | --
|  | -- | -- | [7 empty] | -- | --
|  | -- | -- | [7 empty] | -- | --
|  | -- | -- | [7 empty] | -- | --
|  | -- | -- | [7 empty] | -- | --
|  | -- | -- | [7 empty] | -- | --
|  | -- | -- | [7 empty] | -- | --
|  | -- | -- | [7 empty] | -- | --
|  | -- | -- | [7 empty] | -- | --
|  | -- | -- | [7 empty] | -- | --
|  | -- | -- | [7 empty] | -- | --
|  | -- | -- | [7 empty] | -- | --
|  | -- | -- | [7 empty] | -- | --
|  | -- | -- | [7 empty] | -- | --
|  | -- | -- | [7 empty] | -- | --
|  | -- | -- | [7 empty] | -- | --
|  | -- | -- | [7 empty] | -- | --
|  | -- | -- | [7 empty] | -- | --
|  | -- | -- | [7 empty] | -- | --
|  | -- | -- | [7 empty] | -- | --
|  | -- | -- | [7 empty] | -- | --
|  | -- | -- | [7 empty] | -- | --
|  | -- | -- | [7 empty] | -- | --
|  | -- | -- | [7 empty] | -- | --
|  | -- | -- | [7 empty] | -- | --
|  | -- | -- | [7 empty] | -- | --
|  | -- | -- | [7 empty] | -- | --
|  | -- | -- | [7 empty] | -- | --
|  | -- | -- | [7 empty] | -- | --
|  | -- | -- | [7 empty] | -- | --
|  | -- | -- | [7 empty] | -- | --
|  | -- | -- | [7 empty] | -- | --
|  | -- | -- | [7 empty] | -- | --
|  | -- | -- | [7 empty] | -- | --
|  | -- | -- | [7 empty] | -- | --
|  | -- | -- | [7 empty] | -- | --
|  | -- | -- | [7 empty] | -- | --
|  | -- | -- | [7 empty] | -- | --
|  | -- | -- | [7 empty] | -- | --
|  | -- | -- | [7 empty] | -- | --
|  | -- | -- | [7 empty] | -- | --
|  | -- | -- | [7 empty] | -- | --
|  | -- | -- | [7 empty] | -- | --
|  | -- | -- | [7 empty] | -- | --
|  | -- | -- | [7 empty] | -- | --
|  | -- | -- | [7 empty] | -- | --
|  | -- | -- | [7 empty] | -- | --
|  | -- | -- | [7 empty] | -- | --
|  | -- | -- | [7 empty] | -- | --
|  | -- | -- | [7 empty] | -- | --
|  | -- | -- | [7 empty] | -- | --
|  | -- | -- | [7 empty] | -- | --
|  | -- | -- | [7 empty] | -- | --
|  | -- | -- | [7 empty] | -- | --
|  | -- | -- | [7 empty] | -- | --
|  | -- | -- | [7 empty] | -- | --
|  | -- | -- | [7 empty] | -- | --
|  | -- | -- | [7 empty] | -- | --
|  | -- | -- | [7 empty] | -- | --
|  | -- | -- | [7 empty] | -- | --
|  | -- | -- | [7 empty] | -- | --
|  | -- | -- | [7 empty] | -- | --
|  | -- | -- | [7 empty] | -- | --
|  | -- | -- | [7 empty] | -- | --
|  | -- | -- | [7 empty] | -- | --
|  | -- | -- | [7 empty] | -- | --
|  | -- | -- | [7 empty] | -- | --
|  | -- | -- | [7 empty] | -- | --
|  | -- | -- | [7 empty] | -- | --
|  | -- | -- | [7 empty] | -- | --
|  | -- | -- | [7 empty] | -- | --
|  | -- | -- | [7 empty] | -- | --
|  | -- | -- | [7 empty] | -- | --
|  | -- | -- | [7 empty] | -- | --
|  | -- | -- | [7 empty] | -- | --
|  | -- | -- | [7 empty] | -- | --
|  | -- | -- | [7 empty] | -- | --
|  | -- | -- | [7 empty] | -- | --
|  | -- | -- | [7 empty] | -- | --
|  | -- | -- | [7 empty] | -- | --
|  | -- | -- | [7 empty] | -- | --
|  | -- | -- | [7 empty] | -- | --
|  | -- | -- | [7 empty] | -- | --
|  | -- | -- | [7 empty] | -- | --
|  | -- | -- | [7 empty] | -- | --
|  | -- | -- | [7 empty] | -- | --
|  | -- | -- | [7 empty] | -- | --
|  | -- | -- | [7 empty] | -- | --
|  | -- | -- | [7 empty] | -- | --
|  | -- | -- | [7 empty] | -- | --
|  | -- | -- | [7 empty] | -- | --
|  | -- | -- | [7 empty] | -- | --
|  | -- | -- | [7 empty] | -- | --
|  | -- | -- | [7 empty] | -- | --
|  | -- | -- | [7 empty] | -- | --
|  | -- | -- | [7 empty] | -- | --
|  | -- | -- | [7 empty] | -- | --
|  | -- | -- | [7 empty] | -- | --
|  | -- | -- | [7 empty] | -- | --
|  | -- | -- | [7 empty] | -- | --
|  | -- | -- | [7 empty] | -- | --
|  | -- | -- | [7 empty] | -- | --
|  | -- | -- | [7 empty] | -- | --
|  | -- | -- | [7 empty] | -- | --
|  | -- | -- | [7 empty] | -- | --
|  | -- | -- | [7 empty] | -- | --
|  | -- | -- | [7 empty] | -- | --
|  | -- | -- | [7 empty] | -- | --
|  | -- | -- | [7 empty] | -- | --
|  | -- | -- | [7 empty] | -- | --
|  | -- | -- | [7 empty] | -- | --
|  | -- | -- | [7 empty] | -- | --
|  | -- | -- | [7 empty] | -- | --
|  | -- | -- | [7 empty] | -- | --
|  | -- | -- | [7 empty] | -- | --
|  | -- | -- | [7 empty] | -- | --
|  | -- | -- | [7 empty] | -- | --
|  | -- | -- | [7 empty] | -- | --
|  | -- | -- | [7 empty] | -- | --
|  | -- | -- | [7 empty] | -- | --
|  | -- | -- | [7 empty] | -- | --
|  | -- | -- | [7 empty] | -- | --
|  | -- | -- | [7 empty] | -- | --
|  | -- | -- | [7 empty] | -- | --
|  | -- | -- | [7 empty] | -- | --
|  | -- | -- | [7 empty] | -- | --
|  | -- | -- | [7 empty] | -- | --
|  | -- | -- | [7 empty] | -- | --
|  | -- | -- | [7 empty] | -- | --
|  | -- | -- | [7 empty] | -- | --
|  | -- | -- | [7 empty] | -- | --
|  | -- | -- | [7 empty] | -- | --
|  | -- | -- | [7 empty] | -- | --
|  | -- | -- | [7 empty] | -- | --
|  | -- | -- | [7 empty] | -- | --
|  | -- | -- | [7 empty] | -- | --
|  | -- | -- | [7 empty] | -- | --
|  | -- | -- | [7 empty] | -- | --
|  | -- | -- | [7 empty] | -- | --
|  | -- | -- | [7 empty] | -- | --
|  | -- | -- | [7 empty] | -- | --
|  | -- | -- | [7 empty] | -- | --
|  | -- | -- | [7 empty] | -- | --
|  | -- | -- | [7 empty] | -- | --
|  | -- | -- | [7 empty] | -- | --
|  | -- | -- | [7 empty] | -- | --
|  | -- | -- | [7 empty] | -- | --
|  | -- | -- | [7 empty] | -- | --
|  | -- | -- | [7 empty] | -- | --
|  | -- | -- | [7 empty] | -- | --
|  | -- | -- | [7 empty] | -- | --
|  | -- | -- | [7 empty] | -- | --
|  | -- | -- | [7 empty] | -- | --
|  | -- | -- | [7 empty] | -- | --
|  | -- | -- | [7 empty] | -- | --
|  | -- | -- | [7 empty] | -- | --
|  | -- | -- | [7 empty] | -- | --
|  | -- | -- | [7 empty] | -- | --
|  | -- | -- | [7 empty] | -- | --
|  | -- | -- | [7 empty] | -- | --
|  | -- | -- | [7 empty] | -- | --
|  | -- | -- | [7 empty] | -- | --
|  | -- | -- | [7 empty] | -- | --
|  | -- | -- | [7 empty] | -- | --
|  | -- | -- | [7 empty] | -- | --
|  | -- | -- | [7 empty] | -- | --
|  | -- | -- | [7 empty] | -- | --
|  | -- | -- | [7 empty] | -- | --
|  | -- | -- | [7 empty] | -- | --
|  | -- | -- | [7 empty] | -- | --
|  | -- | -- | [7 empty] | -- | --
|  | -- | -- | [7 empty] | -- | --
|  | -- | -- | [7 empty] | -- | --
|  | -- | -- | [7 empty] | -- | --
|  | -- | -- | [7 empty] | -- | --
|  | -- | -- | [7 empty] | -- | --
|  | -- | -- | [7 empty] | -- | --
|  | -- | -- | [7 empty] | -- | --
|  | -- | -- | [7 empty] | -- | --
|  | -- | -- | [7 empty] | -- | --
|  | -- | -- | [7 empty] | -- | --
|  | -- | -- | [7 empty] | -- | --
|  | -- | -- | [7 empty] | -- | --
|  | -- | -- | [7 empty] | -- | --
|  | -- | -- | [7 empty] | -- | --
|  | -- | -- | [7 empty] | -- | --
|  | -- | -- | [7 empty] | -- | --
|  | -- | -- | [7 empty] | -- | --
|  | -- | -- | [7 empty] | -- | --
|  | -- | -- | [7 empty] | -- | --
|  | -- | -- | [7 empty] | -- | --
|  | -- | -- | [7 empty] | -- | --
|  | -- | -- | [7 empty] | -- | --
|  | -- | -- | [7 empty] | -- | --
|  | -- | -- | [7 empty] | -- | --
|  | -- | -- | [7 empty] | -- | --
|  | -- | -- | [7 empty] | -- | --
|  | -- | -- | [7 empty] | -- | --
|  | -- | -- | [7 empty] | -- | --
|  | -- | -- | [7 empty] | -- | --
|  | -- | -- | [7 empty] | -- | --
|  | -- | -- | [7 empty] | -- | --
|  | -- | -- | [7 empty] | -- | --
|  | -- | -- | [7 empty] | -- | --
|  | -- | -- | [7 empty] | -- | --
|  | -- | -- | [7 empty] | -- | --
|  | -- | -- | [7 empty] | -- | --
|  | -- | -- | [7 empty] | -- | --
|  | -- | -- | [7 empty] | -- | --
|  | -- | -- | [7 empty] | -- | --
|  | -- | -- | [7 empty] | -- | --
|  | -- | -- | [7 empty] | -- | --
|  | -- | -- | [7 empty] | -- | --
|  | -- | -- | [7 empty] | -- | --
|  | -- | -- | [7 empty] | -- | --
|  | -- | -- | [7 empty] | -- | --
|  | -- | -- | [7 empty] | -- | --
|  | -- | -- | [7 empty] | -- | --
|  | -- | -- | [7 empty] | -- | --
|  | -- | -- | [7 empty] | -- | --
|  | -- | -- | [7 empty] | -- | --
|  | -- | -- | [7 empty] | -- | --
|  | -- | -- | [7 empty] | -- | --
|  | -- | -- | [7 empty] | -- | --
|  | -- | -- | [7 empty] | -- | --
|  | -- | -- | [7 empty] | -- | --
|  | -- | -- | [7 empty] | -- | --
|  | -- | -- | [7 empty] | -- | --
|  | -- | -- | [7 empty] | -- | --
|  | -- | -- | [7 empty] | -- | --
|  | -- | -- | [7 empty] | -- | --
|  | -- | -- | [7 empty] | -- | --
|  | -- | -- | [7 empty] | -- | --
|  | -- | -- | [7 empty] | -- | --
|  | -- | -- | [7 empty] | -- | --
|  | -- | -- | [7 empty] | -- | --
|  | -- | -- | [7 empty] | -- | --
|  | -- | -- | [7 empty] | -- | --
|  | -- | -- | [7 empty] | -- | --
|  | -- | -- | [7 empty] | -- | --
|  | -- | -- | [7 empty] | -- | --
|  | -- | -- | [7 empty] | -- | --
|  | -- | -- | [7 empty] | -- | --
|  | -- | -- | [7 empty] | -- | --
|  | -- | -- | [7 empty] | -- | --
|  | -- | -- | [7 empty] | -- | --
|  | -- | -- | [7 empty] | -- | --
|  | -- | -- | [7 empty] | -- | --
|  | -- | -- | [7 empty] | -- | --
|  | -- | -- | [7 empty] | -- | --
|  | -- | -- | [7 empty] | -- | --
|  | -- | -- | [7 empty] | -- | --
|  | -- | -- | [7 empty] | -- | --
|  | -- | -- | [7 empty] | -- | --
|  | -- | -- | [7 empty] | -- | --
|  | -- | -- | [7 empty] | -- | --
|  | -- | -- | [7 empty] | -- | --
|  | -- | -- | [7 empty] | -- | --
|  | -- | -- | [7 empty] | -- | --
|  | -- | -- | [7 empty] | -- | --
|  | -- | -- | [7 empty] | -- | --
|  | -- | -- | [7 empty] | -- | --
|  | -- | -- | [7 empty] | -- | --
|  | -- | -- | [7 empty] | -- | --
|  | -- | -- | [7 empty] | -- | --
|  | -- | -- | [7 empty] | -- | --
|  | -- | -- | [7 empty] | -- | --
|  | -- | -- | [7 empty] | -- | --
|  | -- | -- | [7 empty] | -- | --
|  | -- | -- | [7 empty] | -- | --
|  | -- | -- | [7 empty] | -- | --
|  | -- | -- | [7 empty] | -- | --
|  | -- | -- | [7 empty] | -- | --
|  | -- | -- | [7 empty] | -- | --
|  | -- | -- | [7 empty] | -- | --
|  | -- | -- | [7 empty] | -- | --
|  | -- | -- | [7 empty] | -- | --
|  | -- | -- | [7 empty] | -- | --
|  | -- | -- | [7 empty] | -- | --
|  | -- | -- | [7 empty] | -- | --
|  | -- | -- | [7 empty] | -- | --
|  | -- | -- | [7 empty] | -- | --
|  | -- | -- | [7 empty] | -- | --
|  | -- | -- | [7 empty] | -- | --
|  | -- | -- | [7 empty] | -- | --
|  | -- | -- | [7 empty] | -- | --
|  | -- | -- | [7 empty] | -- | --
|  | -- | -- | [7 empty] | -- | --
|  | -- | -- | [7 empty] | -- | --
|  | -- | -- | [7 empty] | -- | --
|  | -- | -- | [7 empty] | -- | --
|  | -- | -- | [7 empty] | -- | --
|  | -- | -- | [7 empty] | -- | --
|  | -- | -- | [7 empty] | -- | --
|  | -- | -- | [7 empty] | -- | --
|  | -- | -- | [7 empty] | -- | --
|  | -- | -- | [7 empty] | -- | --
|  | -- | -- | [7 empty] | -- | --
|  | -- | -- | [7 empty] | -- | --
|  | -- | -- | [7 empty] | -- | --
|  | -- | -- | [7 empty] | -- | --
|  | -- | -- | [7 empty] | -- | --
|  | -- | -- | [7 empty] | -- | --
|  | -- | -- | [7 empty] | -- | --
|  | -- | -- | [7 empty] | -- | --
|  | -- | -- | [7 empty] | -- | --
|  | -- | -- | [7 empty] | -- | --
|  | -- | -- | [7 empty] | -- | --
|  | -- | -- | [7 empty] | -- | --
|  | -- | -- | [7 empty] | -- | --
|  | -- | -- | [7 empty] | -- | --
|  | -- | -- | [7 empty] | -- | --
|  | -- | -- | [7 empty] | -- | --
|  | -- | -- | [7 empty] | -- | --
|  | -- | -- | [7 empty] | -- | --
|  | -- | -- | [7 empty] | -- | --
|  | -- | -- | [7 empty] | -- | --
|  | -- | -- | [7 empty] | -- | --
|  | -- | -- | [7 empty] | -- | --
|  | -- | -- | [7 empty] | -- | --
|  | -- | -- | [7 empty] | -- | --
|  | -- | -- | [7 empty] | -- | --
|  | -- | -- | [7 empty] | -- | --
|  | -- | -- | [7 empty] | -- | --
|  | -- | -- | [7 empty] | -- | --
|  | -- | -- | [7 empty] | -- | --
|  | -- | -- | [7 empty] | -- | --
|  | -- | -- | [7 empty] | -- | --
|  | -- | -- | [7 empty] | -- | --
|  | -- | -- | [7 empty] | -- | --
|  | -- | -- | [7 empty] | -- | --
|  | -- | -- | [7 empty] | -- | --
|  | -- | -- | [7 empty] | -- | --
|  | -- | -- | [7 empty] | -- | --
|  | -- | -- | [7 empty] | -- | --
|  | -- | -- | [7 empty] | -- | --
|  | -- | -- | [7 empty] | -- | --
|  | -- | -- | [7 empty] | -- | --
|  | -- | -- | [7 empty] | -- | --
|  | -- | -- | [7 empty] | -- | --
|  | -- | -- | [7 empty] | -- | --
|  | -- | -- | [7 empty] | -- | --
|  | -- | -- | [7 empty] | -- | --
|  | -- | -- | [7 empty] | -- | --
|  | -- | -- | [7 empty] | -- | --
|  | -- | -- | [7 empty] | -- | --
|  | -- | -- | [7 empty] | -- | --
|  | -- | -- | [7 empty] | -- | --
|  | -- | -- | [7 empty] | -- | --
|  | -- | -- | [7 empty] | -- | --
|  | -- | -- | [7 empty] | -- | --
|  | -- | -- | [7 empty] | -- | --
|  | -- | -- | [7 empty] | -- | --
|  | -- | -- | [7 empty] | -- | --
|  | -- | -- | [7 empty] | -- | --
|  | -- | -- | [7 empty] | -- | --
|  | -- | -- | [7 empty] | -- | --
|  | -- | -- | [7 empty] | -- | --
|  | -- | -- | [7 empty] | -- | --
|  | -- | -- | [7 empty] | -- | --
|  | -- | -- | [7 empty] | -- | --
|  | -- | -- | [7 empty] | -- | --
|  | -- | -- | [7 empty] | -- | --
|  | -- | -- | [7 empty] | -- | --
|  | -- | -- | [7 empty] | -- | --
|  | -- | -- | [7 empty] | -- | --
|  | -- | -- | [7 empty] | -- | --
|  | -- | -- | [7 empty] | -- | --
|  | -- | -- | [7 empty] | -- | --
|  | -- | -- | [7 empty] | -- | --
|  | -- | -- | [7 empty] | -- | --
|  | -- | -- | [7 empty] | -- | --
|  | -- | -- | [7 empty] | -- | --
|  | -- | -- | [7 empty] | -- | --
|  | -- | -- | [7 empty] | -- | --
|  | -- | -- | [7 empty] | -- | --
|  | -- | -- | [7 empty] | -- | --
|  | -- | -- | [7 empty] | -- | --
|  | -- | -- | [7 empty] | -- | --
|  | -- | -- | [7 empty] | -- | --
|  | -- | -- | [7 empty] | -- | --
|  | -- | -- | [7 empty] | -- | --
|  | -- | -- | [7 empty] | -- | --
|  | -- | -- | [7 empty] | -- | --
|  | -- | -- | [7 empty] | -- | --
|  | -- | -- | [7 empty] | -- | --
|  | -- | -- | [7 empty] | -- | --
|  | -- | -- | [7 empty] | -- | --
|  | -- | -- | [7 empty] | -- | --
|  | -- | -- | [7 empty] | -- | --
|  | -- | -- | [7 empty] | -- | --
|  | -- | -- | [7 empty] | -- | --
|  | -- | -- | [7 empty] | -- | --
|  | -- | -- | [7 empty] | -- | --
|  | -- | -- | [7 empty] | -- | --
|  | -- | -- | [7 empty] | -- | --
|  | -- | -- | [7 empty] | -- | --
|  | -- | -- | [7 empty] | -- | --
|  | -- | -- | [7 empty] | -- | --
|  | -- | -- | [7 empty] | -- | --
|  | -- | -- | [7 empty] | -- | --
|  | -- | -- | [7 empty] | -- | --
|  | -- | -- | [7 empty] | -- | --
|  | -- | -- | [7 empty] | -- | --
|  | -- | -- | [7 empty] | -- | --
|  | -- | -- | [7 empty] | -- | --
|  | -- | -- | [7 empty] | -- | --
|  | -- | -- | [7 empty] | -- | --
|  | -- | -- | [7 empty] | -- | --
|  | -- | -- | [7 empty] | -- | --
|  | -- | -- | [7 empty] | -- | --
|  | -- | -- | [7 empty] | -- | --
|  | -- | -- | [7 empty] | -- | --
|  | -- | -- | [7 empty] | -- | --
|  | -- | -- | [7 empty] | -- | --
|  | -- | -- | [7 empty] | -- | --
|  | -- | -- | [7 empty] | -- | --
|  | -- | -- | [7 empty] | -- | --
|  | -- | -- | [7 empty] | -- | --
|  | -- | -- | [7 empty] | -- | --
|  | -- | -- | [7 empty] | -- | --
|  | -- | -- | [7 empty] | -- | --
|  | -- | -- | [7 empty] | -- | --
|  | -- | -- | [7 empty] | -- | --
|  | -- | -- | [7 empty] | -- | --
|  | -- | -- | [7 empty] | -- | --
|  | -- | -- | [7 empty] | -- | --
|  | -- | -- | [7 empty] | -- | --
|  | -- | -- | [7 empty] | -- | --
|  | -- | -- | [7 empty] | -- | --
|  | -- | -- | [7 empty] | -- | --
|  | -- | -- | [7 empty] | -- | --
|  | -- | -- | [7 empty] | -- | --
|  | -- | -- | [7 empty] | -- | --
|  | -- | -- | [7 empty] | -- | --
|  | -- | -- | [7 empty] | -- | --
|  | -- | -- | [7 empty] | -- | --
|  | -- | -- | [7 empty] | -- | --
|  | -- | -- | [7 empty] | -- | --
|  | -- | -- | [7 empty] | -- | --
|  | -- | -- | [7 empty] | -- | --
|  | -- | -- | [7 empty] | -- | --
|  | -- | -- | [7 empty] | -- | --
|  | -- | -- | [7 empty] | -- | --
|  | -- | -- | [7 empty] | -- | --
|  | -- | -- | [7 empty] | -- | --
|  | -- | -- | [7 empty] | -- | --
|  | -- | -- | [7 empty] | -- | --
|  | -- | -- | [7 empty] | -- | --
|  | -- | -- | [7 empty] | -- | --
|  | -- | -- | [7 empty] | -- | --
|  | -- | -- | [7 empty] | -- | --
|  | -- | -- | [7 empty] | -- | --
|  | -- | -- | [7 empty] | -- | --
|  | -- | -- | [7 empty] | -- | --
|  | -- | -- | [7 empty] | -- | --
|  | -- | -- | [7 empty] | -- | --
|  | -- | -- | [7 empty] | -- | --
|  | -- | -- | [7 empty] | -- | --
|  | -- | -- | [7 empty] | -- | --
|  | -- | -- | [7 empty] | -- | --
|  | -- | -- | [7 empty] | -- | --
|  | -- | -- | [7 empty] | -- | --
|  | -- | -- | [7 empty] | -- | --
|  | -- | -- | [7 empty] | -- | --
|  | -- | -- | [7 empty] | -- | --
|  | -- | -- | [7 empty] | -- | --
|  | -- | -- | [7 empty] | -- | --
|  | -- | -- | [7 empty] | -- | --
|  | -- | -- | [7 empty] | -- | --
|  | -- | -- | [7 empty] | -- | --
|  | -- | -- | [7 empty] | -- | --
|  | -- | -- | [7 empty] | -- | --
|  | -- | -- | [7 empty] | -- | --
|  | -- | -- | [7 empty] | -- | --
|  | -- | -- | [7 empty] | -- | --
|  | -- | -- | [7 empty] | -- | --
|  | -- | -- | [7 empty] | -- | --
|  | -- | -- | [7 empty] | -- | --
|  | -- | -- | [7 empty] | -- | --
|  | -- | -- | [7 empty] | -- | --
|  | -- | -- | [7 empty] | -- | --
|  | -- | -- | [7 empty] | -- | --
|  | -- | -- | [7 empty] | -- | --
|  | -- | -- | [7 empty] | -- | --
|  | -- | -- | [7 empty] | -- | --
|  | -- | -- | [7 empty] | -- | --
|  | -- | -- | [7 empty] | -- | --
|  | -- | -- | [7 empty] | -- | --
|  | -- | -- | [7 empty] | -- | --
|  | -- | -- | [7 empty] | -- | --
|  | -- | -- | [7 empty] | -- | --
|  | -- | -- | [7 empty] | -- | --
|  | -- | -- | [7 empty] | -- | --
|  | -- | -- | [7 empty] | -- | --
|  | -- | -- | [7 empty] | -- | --
|  | -- | -- | [7 empty] | -- | --
|  | -- | -- | [7 empty] | -- | --
|  | -- | -- | [7 empty] | -- | --
|  | -- | -- | [7 empty] | -- | --
|  | -- | -- | [7 empty] | -- | --
|  | -- | -- | [7 empty] | -- | --
|  | -- | -- | [7 empty] | -- | --
|  | -- | -- | [7 empty] | -- | --
|  | -- | -- | [7 empty] | -- | --
|  | -- | -- | [7 empty] | -- | --
|  | -- | -- | [7 empty] | -- | --
|  | -- | -- | [7 empty] | -- | --
|  | -- | -- | [7 empty] | -- | --
|  | -- | -- | [7 empty] | -- | --
|  | -- | -- | [7 empty] | -- | --
|  | -- | -- | [7 empty] | -- | --
|  | -- | -- | [7 empty] | -- | --
|  | -- | -- | [7 empty] | -- | --
|  | -- | -- | [7 empty] | -- | --
|  | -- | -- | [7 empty] | -- | --
|  | -- | -- | [7 empty] | -- | --
|  | -- | -- | [7 empty] | -- | --
|  | -- | -- | [7 empty] | -- | --
|  | -- | -- | [7 empty] | -- | --
|  | -- | -- | [7 empty] | -- | --
|  | -- | -- | [7 empty] | -- | --
|  | -- | -- | [7 empty] | -- | --
|  | -- | -- | [7 empty] | -- | --
|  | -- | -- | [7 empty] | -- | --
|  | -- | -- | [7 empty] | -- | --
|  | -- | -- | [7 empty] | -- | --
|  | -- | -- | [7 empty] | -- | --
|  | -- | -- | [7 empty] | -- | --
|  | -- | -- | [7 empty] | -- | --
|  | -- | -- | [7 empty] | -- | --
|  | -- | -- | [7 empty] | -- | --
|  | -- | -- | [7 empty] | -- | --
|  | -- | -- | [7 empty] | -- | --
|  | -- | -- | [7 empty] | -- | --
|  | -- | -- | [7 empty] | -- | --
|  | -- | -- | [7 empty] | -- | --
|  | -- | -- | [7 empty] | -- | --
|  | -- | -- | [7 empty] | -- | --
|  | -- | -- | [7 empty] | -- | --
|  | -- | -- | [7 empty] | -- | --
|  | -- | -- | [7 empty] | -- | --
|  | -- | -- | [7 empty] | -- | --
|  | -- | -- | [7 empty] | -- | --
|  | -- | -- | [7 empty] | -- | --
|  | -- | -- | [7 empty] | -- | --
|  | -- | -- | [7 empty] | -- | --
|  | -- | -- | [7 empty] | -- | --
|  | -- | -- | [7 empty] | -- | --
|  | -- | -- | [7 empty] | -- | --
|  | -- | -- | [7 empty] | -- | --
|  | -- | -- | [7 empty] | -- | --
|  | -- | -- | [7 empty] | -- | --
|  | -- | -- | [7 empty] | -- | --
|  | -- | -- | [7 empty] | -- | --
|  | -- | -- | [7 empty] | -- | --
|  | -- | -- | [7 empty] | -- | --
|  | -- | -- | [7 empty] | -- | --
|  | -- | -- | [7 empty] | -- | --
|  | -- | -- | [7 empty] | -- | --
|  | -- | -- | [7 empty] | -- | --
|  | -- | -- | [7 empty] | -- | --
|  | -- | -- | [7 empty] | -- | --
|  | -- | -- | [7 empty] | -- | --
|  | -- | -- | [7 empty] | -- | --
|  | -- | -- | [7 empty] | -- | --
|  | -- | -- | [7 empty] | -- | --
|  | -- | -- | [7 empty] | -- | --
|  | -- | -- | [7 empty] | -- | --
|  | -- | -- | [7 empty] | -- | --
|  | -- | -- | [7 empty] | -- | --
|  | -- | -- | [7 empty] | -- | --
|  | -- | -- | [7 empty] | -- | --
|  | -- | -- | [7 empty] | -- | --
|  | -- | -- | [7 empty] | -- | --
|  | -- | -- | [7 empty] | -- | --
|  | -- | -- | [7 empty] | -- | --
|  | -- | -- | [7 empty] | -- | --
|  | -- | -- | [7 empty] | -- | --
|  | -- | -- | [7 empty] | -- | --
|  | -- | -- | [7 empty] | -- | --
|  | -- | -- | [7 empty] | -- | --
|  | -- | -- | [7 empty] | -- | --
|  | -- | -- | [7 empty] | -- | --
|  | -- | -- | [7 empty] | -- | --
|  | -- | -- | [7 empty] | -- | --
|  | -- | -- | [7 empty] | -- | --
|  | -- | -- | [7 empty] | -- | --
|  | -- | -- | [7 empty] | -- | --
|  | -- | -- | [7 empty] | -- | --
|  | -- | -- | [7 empty] | -- | --
|  | -- | -- | [7 empty] | -- | --
|  | -- | -- | [7 empty] | -- | --
|  | -- | -- | [7 empty] | -- | --
|  | -- | -- | [7 empty] | -- | --
|  | -- | -- | [7 empty] | -- | --
|  | -- | -- | [7 empty] | -- | --
|  | -- | -- | [7 empty] | -- | --
|  | -- | -- | [7 empty] | -- | --
|  | -- | -- | [7 empty] | -- | --
|  | -- | -- | [7 empty] | -- | --
|  | -- | -- | [7 empty] | -- | --
|  | -- | -- | [7 empty] | -- | --
|  | -- | -- | [7 empty] | -- | --
|  | -- | -- | [7 empty] | -- | --
|  | -- | -- | [7 empty] | -- | --
|  | -- | -- | [7 empty] | -- | --
|  | -- | -- | [7 empty] | -- | --
|  | -- | -- | [7 empty] | -- | --
|  | -- | -- | [7 empty] | -- | --
|  | -- | -- | [7 empty] | -- | --
|  | -- | -- | [7 empty] | -- | --
|  | -- | -- | [7 empty] | -- | --
|  | -- | -- | [7 empty] | -- | --
|  | -- | -- | [7 empty] | -- | --
|  | -- | -- | [7 empty] | -- | --
|  | -- | -- | [7 empty] | -- | --
|  | -- | -- | [7 empty] | -- | --
|  | -- | -- | [7 empty] | -- | --
|  | -- | -- | [7 empty] | -- | --
|  | -- | -- | [7 empty] | -- | --
|  | -- | -- | [7 empty] | -- | --
|  | -- | -- | [7 empty] | -- | --
|  | -- | -- | [7 empty] | -- | --
|  | -- | -- | [7 empty] | -- | --
|  | -- | -- | [7 empty] | -- | --
|  | -- | -- | [7 empty] | -- | --
|  | -- | -- | [7 empty] | -- | --
|  | -- | -- | [7 empty] | -- | --
|  | -- | -- | [7 empty] | -- | --
|  | -- | -- | [7 empty] | -- | --
|  | -- | -- | [7 empty] | -- | --
|  | -- | -- | [7 empty] | -- | --
|  | -- | -- | [7 empty] | -- | --
|  | -- | -- | [7 empty] | -- | --
|  | -- | -- | [7 empty] | -- | --
|  | -- | -- | [7 empty] | -- | --
|  | -- | -- | [7 empty] | -- | --
|  | -- | -- | [7 empty] | -- | --
|  | -- | -- | [7 empty] | -- | --
|  | -- | -- | [7 empty] | -- | --
|  | -- | -- | [7 empty] | -- | --
|  | -- | -- | [7 empty] | -- | --
|  | -- | -- | [7 empty] | -- | --
|  | -- | -- | [7 empty] | -- | --
|  | -- | -- | [7 empty] | -- | --
|  | -- | -- | [7 empty] | -- | --
|  | -- | -- | [7 empty] | -- | --
|  | -- | -- | [7 empty] | -- | --
|  | -- | -- | [7 empty] | -- | --
|  | -- | -- | [7 empty] | -- | --
|  | -- | -- | [7 empty] | -- | --
|  | -- | -- | [7 empty] | -- | --
|  | -- | -- | [7 empty] | -- | --
|  | -- | -- | [7 empty] | -- | --
|  | -- | -- | [7 empty] | -- | --
|  | -- | -- | [7 empty] | -- | --
|  | -- | -- | [7 empty] | -- | --
|  | -- | -- | [7 empty] | -- | --
|  | -- | -- | [7 empty] | -- | --
|  | -- | -- | [7 empty] | -- | --
|  | -- | -- | [7 empty] | -- | --
|  | -- | -- | [7 empty] | -- | --
|  | -- | -- | [7 empty] | -- | --
|  | -- | -- | [7 empty] | -- | --
|  | -- | -- | [7 empty] | -- | --
|  | -- | -- | [7 empty] | -- | --
|  | -- | -- | [7 empty] | -- | --
|  | -- | -- | [7 empty] | -- | --
|  | -- | -- | [7 empty] | -- | --
|  | -- | -- | [7 empty] | -- | --
|  | -- | -- | [7 empty] | -- | --
|  | -- | -- | [7 empty] | -- | --
|  | -- | -- | [7 empty] | -- | --
|  | -- | -- | [7 empty] | -- | --
|  | -- | -- | [7 empty] | -- | --
|  | -- | -- | [7 empty] | -- | --
|  | -- | -- | [7 empty] | -- | --
|  | -- | -- | [7 empty] | -- | --
|  | -- | -- | [7 empty] | -- | --
|  | -- | -- | [7 empty] | -- | --
|  | -- | -- | [7 empty] | -- | --
|  | -- | -- | [7 empty] | -- | --
|  | -- | -- | [7 empty] | -- | --
|  | -- | -- | [7 empty] | -- | --
|  | -- | -- | [7 empty] | -- | --
|  | -- | -- | [7 empty] | -- | --
|  | -- | -- | [7 empty] | -- | --
|  | -- | -- | [7 empty] | -- | --
|  | -- | -- | [7 empty] | -- | --
|  | -- | -- | [7 empty] | -- | --
|  | -- | -- | [7 empty] | -- | --
|  | -- | -- | [7 empty] | -- | --
|  | -- | -- | [7 empty] | -- | --
|  | -- | -- | [7 empty] | -- | --
|  | -- | -- | [7 empty] | -- | --
|  | -- | -- | [7 empty] | -- | --
|  | -- | -- | [7 empty] | -- | --
|  | -- | -- | [7 empty] | -- | --
|  | -- | -- | [7 empty] | -- | --
|  | -- | -- | [7 empty] | -- | --
|  | -- | -- | [7 empty] | -- | --
|  | -- | -- | [7 empty] | -- | --
|  | -- | -- | [7 empty] | -- | --
|  | -- | -- | [7 empty] | -- | --
|  | -- | -- | [7 empty] | -- | --
|  | -- | -- | [7 empty] | -- | --
|  | -- | -- | [7 empty] | -- | --
|  | -- | -- | [7 empty] | -- | --
|  | -- | -- | [7 empty] | -- | --
|  | -- | -- | [7 empty] | -- | --
|  | -- | -- | [7 empty] | -- | --
|  | -- | -- | [7 empty] | -- | --
|  | -- | -- | [7 empty] | -- | --
|  | -- | -- | [7 empty] | -- | --
|  | -- | -- | [7 empty] | -- | --
|  | -- | -- | [7 empty] | -- | --
|  | -- | -- | [7 empty] | -- | --
|  | -- | -- | [7 empty] | -- | --
|  | -- | -- | [7 empty] | -- | --
|  | -- | -- | [7 empty] | -- | --
|  | -- | -- | [7 empty] | -- | --
|  | -- | -- | [7 empty] | -- | --
|  | -- | -- | [7 empty] | -- | --
|  | -- | -- | [7 empty] | -- | --
|  | -- | -- | [7 empty] | -- | --
|  | -- | -- | [7 empty] | -- | --
|  | -- | -- | [7 empty] | -- | --
|  | -- | -- | [7 empty] | -- | --
|  | -- | -- | [7 empty] | -- | --
|  | -- | -- | [7 empty] | -- | --
|  | -- | -- | [7 empty] | -- | --
|  | -- | -- | [7 empty] | -- | --
|  | -- | -- | [7 empty] | -- | --
|  | -- | -- | [7 empty] | -- | --
|  | -- | -- | [7 empty] | -- | --
|  | -- | -- | [7 empty] | -- | --
|  | -- | -- | [7 empty] | -- | --
|  | -- | -- | [7 empty] | -- | --
|  | -- | -- | [7 empty] | -- | --
|  | -- | -- | [7 empty] | -- | --
|  | -- | -- | [7 empty] | -- | --
|  | -- | -- | [7 empty] | -- | --
|  | -- | -- | [7 empty] | -- | --
|  | -- | -- | [7 empty] | -- | --
|  | -- | -- | [7 empty] | -- | --
|  | -- | -- | [7 empty] | -- | --
|  | -- | -- | [7 empty] | -- | --
|  | -- | -- | [7 empty] | -- | --
|  | -- | -- | [7 empty] | -- | --
|  | -- | -- | [7 empty] | -- | --
|  | -- | -- | [7 empty] | -- | --
|  | -- | -- | [7 empty] | -- | --
|  | -- | -- | [7 empty] | -- | --
|  | -- | -- | [7 empty] | -- | --
|  | -- | -- | [7 empty] | -- | --
|  | -- | -- | [7 empty] | -- | --
|  | -- | -- | [7 empty] | -- | --
|  | -- | -- | [7 empty] | -- | --
|  | -- | -- | [7 empty] | -- | --
|  | -- | -- | [7 empty] | -- | --
|  | -- | -- | [7 empty] | -- | --
|  | -- | -- | [7 empty] | -- | --
|  | -- | -- | [7 empty] | -- | --
|  | -- | -- | [7 empty] | -- | --
|  | -- | -- | [7 empty] | -- | --
|  | -- | -- | [7 empty] | -- | --
|  | -- | -- | [7 empty] | -- | --
|  | -- | -- | [7 empty] | -- | --
|  | -- | -- | [7 empty] | -- | --
|  | -- | -- | [7 empty] | -- | --
|  | -- | -- | [7 empty] | -- | --
|  | -- | -- | [7 empty] | -- | --
|  | -- | -- | [7 empty] | -- | --
|  | -- | -- | [7 empty] | -- | --
|  | -- | -- | [7 empty] | -- | --
|  | -- | -- | [7 empty] | -- | --
|  | -- | -- | [7 empty] | -- | --
|  | -- | -- | [7 empty] | -- | --
|  | -- | -- | [7 empty] | -- | --
|  | -- | -- | [7 empty] | -- | --
|  | -- | -- | [7 empty] | -- | --
|  | -- | -- | [7 empty] | -- | --
|  | -- | -- | [7 empty] | -- | --
|  | -- | -- | [7 empty] | -- | --
|  | -- | -- | [7 empty] | -- | --
|  | -- | -- | [7 empty] | -- | --
|  | -- | -- | [7 empty] | -- | --
|  | -- | -- | [7 empty] | -- | --
|  | -- | -- | [7 empty] | -- | --
|  | -- | -- | [7 empty] | -- | --
|  | -- | -- | [7 empty] | -- | --
|  | -- | -- | [7 empty] | -- | --
|  | -- | -- | [7 empty] | -- | --
|  | -- | -- | [7 empty] | -- | --
|  | -- | -- | [7 empty] | -- | --
|  | -- | -- | [7 empty] | -- | --
|  | -- | -- | [7 empty] | -- | --
|  | -- | -- | [7 empty] | -- | --
|  | -- | -- | [7 empty] | -- | --
|  | -- | -- | [7 empty] | -- | --
|  | -- | -- | [7 empty] | -- | --
|  | -- | -- | [7 empty] | -- | --
|  | -- | -- | [7 empty] | -- | --
|  | -- | -- | [7 empty] | -- | --
|  | -- | -- | [7 empty] | -- | --
|  | -- | -- | [7 empty] | -- | --
|  | -- | -- | [7 empty] | -- | --
|  | -- | -- | [7 empty] | -- | --
|  | -- | -- | [7 empty] | -- | --
|  | -- | -- | [7 empty] | -- | --
|  | -- | -- | [7 empty] | -- | --
|  | -- | -- | [7 empty] | -- | --
|  | -- | -- | [7 empty] | -- | --
|  | -- | -- | [7 empty] | -- | --
|  | -- | -- | [7 empty] | -- | --
|  | -- | -- | [7 empty] | -- | --
|  | -- | -- | [7 empty] | -- | --
|  | -- | -- | [7 empty] | -- | --
|  | -- | -- | [7 empty] | -- | --
|  | -- | -- | [7 empty] | -- | --
|  | -- | -- | [7 empty] | -- | --
|  | -- | -- | [7 empty] | -- | --
|  | -- | -- | [7 empty] | -- | --
|  | -- | -- | [7 empty] | -- | --
|  | -- | -- | [7 empty] | -- | --
|  | -- | -- | [7 empty] | -- | --
|  | -- | -- | [7 empty] | -- | --
|  | -- | -- | [7 empty] | -- | --
|  | -- | -- | [7 empty] | -- | --
|  | -- | -- | [7 empty] | -- | --
|  | -- | -- | [7 empty] | -- | --
|  | -- | -- | [7 empty] | -- | --
|  | -- | -- | [7 empty] | -- | --
|  | -- | -- | [7 empty] | -- | --
|  | -- | -- | [7 empty] | -- | --
|  | -- | -- | [7 empty] | -- | --
|  | -- | -- | [7 empty] | -- | --
|  | -- | -- | [7 empty] | -- | --
|  | -- | -- | [7 empty] | -- | --
|  | -- | -- | [7 empty] | -- | --
|  | -- | -- | [7 empty] | -- | --
|  | -- | -- | [7 empty] | -- | --
|  | -- | -- | [7 empty] | -- | --
|  | -- | -- | [7 empty] | -- | --
|  | -- | -- | [7 empty] | -- | --
|  | -- | -- | [7 empty] | -- | --
|  | -- | -- | [7 empty] | -- | --
|  | -- | -- | [7 empty] | -- | --
|  | -- | -- | [7 empty] | -- | --
|  | -- | -- | [7 empty] | -- | --
|  | -- | -- | [7 empty] | -- | --
|  | -- | -- | [7 empty] | -- | --
|  | -- | -- | [7 empty] | -- | --
|  | -- | -- | [7 empty] | -- | --
|  | -- | -- | [7 empty] | -- | --
|  | -- | -- | [7 empty] | -- | --
|  | -- | -- | [7 empty] | -- | --
|  | -- | -- | [7 empty] | -- | --
|  | -- | -- | [7 empty] | -- | --
|  | -- | -- | [7 empty] | -- | --
|  | -- | -- | [7 empty] | -- | --
|  | -- | -- | [7 empty] | -- | --
|  | -- | -- | [7 empty] | -- | --
|  | -- | -- | [7 empty] | -- | --
|  | -- | -- | [7 empty] | -- | --
|  | -- | -- | [7 empty] | -- | --
|  | -- | -- | [7 empty] | -- | --
|  | -- | -- | [7 empty] | -- | --
|  | -- | -- | [7 empty] | -- | --
|  | -- | -- | [7 empty] | -- | --
|  | -- | -- | [7 empty] | -- | --
|  | -- | -- | [7 empty] | -- | --
|  | -- | -- | [7 empty] | -- | --
|  | -- | -- | [7 empty] | -- | --
|  | -- | -- | [7 empty] | -- | --
|  | -- | -- | [7 empty] | -- | --
|  | -- | -- | [7 empty] | -- | --
|  | -- | -- | [7 empty] | -- | --
|  | -- | -- | [7 empty] | -- | --
|  | -- | -- | [7 empty] | -- | --
|  | -- | -- | [7 empty] | -- | --
|  | -- | -- | [7 empty] | -- | --
|  | -- | -- | [7 empty] | -- | --
|  | -- | -- | [7 empty] | -- | --
|  | -- | -- | [7 empty] | -- | --
|  | -- | -- | [7 empty] | -- | --
|  | -- | -- | [7 empty] | -- | --
|  | -- | -- | [7 empty] | -- | --
|  | -- | -- | [7 empty] | -- | --
|  | -- | -- | [7 empty] | -- | --
|  | -- | -- | [7 empty] | -- | --
|  | -- | -- | [7 empty] | -- | --
|  | -- | -- | [7 empty] | -- | --
|  | -- | -- | [7 empty] | -- | --
|  | -- | -- | [7 empty] | -- | --
|  | -- | -- | [7 empty] | -- | --
|  | -- | -- | [7 empty] | -- | --
|  | -- | -- | [7 empty] | -- | --
|  | -- | -- | [7 empty] | -- | --
|  | -- | -- | [7 empty] | -- | --
|  | -- | -- | [7 empty] | -- | --
|  | -- | -- | [7 empty] | -- | --
|  | -- | -- | [7 empty] | -- | --
|  | -- | -- | [7 empty] | -- | --
|  | -- | -- | [7 empty] | -- | --
|  | -- | -- | [7 empty] | -- | --
|  | -- | -- | [7 empty] | -- | --
|  | -- | -- | [7 empty] | -- | --
|  | -- | -- | [7 empty] | -- | --
|  | -- | -- | [7 empty] | -- | --
|  | -- | -- | [7 empty] | -- | --
|  | -- | -- | [7 empty] | -- | --
|  | -- | -- | [7 empty] | -- | --
|  | -- | -- | [7 empty] | -- | --
|  | -- | -- | [7 empty] | -- | --
|  | -- | -- | [7 empty] | -- | --
|  | -- | -- | [7 empty] | -- | --
|  | -- | -- | [7 empty] | -- | --
|  | -- | -- | [7 empty] | -- | --
|  | -- | -- | [7 empty] | -- | --
|  | -- | -- | [7 empty] | -- | --
|  | -- | -- | [7 empty] | -- | --
|  | -- | -- | [7 empty] | -- | --
|  | -- | -- | [7 empty] | -- | --
|  | -- | -- | [7 empty] | -- | --
|  | -- | -- | [7 empty] | -- | --
|  | -- | -- | [7 empty] | -- | --
|  | -- | -- | [7 empty] | -- | --
|  | -- | -- | [7 empty] | -- | --
|  | -- | -- | [7 empty] | -- | --
|  | -- | -- | [7 empty] | -- | --
|  | -- | -- | [7 empty] | -- | --
|  | -- | -- | [7 empty] | -- | --
|  | -- | -- | [7 empty] | -- | --
|  | -- | -- | [7 empty] | -- | --
|  | -- | -- | [7 empty] | -- | --
|  | -- | -- | [7 empty] | -- | --
|  | -- | -- | [7 empty] | -- | --
|  | -- | -- | [7 empty] | -- | --
|  | -- | -- | [7 empty] | -- | --
|  | -- | -- | [7 empty] | -- | --
|  | -- | -- | [7 empty] | -- | --
|  | -- | -- | [7 empty] | -- | --
|  | -- | -- | [7 empty] | -- | --
|  | -- | -- | [7 empty] | -- | --
|  | -- | -- | [7 empty] | -- | --
|  | -- | -- | [7 empty] | -- | --
|  | -- | -- | [7 empty] | -- | --
|  | -- | -- | [7 empty] | -- | --
|  | -- | -- | [7 empty] | -- | --
|  | -- | -- | [7 empty] | -- | --
|  | -- | -- | [7 empty] | -- | --
|  | -- | -- | [7 empty] | -- | --
|  | -- | -- | [7 empty] | -- | --
|  | -- | -- | [7 empty] | -- | --
|  | -- | -- | [7 empty] | -- | --
|  | -- | -- | [7 empty] | -- | --
|  | -- | -- | [7 empty] | -- | --
|  | -- | -- | [7 empty] | -- | --
|  | -- | -- | [7 empty] | -- | --
|  | -- | -- | [7 empty] | -- | --
|  | -- | -- | [7 empty] | -- | --
|  | -- | -- | [7 empty] | -- | --
|  | -- | -- | [7 empty] | -- | --
|  | -- | -- | [7 empty] | -- | --
|  | -- | -- | [7 empty] | -- | --
|  | -- | -- | [7 empty] | -- | --
|  | -- | -- | [7 empty] | -- | --
|  | -- | -- | [7 empty] | -- | --
|  | -- | -- | [7 empty] | -- | --
|  | -- | -- | [7 empty] | -- | --
|  | -- | -- | [7 empty] | -- | --
|  | -- | -- | [7 empty] | -- | --
|  | -- | -- | [7 empty] | -- | --
|  | -- | -- | [7 empty] | -- | --
|  | -- | -- | [7 empty] | -- | --
|  | -- | -- | [7 empty] | -- | --
|  | -- | -- | [7 empty] | -- | --
|  | -- | -- | [7 empty] | -- | --
|  | -- | -- | [7 empty] | -- | --
|  | -- | -- | [7 empty] | -- | --
|  | -- | -- | [7 empty] | -- | --
|  | -- | -- | [7 empty] | -- | --
|  | -- | -- | [7 empty] | -- | --
|  | -- | -- | [7 empty] | -- | --
|  | -- | -- | [7 empty] | -- | --
|  | -- | -- | [7 empty] | -- | --
|  | -- | -- | [7 empty] | -- | --
|  | -- | -- | [7 empty] | -- | --
|  | -- | -- | [7 empty] | -- | --
|  | -- | -- | [7 empty] | -- | --
|  | -- | -- | [7 empty] | -- | --
|  | -- | -- | [7 empty] | -- | --
|  | -- | -- | [7 empty] | -- | --
|  | -- | -- | [7 empty] | -- | --
|  | -- | -- | [7 empty] | -- | --
|  | -- | -- | [7 empty] | -- | --
|  | -- | -- | [7 empty] | -- | --
|  | -- | -- | [7 empty] | -- | --
|  | -- | -- | [7 empty] | -- | --
|  | -- | -- | [7 empty] | -- | --
|  | -- | -- | [7 empty] | -- | --
|  | -- | -- | [7 empty] | -- | --
|  | -- | -- | [7 empty] | -- | --
|  | -- | -- | [7 empty] | -- | --
|  | -- | -- | [7 empty] | -- | --
|  | -- | -- | [7 empty] | -- | --
|  | -- | -- | [7 empty] | -- | --
|  | -- | -- | [7 empty] | -- | --
|  | -- | -- | [7 empty] | -- | --
|  | -- | -- | [7 empty] | -- | --
|  | -- | -- | [7 empty] | -- | --
|  | -- | -- | [7 empty] | -- | --
|  | -- | -- | [7 empty] | -- | --
|  | -- | -- | [7 empty] | -- | --
|  | -- | -- | [7 empty] | -- | --
|  | -- | -- | [7 empty] | -- | --
|  | -- | -- | [7 empty] | -- | --
|  | -- | -- | [7 empty] | -- | --
|  | -- | -- | [7 empty] | -- | --
|  | -- | -- | [7 empty] | -- | --
|  | -- | -- | [7 empty] | -- | --
|  | -- | -- | [7 empty] | -- | --
|  | -- | -- | [7 empty] | -- | --
|  | -- | -- | [7 empty] | -- | --
|  | -- | -- | [7 empty] | -- | --
|  | -- | -- | [7 empty] | -- | --
|  | -- | -- | [7 empty] | -- | --
|  | -- | -- | [7 empty] | -- | --
|  | -- | -- | [7 empty] | -- | --
|  | -- | -- | [7 empty] | -- | --
|  | -- | -- | [7 empty] | -- | --
|  | -- | -- | [7 empty] | -- | --
|  | -- | -- | [7 empty] | -- | --
|  | -- | -- | [7 empty] | -- | --
|  | -- | -- | [7 empty] | -- | --
|  | -- | -- | [7 empty] | -- | --
|  | -- | -- | [7 empty] | -- | --
|  | -- | -- | [7 empty] | -- | --
|  | -- | -- | [7 empty] | -- | --
|  | -- | -- | [7 empty] | -- | --
|  | -- | -- | [7 empty] | -- | --
|  | -- | -- | [7 empty] | -- | --
|  | -- | -- | [7 empty] | -- | --
|  | -- | -- | [7 empty] | -- | --
|  | -- | -- | [7 empty] | -- | --
|  | -- | -- | [7 empty] | -- | --
|  | -- | -- | [7 empty] | -- | --
|  | -- | -- | [7 empty] | -- | --
|  | -- | -- | [7 empty] | -- | --
|  | -- | -- | [7 empty] | -- | --
|  | -- | -- | [7 empty] | -- | --
|  | -- | -- | [7 empty] | -- | --
|  | -- | -- | [7 empty] | -- | --
|  | -- | -- | [7 empty] | -- | --
|  | -- | -- | [7 empty] | -- | --
|  | -- | -- | [7 empty] | -- | --
|  | -- | -- | [7 empty] | -- | --
|  | -- | -- | [7 empty] | -- | --
|  | -- | -- | [7 empty] | -- | --
|  | -- | -- | [7 empty] | -- | --
|  | -- | -- | [7 empty] | -- | --
|  | -- | -- | [7 empty] | -- | --
|  | -- | -- | [7 empty] | -- | --
|  | -- | -- | [7 empty] | -- | --
|  | -- | -- | [7 empty] | -- | --
|  | -- | -- | [7 empty] | -- | --
|  | -- | -- | [7 empty] | -- | --
|  | -- | -- | [7 empty] | -- | --
|  | -- | -- | [7 empty] | -- | --
|  | -- | -- | [7 empty] | -- | --
|  | -- | -- | [7 empty] | -- | --
|  | -- | -- | [7 empty] | -- | --
|  | -- | -- | [7 empty] | -- | --
|  | -- | -- | [7 empty] | -- | --
|  | -- | -- | [7 empty] | -- | --
|  | -- | -- | [7 empty] | -- | --
|  | -- | -- | [7 empty] | -- | --
|  | -- | -- | [7 empty] | -- | --
|  | -- | -- | [7 empty] | -- | --
|  | -- | -- | [7 empty] | -- | --
|  | -- | -- | [7 empty] | -- | --
|  | -- | -- | [7 empty] | -- | --
|  | -- | -- | [7 empty] | -- | --
|  | -- | -- | [7 empty] | -- | --
|  | -- | -- | [7 empty] | -- | --
|  | -- | -- | [7 empty] | -- | --
|  | -- | -- | [7 empty] | -- | --
|  | -- | -- | [7 empty] | -- | --
|  | -- | -- | [7 empty] | -- | --
|  | -- | -- | [7 empty] | -- | --
|  | -- | -- | [7 empty] | -- | --
|  | -- | -- | [7 empty] | -- | --
|  | -- | -- | [7 empty] | -- | --
|  | -- | -- | [7 empty] | -- | --
|  | -- | -- | [7 empty] | -- | --
|  | -- | -- | [7 empty] | -- | --
|  | -- | -- | [7 empty] | -- | --
|  | -- | -- | [7 empty] | -- | --
|  | -- | -- | [7 empty] | -- | --
|  | -- | -- | [7 empty] | -- | --
|  | -- | -- | [7 empty] | -- | --
|  | -- | -- | [7 empty] | -- | --
|  | -- | -- | [7 empty] | -- | --
|  | -- | -- | [7 empty] | -- | --
|  | -- | -- | [7 empty] | -- | --
|  | -- | -- | [7 empty] | -- | --
|  | -- | -- | [7 empty] | -- | --
|  | -- | -- | [7 empty] | -- | --
|  | -- | -- | [7 empty] | -- | --
|  | -- | -- | [7 empty] | -- | --
|  | -- | -- | [7 empty] | -- | --
|  | -- | -- | [7 empty] | -- | --
|  | -- | -- | [7 empty] | -- | --
|  | -- | -- | [7 empty] | -- | --
|  | -- | -- | [7 empty] | -- | --
|  | -- | -- | [7 empty] | -- | --
|  | -- | -- | [7 empty] | -- | --
|  | -- | -- | [7 empty] | -- | --
|  | -- | -- | [7 empty] | -- | --
|  | -- | -- | [7 empty] | -- | --
|  | -- | -- | [7 empty] | -- | --
|  | -- | -- | [7 empty] | -- | --
|  | -- | -- | [7 empty] | -- | --
|  | -- | -- | [7 empty] | -- | --
|  | -- | -- | [7 empty] | -- | --
|  | -- | -- | [7 empty] | -- | --
|  | -- | -- | [7 empty] | -- | --
|  | -- | -- | [7 empty] | -- | --
|  | -- | -- | [7 empty] | -- | --
|  | -- | -- | [7 empty] | -- | --
|  | -- | -- | [7 empty] | -- | --
|  | -- | -- | [7 empty] | -- | --
|  | -- | -- | [7 empty] | -- | --
|  | -- | -- | [7 empty] | -- | --
|  | -- | -- | [7 empty] | -- | --
|  | -- | -- | [7 empty] | -- | --
|  | -- | -- | [7 empty] | -- | --
|  | -- | -- | [7 empty] | -- | --
|  | -- | -- | [7 empty] | -- | --
|  | -- | -- | [7 empty] | -- | --
|  | -- | -- | [7 empty] | -- | --
|  | -- | -- | [7 empty] | -- | --
|  | -- | -- | [7 empty] | -- | --
|  | -- | -- | [7 empty] | -- | --
|  | -- | -- | [7 empty] | -- | --
|  | -- | -- | [7 empty] | -- | --
|  | -- | -- | [7 empty] | -- | --
|  | -- | -- | [7 empty] | -- | --
|  | -- | -- | [7 empty] | -- | --
|  | -- | -- | [7 empty] | -- | --
|  | -- | -- | [7 empty] | -- | --
|  | -- | -- | [7 empty] | -- | --
|  | -- | -- | [7 empty] | -- | --
|  | -- | -- | [7 empty] | -- | --
|  | -- | -- | [7 empty] | -- | --
|  | -- | -- | [7 empty] | -- | --
|  | -- | -- | [7 empty] | -- | --
|  | -- | -- | [7 empty] | -- | --
|  | -- | -- | [7 empty] | -- | --
|  | -- | -- | [7 empty] | -- | --
|  | -- | -- | [7 empty] | -- | --
|  | -- | -- | [7 empty] | -- | --
|  | -- | -- | [7 empty] | -- | --
|  | -- | -- | [7 empty] | -- | --
|  | -- | -- | [7 empty] | -- | --
|  | -- | -- | [7 empty] | -- | --
|  | -- | -- | [7 empty] | -- | --
|  | -- | -- | [7 empty] | -- | --
|  | -- | -- | [7 empty] | -- | --
|  | -- | -- | [7 empty] | -- | --
|  | -- | -- | [7 empty] | -- | --
|  | -- | -- | [7 empty] | -- | --
|  | -- | -- | [7 empty] | -- | --
|  | -- | -- | [7 empty] | -- | --
|  | -- | -- | [7 empty] | -- | --
|  | -- | -- | [7 empty] | -- | --
|  | -- | -- | [7 empty] | -- | --
|  | -- | -- | [7 empty] | -- | --
|  | -- | -- | [7 empty] | -- | --
|  | -- | -- | [7 empty] | -- | --
|  | -- | -- | [7 empty] | -- | --
|  | -- | -- | [7 empty] | -- | --
|  | -- | -- | [7 empty] | -- | --
|  | -- | -- | [7 empty] | -- | --
|  | -- | -- | [7 empty] | -- | --
|  | -- | -- | [7 empty] | -- | --
|  | -- | -- | [7 empty] | -- | --
|  | -- | -- | [7 empty] | -- | --
|  | -- | -- | [7 empty] | -- | --
|  | -- | -- | [7 empty] | -- | --
|  | -- | -- | [7 empty] | -- | --
|  | -- | -- | [7 empty] | -- | --
|  | -- | -- | [7 empty] | -- | --
|  | -- | -- | [7 empty] | -- | --
|  | -- | -- | [7 empty] | -- | --
|  | -- | -- | [7 empty] | -- | --
|  | -- | -- | [7 empty] | -- | --
|  | -- | -- | [7 empty] | -- | --
|  | -- | -- | [7 empty] | -- | --
|  | -- | -- | [7 empty] | -- | --
|  | -- | -- | [7 empty] | -- | --
|  | -- | -- | [7 empty] | -- | --
|  | -- | -- | [7 empty] | -- | --
|  | -- | -- | [7 empty] | -- | --
|  | -- | -- | [7 empty] | -- | --
|  | -- | -- | [7 empty] | -- | --
|  | -- | -- | [7 empty] | -- | --
|  | -- | -- | [7 empty] | -- | --
|  | -- | -- | [7 empty] | -- | --
|  | -- | -- | [7 empty] | -- | --
|  | -- | -- | [7 empty] | -- | --
|  | -- | -- | [7 empty] | -- | --
|  | -- | -- | [7 empty] | -- | --
|  | -- | -- | [7 empty] | -- | --
|  | -- | -- | [7 empty] | -- | --
|  | -- | -- | [7 empty] | -- | --
|  | -- | -- | [7 empty] | -- | --
|  | -- | -- | [7 empty] | -- | --
|  | -- | -- | [7 empty] | -- | --
|  | -- | -- | [7 empty] | -- | --
|  | -- | -- | [7 empty] | -- | --
|  | -- | -- | [7 empty] | -- | --
|  | -- | -- | [7 empty] | -- | --
|  | -- | -- | [7 empty] | -- | --
|  | -- | -- | [7 empty] | -- | --
|  | -- | -- | [7 empty] | -- | --
|  | -- | -- | [7 empty] | -- | --
|  | -- | -- | [7 empty] | -- | --
|  | -- | -- | [7 empty] | -- | --
|  | -- | -- | [7 empty] | -- | --
|  | -- | -- | [7 empty] | -- | --
|  | -- | -- | [7 empty] | -- | --
|  | -- | -- | [7 empty] | -- | --
|  | -- | -- | [7 empty] | -- | --
|  | -- | -- | [7 empty] | -- | --
|  | -- | -- | [7 empty] | -- | --
|  | -- | -- | [7 empty] | -- | --
|  | -- | -- | [7 empty] | -- | --
|  | -- | -- | [7 empty] | -- | --
|  | -- | -- | [7 empty] | -- | --
|  | -- | -- | [7 empty] | -- | --
|  | -- | -- | [7 empty] | -- | --
|  | -- | -- | [7 empty] | -- | --
|  | -- | -- | [7 empty] | -- | --
|  | -- | -- | [7 empty] | -- | --
|  | -- | -- | [7 empty] | -- | --
|  | -- | -- | [7 empty] | -- | --
|  | -- | -- | [7 empty] | -- | --
|  | -- | -- | [7 empty] | -- | --
|  | -- | -- | [7 empty] | -- | --
|  | -- | -- | [7 empty] | -- | --
|  | -- | -- | [7 empty] | -- | --
|  | -- | -- | [7 empty] | -- | --
|  | -- | -- | [7 empty] | -- | --
|  | -- | -- | [7 empty] | -- | --
|  | -- | -- | [7 empty] | -- | --
|  | -- | -- | [7 empty] | -- | --
|  | -- | -- | [7 empty] | -- | --
|  | -- | -- | [7 empty] | -- | --
|  | -- | -- | [7 empty] | -- | --
|  | -- | -- | [7 empty] | -- | --
|  | -- | -- | [7 empty] | -- | --
|  | -- | -- | [7 empty] | -- | --
|  | -- | -- | [7 empty] | -- | --
|  | -- | -- | [7 empty] | -- | --
|  | -- | -- | [7 empty] | -- | --
|  | -- | -- | [7 empty] | -- | --
|  | -- | -- | [7 empty] | -- | --
|  | -- | -- | [7 empty] | -- | --
|  | -- | -- | [7 empty] | -- | --
|  | -- | -- | [7 empty] | -- | --
|  | -- | -- | [7 empty] | -- | --
|  | -- | -- | [7 empty] | -- | --
|  | -- | -- | [7 empty] | -- | --
|  | -- | -- | [7 empty] | -- | --
|  | -- | -- | [7 empty] | -- | --
|  | -- | -- | [7 empty] | -- | --
|  | -- | -- | [7 empty] | -- | --
|  | -- | -- | [7 empty] | -- | --
|  | -- | -- | [7 empty] | -- | --
|  | -- | -- | [7 empty] | -- | --
|  | -- | -- | [7 empty] | -- | --
|  | -- | -- | [7 empty] | -- | --
|  | -- | -- | [7 empty] | -- | --
|  | -- | -- | [7 empty] | -- | --
|  | -- | -- | [7 empty] | -- | --
|  | -- | -- | [7 empty] | -- | --
|  | -- | -- | [7 empty] | -- | --
|  | -- | -- | [7 empty] | -- | --
|  | -- | -- | [7 empty] | -- | --
|  | -- | -- | [7 empty] | -- | --
|  | -- | -- | [7 empty] | -- | --
|  | -- | -- | [7 empty] | -- | --
|  | -- | -- | [7 empty] | -- | --
|  | -- | -- | [7 empty] | -- | --
|  | -- | -- | [7 empty] | -- | --
|  | -- | -- | [7 empty] | -- | --
|  | -- | -- | [7 empty] | -- | --
|  | -- | -- | [7 empty] | -- | --
|  | -- | -- | [7 empty] | -- | --
|  | -- | -- | [7 empty] | -- | --
|  | -- | -- | [7 empty] | -- | --
|  | -- | -- | [7 empty] | -- | --
|  | -- | -- | [7 empty] | -- | --
|  | -- | -- | [7 empty] | -- | --
|  | -- | -- | [7 empty] | -- | --
|  | -- | -- | [7 empty] | -- | --
|  | -- | -- | [7 empty] | -- | --
|  | -- | -- | [7 empty] | -- | --
|  | -- | -- | [7 empty] | -- | --
|  | -- | -- | [7 empty] | -- | --
|  | -- | -- | [7 empty] | -- | --
|  | -- | -- | [7 empty] | -- | --
|  | -- | -- | [7 empty] | -- | --
|  | -- | -- | [7 empty] | -- | --
|  | -- | -- | [7 empty] | -- | --
|  | -- | -- | [7 empty] | -- | --
|  | -- | -- | [7 empty] | -- | --
|  | -- | -- | [7 empty] | -- | --
|  | -- | -- | [7 empty] | -- | --
|  | -- | -- | [7 empty] | -- | --
|  | -- | -- | [7 empty] | -- | --
|  | -- | -- | [7 empty] | -- | --
|  | -- | -- | [7 empty] | -- | --
|  | -- | -- | [7 empty] | -- | --
|  | -- | -- | [7 empty] | -- | --
|  | -- | -- | [7 empty] | -- | --
|  | -- | -- | [7 empty] | -- | --
|  | -- | -- | [7 empty] | -- | --
|  | -- | -- | [7 empty] | -- | --
|  | -- | -- | [7 empty] | -- | --
|  | -- | -- | [7 empty] | -- | --
|  | -- | -- | [7 empty] | -- | --
|  | -- | -- | [7 empty] | -- | --
|  | -- | -- | [7 empty] | -- | --
|  | -- | -- | [7 empty] | -- | --
|  | -- | -- | [7 empty] | -- | --
|  | -- | -- | [7 empty] | -- | --
|  | -- | -- | [7 empty] | -- | --
|  | -- | -- | [7 empty] | -- | --
|  | -- | -- | [7 empty] | -- | --
|  | -- | -- | [7 empty] | -- | --
|  | -- | -- | [7 empty] | -- | --
|  | -- | -- | [7 empty] | -- | --
|  | -- | -- | [7 empty] | -- | --
|  | -- | -- | [7 empty] | -- | --
|  | -- | -- | [7 empty] | -- | --
|  | -- | -- | [7 empty] | -- | --
|  | -- | -- | [7 empty] | -- | --
|  | -- | -- | [7 empty] | -- | --
|  | -- | -- | [7 empty] | -- | --
|  | -- | -- | [7 empty] | -- | --
|  | -- | -- | [7 empty] | -- | --
|  | -- | -- | [7 empty] | -- | --
|  | -- | -- | [7 empty] | -- | --
|  | -- | -- | [7 empty] | -- | --
|  | -- | -- | [7 empty] | -- | --
|  | -- | -- | [7 empty] | -- | --
|  | -- | -- | [7 empty] | -- | --
|  | -- | -- | [7 empty] | -- | --
|  | -- | -- | [7 empty] | -- | --
|  | -- | -- | [7 empty] | -- | --
|  | -- | -- | [7 empty] | -- | --
|  | -- | -- | [7 empty] | -- | --
|  | -- | -- | [7 empty] | -- | --
|  | -- | -- | [7 empty] | -- | --
|  | -- | -- | [7 empty] | -- | --
|  | -- | -- | [7 empty] | -- | --
|  | -- | -- | [7 empty] | -- | --
|  | -- | -- | [7 empty] | -- | --
|  | -- | -- | [7 empty] | -- | --
|  | -- | -- | [7 empty] | -- | --
|  | -- | -- | [7 empty] | -- | --
|  | -- | -- | [7 empty] | -- | --
|  | -- | -- | [7 empty] | -- | --
|  | -- | -- | [7 empty] | -- | --
|  | -- | -- | [7 empty] | -- | --
|  | -- | -- | [7 empty] | -- | --
|  | -- | -- | [7 empty] | -- | --
|  | -- | -- | [7 empty] | -- | --
|  | -- | -- | [7 empty] | -- | --
|  | -- | -- | [7 empty] | -- | --
|  | -- | -- | [7 empty] | -- | --
|  | -- | -- | [7 empty] | -- | --
|  | -- | -- | [7 empty] | -- | --
|  | -- | -- | [7 empty] | -- | --
|  | -- | -- | [7 empty] | -- | --
|  | -- | -- | [7 empty] | -- | --
|  | -- | -- | [7 empty] | -- | --
|  | -- | -- | [7 empty] | -- | --
|  | -- | -- | [7 empty] | -- | --
|  | -- | -- | [7 empty] | -- | --
|  | -- | -- | [7 empty] | -- | --
|  | -- | -- | [7 empty] | -- | --
|  | -- | -- | [7 empty] | -- | --
|  | -- | -- | [7 empty] | -- | --
|  | -- | -- | [7 empty] | -- | --
|  | -- | -- | [7 empty] | -- | --
|  | -- | -- | [7 empty] | -- | --
|  | -- | -- | [7 empty] | -- | --
|  | -- | -- | [7 empty] | -- | --
|  | -- | -- | [7 empty] | -- | --
|  | -- | -- | [7 empty] | -- | --
|  | -- | -- | [7 empty] | -- | --
|  | -- | -- | [7 empty] | -- | --
|  | -- | -- | [7 empty] | -- | --
|  | -- | -- | [7 empty] | -- | --
|  | -- | -- | [7 empty] | -- | --
|  | -- | -- | [7 empty] | -- | --
|  | -- | -- | [7 empty] | -- | --
|  | -- | -- | [7 empty] | -- | --
|  | -- | -- | [7 empty] | -- | --
|  | -- | -- | [7 empty] | -- | --
|  | -- | -- | [7 empty] | -- | --
|  | -- | -- | [7 empty] | -- | --
|  | -- | -- | [7 empty] | -- | --
|  | -- | -- | [7 empty] | -- | --
|  | -- | -- | [7 empty] | -- | --
|  | -- | -- | [7 empty] | -- | --
|  | -- | -- | [7 empty] | -- | --
|  | -- | -- | [7 empty] | -- | --
|  | -- | -- | [7 empty] | -- | --
|  | -- | -- | [7 empty] | -- | --
|  | -- | -- | [7 empty] | -- | --
|  | -- | -- | [7 empty] | -- | --
|  | -- | -- | [7 empty] | -- | --
|  | -- | -- | [7 empty] | -- | --
|  | -- | -- | [7 empty] | -- | --
|  | -- | -- | [7 empty] | -- | --
|  | -- | -- | [7 empty] | -- | --
|  | -- | -- | [7 empty] | -- | --
|  | -- | -- | [7 empty] | -- | --
|  | -- | -- | [7 empty] | -- | --
|  | -- | -- | [7 empty] | -- | --
|  | -- | -- | [7 empty] | -- | --
|  | -- | -- | [7 empty] | -- | --
|  | -- | -- | [7 empty] | -- | --
|  | -- | -- | [7 empty] | -- | --
|  | -- | -- | [7 empty] | -- | --
|  | -- | -- | [7 empty] | -- | --
|  | -- | -- | [7 empty] | -- | --
|  | -- | -- | [7 empty] | -- | --
|  | -- | -- | [7 empty] | -- | --
|  | -- | -- | [7 empty] | -- | --
|  | -- | -- | [7 empty] | -- | --
|  | -- | -- | [7 empty] | -- | --
|  | -- | -- | [7 empty] | -- | --
|  | -- | -- | [7 empty] | -- | --
|  | -- | -- | [7 empty] | -- | --
|  | -- | -- | [7 empty] | -- | --
|  | -- | -- | [7 empty] | -- | --
|  | -- | -- | [7 empty] | -- | --
|  | -- | -- | [7 empty] | -- | --
|  | -- | -- | [7 empty] | -- | --
|  | -- | -- | [7 empty] | -- | --
|  | -- | -- | [7 empty] | -- | --
|  | -- | -- | [7 empty] | -- | --
|  | -- | -- | [7 empty] | -- | --
|  | -- | -- | [7 empty] | -- | --
|  | -- | -- | [7 empty] | -- | --
|  | -- | -- | [7 empty] | -- | --
|  | -- | -- | [7 empty] | -- | --
|  | -- | -- | [7 empty] | -- | --
|  | -- | -- | [7 empty] | -- | --
|  | -- | -- | [7 empty] | -- | --
|  | -- | -- | [7 empty] | -- | --
|  | -- | -- | [7 empty] | -- | --
|  | -- | -- | [7 empty] | -- | --
|  | -- | -- | [7 empty] | -- | --
|  | -- | -- | [7 empty] | -- | --
|  | -- | -- | [7 empty] | -- | --
|  | -- | -- | [7 empty] | -- | --
|  | -- | -- | [7 empty] | -- | --
|  | -- | -- | [7 empty] | -- | --
|  | -- | -- | [7 empty] | -- | --
|  | -- | -- | [7 empty] | -- | --
|  | -- | -- | [7 empty] | -- | --
|  | -- | -- | [7 empty] | -- | --
|  | -- | -- | [7 empty] | -- | --
|  | -- | -- | [7 empty] | -- | --
|  | -- | -- | [7 empty] | -- | --
|  | -- | -- | [7 empty] | -- | --
|  | -- | -- | [7 empty] | -- | --
|  | -- | -- | [7 empty] | -- | --
|  | -- | -- | [7 empty] | -- | --
|  | -- | -- | [7 empty] | -- | --
|  | -- | -- | [7 empty] | -- | --
|  | -- | -- | [7 empty] | -- | --
|  | -- | -- | [7 empty] | -- | --
|  | -- | -- | [7 empty] | -- | --
|  | -- | -- | [7 empty] | -- | --
|  | -- | -- | [7 empty] | -- | --
|  | -- | -- | [7 empty] | -- | --
|  | -- | -- | [7 empty] | -- | --
|  | -- | -- | [7 empty] | -- | --
|  | -- | -- | [7 empty] | -- | --
|  | -- | -- | [7 empty] | -- | --
|  | -- | -- | [7 empty] | -- | --
|  | -- | -- | [7 empty] | -- | --
|  | -- | -- | [7 empty] | -- | --
|  | -- | -- | [7 empty] | -- | --
|  | -- | -- | [7 empty] | -- | --
|  | -- | -- | [7 empty] | -- | --
|  | -- | -- | [7 empty] | -- | --
|  | -- | -- | [7 empty] | -- | --
|  | -- | -- | [7 empty] | -- | --
|  | -- | -- | [7 empty] | -- | --
|  | -- | -- | [7 empty] | -- | --
|  | -- | -- | [7 empty] | -- | --
|  | -- | -- | [7 empty] | -- | --
|  | -- | -- | [7 empty] | -- | --
|  | -- | -- | [7 empty] | -- | --
|  | -- | -- | [7 empty] | -- | --
|  | -- | -- | [7 empty] | -- | --
|  | -- | -- | [7 empty] | -- | --
|  | -- | -- | [7 empty] | -- | --
|  | -- | -- | [7 empty] | -- | --
|  | -- | -- | [7 empty] | -- | --
|  | -- | -- | [7 empty] | -- | --
|  | -- | -- | [7 empty] | -- | --
|  | -- | -- | [7 empty] | -- | --
|  | -- | -- | [7 empty] | -- | --
|  | -- | -- | [7 empty] | -- | --
|  | -- | -- | [7 empty] | -- | --
|  | -- | -- | [7 empty] | -- | --
|  | -- | -- | [7 empty] | -- | --
|  | -- | -- | [7 empty] | -- | --
|  | -- | -- | [7 empty] | -- | --
|  | -- | -- | [7 empty] | -- | --
|  | -- | -- | [7 empty] | -- | --
|  | -- | -- | [7 empty] | -- | --
|  | -- | -- | [7 empty] | -- | --
|  | -- | -- | [7 empty] | -- | --
|  | -- | -- | [7 empty] | -- | --
|  | -- | -- | [7 empty] | -- | --
|  | -- | -- | [7 empty] | -- | --
|  | -- | -- | [7 empty] | -- | --
|  | -- | -- | [7 empty] | -- | --
|  | -- | -- | [7 empty] | -- | --
|  | -- | -- | [7 empty] | -- | --
|  | -- | -- | [7 empty] | -- | --
|  | -- | -- | [7 empty] | -- | --
|  | -- | -- | [7 empty] | -- | --
|  | -- | -- | [7 empty] | -- | --
|  | -- | -- | [7 empty] | -- | --
|  | -- | -- | [7 empty] | -- | --
|  | -- | -- | [7 empty] | -- | --
|  | -- | -- | [7 empty] | -- | --
|  | -- | -- | [7 empty] | -- | --
|  | -- | -- | [7 empty] | -- | --
|  | -- | -- | [7 empty] | -- | --
|  | -- | -- | [7 empty] | -- | --
|  | -- | -- | [7 empty] | -- | --
|  | -- | -- | [7 empty] | -- | --
|  | -- | -- | [7 empty] | -- | --
|  | -- | -- | [7 empty] | -- | --
|  | -- | -- | [7 empty] | -- | --
|  | -- | -- | [7 empty] | -- | --
|  | -- | -- | [7 empty] | -- | --
|  | -- | -- | [7 empty] | -- | --
|  | -- | -- | [7 empty] | -- | --
|  | -- | -- | [7 empty] | -- | --
|  | -- | -- | [7 empty] | -- | --
|  | -- | -- | [7 empty] | -- | --
|  | -- | -- | [7 empty] | -- | --
|  | -- | -- | [7 empty] | -- | --
|  | -- | -- | [7 empty] | -- | --
|  | -- | -- | [7 empty] | -- | --
|  | -- | -- | [7 empty] | -- | --
|  | -- | -- | [7 empty] | -- | --
|  | -- | -- | [7 empty] | -- | --
|  | -- | -- | [7 empty] | -- | --
|  | -- | -- | [7 empty] | -- | --
|  | -- | -- | [7 empty] | -- | --
|  | -- | -- | [7 empty] | -- | --
|  | -- | -- | [7 empty] | -- | --
|  | -- | -- | [7 empty] | -- | --
|  | -- | -- | [7 empty] | -- | --
|  | -- | -- | [7 empty] | -- | --
|  | -- | -- | [7 empty] | -- | --
|  | -- | -- | [7 empty] | -- | --
|  | -- | -- | [7 empty] | -- | --
|  | -- | -- | [7 empty] | -- | --
|  | -- | -- | [7 empty] | -- | --
|  | -- | -- | [7 empty] | -- | --
|  | -- | -- | [7 empty] | -- | --
|  | -- | -- | [7 empty] | -- | --
|  | -- | -- | [7 empty] | -- | --
|  | -- | -- | [7 empty] | -- | --
|  | -- | -- | [7 empty] | -- | --
|  | -- | -- | [7 empty] | -- | --
|  | -- | -- | [7 empty] | -- | --
|  | -- | -- | [7 empty] | -- | --
|  | -- | -- | [7 empty] | -- | --
|  | -- | -- | [7 empty] | -- | --
|  | -- | -- | [7 empty] | -- | --
|  | -- | -- | [7 empty] | -- | --
|  | -- | -- | [7 empty] | -- | --
|  | -- | -- | [7 empty] | -- | --
|  | -- | -- | [7 empty] | -- | --
|  | -- | -- | [7 empty] | -- | --
|  | -- | -- | [7 empty] | -- | --
|  | -- | -- | [7 empty] | -- | --
|  | -- | -- | [7 empty] | -- | --
|  | -- | -- | [7 empty] | -- | --
|  | -- | -- | [7 empty] | -- | --
|  | -- | -- | [7 empty] | -- | --
|  | -- | -- | [7 empty] | -- | --
|  | -- | -- | [7 empty] | -- | --
|  | -- | -- | [7 empty] | -- | --
|  | -- | -- | [7 empty] | -- | --
|  | -- | -- | [7 empty] | -- | --
|  | -- | -- | [7 empty] | -- | --
|  | -- | -- | [7 empty] | -- | --
|  | -- | -- | [7 empty] | -- | --
|  | -- | -- | [7 empty] | -- | --
|  | -- | -- | [7 empty] | -- | --
|  | -- | -- | [7 empty] | -- | --
|  | -- | -- | [7 empty] | -- | --
|  | -- | -- | [7 empty] | -- | --
|  | -- | -- | [7 empty] | -- | --
|  | -- | -- | [7 empty] | -- | --
|  | -- | -- | [7 empty] | -- | --
|  | -- | -- | [7 empty] | -- | --
|  | -- | -- | [7 empty] | -- | --
|  | -- | -- | [7 empty] | -- | --
|  | -- | -- | [7 empty] | -- | --
|  | -- | -- | [7 empty] | -- | --
|  | -- | -- | [7 empty] | -- | --
|  | -- | -- | [7 empty] | -- | --
|  | -- | -- | [7 empty] | -- | --
|  | -- | -- | [7 empty] | -- | --
|  | -- | -- | [7 empty] | -- | --
|  | -- | -- | [7 empty] | -- | --
|  | -- | -- | [7 empty] | -- | --
|  | -- | -- | [7 empty] | -- | --
|  | -- | -- | [7 empty] | -- | --
|  | -- | -- | [7 empty] | -- | --
|  | -- | -- | [7 empty] | -- | --
|  | -- | -- | [7 empty] | -- | --
|  | -- | -- | [7 empty] | -- | --
|  | -- | -- | [7 empty] | -- | --
|  | -- | -- | [7 empty] | -- | --
|  | -- | -- | [7 empty] | -- | --
|  | -- | -- | [7 empty] | -- | --
|  | -- | -- | [7 empty] | -- | --
|  | -- | -- | [7 empty] | -- | --
|  | -- | -- | [7 empty] | -- | --
|  | -- | -- | [7 empty] | -- | --
|  | -- | -- | [7 empty] | -- | --
|  | -- | -- | [7 empty] | -- | --
|  | -- | -- | [7 empty] | -- | --
|  | -- | -- | [7 empty] | -- | --
|  | -- | -- | [7 empty] | -- | --
|  | -- | -- | [7 empty] | -- | --
|  | -- | -- | [7 empty] | -- | --
|  | -- | -- | [7 empty] | -- | --
|  | -- | -- | [7 empty] | -- | --
|  | -- | -- | [7 empty] | -- | --
|  | -- | -- | [7 empty] | -- | --
|  | -- | -- | [7 empty] | -- | --
|  | -- | -- | [7 empty] | -- | --
|  | -- | -- | [7 empty] | -- | --
|  | -- | -- | [7 empty] | -- | --
|  | -- | -- | [7 empty] | -- | --
|  | -- | -- | [7 empty] | -- | --
|  | -- | -- | [7 empty] | -- | --
|  | -- | -- | [7 empty] | -- | --
|  | -- | -- | [7 empty] | -- | --
|  | -- | -- | [7 empty] | -- | --
|  | -- | -- | [7 empty] | -- | --
|  | -- | -- | [7 empty] | -- | --
|  | -- | -- | [7 empty] | -- | --
|  | -- | -- | [7 empty] | -- | --
|  | -- | -- | [7 empty] | -- | --
|  | -- | -- | [7 empty] | -- | --
|  | -- | -- | [7 empty] | -- | --
|  | -- | -- | [7 empty] | -- | --
|  | -- | -- | [7 empty] | -- | --
|  | -- | -- | [7 empty] | -- | --
|  | -- | -- | [7 empty] | -- | --
|  | -- | -- | [7 empty] | -- | --
|  | -- | -- | [7 empty] | -- | --
|  | -- | -- | [7 empty] | -- | --
|  | -- | -- | [7 empty] | -- | --
|  | -- | -- | [7 empty] | -- | --
|  | -- | -- | [7 empty] | -- | --
|  | -- | -- | [7 empty] | -- | --
|  | -- | -- | [7 empty] | -- | --
|  | -- | -- | [7 empty] | -- | --
|  | -- | -- | [7 empty] | -- | --
|  | -- | -- | [7 empty] | -- | --
|  | -- | -- | [7 empty] | -- | --
|  | -- | -- | [7 empty] | -- | --
|  | -- | -- | [7 empty] | -- | --
|  | -- | -- | [7 empty] | -- | --
|  | -- | -- | [7 empty] | -- | --
|  | -- | -- | [7 empty] | -- | --
|  | -- | -- | [7 empty] | -- | --
|  | -- | -- | [7 empty] | -- | --
|  | -- | -- | [7 empty] | -- | --
|  | -- | -- | [7 empty] | -- | --
|  | -- | -- | [7 empty] | -- | --
|  | -- | -- | [7 empty] | -- | --
|  | -- | -- | [7 empty] | -- | --
|  | -- | -- | [7 empty] | -- | --
|  | -- | -- | [7 empty] | -- | --
|  | -- | -- | [7 empty] | -- | --
|  | -- | -- | [7 empty] | -- | --
|  | -- | -- | [7 empty] | -- | --
|  | -- | -- | [7 empty] | -- | --
|  | -- | -- | [7 empty] | -- | --
|  | -- | -- | [7 empty] | -- | --
|  | -- | -- | [7 empty] | -- | --
|  | -- | -- | [7 empty] | -- | --
|  | -- | -- | [7 empty] | -- | --
|  | -- | -- | [7 empty] | -- | --
|  | -- | -- | [7 empty] | -- | --
|  | -- | -- | [7 empty] | -- | --
|  | -- | -- | [7 empty] | -- | --
|  | -- | -- | [7 empty] | -- | --
|  | -- | -- | [7 empty] | -- | --
|  | -- | -- | [7 empty] | -- | --
|  | -- | -- | [7 empty] | -- | --
|  | -- | -- | [7 empty] | -- | --
|  | -- | -- | [7 empty] | -- | --
|  | -- | -- | [7 empty] | -- | --
|  | -- | -- | [7 empty] | -- | --
|  | -- | -- | [7 empty] | -- | --
|  | -- | -- | [7 empty] | -- | --
|  | -- | -- | [7 empty] | -- | --
|  | -- | -- | [7 empty] | -- | --
|  | -- | -- | [7 empty] | -- | --
|  | -- | -- | [7 empty] | -- | --
|  | -- | -- | [7 empty] | -- | --
|  | -- | -- | [7 empty] | -- | --
|  | -- | -- | [7 empty] | -- | --
|  | -- | -- | [7 empty] | -- | --
|  | -- | -- | [7 empty] | -- | --
|  | -- | -- | [7 empty] | -- | --
|  | -- | -- | [7 empty] | -- | --
|  | -- | -- | [7 empty] | -- | --
|  | -- | -- | [7 empty] | -- | --
|  | -- | -- | [7 empty] | -- | --
|  | -- | -- | [7 empty] | -- | --
|  | -- | -- | [7 empty] | -- | --
|  | -- | -- | [7 empty] | -- | --
|  | -- | -- | [7 empty] | -- | --
|  | -- | -- | [7 empty] | -- | --
|  | -- | -- | [7 empty] | -- | --
|  | -- | -- | [7 empty] | -- | --
|  | -- | -- | [7 empty] | -- | --
|  | -- | -- | [7 empty] | -- | --
|  | -- | -- | [7 empty] | -- | --
|  | -- | -- | [7 empty] | -- | --
|  | -- | -- | [7 empty] | -- | --
|  | -- | -- | [7 empty] | -- | --
|  | -- | -- | [7 empty] | -- | --
|  | -- | -- | [7 empty] | -- | --
|  | -- | -- | [7 empty] | -- | --
|  | -- | -- | [7 empty] | -- | --
|  | -- | -- | [7 empty] | -- | --
|  | -- | -- | [7 empty] | -- | --
|  | -- | -- | [7 empty] | -- | --
|  | -- | -- | [7 empty] | -- | --
|  | -- | -- | [7 empty] | -- | --
|  | -- | -- | [7 empty] | -- | --
|  | -- | -- | [7 empty] | -- | --
|  | -- | -- | [7 empty] | -- | --
|  | -- | -- | [7 empty] | -- | --
|  | -- | -- | [7 empty] | -- | --
|  | -- | -- | [7 empty] | -- | --
|  | -- | -- | [7 empty] | -- | --
|  | -- | -- | [7 empty] | -- | --
|  | -- | -- | [7 empty] | -- | --
|  | -- | -- | [7 empty] | -- | --
|  | -- | -- | [7 empty] | -- | --
|  | -- | -- | [7 empty] | -- | --
|  | -- | -- | [7 empty] | -- | --
|  | -- | -- | [7 empty] | -- | --
|  | -- | -- | [7 empty] | -- | --
|  | -- | -- | [7 empty] | -- | --
|  | -- | -- | [7 empty] | -- | --
|  | -- | -- | [7 empty] | -- | --
|  | -- | -- | [7 empty] | -- | --
|  | -- | -- | [7 empty] | -- | --
|  | -- | -- | [7 empty] | -- | --
|  | -- | -- | [7 empty] | -- | --
|  | -- | -- | [7 empty] | -- | --
|  | -- | -- | [7 empty] | -- | --
|  | -- | -- | [7 empty] | -- | --
|  | -- | -- | [7 empty] | -- | --
|  | -- | -- | [7 empty] | -- | --
|  | -- | -- | [7 empty] | -- | --
|  | -- | -- | [7 empty] | -- | --
|  | -- | -- | [7 empty] | -- | --
|  | -- | -- | [7 empty] | -- | --
|  | -- | -- | [7 empty] | -- | --
|  | -- | -- | [7 empty] | -- | --
|  | -- | -- | [7 empty] | -- | --
|  | -- | -- | [7 empty] | -- | --
|  | -- | -- | [7 empty] | -- | --
|  | -- | -- | [7 empty] | -- | --
|  | -- | -- | [7 empty] | -- | --
|  | -- | -- | [7 empty] | -- | --
|  | -- | -- | [7 empty] | -- | --
|  | -- | -- | [7 empty] | -- | --
|  | -- | -- | [7 empty] | -- | --
|  | -- | -- | [7 empty] | -- | --
|  | -- | -- | [7 empty] | -- | --
|  | -- | -- | [7 empty] | -- | --
|  | -- | -- | [7 empty] | -- | --
|  | -- | -- | [7 empty] | -- | --
|  | -- | -- | [7 empty] | -- | --
|  | -- | -- | [7 empty] | -- | --
|  | -- | -- | [7 empty] | -- | --
|  | -- | -- | [7 empty] | -- | --
|  | -- | -- | [7 empty] | -- | --
|  | -- | -- | [7 empty] | -- | --
|  | -- | -- | [7 empty] | -- | --
|  | -- | -- | [7 empty] | -- | --
|  | -- | -- | [7 empty] | -- | --
|  | -- | -- | [7 empty] | -- | --
|  | -- | -- | [7 empty] | -- | --
|  | -- | -- | [7 empty] | -- | --
|  | -- | -- | [7 empty] | -- | --
|  | -- | -- | [7 empty] | -- | --
|  | -- | -- | [7 empty] | -- | --
|  | -- | -- | [7 empty] | -- | --
|  | -- | -- | [7 empty] | -- | --
|  | -- | -- | [7 empty] | -- | --
|  | -- | -- | [7 empty] | -- | --
|  | -- | -- | [7 empty] | -- | --
|  | -- | -- | [7 empty] | -- | --
|  | -- | -- | [7 empty] | -- | --
|  | -- | -- | [7 empty] | -- | --
|  | -- | -- | [7 empty] | -- | --
|  | -- | -- | [7 empty] | -- | --
|  | -- | -- | [7 empty] | -- | --
|  | -- | -- | [7 empty] | -- | --
|  | -- | -- | [7 empty] | -- | --
|  | -- | -- | [7 empty] | -- | --
|  | -- | -- | [7 empty] | -- | --
|  | -- | -- | [7 empty] | -- | --
|  | -- | -- | [7 empty] | -- | --
|  | -- | -- | [7 empty] | -- | --
|  | -- | -- | [7 empty] | -- | --
|  | -- | -- | [7 empty] | -- | --
|  | -- | -- | [7 empty] | -- | --
|  | -- | -- | [7 empty] | -- | --
|  | -- | -- | [7 empty] | -- | --
|  | -- | -- | [7 empty] | -- | --
|  | -- | -- | [7 empty] | -- | --
|  | -- | -- | [7 empty] | -- | --
|  | -- | -- | [7 empty] | -- | --
|  | -- | -- | [7 empty] | -- | --
|  | -- | -- | [7 empty] | -- | --
|  | -- | -- | [7 empty] | -- | --
|  | -- | -- | [7 empty] | -- | --
|  | -- | -- | [7 empty] | -- | --
|  | -- | -- | [7 empty] | -- | --
|  | -- | -- | [7 empty] | -- | --
|  | -- | -- | [7 empty] | -- | --
|  | -- | -- | [7 empty] | -- | --
|  | -- | -- | [7 empty] | -- | --
|  | -- | -- | [7 empty] | -- | --
|  | -- | -- | [7 empty] | -- | --
|  | -- | -- | [7 empty] | -- | --
|  | -- | -- | [7 empty] | -- | --
|  | -- | -- | [7 empty] | -- | --
|  | -- | -- | [7 empty] | -- | --
|  | -- | -- | [7 empty] | -- | --
|  | -- | -- | [7 empty] | -- | --
|  | -- | -- | [7 empty] | -- | --
|  | -- | -- | [7 empty] | -- | --
|  | -- | -- | [7 empty] | -- | --
|  | -- | -- | [7 empty] | -- | --
|  | -- | -- | [7 empty] | -- | --
|  | -- | -- | [7 empty] | -- | --
|  | -- | -- | [7 empty] | -- | --
|  | -- | -- | [7 empty] | -- | --
|  | -- | -- | [7 empty] | -- | --
|  | -- | -- | [7 empty] | -- | --
|  | -- | -- | [7 empty] | -- | --
|  | -- | -- | [7 empty] | -- | --
|  | -- | -- | [7 empty] | -- | --
|  | -- | -- | [7 empty] | -- | --
|  | -- | -- | [7 empty] | -- | --
|  | -- | -- | [7 empty] | -- | --
|  | -- | -- | [7 empty] | -- | --
|  | -- | -- | [7 empty] | -- | --
|  | -- | -- | [7 empty] | -- | --
|  | -- | -- | [7 empty] | -- | --
|  | -- | -- | [7 empty] | -- | --
|  | -- | -- | [7 empty] | -- | --
|  | -- | -- | [7 empty] | -- | --
|  | -- | -- | [7 empty] | -- | --
|  | -- | -- | [7 empty] | -- | --
|  | -- | -- | [7 empty] | -- | --
|  | -- | -- | [7 empty] | -- | --
|  | -- | -- | [7 empty] | -- | --
|  | -- | -- | [7 empty] | -- | --
|  | -- | -- | [7 empty] | -- | --
|  | -- | -- | [7 empty] | -- | --
|  | -- | -- | [7 empty] | -- | --
|  | -- | -- | [7 empty] | -- | --
|  | -- | -- | [7 empty] | -- | --
|  | -- | -- | [7 empty] | -- | --
|  | -- | -- | [7 empty] | -- | --
|  | -- | -- | [7 empty] | -- | --
|  | -- | -- | [7 empty] | -- | --
|  | -- | -- | [7 empty] | -- | --
|  | -- | -- | [7 empty] | -- | --
|  | -- | -- | [7 empty] | -- | --
|  | -- | -- | [7 empty] | -- | --
|  | -- | -- | [7 empty] | -- | --
|  | -- | -- | [7 empty] | -- | --
|  | -- | -- | [7 empty] | -- | --
|  | -- | -- | [7 empty] | -- | --
|  | -- | -- | [7 empty] | -- | --
|  | -- | -- | [7 empty] | -- | --
|  | -- | -- | [7 empty] | -- | --
|  | -- | -- | [7 empty] | -- | --
|  | -- | -- | [7 empty] | -- | --
|  | -- | -- | [7 empty] | -- | --
|  | -- | -- | [7 empty] | -- | --
|  | -- | -- | [7 empty] | -- | --
|  | -- | -- | [7 empty] | -- | --
|  | -- | -- | [7 empty] | -- | --
|  | -- | -- | [7 empty] | -- | --
|  | -- | -- | [7 empty] | -- | --
|  | -- | -- | [7 empty] | -- | --
|  | -- | -- | [7 empty] | -- | --
|  | -- | -- | [7 empty] | -- | --
|  | -- | -- | [7 empty] | -- | --
|  | -- | -- | [7 empty] | -- | --
|  | -- | -- | [7 empty] | -- | --
|  | -- | -- | [7 empty] | -- | --
|  | -- | -- | [7 empty] | -- | --
|  | -- | -- | [7 empty] | -- | --
|  | -- | -- | [7 empty] | -- | --
|  | -- | -- | [7 empty] | -- | --
|  | -- | -- | [7 empty] | -- | --
|  | -- | -- | [7 empty] | -- | --
|  | -- | -- | [7 empty] | -- | --
|  | -- | -- | [7 empty] | -- | --
|  | -- | -- | [7 empty] | -- | --
|  | -- | -- | [7 empty] | -- | --
|  | -- | -- | [7 empty] | -- | --
|  | -- | -- | [7 empty] | -- | --
|  | -- | -- | [7 empty] | -- | --
|  | -- | -- | [7 empty] | -- | --
|  | -- | -- | [7 empty] | -- | --
|  | -- | -- | [7 empty] | -- | --
|  | -- | -- | [7 empty] | -- | --
|  | -- | -- | [7 empty] | -- | --
|  | -- | -- | [7 empty] | -- | --
|  | -- | -- | [7 empty] | -- | --
|  | -- | -- | [7 empty] | -- | --
|  | -- | -- | [7 empty] | -- | --
|  | -- | -- | [7 empty] | -- | --
|  | -- | -- | [7 empty] | -- | --
|  | -- | -- | [7 empty] | -- | --
|  | -- | -- | [7 empty] | -- | --
|  | -- | -- | [7 empty] | -- | --
|  | -- | -- | [7 empty] | -- | --
|  | -- | -- | [7 empty] | -- | --
|  | -- | -- | [7 empty] | -- | --
|  | -- | -- | [7 empty] | -- | --
|  | -- | -- | [7 empty] | -- | --
|  | -- | -- | [7 empty] | -- | --
|  | -- | -- | [7 empty] | -- | --
|  | -- | -- | [7 empty] | -- | --
|  | -- | -- | [7 empty] | -- | --
|  | -- | -- | [7 empty] | -- | --
|  | -- | -- | [7 empty] | -- | --
|  | -- | -- | [7 empty] | -- | --
|  | -- | -- | [7 empty] | -- | --
|  | -- | -- | [7 empty] | -- | --
|  | -- | -- | [7 empty] | -- | --
|  | -- | -- | [7 empty] | -- | --
|  | -- | -- | [7 empty] | -- | --
|  | -- | -- | [7 empty] | -- | --
|  | -- | -- | [7 empty] | -- | --
|  | -- | -- | [7 empty] | -- | --
|  | -- | -- | [7 empty] | -- | --
|  | -- | -- | [7 empty] | -- | --
|  | -- | -- | [7 empty] | -- | --
|  | -- | -- | [7 empty] | -- | --
|  | -- | -- | [7 empty] | -- | --
|  | -- | -- | [7 empty] | -- | --
|  | -- | -- | [7 empty] | -- | --
|  | -- | -- | [7 empty] | -- | --
|  | -- | -- | [7 empty] | -- | --
|  | -- | -- | [7 empty] | -- | --
|  | -- | -- | [7 empty] | -- | --
|  | -- | -- | [7 empty] | -- | --
|  | -- | -- | [7 empty] | -- | --
|  | -- | -- | [7 empty] | -- | --
|  | -- | -- | [7 empty] | -- | --
|  | -- | -- | [7 empty] | -- | --
|  | -- | -- | [7 empty] | -- | --
|  | -- | -- | [7 empty] | -- | --
|  | -- | -- | [7 empty] | -- | --
|  | -- | -- | [7 empty] | -- | --
|  | -- | -- | [7 empty] | -- | --
|  | -- | -- | [7 empty] | -- | --
|  | -- | -- | [7 empty] | -- | --
|  | -- | -- | [7 empty] | -- | --
|  | -- | -- | [7 empty] | -- | --
|  | -- | -- | [7 empty] | -- | --
|  | -- | -- | [7 empty] | -- | --
|  | -- | -- | [7 empty] | -- | --
|  | -- | -- | [7 empty] | -- | --
|  | -- | -- | [7 empty] | -- | --
|  | -- | -- | [7 empty] | -- | --
|  | -- | -- | [7 empty] | -- | --
|  | -- | -- | [7 empty] | -- | --
|  | -- | -- | [7 empty] | -- | --
|  | -- | -- | [7 empty] | -- | --
|  | -- | -- | [7 empty] | -- | --
|  | -- | -- | [7 empty] | -- | --
|  | -- | -- | [7 empty] | -- | --
|  | -- | -- | [7 empty] | -- | --
|  | -- | -- | [7 empty] | -- | --
|  | -- | -- | [7 empty] | -- | --
|  | -- | -- | [7 empty] | -- | --
|  | -- | -- | [7 empty] | -- | --
|  | -- | -- | [7 empty] | -- | --
|  | -- | -- | [7 empty] | -- | --
|  | -- | -- | [7 empty] | -- | --
|  | -- | -- | [7 empty] | -- | --
|  | -- | -- | [7 empty] | -- | --
|  | -- | -- | [7 empty] | -- | --
|  | -- | -- | [7 empty] | -- | --
|  | -- | -- | [7 empty] | -- | --
|  | -- | -- | [7 empty] | -- | --
|  | -- | -- | [7 empty] | -- | --
|  | -- | -- | [7 empty] | -- | --
|  | -- | -- | [7 empty] | -- | --
|  | -- | -- | [7 empty] | -- | --
|  | -- | -- | [7 empty] | -- | --
|  | -- | -- | [7 empty] | -- | --
|  | -- | -- | [7 empty] | -- | --
|  | -- | -- | [7 empty] | -- | --
|  | -- | -- | [7 empty] | -- | --
|  | -- | -- | [7 empty] | -- | --
|  | -- | -- | [7 empty] | -- | --
|  | -- | -- | [7 empty] | -- | --
|  | -- | -- | [7 empty] | -- | --
|  | -- | -- | [7 empty] | -- | --
|  | -- | -- | [7 empty] | -- | --
|  | -- | -- | [7 empty] | -- | --
|  | -- | -- | [7 empty] | -- | --
|  | -- | -- | [7 empty] | -- | --
|  | -- | -- | [7 empty] | -- | --
|  | -- | -- | [7 empty] | -- | --
|  | -- | -- | [7 empty] | -- | --
|  | -- | -- | [7 empty] | -- | --
|  | -- | -- | [7 empty] | -- | --
|  | -- | -- | [7 empty] | -- | --
|  | -- | -- | [7 empty] | -- | --
|  | -- | -- | [7 empty] | -- | --
|  | -- | -- | [7 empty] | -- | --
|  | -- | -- | [7 empty] | -- | --
|  | -- | -- | [7 empty] | -- | --
|  | -- | -- | [7 empty] | -- | --
|  | -- | -- | [7 empty] | -- | --
|  | -- | -- | [7 empty] | -- | --
|  | -- | -- | [7 empty] | -- | --
|  | -- | -- | [7 empty] | -- | --
|  | -- | -- | [7 empty] | -- | --
|  | -- | -- | [7 empty] | -- | --
|  | -- | -- | [7 empty] | -- | --
|  | -- | -- | [7 empty] | -- | --
|  | -- | -- | [7 empty] | -- | --
|  | -- | -- | [7 empty] | -- | --
|  | -- | -- | [7 empty] | -- | --
|  | -- | -- | [7 empty] | -- | --
|  | -- | -- | [7 empty] | -- | --
|  | -- | -- | [7 empty] | -- | --
|  | -- | -- | [7 empty] | -- | --
|  | -- | -- | [7 empty] | -- | --
|  | -- | -- | [7 empty] | -- | --
|  | -- | -- | [7 empty] | -- | --
|  | -- | -- | [7 empty] | -- | --
|  | -- | -- | [7 empty] | -- | --
|  | -- | -- | [7 empty] | -- | --
|  | -- | -- | [7 empty] | -- | --
|  | -- | -- | [7 empty] | -- | --
|  | -- | -- | [7 empty] | -- | --
|  | -- | -- | [7 empty] | -- | --
|  | -- | -- | [7 empty] | -- | --
|  | -- | -- | [7 empty] | -- | --
|  | -- | -- | [7 empty] | -- | --
|  | -- | -- | [7 empty] | -- | --
|  | -- | -- | [7 empty] | -- | --
|  | -- | -- | [7 empty] | -- | --
|  | -- | -- | [7 empty] | -- | --
|  | -- | -- | [7 empty] | -- | --
|  | -- | -- | [7 empty] | -- | --
|  | -- | -- | [7 empty] | -- | --
|  | -- | -- | [7 empty] | -- | --
|  | -- | -- | [7 empty] | -- | --
|  | -- | -- | [7 empty] | -- | --
|  | -- | -- | [7 empty] | -- | --
|  | -- | -- | [7 empty] | -- | --
|  | -- | -- | [7 empty] | -- | --
|  | -- | -- | [7 empty] | -- | --
|  | -- | -- | [7 empty] | -- | --
|  | -- | -- | [7 empty] | -- | --
|  | -- | -- | [7 empty] | -- | --
|  | -- | -- | [7 empty] | -- | --
|  | -- | -- | [7 empty] | -- | --
|  | -- | -- | [7 empty] | -- | --
|  | -- | -- | [7 empty] | -- | --
|  | -- | -- | [7 empty] | -- | --
|  | -- | -- | [7 empty] | -- | --
|  | -- | -- | [7 empty] | -- | --
|  | -- | -- | [7 empty] | -- | --
|  | -- | -- | [7 empty] | -- | --
|  | -- | -- | [7 empty] | -- | --
|  | -- | -- | [7 empty] | -- | --
|  | -- | -- | [7 empty] | -- | --
|  | -- | -- | [7 empty] | -- | --
|  | -- | -- | [7 empty] | -- | --
|  | -- | -- | [7 empty] | -- | --
|  | -- | -- | [7 empty] | -- | --
|  | -- | -- | [7 empty] | -- | --
|  | -- | -- | [7 empty] | -- | --
|  | -- | -- | [7 empty] | -- | --
|  | -- | -- | [7 empty] | -- | --
|  | -- | -- | [7 empty] | -- | --
|  | -- | -- | [7 empty] | -- | --
|  | -- | -- | [7 empty] | -- | --
|  | -- | -- | [7 empty] | -- | --
|  | -- | -- | [7 empty] | -- | --
|  | -- | -- | [7 empty] | -- | --
|  | -- | -- | [7 empty] | -- | --
|  | -- | -- | [7 empty] | -- | --
|  | -- | -- | [7 empty] | -- | --
|  | -- | -- | [7 empty] | -- | --
|  | -- | -- | [7 empty] | -- | --
|  | -- | -- | [7 empty] | -- | --
|  | -- | -- | [7 empty] | -- | --
|  | -- | -- | [7 empty] | -- | --
|  | -- | -- | [7 empty] | -- | --
|  | -- | -- | [7 empty] | -- | --
|  | -- | -- | [7 empty] | -- | --
|  | -- | -- | [7 empty] | -- | --
|  | -- | -- | [7 empty] | -- | --
|  | -- | -- | [7 empty] | -- | --
|  | -- | -- | [7 empty] | -- | --
|  | -- | -- | [7 empty] | -- | --
|  | -- | -- | [7 empty] | -- | --
|  | -- | -- | [7 empty] | -- | --
|  | -- | -- | [7 empty] | -- | --
|  | -- | -- | [7 empty] | -- | --
|  | -- | -- | [7 empty] | -- | --
|  | -- | -- | [7 empty] | -- | --
|  | -- | -- | [7 empty] | -- | --
|  | -- | -- | [7 empty] | -- | --
|  | -- | -- | [7 empty] | -- | --
|  | -- | -- | [7 empty] | -- | --
|  | -- | -- | [7 empty] | -- | --
|  | -- | -- | [7 empty] | -- | --
|  | -- | -- | [7 empty] | -- | --
|  | -- | -- | [7 empty] | -- | --
|  | -- | -- | [7 empty] | -- | --
|  | -- | -- | [7 empty] | -- | --
|  | -- | -- | [7 empty] | -- | --
|  | -- | -- | [7 empty] | -- | --
|  | -- | -- | [7 empty] | -- | --
|  | -- | -- | [7 empty] | -- | --
|  | -- | -- | [7 empty] | -- | --
|  | -- | -- | [7 empty] | -- | --
|  | -- | -- | [7 empty] | -- | --
|  | -- | -- | [7 empty] | -- | --
|  | -- | -- | [7 empty] | -- | --
|  | -- | -- | [7 empty] | -- | --
|  | -- | -- | [7 empty] | -- | --
|  | -- | -- | [7 empty] | -- | --
|  | -- | -- | [7 empty] | -- | --
|  | -- | -- | [7 empty] | -- | --
|  | -- | -- | [7 empty] | -- | --
|  | -- | -- | [7 empty] | -- | --
|  | -- | -- | [7 empty] | -- | --
|  | -- | -- | [7 empty] | -- | --
|  | -- | -- | [7 empty] | -- | --
|  | -- | -- | [7 empty] | -- | --
|  | -- | -- | [7 empty] | -- | --
|  | -- | -- | [7 empty] | -- | --
|  | -- | -- | [7 empty] | -- | --
|  | -- | -- | [7 empty] | -- | --
|  | -- | -- | [7 empty] | -- | --
|  | -- | -- | [7 empty] | -- | --
|  | -- | -- | [7 empty] | -- | --
|  | -- | -- | [7 empty] | -- | --
|  | -- | -- | [7 empty] | -- | --
|  | -- | -- | [7 empty] | -- | --
|  | -- | -- | [7 empty] | -- | --
|  | -- | -- | [7 empty] | -- | --
|  | -- | -- | [7 empty] | -- | --
|  | -- | -- | [7 empty] | -- | --
|  | -- | -- | [7 empty] | -- | --
|  | -- | -- | [7 empty] | -- | --
|  | -- | -- | [7 empty] | -- | --
|  | -- | -- | [7 empty] | -- | --
|  | -- | -- | [7 empty] | -- | --
|  | -- | -- | [7 empty] | -- | --
|  | -- | -- | [7 empty] | -- | --
|  | -- | -- | [7 empty] | -- | --
|  | -- | -- | [7 empty] | -- | --
|  | -- | -- | [7 empty] | -- | --
|  | -- | -- | [7 empty] | -- | --
|  | -- | -- | [7 empty] | -- | --
|  | -- | -- | [7 empty] | -- | --
|  | -- | -- | [7 empty] | -- | --
|  | -- | -- | [7 empty] | -- | --
|  | -- | -- | [7 empty] | -- | --
|  | -- | -- | [7 empty] | -- | --
|  | -- | -- | [7 empty] | -- | --
|  | -- | -- | [7 empty] | -- | --
|  | -- | -- | [7 empty] | -- | --
|  | -- | -- | [7 empty] | -- | --
|  | -- | -- | [7 empty] | -- | --
|  | -- | -- | [7 empty] | -- | --
|  | -- | -- | [7 empty] | -- | --
|  | -- | -- | [7 empty] | -- | --
|  | -- | -- | [7 empty] | -- | --
|  | -- | -- | [7 empty] | -- | --
|  | -- | -- | [7 empty] | -- | --
|  | -- | -- | [7 empty] | -- | --
|  | -- | -- | [7 empty] | -- | --
|  | -- | -- | [7 empty] | -- | --
|  | -- | -- | [7 empty] | -- | --
|  | -- | -- | [7 empty] | -- | --
|  | -- | -- | [7 empty] | -- | --
|  | -- | -- | [7 empty] | -- | --
|  | -- | -- | [7 empty] | -- | --
|  | -- | -- | [7 empty] | -- | --
|  | -- | -- | [7 empty] | -- | --
|  | -- | -- | [7 empty] | -- | --
|  | -- | -- | [7 empty] | -- | --
|  | -- | -- | [7 empty] | -- | --
|  | -- | -- | [7 empty] | -- | --
|  | -- | -- | [7 empty] | -- | --
|  | -- | -- | [7 empty] | -- | --
|  | -- | -- | [7 empty] | -- | --
|  | -- | -- | [7 empty] | -- | --
|  | -- | -- | [7 empty] | -- | --
|  | -- | -- | [7 empty] | -- | --
|  | -- | -- | [7 empty] | -- | --
|  | -- | -- | [7 empty] | -- | --
|  | -- | -- | [7 empty] | -- | --
|  | -- | -- | [7 empty] | -- | --
|  | -- | -- | [7 empty] | -- | --
|  | -- | -- | [7 empty] | -- | --
|  | -- | -- | [7 empty] | -- | --
|  | -- | -- | [7 empty] | -- | --
|  | -- | -- | [7 empty] | -- | --
|  | -- | -- | [7 empty] | -- | --
|  | -- | -- | [7 empty] | -- | --
|  | -- | -- | [7 empty] | -- | --
|  | -- | -- | [7 empty] | -- | --
|  | -- | -- | [7 empty] | -- | --
|  | -- | -- | [7 empty] | -- | --
|  | -- | -- | [7 empty] | -- | --
|  | -- | -- | [7 empty] | -- | --
|  | -- | -- | [7 empty] | -- | --
|  | -- | -- | [7 empty] | -- | --
|  | -- | -- | [7 empty] | -- | --
|  | -- | -- | [7 empty] | -- | --
|  | -- | -- | [7 empty] | -- | --
|  | -- | -- | [7 empty] | -- | --
|  | -- | -- | [7 empty] | -- | --
|  | -- | -- | [7 empty] | -- | --
|  | -- | -- | [7 empty] | -- | --
|  | -- | -- | [7 empty] | -- | --
|  | -- | -- | [7 empty] | -- | --
|  | -- | -- | [7 empty] | -- | --
|  | -- | -- | [7 empty] | -- | --
|  | -- | -- | [7 empty] | -- | --
|  | -- | -- | [7 empty] | -- | --
|  | -- | -- | [7 empty] | -- | --
|  | -- | -- | [7 empty] | -- | --
|  | -- | -- | [7 empty] | -- | --
|  | -- | -- | [7 empty] | -- | --
|  | -- | -- | [7 empty] | -- | --
|  | -- | -- | [7 empty] | -- | --
|  | -- | -- | [7 empty] | -- | --
|  | -- | -- | [7 empty] | -- | --
|  | -- | -- | [7 empty] | -- | --
|  | -- | -- | [7 empty] | -- | --
|  | -- | -- | [7 empty] | -- | --
|  | -- | -- | [7 empty] | -- | --
|  | -- | -- | [7 empty] | -- | --
|  | -- | -- | [7 empty] | -- | --
|  | -- | -- | [7 empty] | -- | --
|  | -- | -- | [7 empty] | -- | --
|  | -- | -- | [7 empty] | -- | --
|  | -- | -- | [7 empty] | -- | --
|  | -- | -- | [7 empty] | -- | --
|  | -- | -- | [7 empty] | -- | --
|  | -- | -- | [7 empty] | -- | --
|  | -- | -- | [7 empty] | -- | --
|  | -- | -- | [7 empty] | -- | --
|  | -- | -- | [7 empty] | -- | --
|  | -- | -- | [7 empty] | -- | --
|  | -- | -- | [7 empty] | -- | --
|  | -- | -- | [7 empty] | -- | --
|  | -- | -- | [7 empty] | -- | --
|  | -- | -- | [7 empty] | -- | --
|  | -- | -- | [7 empty] | -- | --
|  | -- | -- | [7 empty] | -- | --
|  | -- | -- | [7 empty] | -- | --
|  | -- | -- | [7 empty] | -- | --
|  | -- | -- | [7 empty] | -- | --
|  | -- | -- | [7 empty] | -- | --
|  | -- | -- | [7 empty] | -- | --
|  | -- | -- | [7 empty] | -- | --
|  | -- | -- | [7 empty] | -- | --
|  | -- | -- | [7 empty] | -- | --
|  | -- | -- | [7 empty] | -- | --
|  | -- | -- | [7 empty] | -- | --
|  | -- | -- | [7 empty] | -- | --
|  | -- | -- | [7 empty] | -- | --
|  | -- | -- | [7 empty] | -- | --
|  | -- | -- | [7 empty] | -- | --
|  | -- | -- | [7 empty] | -- | --
|  | -- | -- | [7 empty] | -- | --
|  | -- | -- | [7 empty] | -- | --
|  | -- | -- | [7 empty] | -- | --
|  | -- | -- | [7 empty] | -- | --
|  | -- | -- | [7 empty] | -- | --
|  | -- | -- | [7 empty] | -- | --
|  | -- | -- | [7 empty] | -- | --
|  | -- | -- | [7 empty] | -- | --
|  | -- | -- | [7 empty] | -- | --
|  | -- | -- | [7 empty] | -- | --
|  | -- | -- | [7 empty] | -- | --
|  | -- | -- | [7 empty] | -- | --
|  | -- | -- | [7 empty] | -- | --
|  | -- | -- | [7 empty] | -- | --
|  | -- | -- | [7 empty] | -- | --
|  | -- | -- | [7 empty] | -- | --
|  | -- | -- | [7 empty] | -- | --
|  | -- | -- | [7 empty] | -- | --
|  | -- | -- | [7 empty] | -- | --
|  | -- | -- | [7 empty] | -- | --
|  | -- | -- | [7 empty] | -- | --
|  | -- | -- | [7 empty] | -- | --
|  | -- | -- | [7 empty] | -- | --
|  | -- | -- | [7 empty] | -- | --
|  | -- | -- | [7 empty] | -- | --
|  | -- | -- | [7 empty] | -- | --
|  | -- | -- | [7 empty] | -- | --
|  | -- | -- | [7 empty] | -- | --
|  | -- | -- | [7 empty] | -- | --
|  | -- | -- | [7 empty] | -- | --
|  | -- | -- | [7 empty] | -- | --
|  | -- | -- | [7 empty] | -- | --
|  | -- | -- | [7 empty] | -- | --
|  | -- | -- | [7 empty] | -- | --
|  | -- | -- | [7 empty] | -- | --
|  | -- | -- | [7 empty] | -- | --
|  | -- | -- | [7 empty] | -- | --
|  | -- | -- | [7 empty] | -- | --
|  | -- | -- | [7 empty] | -- | --
|  | -- | -- | [7 empty] | -- | --
|  | -- | -- | [7 empty] | -- | --
|  | -- | -- | [7 empty] | -- | --
|  | -- | -- | [7 empty] | -- | --
|  | -- | -- | [7 empty] | -- | --
|  | -- | -- | [7 empty] | -- | --
|  | -- | -- | [7 empty] | -- | --
|  | -- | -- | [7 empty] | -- | --
|  | -- | -- | [7 empty] | -- | --
|  | -- | -- | [7 empty] | -- | --
|  | -- | -- | [7 empty] | -- | --
|  | -- | -- | [7 empty] | -- | --
|  | -- | -- | [7 empty] | -- | --
|  | -- | -- | [7 empty] | -- | --
|  | -- | -- | [7 empty] | -- | --
|  | -- | -- | [7 empty] | -- | --
|  | -- | -- | [7 empty] | -- | --
|  | -- | -- | [7 empty] | -- | --
|  | -- | -- | [7 empty] | -- | --
|  | -- | -- | [7 empty] | -- | --
|  | -- | -- | [7 empty] | -- | --
|  | -- | -- | [7 empty] | -- | --
|  | -- | -- | [7 empty] | -- | --
|  | -- | -- | [7 empty] | -- | --
|  | -- | -- | [7 empty] | -- | --
|  | -- | -- | [7 empty] | -- | --
|  | -- | -- | [7 empty] | -- | --
|  | -- | -- | [7 empty] | -- | --
|  | -- | -- | [7 empty] | -- | --
|  | -- | -- | [7 empty] | -- | --
|  | -- | -- | [7 empty] | -- | --
|  | -- | -- | [7 empty] | -- | --
|  | -- | -- | [7 empty] | -- | --
|  | -- | -- | [7 empty] | -- | --
|  | -- | -- | [7 empty] | -- | --
|  | -- | -- | [7 empty] | -- | --
|  | -- | -- | [7 empty] | -- | --
|  | -- | -- | [7 empty] | -- | --
|  | -- | -- | [7 empty] | -- | --
|  | -- | -- | [7 empty] | -- | --
|  | -- | -- | [7 empty] | -- | --
|  | -- | -- | [7 empty] | -- | --
|  | -- | -- | [7 empty] | -- | --
|  | -- | -- | [7 empty] | -- | --
|  | -- | -- | [7 empty] | -- | --
|  | -- | -- | [7 empty] | -- | --
|  | -- | -- | [7 empty] | -- | --
|  | -- | -- | [7 empty] | -- | --
|  | -- | -- | [7 empty] | -- | --
|  | -- | -- | [7 empty] | -- | --
|  | -- | -- | [7 empty] | -- | --
|  | -- | -- | [7 empty] | -- | --
|  | -- | -- | [7 empty] | -- | --
|  | -- | -- | [7 empty] | -- | --
|  | -- | -- | [7 empty] | -- | --
|  | -- | -- | [7 empty] | -- | --
|  | -- | -- | [7 empty] | -- | --
|  | -- | -- | [7 empty] | -- | --
|  | -- | -- | [7 empty] | -- | --
|  | -- | -- | [7 empty] | -- | --
|  | -- | -- | [7 empty] | -- | --
|  | -- | -- | [7 empty] | -- | --
|  | -- | -- | [7 empty] | -- | --
|  | -- | -- | [7 empty] | -- | --
|  | -- | -- | [7 empty] | -- | --
|  | -- | -- | [7 empty] | -- | --
|  | -- | -- | [7 empty] | -- | --
|  | -- | -- | [7 empty] | -- | --
|  | -- | -- | [7 empty] | -- | --
|  | -- | -- | [7 empty] | -- | --
|  | -- | -- | [7 empty] | -- | --
|  | -- | -- | [7 empty] | -- | --
|  | -- | -- | [7 empty] | -- | --
|  | -- | -- | [7 empty] | -- | --
|  | -- | -- | [7 empty] | -- | --
|  | -- | -- | [7 empty] | -- | --
|  | -- | -- | [7 empty] | -- | --
|  | -- | -- | [7 empty] | -- | --
|  | -- | -- | [7 empty] | -- | --
|  | -- | -- | [7 empty] | -- | --
|  | -- | -- | [7 empty] | -- | --
|  | -- | -- | [7 empty] | -- | --
|  | -- | -- | [7 empty] | -- | --
|  | -- | -- | [7 empty] | -- | --
|  | -- | -- | [7 empty] | -- | --
|  | -- | -- | [7 empty] | -- | --
|  | -- | -- | [7 empty] | -- | --
|  | -- | -- | [7 empty] | -- | --
|  | -- | -- | [7 empty] | -- | --
|  | -- | -- | [7 empty] | -- | --
|  | -- | -- | [7 empty] | -- | --
|  | -- | -- | [7 empty] | -- | --
|  | -- | -- | [7 empty] | -- | --
|  | -- | -- | [7 empty] | -- | --
|  | -- | -- | [7 empty] | -- | --
|  | -- | -- | [7 empty] | -- | --
|  | -- | -- | [7 empty] | -- | --
|  | -- | -- | [7 empty] | -- | --
|  | -- | -- | [7 empty] | -- | --
|  | -- | -- | [7 empty] | -- | --
|  | -- | -- | [7 empty] | -- | --
|  | -- | -- | [7 empty] | -- | --
|  | -- | -- | [7 empty] | -- | --
|  | -- | -- | [7 empty] | -- | --
|  | -- | -- | [7 empty] | -- | --
|  | -- | -- | [7 empty] | -- | --
|  | -- | -- | [7 empty] | -- | --
|  | -- | -- | [7 empty] | -- | --
|  | -- | -- | [7 empty] | -- | --
|  | -- | -- | [7 empty] | -- | --
|  | -- | -- | [7 empty] | -- | --
|  | -- | -- | [7 empty] | -- | --
|  | -- | -- | [7 empty] | -- | --
|  | -- | -- | [7 empty] | -- | --
|  | -- | -- | [7 empty] | -- | --
|  | -- | -- | [7 empty] | -- | --
|  | -- | -- | [7 empty] | -- | --
|  | -- | -- | [7 empty] | -- | --
|  | -- | -- | [7 empty] | -- | --
|  | -- | -- | [7 empty] | -- | --
|  | -- | -- | [7 empty] | -- | --
|  | -- | -- | [7 empty] | -- | --
|  | -- | -- | [7 empty] | -- | --
|  | -- | -- | [7 empty] | -- | --
|  | -- | -- | [7 empty] | -- | --
|  | -- | -- | [7 empty] | -- | --
|  | -- | -- | [7 empty] | -- | --
|  | -- | -- | [7 empty] | -- | --
|  | -- | -- | [7 empty] | -- | --
|  | -- | -- | [7 empty] | -- | --
|  | -- | -- | [7 empty] | -- | --
|  | -- | -- | [7 empty] | -- | --
|  | -- | -- | [7 empty] | -- | --
|  | -- | -- | [7 empty] | -- | --
|  | -- | -- | [7 empty] | -- | --
|  | -- | -- | [7 empty] | -- | --
|  | -- | -- | [7 empty] | -- | --
|  | -- | -- | [7 empty] | -- | --
|  | -- | -- | [7 empty] | -- | --
|  | -- | -- | [7 empty] | -- | --
|  | -- | -- | [7 empty] | -- | --
|  | -- | -- | [7 empty] | -- | --
|  | -- | -- | [7 empty] | -- | --
|  | -- | -- | [7 empty] | -- | --
|  | -- | -- | [7 empty] | -- | --
|  | -- | -- | [7 empty] | -- | --
|  | -- | -- | [7 empty] | -- | --
|  | -- | -- | [7 empty] | -- | --
|  | -- | -- | [7 empty] | -- | --
|  | -- | -- | [7 empty] | -- | --
|  | -- | -- | [7 empty] | -- | --
|  | -- | -- | [7 empty] | -- | --
|  | -- | -- | [7 empty] | -- | --
|  | -- | -- | [7 empty] | -- | --
|  | -- | -- | [7 empty] | -- | --
|  | -- | -- | [7 empty] | -- | --
|  | -- | -- | [7 empty] | -- | --
|  | -- | -- | [7 empty] | -- | --
|  | -- | -- | [7 empty] | -- | --
|  | -- | -- | [7 empty] | -- | --
|  | -- | -- | [7 empty] | -- | --
|  | -- | -- | [7 empty] | -- | --
|  | -- | -- | [7 empty] | -- | --
|  | -- | -- | [7 empty] | -- | --
|  | -- | -- | [7 empty] | -- | --
|  | -- | -- | [7 empty] | -- | --
|  | -- | -- | [7 empty] | -- | --
|  | -- | -- | [7 empty] | -- | --
|  | -- | -- | [7 empty] | -- | --
|  | -- | -- | [7 empty] | -- | --
|  | -- | -- | [7 empty] | -- | --
|  | -- | -- | [7 empty] | -- | --
|  | -- | -- | [7 empty] | -- | --
|  | -- | -- | [7 empty] | -- | --
|  | -- | -- | [7 empty] | -- | --
|  | -- | -- | [7 empty] | -- | --
|  | -- | -- | [7 empty] | -- | --
|  | -- | -- | [7 empty] | -- | --
|  | -- | -- | [7 empty] | -- | --
|  | -- | -- | [7 empty] | -- | --
|  | -- | -- | [7 empty] | -- | --
|  | -- | -- | [7 empty] | -- | --
|  | -- | -- | [7 empty] | -- | --
|  | -- | -- | [7 empty] | -- | --
|  | -- | -- | [7 empty] | -- | --
|  | -- | -- | [7 empty] | -- | --
|  | -- | -- | [7 empty] | -- | --
|  | -- | -- | [7 empty] | -- | --
|  | -- | -- | [7 empty] | -- | --
|  | -- | -- | [7 empty] | -- | --
|  | -- | -- | [7 empty] | -- | --
|  | -- | -- | [7 empty] | -- | --
|  | -- | -- | [7 empty] | -- | --
|  | -- | -- | [7 empty] | -- | --
|  | -- | -- | [7 empty] | -- | --
|  | -- | -- | [7 empty] | -- | --
|  | -- | -- | [7 empty] | -- | --
|  | -- | -- | [7 empty] | -- | --
|  | -- | -- | [7 empty] | -- | --
|  | -- | -- | [7 empty] | -- | --
|  | -- | -- | [7 empty] | -- | --
|  | -- | -- | [7 empty] | -- | --
|  | -- | -- | [7 empty] | -- | --
|  | -- | -- | [7 empty] | -- | --
|  | -- | -- | [7 empty] | -- | --
|  | -- | -- | [7 empty] | -- | --
|  | -- | -- | [7 empty] | -- | --
|  | -- | -- | [7 empty] | -- | --
|  | -- | -- | [7 empty] | -- | --
|  | -- | -- | [7 empty] | -- | --
|  | -- | -- | [7 empty] | -- | --
|  | -- | -- | [7 empty] | -- | --
|  | -- | -- | [7 empty] | -- | --
|  | -- | -- | [7 empty] | -- | --
|  | -- | -- | [7 empty] | -- | --
|  | -- | -- | [7 empty] | -- | --
|  | -- | -- | [7 empty] | -- | --
|  | -- | -- | [7 empty] | -- | --
|  | -- | -- | [7 empty] | -- | --
|  | -- | -- | [7 empty] | -- | --
|  | -- | -- | [7 empty] | -- | --
|  | -- | -- | [7 empty] | -- | --
|  | -- | -- | [7 empty] | -- | --
|  | -- | -- | [7 empty] | -- | --
|  | -- | -- | [7 empty] | -- | --
|  | -- | -- | [7 empty] | -- | --
|  | -- | -- | [7 empty] | -- | --
|  | -- | -- | [7 empty] | -- | --
|  | -- | -- | [7 empty] | -- | --
|  | -- | -- | [7 empty] | -- | --
|  | -- | -- | [7 empty] | -- | --
|  | -- | -- | [7 empty] | -- | --
|  | -- | -- | [7 empty] | -- | --
|  | -- | -- | [7 empty] | -- | --
|  | -- | -- | [7 empty] | -- | --
|  | -- | -- | [7 empty] | -- | --
|  | -- | -- | [7 empty] | -- | --
|  | -- | -- | [7 empty] | -- | --
|  | -- | -- | [7 empty] | -- | --
|  | -- | -- | [7 empty] | -- | --
|  | -- | -- | [7 empty] | -- | --
|  | -- | -- | [7 empty] | -- | --
|  | -- | -- | [7 empty] | -- | --
|  | -- | -- | [7 empty] | -- | --
|  | -- | -- | [7 empty] | -- | --
|  | -- | -- | [7 empty] | -- | --
|  | -- | -- | [7 empty] | -- | --
|  | -- | -- | [7 empty] | -- | --
|  | -- | -- | [7 empty] | -- | --
|  | -- | -- | [7 empty] | -- | --
|  | -- | -- | [7 empty] | -- | --
|  | -- | -- | [7 empty] | -- | --
|  | -- | -- | [7 empty] | -- | --
|  | -- | -- | [7 empty] | -- | --
|  | -- | -- | [7 empty] | -- | --
|  | -- | -- | [7 empty] | -- | --
|  | -- | -- | [7 empty] | -- | --
|  | -- | -- | [7 empty] | -- | --
|  | -- | -- | [7 empty] | -- | --
|  | -- | -- | [7 empty] | -- | --
|  | -- | -- | [7 empty] | -- | --
|  | -- | -- | [7 empty] | -- | --
|  | -- | -- | [7 empty] | -- | --
|  | -- | -- | [7 empty] | -- | --
|  | -- | -- | [7 empty] | -- | --
|  | -- | -- | [7 empty] | -- | --
|  | -- | -- | [7 empty] | -- | --
|  | -- | -- | [7 empty] | -- | --
|  | -- | -- | [7 empty] | -- | --
|  | -- | -- | [7 empty] | -- | --
|  | -- | -- | [7 empty] | -- | --
|  | -- | -- | [7 empty] | -- | --
|  | -- | -- | [7 empty] | -- | --
|  | -- | -- | [7 empty] | -- | --
|  | -- | -- | [7 empty] | -- | --
|  | -- | -- | [7 empty] | -- | --
|  | -- | -- | [7 empty] | -- | --
|  | -- | -- | [7 empty] | -- | --
|  | -- | -- | [7 empty] | -- | --
|  | -- | -- | [7 empty] | -- | --
|  | -- | -- | [7 empty] | -- | --
|  | -- | -- | [7 empty] | -- | --
|  | -- | -- | [7 empty] | -- | --
|  | -- | -- | [7 empty] | -- | --
|  | -- | -- | [7 empty] | -- | --
|  | -- | -- | [7 empty] | -- | --
|  | -- | -- | [7 empty] | -- | --
|  | -- | -- | [7 empty] | -- | --
|  | -- | -- | [7 empty] | -- | --
|  | -- | -- | [7 empty] | -- | --
|  | -- | -- | [7 empty] | -- | --
|  | -- | -- | [7 empty] | -- | --
|  | -- | -- | [7 empty] | -- | --
|  | -- | -- | [7 empty] | -- | --
|  | -- | -- | [7 empty] | -- | --
|  | -- | -- | [7 empty] | -- | --
|  | -- | -- | [7 empty] | -- | --
|  | -- | -- | [7 empty] | -- | --
|  | -- | -- | [7 empty] | -- | --
|  | -- | -- | [7 empty] | -- | --
|  | -- | -- | [7 empty] | -- | --
|  | -- | -- | [7 empty] | -- | --
|  | -- | -- | [7 empty] | -- | --
|  | -- | -- | [7 empty] | -- | --
|  | -- | -- | [7 empty] | -- | --
|  | -- | -- | [7 empty] | -- | --
|  | -- | -- | [7 empty] | -- | --
|  | -- | -- | [7 empty] | -- | --
|  | -- | -- | [7 empty] | -- | --
|  | -- | -- | [7 empty] | -- | --
|  | -- | -- | [7 empty] | -- | --
|  | -- | -- | [7 empty] | -- | --
|  | -- | -- | [7 empty] | -- | --
|  | -- | -- | [7 empty] | -- | --
|  | -- | -- | [7 empty] | -- | --
|  | -- | -- | [7 empty] | -- | --
|  | -- | -- | [7 empty] | -- | --
|  | -- | -- | [7 empty] | -- | --
|  | -- | -- | [7 empty] | -- | --
|  | -- | -- | [7 empty] | -- | --
|  | -- | -- | [7 empty] | -- | --
|  | -- | -- | [7 empty] | -- | --
|  | -- | -- | [7 empty] | -- | --
|  | -- | -- | [7 empty] | -- | --
|  | -- | -- | [7 empty] | -- | --
|  | -- | -- | [7 empty] | -- | --
|  | -- | -- | [7 empty] | -- | --
|  | -- | -- | [7 empty] | -- | --
|  | -- | -- | [7 empty] | -- | --
|  | -- | -- | [7 empty] | -- | --
|  | -- | -- | [7 empty] | -- | --
|  | -- | -- | [7 empty] | -- | --
|  | -- | -- | [7 empty] | -- | --
|  | -- | -- | [7 empty] | -- | --
|  | -- | -- | [7 empty] | -- | --
|  | -- | -- | [7 empty] | -- | --
|  | -- | -- | [7 empty] | -- | --
|  | -- | -- | [7 empty] | -- | --
|  | -- | -- | [7 empty] | -- | --
|  | -- | -- | [7 empty] | -- | --
|  | -- | -- | [7 empty] | -- | --
|  | -- | -- | [7 empty] | -- | --
|  | -- | -- | [7 empty] | -- | --
|  | -- | -- | [7 empty] | -- | --
|  | -- | -- | [7 empty] | -- | --
|  | -- | -- | [7 empty] | -- | --
|  | -- | -- | [7 empty] | -- | --
|  | -- | -- | [7 empty] | -- | --
|  | -- | -- | [7 empty] | -- | --
|  | -- | -- | [7 empty] | -- | --
|  | -- | -- | [7 empty] | -- | --
|  | -- | -- | [7 empty] | -- | --
|  | -- | -- | [7 empty] | -- | --
|  | -- | -- | [7 empty] | -- | --
|  | -- | -- | [7 empty] | -- | --
|  | -- | -- | [7 empty] | -- | --
|  | -- | -- | [7 empty] | -- | --
|  | -- | -- | [7 empty] | -- | --
|  | -- | -- | [7 empty] | -- | --
|  | -- | -- | [7 empty] | -- | --
|  | -- | -- | [7 empty] | -- | --
|  | -- | -- | [7 empty] | -- | --
|  | -- | -- | [7 empty] | -- | --
|  | -- | -- | [7 empty] | -- | --
|  | -- | -- | [7 empty] | -- | --
|  | -- | -- | [7 empty] | -- | --
|  | -- | -- | [7 empty] | -- | --
|  | -- | -- | [7 empty] | -- | --
|  | -- | -- | [7 empty] | -- | --
|  | -- | -- | [7 empty] | -- | --
|  | -- | -- | [7 empty] | -- | --
|  | -- | -- | [7 empty] | -- | --
|  | -- | -- | [7 empty] | -- | --
|  | -- | -- | [7 empty] | -- | --
|  | -- | -- | [7 empty] | -- | --
|  | -- | -- | [7 empty] | -- | --
|  | -- | -- | [7 empty] | -- | --
|  | -- | -- | [7 empty] | -- | --
|  | -- | -- | [7 empty] | -- | --
|  | -- | -- | [7 empty] | -- | --
|  | -- | -- | [7 empty] | -- | --
|  | -- | -- | [7 empty] | -- | --
|  | -- | -- | [7 empty] | -- | --
|  | -- | -- | [7 empty] | -- | --
|  | -- | -- | [7 empty] | -- | --
|  | -- | -- | [7 empty] | -- | --
|  | -- | -- | [7 empty] | -- | --
|  | -- | -- | [7 empty] | -- | --
|  | -- | -- | [7 empty] | -- | --
|  | -- | -- | [7 empty] | -- | --
|  | -- | -- | [7 empty] | -- | --
|  | -- | -- | [7 empty] | -- | --
|  | -- | -- | [7 empty] | -- | --
|  | -- | -- | [7 empty] | -- | --
|  | -- | -- | [7 empty] | -- | --
|  | -- | -- | [7 empty] | -- | --
|  | -- | -- | [7 empty] | -- | --
|  | -- | -- | [7 empty] | -- | --
|  | -- | -- | [7 empty] | -- | --
|  | -- | -- | [7 empty] | -- | --
|  | -- | -- | [7 empty] | -- | --
|  | -- | -- | [7 empty] | -- | --
|  | -- | -- | [7 empty] | -- | --
|  | -- | -- | [7 empty] | -- | --
|  | -- | -- | [7 empty] | -- | --
|  | -- | -- | [7 empty] | -- | --
|  | -- | -- | [7 empty] | -- | --
|  | -- | -- | [7 empty] | -- | --
|  | -- | -- | [7 empty] | -- | --
|  | -- | -- | [7 empty] | -- | --
|  | -- | -- | [7 empty] | -- | --
|  | -- | -- | [7 empty] | -- | --
|  | -- | -- | [7 empty] | -- | --
|  | -- | -- | [7 empty] | -- | --
|  | -- | -- | [7 empty] | -- | --
|  | -- | -- | [7 empty] | -- | --
|  | -- | -- | [7 empty] | -- | --
|  | -- | -- | [7 empty] | -- | --
|  | -- | -- | [7 empty] | -- | --
|  | -- | -- | [7 empty] | -- | --
|  | -- | -- | [7 empty] | -- | --
|  | -- | -- | [7 empty] | -- | --
|  | -- | -- | [7 empty] | -- | --
|  | -- | -- | [7 empty] | -- | --
|  | -- | -- | [7 empty] | -- | --
|  | -- | -- | [7 empty] | -- | --
|  | -- | -- | [7 empty] | -- | --
|  | -- | -- | [7 empty] | -- | --
|  | -- | -- | [7 empty] | -- | --
|  | -- | -- | [7 empty] | -- | --
|  | -- | -- | [7 empty] | -- | --
|  | -- | -- | [7 empty] | -- | --
|  | -- | -- | [7 empty] | -- | --
|  | -- | -- | [7 empty] | -- | --
|  | -- | -- | [7 empty] | -- | --
|  | -- | -- | [7 empty] | -- | --
|  | -- | -- | [7 empty] | -- | --
|  | -- | -- | [7 empty] | -- | --
|  | -- | -- | [7 empty] | -- | --
|  | -- | -- | [7 empty] | -- | --
|  | -- | -- | [7 empty] | -- | --
|  | -- | -- | [7 empty] | -- | --
|  | -- | -- | [7 empty] | -- | --
|  | -- | -- | [7 empty] | -- | --
|  | -- | -- | [7 empty] | -- | --
|  | -- | -- | [7 empty] | -- | --
|  | -- | -- | [7 empty] | -- | --
|  | -- | -- | [7 empty] | -- | --
|  | -- | -- | [7 empty] | -- | --
|  | -- | -- | [7 empty] | -- | --
|  | -- | -- | [7 empty] | -- | --
|  | -- | -- | [7 empty] | -- | --
|  | -- | -- | [7 empty] | -- | --
|  | -- | -- | [7 empty] | -- | --
|  | -- | -- | [7 empty] | -- | --
|  | -- | -- | [7 empty] | -- | --
|  | -- | -- | [7 empty] | -- | --
|  | -- | -- | [7 empty] | -- | --
|  | -- | -- | [7 empty] | -- | --
|  | -- | -- | [7 empty] | -- | --
|  | -- | -- | [7 empty] | -- | --
|  | -- | -- | [7 empty] | -- | --
|  | -- | -- | [7 empty] | -- | --
|  | -- | -- | [7 empty] | -- | --
|  | -- | -- | [7 empty] | -- | --
|  | -- | -- | [7 empty] | -- | --
|  | -- | -- | [7 empty] | -- | --
|  | -- | -- | [7 empty] | -- | --
|  | -- | -- | [7 empty] | -- | --
|  | -- | -- | [7 empty] | -- | --
|  | -- | -- | [7 empty] | -- | --
|  | -- | -- | [7 empty] | -- | --
|  | -- | -- | [7 empty] | -- | --
|  | -- | -- | [7 empty] | -- | --
|  | -- | -- | [7 empty] | -- | --
|  | -- | -- | [7 empty] | -- | --
|  | -- | -- | [7 empty] | -- | --
|  | -- | -- | [7 empty] | -- | --
|  | -- | -- | [7 empty] | -- | --
|  | -- | -- | [7 empty] | -- | --
|  | -- | -- | [7 empty] | -- | --
|  | -- | -- | [7 empty] | -- | --
|  | -- | -- | [7 empty] | -- | --
|  | -- | -- | [7 empty] | -- | --
|  | -- | -- | [7 empty] | -- | --
|  | -- | -- | [7 empty] | -- | --
|  | -- | -- | [7 empty] | -- | --
|  | -- | -- | [7 empty] | -- | --
|  | -- | -- | [7 empty] | -- | --
|  | -- | -- | [7 empty] | -- | --
|  | -- | -- | [7 empty] | -- | --
|  | -- | -- | [7 empty] | -- | --
|  | -- | -- | [7 empty] | -- | --
|  | -- | -- | [7 empty] | -- | --
|  | -- | -- | [7 empty] | -- | --
|  | -- | -- | [7 empty] | -- | --
|  | -- | -- | [7 empty] | -- | --
|  | -- | -- | [7 empty] | -- | --
|  | -- | -- | [7 empty] | -- | --
|  | -- | -- | [7 empty] | -- | --
|  | -- | -- | [7 empty] | -- | --
|  | -- | -- | [7 empty] | -- | --
|  | -- | -- | [7 empty] | -- | --
|  | -- | -- | [7 empty] | -- | --
|  | -- | -- | [7 empty] | -- | --
|  | -- | -- | [7 empty] | -- | --
|  | -- | -- | [7 empty] | -- | --
|  | -- | -- | [7 empty] | -- | --
|  | -- | -- | [7 empty] | -- | --
|  | -- | -- | [7 empty] | -- | --
|  | -- | -- | [7 empty] | -- | --
|  | -- | -- | [7 empty] | -- | --
|  | -- | -- | [7 empty] | -- | --
|  | -- | -- | [7 empty] | -- | --
|  | -- | -- | [7 empty] | -- | --
|  | -- | -- | [7 empty] | -- | --
|  | -- | -- | [7 empty] | -- | --
|  | -- | -- | [7 empty] | -- | --
|  | -- | -- | [7 empty] | -- | --
|  | -- | -- | [7 empty] | -- | --
|  | -- | -- | [7 empty] | -- | --
|  | -- | -- | [7 empty] | -- | --
|  | -- | -- | [7 empty] | -- | --
|  | -- | -- | [7 empty] | -- | --
|  | -- | -- | [7 empty] | -- | --
|  | -- | -- | [7 empty] | -- | --
|  | -- | -- | [7 empty] | -- | --
|  | -- | -- | [7 empty] | -- | --
|  | -- | -- | [7 empty] | -- | --
|  | -- | -- | [7 empty] | -- | --
|  | -- | -- | [7 empty] | -- | --
|  | -- | -- | [7 empty] | -- | --
|  | -- | -- | [7 empty] | -- | --
|  | -- | -- | [7 empty] | -- | --
|  | -- | -- | [7 empty] | -- | --
|  | -- | -- | [7 empty] | -- | --
|  | -- | -- | [7 empty] | -- | --
|  | -- | -- | [7 empty] | -- | --
|  | -- | -- | [7 empty] | -- | --
|  | -- | -- | [7 empty] | -- | --
|  | -- | -- | [7 empty] | -- | --
|  | -- | -- | [7 empty] | -- | --
|  | -- | -- | [7 empty] | -- | --
|  | -- | -- | [7 empty] | -- | --
|  | -- | -- | [7 empty] | -- | --
|  | -- | -- | [7 empty] | -- | --
|  | -- | -- | [7 empty] | -- | --
|  | -- | -- | [7 empty] | -- | --
|  | -- | -- | [7 empty] | -- | --
|  | -- | -- | [7 empty] | -- | --
|  | -- | -- | [7 empty] | -- | --
|  | -- | -- | [7 empty] | -- | --
|  | -- | -- | [7 empty] | -- | --
|  | -- | -- | [7 empty] | -- | --
|  | -- | -- | [7 empty] | -- | --
|  | -- | -- | [7 empty] | -- | --
|  | -- | -- | [7 empty] | -- | --
|  | -- | -- | [7 empty] | -- | --
|  | -- | -- | [7 empty] | -- | --
|  | -- | -- | [7 empty] | -- | --
|  | -- | -- | [7 empty] | -- | --
|  | -- | -- | [7 empty] | -- | --
|  | -- | -- | [7 empty] | -- | --
|  | -- | -- | [7 empty] | -- | --
|  | -- | -- | [7 empty] | -- | --
|  | -- | -- | [7 empty] | -- | --
|  | -- | -- | [7 empty] | -- | --
|  | -- | -- | [7 empty] | -- | --
|  | -- | -- | [7 empty] | -- | --
|  | -- | -- | [7 empty] | -- | --
|  | -- | -- | [7 empty] | -- | --
|  | -- | -- | [7 empty] | -- | --
|  | -- | -- | [7 empty] | -- | --
|  | -- | -- | [7 empty] | -- | --
|  | -- | -- | [7 empty] | -- | --
|  | -- | -- | [7 empty] | -- | --
|  | -- | -- | [7 empty] | -- | --
|  | -- | -- | [7 empty] | -- | --
|  | -- | -- | [7 empty] | -- | --
|  | -- | -- | [7 empty] | -- | --
|  | -- | -- | [7 empty] | -- | --
|  | -- | -- | [7 empty] | -- | --
|  | -- | -- | [7 empty] | -- | --
|  | -- | -- | [7 empty] | -- | --
|  | -- | -- | [7 empty] | -- | --
|  | -- | -- | [7 empty] | -- | --
|  | -- | -- | [7 empty] | -- | --
|  | -- | -- | [7 empty] | -- | --
|  | -- | -- | [7 empty] | -- | --
|  | -- | -- | [7 empty] | -- | --
|  | -- | -- | [7 empty] | -- | --
|  | -- | -- | [7 empty] | -- | --
|  | -- | -- | [7 empty] | -- | --
|  | -- | -- | [7 empty] | -- | --
|  | -- | -- | [7 empty] | -- | --
|  | -- | -- | [7 empty] | -- | --
|  | -- | -- | [7 empty] | -- | --
|  | -- | -- | [7 empty] | -- | --
|  | -- | -- | [7 empty] | -- | --
|  | -- | -- | [7 empty] | -- | --
|  | -- | -- | [7 empty] | -- | --
|  | -- | -- | [7 empty] | -- | --
|  | -- | -- | [7 empty] | -- | --
|  | -- | -- | [7 empty] | -- | --
|  | -- | -- | [7 empty] | -- | --
|  | -- | -- | [7 empty] | -- | --
|  | -- | -- | [7 empty] | -- | --
|  | -- | -- | [7 empty] | -- | --
|  | -- | -- | [7 empty] | -- | --
|  | -- | -- | [7 empty] | -- | --
|  | -- | -- | [7 empty] | -- | --
|  | -- | -- | [7 empty] | -- | --
|  | -- | -- | [7 empty] | -- | --
|  | -- | -- | [7 empty] | -- | --
|  | -- | -- | [7 empty] | -- | --
|  | -- | -- | [7 empty] | -- | --
|  | -- | -- | [7 empty] | -- | --
|  | -- | -- | [7 empty] | -- | --
|  | -- | -- | [7 empty] | -- | --
|  | -- | -- | [7 empty] | -- | --
|  | -- | -- | [7 empty] | -- | --
|  | -- | -- | [7 empty] | -- | --
|  | -- | -- | [7 empty] | -- | --
|  | -- | -- | [7 empty] | -- | --
|  | -- | -- | [7 empty] | -- | --
|  | -- | -- | [7 empty] | -- | --
|  | -- | -- | [7 empty] | -- | --
|  | -- | -- | [7 empty] | -- | --
|  | -- | -- | [7 empty] | -- | --
|  | -- | -- | [7 empty] | -- | --
|  | -- | -- | [7 empty] | -- | --
|  | -- | -- | [7 empty] | -- | --
|  | -- | -- | [7 empty] | -- | --
|  | -- | -- | [7 empty] | -- | --
|  | -- | -- | [7 empty] | -- | --
|  | -- | -- | [7 empty] | -- | --
|  | -- | -- | [7 empty] | -- | --
|  | -- | -- | [7 empty] | -- | --
|  | -- | -- | [7 empty] | -- | --
|  | -- | -- | [7 empty] | -- | --
|  | -- | -- | [7 empty] | -- | --
|  | -- | -- | [7 empty] | -- | --
|  | -- | -- | [7 empty] | -- | --
|  | -- | -- | [7 empty] | -- | --
|  | -- | -- | [7 empty] | -- | --
|  | -- | -- | [7 empty] | -- | --
|  | -- | -- | [7 empty] | -- | --
|  | -- | -- | [7 empty] | -- | --
|  | -- | -- | [7 empty] | -- | --
|  | -- | -- | [7 empty] | -- | --
|  | -- | -- | [7 empty] | -- | --
|  | -- | -- | [7 empty] | -- | --
|  | -- | -- | [7 empty] | -- | --
|  | -- | -- | [7 empty] | -- | --
|  | -- | -- | [7 empty] | -- | --
|  | -- | -- | [7 empty] | -- | --
|  | -- | -- | [7 empty] | -- | --
|  | -- | -- | [7 empty] | -- | --
|  | -- | -- | [7 empty] | -- | --
|  | -- | -- | [7 empty] | -- | --
|  | -- | -- | [7 empty] | -- | --
|  | -- | -- | [7 empty] | -- | --
|  | -- | -- | [7 empty] | -- | --
|  | -- | -- | [7 empty] | -- | --
|  | -- | -- | [7 empty] | -- | --
|  | -- | -- | [7 empty] | -- | --
|  | -- | -- | [7 empty] | -- | --
|  | -- | -- | [7 empty] | -- | --
|  | -- | -- | [7 empty] | -- | --
|  | -- | -- | [7 empty] | -- | --
|  | -- | -- | [7 empty] | -- | --
|  | -- | -- | [7 empty] | -- | --
|  | -- | -- | [7 empty] | -- | --
|  | -- | -- | [7 empty] | -- | --
|  | -- | -- | [7 empty] | -- | --
|  | -- | -- | [7 empty] | -- | --
|  | -- | -- | [7 empty] | -- | --
|  | -- | -- | [7 empty] | -- | --
|  | -- | -- | [7 empty] | -- | --
|  | -- | -- | [7 empty] | -- | --
|  | -- | -- | [7 empty] | -- | --
|  | -- | -- | [7 empty] | -- | --
|  | -- | -- | [7 empty] | -- | --
|  | -- | -- | [7 empty] | -- | --
|  | -- | -- | [7 empty] | -- | --
|  | -- | -- | [7 empty] | -- | --
|  | -- | -- | [7 empty] | -- | --
|  | -- | -- | [7 empty] | -- | --
|  | -- | -- | [7 empty] | -- | --
|  | -- | -- | [7 empty] | -- | --
|  | -- | -- | [7 empty] | -- | --
|  | -- | -- | [7 empty] | -- | --
|  | -- | -- | [7 empty] | -- | --
|  | -- | -- | [7 empty] | -- | --
|  | -- | -- | [7 empty] | -- | --
|  | -- | -- | [7 empty] | -- | --
|  | -- | -- | [7 empty] | -- | --
|  | -- | -- | [7 empty] | -- | --
|  | -- | -- | [7 empty] | -- | --
|  | -- | -- | [7 empty] | -- | --
|  | -- | -- | [7 empty] | -- | --
|  | -- | -- | [7 empty] | -- | --
|  | -- | -- | [7 empty] | -- | --
|  | -- | -- | [7 empty] | -- | --
|  | -- | -- | [7 empty] | -- | --
|  | -- | -- | [7 empty] | -- | --
|  | -- | -- | [7 empty] | -- | --
|  | -- | -- | [7 empty] | -- | --
|  | -- | -- | [7 empty] | -- | --
|  | -- | -- | [7 empty] | -- | --
|  | -- | -- | [7 empty] | -- | --
|  | -- | -- | [7 empty] | -- | --
|  | -- | -- | [7 empty] | -- | --
|  | -- | -- | [7 empty] | -- | --
|  | -- | -- | [7 empty] | -- | --
|  | -- | -- | [7 empty] | -- | --
|  | -- | -- | [7 empty] | -- | --
|  | -- | -- | [7 empty] | -- | --
|  | -- | -- | [7 empty] | -- | --
|  | -- | -- | [7 empty] | -- | --
|  | -- | -- | [7 empty] | -- | --
|  | -- | -- | [7 empty] | -- | --
|  | -- | -- | [7 empty] | -- | --
|  | -- | -- | [7 empty] | -- | --
|  | -- | -- | [7 empty] | -- | --
|  | -- | -- | [7 empty] | -- | --
|  | -- | -- | [7 empty] | -- | --
|  | -- | -- | [7 empty] | -- | --
|  | -- | -- | [7 empty] | -- | --
|  | -- | -- | [7 empty] | -- | --
|  | -- | -- | [7 empty] | -- | --
|  | -- | -- | [7 empty] | -- | --
|  | -- | -- | [7 empty] | -- | --
|  | -- | -- | [7 empty] | -- | --
|  | -- | -- | [7 empty] | -- | --
|  | -- | -- | [7 empty] | -- | --
|  | -- | -- | [7 empty] | -- | --
|  | -- | -- | [7 empty] | -- | --
|  | -- | -- | [7 empty] | -- | --
|  | -- | -- | [7 empty] | -- | --
|  | -- | -- | [7 empty] | -- | --
|  | -- | -- | [7 empty] | -- | --
|  | -- | -- | [7 empty] | -- | --
|  | -- | -- | [7 empty] | -- | --
|  | -- | -- | [7 empty] | -- | --
|  | -- | -- | [7 empty] | -- | --
|  | -- | -- | [7 empty] | -- | --
|  | -- | -- | [7 empty] | -- | --
|  | -- | -- | [7 empty] | -- | --
|  | -- | -- | [7 empty] | -- | --
|  | -- | -- | [7 empty] | -- | --
|  | -- | -- | [7 empty] | -- | --
|  | -- | -- | [7 empty] | -- | --
|  | -- | -- | [7 empty] | -- | --
|  | -- | -- | [7 empty] | -- | --
|  | -- | -- | [7 empty] | -- | --
|  | -- | -- | [7 empty] | -- | --
|  | -- | -- | [7 empty] | -- | --
|  | -- | -- | [7 empty] | -- | --
|  | -- | -- | [7 empty] | -- | --
|  | -- | -- | [7 empty] | -- | --
|  | -- | -- | [7 empty] | -- | --
|  | -- | -- | [7 empty] | -- | --
|  | -- | -- | [7 empty] | -- | --
|  | -- | -- | [7 empty] | -- | --
|  | -- | -- | [7 empty] | -- | --
|  | -- | -- | [7 empty] | -- | --
|  | -- | -- | [7 empty] | -- | --
|  | -- | -- | [7 empty] | -- | --
|  | -- | -- | [7 empty] | -- | --
|  | -- | -- | [7 empty] | -- | --
|  | -- | -- | [7 empty] | -- | --
|  | -- | -- | [7 empty] | -- | --
|  | -- | -- | [7 empty] | -- | --
|  | -- | -- | [7 empty] | -- | --
|  | -- | -- | [7 empty] | -- | --
|  | -- | -- | [7 empty] | -- | --
|  | -- | -- | [7 empty] | -- | --
|  | -- | -- | [7 empty] | -- | --
|  | -- | -- | [7 empty] | -- | --
|  | -- | -- | [7 empty] | -- | --
|  | -- | -- | [7 empty] | -- | --
|  | -- | -- | [7 empty] | -- | --
|  | -- | -- | [7 empty] | -- | --
|  | -- | -- | [7 empty] | -- | --
|  | -- | -- | [7 empty] | -- | --
|  | -- | -- | [7 empty] | -- | --
|  | -- | -- | [7 empty] | -- | --
|  | -- | -- | [7 empty] | -- | --
|  | -- | -- | [7 empty] | -- | --
|  | -- | -- | [7 empty] | -- | --
|  | -- | -- | [7 empty] | -- | --
|  | -- | -- | [7 empty] | -- | --
|  | -- | -- | [7 empty] | -- | --
|  | -- | -- | [7 empty] | -- | --
|  | -- | -- | [7 empty] | -- | --
|  | -- | -- | [7 empty] | -- | --
|  | -- | -- | [7 empty] | -- | --
|  | -- | -- | [7 empty] | -- | --
|  | -- | -- | [7 empty] | -- | --
|  | -- | -- | [7 empty] | -- | --
|  | -- | -- | [7 empty] | -- | --
|  | -- | -- | [7 empty] | -- | --
|  | -- | -- | [7 empty] | -- | --
|  | -- | -- | [7 empty] | -- | --
|  | -- | -- | [7 empty] | -- | --
|  | -- | -- | [7 empty] | -- | --
|  | -- | -- | [7 empty] | -- | --
|  | -- | -- | [7 empty] | -- | --
|  | -- | -- | [7 empty] | -- | --
|  | -- | -- | [7 empty] | -- | --
|  | -- | -- | [7 empty] | -- | --
|  | -- | -- | [7 empty] | -- | --
|  | -- | -- | [7 empty] | -- | --
|  | -- | -- | [7 empty] | -- | --
|  | -- | -- | [7 empty] | -- | --
|  | -- | -- | [7 empty] | -- | --
|  | -- | -- | [7 empty] | -- | --
|  | -- | -- | [7 empty] | -- | --
|  | -- | -- | [7 empty] | -- | --
|  | -- | -- | [7 empty] | -- | --
|  | -- | -- | [7 empty] | -- | --
|  | -- | -- | [7 empty] | -- | --
|  | -- | -- | [7 empty] | -- | --
|  | -- | -- | [7 empty] | -- | --
|  | -- | -- | [7 empty] | -- | --
|  | -- | -- | [7 empty] | -- | --
|  | -- | -- | [7 empty] | -- | --
|  | -- | -- | [7 empty] | -- | --
|  | -- | -- | [7 empty] | -- | --
|  | -- | -- | [7 empty] | -- | --
|  | -- | -- | [7 empty] | -- | --
|  | -- | -- | [7 empty] | -- | --
|  | -- | -- | [7 empty] | -- | --
|  | -- | -- | [7 empty] | -- | --
|  | -- | -- | [7 empty] | -- | --
|  | -- | -- | [7 empty] | -- | --
|  | -- | -- | [7 empty] | -- | --
|  | -- | -- | [7 empty] | -- | --
|  | -- | -- | [7 empty] | -- | --
|  | -- | -- | [7 empty] | -- | --
|  | -- | -- | [7 empty] | -- | --
|  | -- | -- | [7 empty] | -- | --
|  | -- | -- | [7 empty] | -- | --
|  | -- | -- | [7 empty] | -- | --
|  | -- | -- | [7 empty] | -- | --
|  | -- | -- | [7 empty] | -- | --
|  | -- | -- | [7 empty] | -- | --
|  | -- | -- | [7 empty] | -- | --
|  | -- | -- | [7 empty] | -- | --
|  | -- | -- | [7 empty] | -- | --
|  | -- | -- | [7 empty] | -- | --
|  | -- | -- | [7 empty] | -- | --
|  | -- | -- | [7 empty] | -- | --
|  | -- | -- | [7 empty] | -- | --
|  | -- | -- | [7 empty] | -- | --
|  | -- | -- | [7 empty] | -- | --
|  | -- | -- | [7 empty] | -- | --
|  | -- | -- | [7 empty] | -- | --
|  | -- | -- | [7 empty] | -- | --
|  | -- | -- | [7 empty] | -- | --
|  | -- | -- | [7 empty] | -- | --
|  | -- | -- | [7 empty] | -- | --
|  | -- | -- | [7 empty] | -- | --
|  | -- | -- | [7 empty] | -- | --
|  | -- | -- | [7 empty] | -- | --
|  | -- | -- | [7 empty] | -- | --
|  | -- | -- | [7 empty] | -- | --
|  | -- | -- | [7 empty] | -- | --
|  | -- | -- | [7 empty] | -- | --
|  | -- | -- | [7 empty] | -- | --
|  | -- | -- | [7 empty] | -- | --
|  | -- | -- | [7 empty] | -- | --
|  | -- | -- | [7 empty] | -- | --
|  | -- | -- | [7 empty] | -- | --
|  | -- | -- | [7 empty] | -- | --
|  | -- | -- | [7 empty] | -- | --
|  | -- | -- | [7 empty] | -- | --
|  | -- | -- | [7 empty] | -- | --
|  | -- | -- | [7 empty] | -- | --
|  | -- | -- | [7 empty] | -- | --
|  | -- | -- | [7 empty] | -- | --
|  | -- | -- | [7 empty] | -- | --
|  | -- | -- | [7 empty] | -- | --
|  | -- | -- | [7 empty] | -- | --
|  | -- | -- | [7 empty] | -- | --
|  | -- | -- | [7 empty] | -- | --
|  | -- | -- | [7 empty] | -- | --
|  | -- | -- | [7 empty] | -- | --
|  | -- | -- | [7 empty] | -- | --
|  | -- | -- | [7 empty] | -- | --
|  | -- | -- | [7 empty] | -- | --
|  | -- | -- | [7 empty] | -- | --
|  | -- | -- | [7 empty] | -- | --
|  | -- | -- | [7 empty] | -- | --
|  | -- | -- | [7 empty] | -- | --
|  | -- | -- | [7 empty] | -- | --
|  | -- | -- | [7 empty] | -- | --
|  | -- | -- | [7 empty] | -- | --
|  | -- | -- | [7 empty] | -- | --
|  | -- | -- | [7 empty] | -- | --
|  | -- | -- | [7 empty] | -- | --
|  | -- | -- | [7 empty] | -- | --
|  | -- | -- | [7 empty] | -- | --
|  | -- | -- | [7 empty] | -- | --
|  | -- | -- | [7 empty] | -- | --
|  | -- | -- | [7 empty] | -- | --
|  | -- | -- | [7 empty] | -- | --
|  | -- | -- | [7 empty] | -- | --
|  | -- | -- | [7 empty] | -- | --
|  | -- | -- | [7 empty] | -- | --
|  | -- | -- | [7 empty] | -- | --
|  | -- | -- | [7 empty] | -- | --
|  | -- | -- | [7 empty] | -- | --
|  | -- | -- | [7 empty] | -- | --
|  | -- | -- | [7 empty] | -- | --
|  | -- | -- | [7 empty] | -- | --
|  | -- | -- | [7 empty] | -- | --
|  | -- | -- | [7 empty] | -- | --
|  | -- | -- | [7 empty] | -- | --
|  | -- | -- | [7 empty] | -- | --
|  | -- | -- | [7 empty] | -- | --
|  | -- | -- | [7 empty] | -- | --
|  | -- | -- | [7 empty] | -- | --
|  | -- | -- | [7 empty] | -- | --
|  | -- | -- | [7 empty] | -- | --
|  | -- | -- | [7 empty] | -- | --
|  | -- | -- | [7 empty] | -- | --
|  | -- | -- | [7 empty] | -- | --
|  | -- | -- | [7 empty] | -- | --
|  | -- | -- | [7 empty] | -- | --
|  | -- | -- | [7 empty] | -- | --
|  | -- | -- | [7 empty] | -- | --
|  | -- | -- | [7 empty] | -- | --
|  | -- | -- | [7 empty] | -- | --
|  | -- | -- | [7 empty] | -- | --
|  | -- | -- | [7 empty] | -- | --
|  | -- | -- | [7 empty] | -- | --
|  | -- | -- | [7 empty] | -- | --
|  | -- | -- | [7 empty] | -- | --
|  | -- | -- | [7 empty] | -- | --
|  | -- | -- | [7 empty] | -- | --
|  | -- | -- | [7 empty] | -- | --
|  | -- | -- | [7 empty] | -- | --
|  | -- | -- | [7 empty] | -- | --
|  | -- | -- | [7 empty] | -- | --
|  | -- | -- | [7 empty] | -- | --
|  | -- | -- | [7 empty] | -- | --
|  | -- | -- | [7 empty] | -- | --
|  | -- | -- | [7 empty] | -- | --
|  | -- | -- | [7 empty] | -- | --
|  | -- | -- | [7 empty] | -- | --
|  | -- | -- | [7 empty] | -- | --
|  | -- | -- | [7 empty] | -- | --
|  | -- | -- | [7 empty] | -- | --
|  | -- | -- | [7 empty] | -- | --
|  | -- | -- | [7 empty] | -- | --
|  | -- | -- | [7 empty] | -- | --
|  | -- | -- | [7 empty] | -- | --
|  | -- | -- | [7 empty] | -- | --
|  | -- | -- | [7 empty] | -- | --
|  | -- | -- | [7 empty] | -- | --
|  | -- | -- | [7 empty] | -- | --
|  | -- | -- | [7 empty] | -- | --
|  | -- | -- | [7 empty] | -- | --
|  | -- | -- | [7 empty] | -- | --
|  | -- | -- | [7 empty] | -- | --
|  | -- | -- | [7 empty] | -- | --
|  | -- | -- | [7 empty] | -- | --
|  | -- | -- | [7 empty] | -- | --
|  | -- | -- | [7 empty] | -- | --
|  | -- | -- | [7 empty] | -- | --
|  | -- | -- | [7 empty] | -- | --
|  | -- | -- | [7 empty] | -- | --
|  | -- | -- | [7 empty] | -- | --
|  | -- | -- | [7 empty] | -- | --
|  | -- | -- | [7 empty] | -- | --
|  | -- | -- | [7 empty] | -- | --
|  | -- | -- | [7 empty] | -- | --
|  | -- | -- | [7 empty] | -- | --
|  | -- | -- | [7 empty] | -- | --
|  | -- | -- | [7 empty] | -- | --
|  | -- | -- | [7 empty] | -- | --
|  | -- | -- | [7 empty] | -- | --
|  | -- | -- | [7 empty] | -- | --
|  | -- | -- | [7 empty] | -- | --
|  | -- | -- | [7 empty] | -- | --
|  | -- | -- | [7 empty] | -- | --
|  | -- | -- | [7 empty] | -- | --
|  | -- | -- | [7 empty] | -- | --
|  | -- | -- | [7 empty] | -- | --
|  | -- | -- | [7 empty] | -- | --
|  | -- | -- | [7 empty] | -- | --
|  | -- | -- | [7 empty] | -- | --
|  | -- | -- | [7 empty] | -- | --
|  | -- | -- | [7 empty] | -- | --
|  | -- | -- | [7 empty] | -- | --
|  | -- | -- | [7 empty] | -- | --
|  | -- | -- | [7 empty] | -- | --
|  | -- | -- | [7 empty] | -- | --
|  | -- | -- | [7 empty] | -- | --
|  | -- | -- | [7 empty] | -- | --
|  | -- | -- | [7 empty] | -- | --
|  | -- | -- | [7 empty] | -- | --
|  | -- | -- | [7 empty] | -- | --
|  | -- | -- | [7 empty] | -- | --
|  | -- | -- | [7 empty] | -- | --
|  | -- | -- | [7 empty] | -- | --
|  | -- | -- | [7 empty] | -- | --
|  | -- | -- | [7 empty] | -- | --
|  | -- | -- | [7 empty] | -- | --
|  | -- | -- | [7 empty] | -- | --
|  | -- | -- | [7 empty] | -- | --
|  | -- | -- | [7 empty] | -- | --
|  | -- | -- | [7 empty] | -- | --
|  | -- | -- | [7 empty] | -- | --
|  | -- | -- | [7 empty] | -- | --
|  | -- | -- | [7 empty] | -- | --
|  | -- | -- | [7 empty] | -- | --
|  | -- | -- | [7 empty] | -- | --
|  | -- | -- | [7 empty] | -- | --
|  | -- | -- | [7 empty] | -- | --
|  | -- | -- | [7 empty] | -- | --
|  | -- | -- | [7 empty] | -- | --
|  | -- | -- | [7 empty] | -- | --
|  | -- | -- | [7 empty] | -- | --
|  | -- | -- | [7 empty] | -- | --
|  | -- | -- | [7 empty] | -- | --
|  | -- | -- | [7 empty] | -- | --
|  | -- | -- | [7 empty] | -- | --
|  | -- | -- | [7 empty] | -- | --
|  | -- | -- | [7 empty] | -- | --
|  | -- | -- | [7 empty] | -- | --
|  | -- | -- | [7 empty] | -- | --
|  | -- | -- | [7 empty] | -- | --
|  | -- | -- | [7 empty] | -- | --
|  | -- | -- | [7 empty] | -- | --
|  | -- | -- | [7 empty] | -- | --
|  | -- | -- | [7 empty] | -- | --
|  | -- | -- | [7 empty] | -- | --
|  | -- | -- | [7 empty] | -- | --
|  | -- | -- | [7 empty] | -- | --
|  | -- | -- | [7 empty] | -- | --
|  | -- | -- | [7 empty] | -- | --
|  | -- | -- | [7 empty] | -- | --
|  | -- | -- | [7 empty] | -- | --
|  | -- | -- | [7 empty] | -- | --
|  | -- | -- | [7 empty] | -- | --
|  | -- | -- | [7 empty] | -- | --
|  | -- | -- | [7 empty] | -- | --
|  | -- | -- | [7 empty] | -- | --
|  | -- | -- | [7 empty] | -- | --
|  | -- | -- | [7 empty] | -- | --
|  | -- | -- | [7 empty] | -- | --
|  | -- | -- | [7 empty] | -- | --
|  | -- | -- | [7 empty] | -- | --
|  | -- | -- | [7 empty] | -- | --
|  | -- | -- | [7 empty] | -- | --
|  | -- | -- | [7 empty] | -- | --
|  | -- | -- | [7 empty] | -- | --
|  | -- | -- | [7 empty] | -- | --
|  | -- | -- | [7 empty] | -- | --
|  | -- | -- | [7 empty] | -- | --
|  | -- | -- | [7 empty] | -- | --
|  | -- | -- | [7 empty] | -- | --
|  | -- | -- | [7 empty] | -- | --
|  | -- | -- | [7 empty] | -- | --
|  | -- | -- | [7 empty] | -- | --
|  | -- | -- | [7 empty] | -- | --
|  | -- | -- | [7 empty] | -- | --
|  | -- | -- | [7 empty] | -- | --
|  | -- | -- | [7 empty] | -- | --
|  | -- | -- | [7 empty] | -- | --
|  | -- | -- | [7 empty] | -- | --
|  | -- | -- | [7 empty] | -- | --
|  | -- | -- | [7 empty] | -- | --
|  | -- | -- | [7 empty] | -- | --
|  | -- | -- | [7 empty] | -- | --
|  | -- | -- | [7 empty] | -- | --
|  | -- | -- | [7 empty] | -- | --
|  | -- | -- | [7 empty] | -- | --
|  | -- | -- | [7 empty] | -- | --
|  | -- | -- | [7 empty] | -- | --
|  | -- | -- | [7 empty] | -- | --
|  | -- | -- | [7 empty] | -- | --
|  | -- | -- | [7 empty] | -- | --
|  | -- | -- | [7 empty] | -- | --
|  | -- | -- | [7 empty] | -- | --
|  | -- | -- | [7 empty] | -- | --
|  | -- | -- | [7 empty] | -- | --
|  | -- | -- | [7 empty] | -- | --
|  | -- | -- | [7 empty] | -- | --
|  | -- | -- | [7 empty] | -- | --
|  | -- | -- | [7 empty] | -- | --
|  | -- | -- | [7 empty] | -- | --
|  | -- | -- | [7 empty] | -- | --
|  | -- | -- | [7 empty] | -- | --
|  | -- | -- | [7 empty] | -- | --
|  | -- | -- | [7 empty] | -- | --
|  | -- | -- | [7 empty] | -- | --
|  | -- | -- | [7 empty] | -- | --
|  | -- | -- | [7 empty] | -- | --
|  | -- | -- | [7 empty] | -- | --
|  | -- | -- | [7 empty] | -- | --
|  | -- | -- | [7 empty] | -- | --
|  | -- | -- | [7 empty] | -- | --
|  | -- | -- | [7 empty] | -- | --
|  | -- | -- | [7 empty] | -- | --
|  | -- | -- | [7 empty] | -- | --
|  | -- | -- | [7 empty] | -- | --
|  | -- | -- | [7 empty] | -- | --
|  | -- | -- | [7 empty] | -- | --
|  | -- | -- | [7 empty] | -- | --
|  | -- | -- | [7 empty] | -- | --
|  | -- | -- | [7 empty] | -- | --
|  | -- | -- | [7 empty] | -- | --
|  | -- | -- | [7 empty] | -- | --
|  | -- | -- | [7 empty] | -- | --
|  | -- | -- | [7 empty] | -- | --
|  | -- | -- | [7 empty] | -- | --
|  | -- | -- | [7 empty] | -- | --
|  | -- | -- | [7 empty] | -- | --
|  | -- | -- | [7 empty] | -- | --
|  | -- | -- | [7 empty] | -- | --
|  | -- | -- | [7 empty] | -- | --
|  | -- | -- | [7 empty] | -- | --
|  | -- | -- | [7 empty] | -- | --
|  | -- | -- | [7 empty] | -- | --
|  | -- | -- | [7 empty] | -- | --
|  | -- | -- | [7 empty] | -- | --
|  | -- | -- | [7 empty] | -- | --
|  | -- | -- | [7 empty] | -- | --
|  | -- | -- | [7 empty] | -- | --
|  | -- | -- | [7 empty] | -- | --
|  | -- | -- | [7 empty] | -- | --
|  | -- | -- | [7 empty] | -- | --
|  | -- | -- | [7 empty] | -- | --
|  | -- | -- | [7 empty] | -- | --
|  | -- | -- | [7 empty] | -- | --
|  | -- | -- | [7 empty] | -- | --
|  | -- | -- | [7 empty] | -- | --
|  | -- | -- | [7 empty] | -- | --
|  | -- | -- | [7 empty] | -- | --
|  | -- | -- | [7 empty] | -- | --
|  | -- | -- | [7 empty] | -- | --
|  | -- | -- | [7 empty] | -- | --
|  | -- | -- | [7 empty] | -- | --
|  | -- | -- | [7 empty] | -- | --
|  | -- | -- | [7 empty] | -- | --
|  | -- | -- | [7 empty] | -- | --
|  | -- | -- | [7 empty] | -- | --
|  | -- | -- | [7 empty] | -- | --
|  | -- | -- | [7 empty] | -- | --
|  | -- | -- | [7 empty] | -- | --
|  | -- | -- | [7 empty] | -- | --
|  | -- | -- | [7 empty] | -- | --
|  | -- | -- | [7 empty] | -- | --
|  | -- | -- | [7 empty] | -- | --
|  | -- | -- | [7 empty] | -- | --
|  | -- | -- | [7 empty] | -- | --
|  | -- | -- | [7 empty] | -- | --
|  | -- | -- | [7 empty] | -- | --
|  | -- | -- | [7 empty] | -- | --
|  | -- | -- | [7 empty] | -- | --
|  | -- | -- | [7 empty] | -- | --
|  | -- | -- | [7 empty] | -- | --
|  | -- | -- | [7 empty] | -- | --
|  | -- | -- | [7 empty] | -- | --
|  | -- | -- | [7 empty] | -- | --
|  | -- | -- | [7 empty] | -- | --
|  | -- | -- | [7 empty] | -- | --
|  | -- | -- | [7 empty] | -- | --
|  | -- | -- | [7 empty] | -- | --
|  | -- | -- | [7 empty] | -- | --
|  | -- | -- | [7 empty] | -- | --
|  | -- | -- | [7 empty] | -- | --
|  | -- | -- | [7 empty] | -- | --
|  | -- | -- | [7 empty] | -- | --
|  | -- | -- | [7 empty] | -- | --
|  | -- | -- | [7 empty] | -- | --
|  | -- | -- | [7 empty] | -- | --
|  | -- | -- | [7 empty] | -- | --
|  | -- | -- | [7 empty] | -- | --
|  | -- | -- | [7 empty] | -- | --
|  | -- | -- | [7 empty] | -- | --
|  | -- | -- | [7 empty] | -- | --
|  | -- | -- | [7 empty] | -- | --
|  | -- | -- | [7 empty] | -- | --
|  | -- | -- | [7 empty] | -- | --
|  | -- | -- | [7 empty] | -- | --
|  | -- | -- | [7 empty] | -- | --
|  | -- | -- | [7 empty] | -- | --
|  | -- | -- | [7 empty] | -- | --
|  | -- | -- | [7 empty] | -- | --
|  | -- | -- | [7 empty] | -- | --
|  | -- | -- | [7 empty] | -- | --
|  | -- | -- | [7 empty] | -- | --
|  | -- | -- | [7 empty] | -- | --
|  | -- | -- | [7 empty] | -- | --
|  | -- | -- | [7 empty] | -- | --
|  | -- | -- | [7 empty] | -- | --
|  | -- | -- | [7 empty] | -- | --
|  | -- | -- | [7 empty] | -- | --
|  | -- | -- | [7 empty] | -- | --
|  | -- | -- | [7 empty] | -- | --
|  | -- | -- | [7 empty] | -- | --
|  | -- | -- | [7 empty] | -- | --
|  | -- | -- | [7 empty] | -- | --
|  | -- | -- | [7 empty] | -- | --
|  | -- | -- | [7 empty] | -- | --
|  | -- | -- | [7 empty] | -- | --
|  | -- | -- | [7 empty] | -- | --
|  | -- | -- | [7 empty] | -- | --
|  | -- | -- | [7 empty] | -- | --
|  | -- | -- | [7 empty] | -- | --
|  | -- | -- | [7 empty] | -- | --
|  | -- | -- | [7 empty] | -- | --
|  | -- | -- | [7 empty] | -- | --
|  | -- | -- | [7 empty] | -- | --
|  | -- | -- | [7 empty] | -- | --
|  | -- | -- | [7 empty] | -- | --
|  | -- | -- | [7 empty] | -- | --
|  | -- | -- | [7 empty] | -- | --
|  | -- | -- | [7 empty] | -- | --
|  | -- | -- | [7 empty] | -- | --
|  | -- | -- | [7 empty] | -- | --
|  | -- | -- | [7 empty] | -- | --
|  | -- | -- | [7 empty] | -- | --
|  | -- | -- | [7 empty] | -- | --
|  | -- | -- | [7 empty] | -- | --
|  | -- | -- | [7 empty] | -- | --
|  | -- | -- | [7 empty] | -- | --
|  | -- | -- | [7 empty] | -- | --
|  | -- | -- | [7 empty] | -- | --
|  | -- | -- | [7 empty] | -- | --
|  | -- | -- | [7 empty] | -- | --
|  | -- | -- | [7 empty] | -- | --
|  | -- | -- | [7 empty] | -- | --
|  | -- | -- | [7 empty] | -- | --
|  | -- | -- | [7 empty] | -- | --
|  | -- | -- | [7 empty] | -- | --
|  | -- | -- | [7 empty] | -- | --
|  | -- | -- | [7 empty] | -- | --
|  | -- | -- | [7 empty] | -- | --
|  | -- | -- | [7 empty] | -- | --
|  | -- | -- | [7 empty] | -- | --
|  | -- | -- | [7 empty] | -- | --
|  | -- | -- | [7 empty] | -- | --
|  | -- | -- | [7 empty] | -- | --
|  | -- | -- | [7 empty] | -- | --
|  | -- | -- | [7 empty] | -- | --
|  | -- | -- | [7 empty] | -- | --
|  | -- | -- | [7 empty] | -- | --
|  | -- | -- | [7 empty] | -- | --
|  | -- | -- | [7 empty] | -- | --
|  | -- | -- | [7 empty] | -- | --
|  | -- | -- | [7 empty] | -- | --
|  | -- | -- | [7 empty] | -- | --
|  | -- | -- | [7 empty] | -- | --
|  | -- | -- | [7 empty] | -- | --
|  | -- | -- | [7 empty] | -- | --
|  | -- | -- | [7 empty] | -- | --
|  | -- | -- | [7 empty] | -- | --
|  | -- | -- | [7 empty] | -- | --
|  | -- | -- | [7 empty] | -- | --
|  | -- | -- | [7 empty] | -- | --
|  | -- | -- | [7 empty] | -- | --
|  | -- | -- | [7 empty] | -- | --
|  | -- | -- | [7 empty] | -- | --
|  | -- | -- | [7 empty] | -- | --
|  | -- | -- | [7 empty] | -- | --
|  | -- | -- | [7 empty] | -- | --
|  | -- | -- | [7 empty] | -- | --
|  | -- | -- | [7 empty] | -- | --
|  | -- | -- | [7 empty] | -- | --
|  | -- | -- | [7 empty] | -- | --
|  | -- | -- | [7 empty] | -- | --
|  | -- | -- | [7 empty] | -- | --
|  | -- | -- | [7 empty] | -- | --
|  | -- | -- | [7 empty] | -- | --
|  | -- | -- | [7 empty] | -- | --
|  | -- | -- | [7 empty] | -- | --
|  | -- | -- | [7 empty] | -- | --
|  | -- | -- | [7 empty] | -- | --
|  | -- | -- | [7 empty] | -- | --
|  | -- | -- | [7 empty] | -- | --
|  | -- | -- | [7 empty] | -- | --
|  | -- | -- | [7 empty] | -- | --
|  | -- | -- | [7 empty] | -- | --
|  | -- | -- | [7 empty] | -- | --
|  | -- | -- | [7 empty] | -- | --
|  | -- | -- | [7 empty] | -- | --
|  | -- | -- | [7 empty] | -- | --
|  | -- | -- | [7 empty] | -- | --
|  | -- | -- | [7 empty] | -- | --
|  | -- | -- | [7 empty] | -- | --
|  | -- | -- | [7 empty] | -- | --
|  | -- | -- | [7 empty] | -- | --
|  | -- | -- | [7 empty] | -- | --
|  | -- | -- | [7 empty] | -- | --
|  | -- | -- | [7 empty] | -- | --
|  | -- | -- | [7 empty] | -- | --
|  | -- | -- | [7 empty] | -- | --
|  | -- | -- | [7 empty] | -- | --
|  | -- | -- | [7 empty] | -- | --
|  | -- | -- | [7 empty] | -- | --
|  | -- | -- | [7 empty] | -- | --
|  | -- | -- | [7 empty] | -- | --
|  | -- | -- | [7 empty] | -- | --
|  | -- | -- | [7 empty] | -- | --
|  | -- | -- | [7 empty] | -- | --
|  | -- | -- | [7 empty] | -- | --
|  | -- | -- | [7 empty] | -- | --
|  | -- | -- | [7 empty] | -- | --
|  | -- | -- | [7 empty] | -- | --
|  | -- | -- | [7 empty] | -- | --
|  | -- | -- | [7 empty] | -- | --
|  | -- | -- | [7 empty] | -- | --
|  | -- | -- | [7 empty] | -- | --
|  | -- | -- | [7 empty] | -- | --
|  | -- | -- | [7 empty] | -- | --
|  | -- | -- | [7 empty] | -- | --
|  | -- | -- | [7 empty] | -- | --
|  | -- | -- | [7 empty] | -- | --
|  | -- | -- | [7 empty] | -- | --
|  | -- | -- | [7 empty] | -- | --
|  | -- | -- | [7 empty] | -- | --
|  | -- | -- | [7 empty] | -- | --
|  | -- | -- | [7 empty] | -- | --
|  | -- | -- | [7 empty] | -- | --
|  | -- | -- | [7 empty] | -- | --
|  | -- | -- | [7 empty] | -- | --
|  | -- | -- | [7 empty] | -- | --
|  | -- | -- | [7 empty] | -- | --
|  | -- | -- | [7 empty] | -- | --
|  | -- | -- | [7 empty] | -- | --
|  | -- | -- | [7 empty] | -- | --
|  | -- | -- | [7 empty] | -- | --
|  | -- | -- | [7 empty] | -- | --
|  | -- | -- | [7 empty] | -- | --
|  | -- | -- | [7 empty] | -- | --
|  | -- | -- | [7 empty] | -- | --
|  | -- | -- | [7 empty] | -- | --
|  | -- | -- | [7 empty] | -- | --
|  | -- | -- | [7 empty] | -- | --
|  | -- | -- | [7 empty] | -- | --
|  | -- | -- | [7 empty] | -- | --
|  | -- | -- | [7 empty] | -- | --
|  | -- | -- | [7 empty] | -- | --
|  | -- | -- | [7 empty] | -- | --
|  | -- | -- | [7 empty] | -- | --
|  | -- | -- | [7 empty] | -- | --
|  | -- | -- | [7 empty] | -- | --
|  | -- | -- | [7 empty] | -- | --
|  | -- | -- | [7 empty] | -- | --
|  | -- | -- | [7 empty] | -- | --
|  | -- | -- | [7 empty] | -- | --
|  | -- | -- | [7 empty] | -- | --
|  | -- | -- | [7 empty] | -- | --
|  | -- | -- | [7 empty] | -- | --
|  | -- | -- | [7 empty] | -- | --
|  | -- | -- | [7 empty] | -- | --
|  | -- | -- | [7 empty] | -- | --
|  | -- | -- | [7 empty] | -- | --
|  | -- | -- | [7 empty] | -- | --
|  | -- | -- | [7 empty] | -- | --
|  | -- | -- | [7 empty] | -- | --
|  | -- | -- | [7 empty] | -- | --
|  | -- | -- | [7 empty] | -- | --
|  | -- | -- | [7 empty] | -- | --
|  | -- | -- | [7 empty] | -- | --
|  | -- | -- | [7 empty] | -- | --
|  | -- | -- | [7 empty] | -- | --
|  | -- | -- | [7 empty] | -- | --
|  | -- | -- | [7 empty] | -- | --
|  | -- | -- | [7 empty] | -- | --
|  | -- | -- | [7 empty] | -- | --
|  | -- | -- | [7 empty] | -- | --
|  | -- | -- | [7 empty] | -- | --
|  | -- | -- | [7 empty] | -- | --
|  | -- | -- | [7 empty] | -- | --
|  | -- | -- | [7 empty] | -- | --
|  | -- | -- | [7 empty] | -- | --
|  | -- | -- | [7 empty] | -- | --
|  | -- | -- | [7 empty] | -- | --
|  | -- | -- | [7 empty] | -- | --
|  | -- | -- | [7 empty] | -- | --
|  | -- | -- | [7 empty] | -- | --
|  | -- | -- | [7 empty] | -- | --
|  | -- | -- | [7 empty] | -- | --
|  | -- | -- | [7 empty] | -- | --
|  | -- | -- | [7 empty] | -- | --
|  | -- | -- | [7 empty] | -- | --
|  | -- | -- | [7 empty] | -- | --
|  | -- | -- | [7 empty] | -- | --
|  | -- | -- | [7 empty] | -- | --
|  | -- | -- | [7 empty] | -- | --
|  | -- | -- | [7 empty] | -- | --
|  | -- | -- | [7 empty] | -- | --
|  | -- | -- | [7 empty] | -- | --
|  | -- | -- | [7 empty] | -- | --
|  | -- | -- | [7 empty] | -- | --
|  | -- | -- | [7 empty] | -- | --
|  | -- | -- | [7 empty] | -- | --
|  | -- | -- | [7 empty] | -- | --
|  | -- | -- | [7 empty] | -- | --
|  | -- | -- | [7 empty] | -- | --
|  | -- | -- | [7 empty] | -- | --
|  | -- | -- | [7 empty] | -- | --
|  | -- | -- | [7 empty] | -- | --
|  | -- | -- | [7 empty] | -- | --
|  | -- | -- | [7 empty] | -- | --
|  | -- | -- | [7 empty] | -- | --
|  | -- | -- | [7 empty] | -- | --
|  | -- | -- | [7 empty] | -- | --
|  | -- | -- | [7 empty] | -- | --
|  | -- | -- | [7 empty] | -- | --
|  | -- | -- | [7 empty] | -- | --
|  | -- | -- | [7 empty] | -- | --
|  | -- | -- | [7 empty] | -- | --
|  | -- | -- | [7 empty] | -- | --
|  | -- | -- | [7 empty] | -- | --
|  | -- | -- | [7 empty] | -- | --
|  | -- | -- | [7 empty] | -- | --
|  | -- | -- | [7 empty] | -- | --
|  | -- | -- | [7 empty] | -- | --
|  | -- | -- | [7 empty] | -- | --
|  | -- | -- | [7 empty] | -- | --
|  | -- | -- | [7 empty] | -- | --
|  | -- | -- | [7 empty] | -- | --
|  | -- | -- | [7 empty] | -- | --
|  | -- | -- | [7 empty] | -- | --
|  | -- | -- | [7 empty] | -- | --
|  | -- | -- | [7 empty] | -- | --
|  | -- | -- | [7 empty] | -- | --
|  | -- | -- | [7 empty] | -- | --
|  | -- | -- | [7 empty] | -- | --
|  | -- | -- | [7 empty] | -- | --
|  | -- | -- | [7 empty] | -- | --
|  | -- | -- | [7 empty] | -- | --
|  | -- | -- | [7 empty] | -- | --
|  | -- | -- | [7 empty] | -- | --
|  | -- | -- | [7 empty] | -- | --
|  | -- | -- | [7 empty] | -- | --
|  | -- | -- | [7 empty] | -- | --
|  | -- | -- | [7 empty] | -- | --
|  | -- | -- | [7 empty] | -- | --
|  | -- | -- | [7 empty] | -- | --
|  | -- | -- | [7 empty] | -- | --
|  | -- | -- | [7 empty] | -- | --
|  | -- | -- | [7 empty] | -- | --
|  | -- | -- | [7 empty] | -- | --
|  | -- | -- | [7 empty] | -- | --
|  | -- | -- | [7 empty] | -- | --
|  | -- | -- | [7 empty] | -- | --
|  | -- | -- | [7 empty] | -- | --
|  | -- | -- | [7 empty] | -- | --
|  | -- | -- | [7 empty] | -- | --
|  | -- | -- | [7 empty] | -- | --
|  | -- | -- | [7 empty] | -- | --
|  | -- | -- | [7 empty] | -- | --
|  | -- | -- | [7 empty] | -- | --
|  | -- | -- | [7 empty] | -- | --
|  | -- | -- | [7 empty] | -- | --
|  | -- | -- | [7 empty] | -- | --
|  | -- | -- | [7 empty] | -- | --
|  | -- | -- | [7 empty] | -- | --
|  | -- | -- | [7 empty] | -- | --
|  | -- | -- | [7 empty] | -- | --
|  | -- | -- | [7 empty] | -- | --
|  | -- | -- | [7 empty] | -- | --
|  | -- | -- | [7 empty] | -- | --
|  | -- | -- | [7 empty] | -- | --
|  | -- | -- | [7 empty] | -- | --
|  | -- | -- | [7 empty] | -- | --
|  | -- | -- | [7 empty] | -- | --
|  | -- | -- | [7 empty] | -- | --
|  | -- | -- | [7 empty] | -- | --
|  | -- | -- | [7 empty] | -- | --
|  | -- | -- | [7 empty] | -- | --
|  | -- | -- | [7 empty] | -- | --
|  | -- | -- | [7 empty] | -- | --
|  | -- | -- | [7 empty] | -- | --
|  | -- | -- | [7 empty] | -- | --
|  | -- | -- | [7 empty] | -- | --
|  | -- | -- | [7 empty] | -- | --
|  | -- | -- | [7 empty] | -- | --
|  | -- | -- | [7 empty] | -- | --
|  | -- | -- | [7 empty] | -- | --
|  | -- | -- | [7 empty] | -- | --
|  | -- | -- | [7 empty] | -- | --
|  | -- | -- | [7 empty] | -- | --
|  | -- | -- | [7 empty] | -- | --
|  | -- | -- | [7 empty] | -- | --
|  | -- | -- | [7 empty] | -- | --
|  | -- | -- | [7 empty] | -- | --
|  | -- | -- | [7 empty] | -- | --
|  | -- | -- | [7 empty] | -- | --
|  | -- | -- | [7 empty] | -- | --
|  | -- | -- | [7 empty] | -- | --
|  | -- | -- | [7 empty] | -- | --
|  | -- | -- | [7 empty] | -- | --
|  | -- | -- | [7 empty] | -- | --
|  | -- | -- | [7 empty] | -- | --
|  | -- | -- | [7 empty] | -- | --
|  | -- | -- | [7 empty] | -- | --
|  | -- | -- | [7 empty] | -- | --
|  | -- | -- | [7 empty] | -- | --
|  | -- | -- | [7 empty] | -- | --
|  | -- | -- | [7 empty] | -- | --
|  | -- | -- | [7 empty] | -- | --
|  | -- | -- | [7 empty] | -- | --
|  | -- | -- | [7 empty] | -- | --
|  | -- | -- | [7 empty] | -- | --
|  | -- | -- | [7 empty] | -- | --
|  | -- | -- | [7 empty] | -- | --
|  | -- | -- | [7 empty] | -- | --
|  | -- | -- | [7 empty] | -- | --
|  | -- | -- | [7 empty] | -- | --
|  | -- | -- | [7 empty] | -- | --
|  | -- | -- | [7 empty] | -- | --
|  | -- | -- | [7 empty] | -- | --
|  | -- | -- | [7 empty] | -- | --
|  | -- | -- | [7 empty] | -- | --
|  | -- | -- | [7 empty] | -- | --
|  | -- | -- | [7 empty] | -- | --
|  | -- | -- | [7 empty] | -- | --
|  | -- | -- | [7 empty] | -- | --
|  | -- | -- | [7 empty] | -- | --
|  | -- | -- | [7 empty] | -- | --
|  | -- | -- | [7 empty] | -- | --
|  | -- | -- | [7 empty] | -- | --
|  | -- | -- | [7 empty] | -- | --
|  | -- | -- | [7 empty] | -- | --
|  | -- | -- | [7 empty] | -- | --
|  | -- | -- | [7 empty] | -- | --
|  | -- | -- | [7 empty] | -- | --
|  | -- | -- | [7 empty] | -- | --
|  | -- | -- | [7 empty] | -- | --
|  | -- | -- | [7 empty] | -- | --
|  | -- | -- | [7 empty] | -- | --
|  | -- | -- | [7 empty] | -- | --
|  | -- | -- | [7 empty] | -- | --
|  | -- | -- | [7 empty] | -- | --
|  | -- | -- | [7 empty] | -- | --
|  | -- | -- | [7 empty] | -- | --
|  | -- | -- | [7 empty] | -- | --
|  | -- | -- | [7 empty] | -- | --
|  | -- | -- | [7 empty] | -- | --
|  | -- | -- | [7 empty] | -- | --
|  | -- | -- | [7 empty] | -- | --
|  | -- | -- | [7 empty] | -- | --
|  | -- | -- | [7 empty] | -- | --
|  | -- | -- | [7 empty] | -- | --
|  | -- | -- | [7 empty] | -- | --
|  | -- | -- | [7 empty] | -- | --
|  | -- | -- | [7 empty] | -- | --
|  | -- | -- | [7 empty] | -- | --
|  | -- | -- | [7 empty] | -- | --
|  | -- | -- | [7 empty] | -- | --
|  | -- | -- | [7 empty] | -- | --
|  | -- | -- | [7 empty] | -- | --
|  | -- | -- | [7 empty] | -- | --
|  | -- | -- | [7 empty] | -- | --
|  | -- | -- | [7 empty] | -- | --
|  | -- | -- | [7 empty] | -- | --
|  | -- | -- | [7 empty] | -- | --
|  | -- | -- | [7 empty] | -- | --
|  | -- | -- | [7 empty] | -- | --
|  | -- | -- | [7 empty] | -- | --
|  | -- | -- | [7 empty] | -- | --
|  | -- | -- | [7 empty] | -- | --
|  | -- | -- | [7 empty] | -- | --
|  | -- | -- | [7 empty] | -- | --
|  | -- | -- | [7 empty] | -- | --
|  | -- | -- | [7 empty] | -- | --
|  | -- | -- | [7 empty] | -- | --
|  | -- | -- | [7 empty] | -- | --
|  | -- | -- | [7 empty] | -- | --
|  | -- | -- | [7 empty] | -- | --
|  | -- | -- | [7 empty] | -- | --
|  | -- | -- | [7 empty] | -- | --
|  | -- | -- | [7 empty] | -- | --
|  | -- | -- | [7 empty] | -- | --
|  | -- | -- | [7 empty] | -- | --
|  | -- | -- | [7 empty] | -- | --
|  | -- | -- | [7 empty] | -- | --
|  | -- | -- | [7 empty] | -- | --
|  | -- | -- | [7 empty] | -- | --
|  | -- | -- | [7 empty] | -- | --
|  | -- | -- | [7 empty] | -- | --
|  | -- | -- | [7 empty] | -- | --
|  | -- | -- | [7 empty] | -- | --
|  | -- | -- | [7 empty] | -- | --
|  | -- | -- | [7 empty] | -- | --
|  | -- | -- | [7 empty] | -- | --
|  | -- | -- | [7 empty] | -- | --
|  | -- | -- | [7 empty] | -- | --
|  | -- | -- | [7 empty] | -- | --
|  | -- | -- | [7 empty] | -- | --
|  | -- | -- | [7 empty] | -- | --
|  | -- | -- | [7 empty] | -- | --
|  | -- | -- | [7 empty] | -- | --
|  | -- | -- | [7 empty] | -- | --
|  | -- | -- | [7 empty] | -- | --
|  | -- | -- | [7 empty] | -- | --
|  | -- | -- | [7 empty] | -- | --
|  | -- | -- | [7 empty] | -- | --
|  | -- | -- | [7 empty] | -- | --
|  | -- | -- | [7 empty] | -- | --
|  | -- | -- | [7 empty] | -- | --
|  | -- | -- | [7 empty] | -- | --
|  | -- | -- | [7 empty] | -- | --
|  | -- | -- | [7 empty] | -- | --
|  | -- | -- | [7 empty] | -- | --
|  | -- | -- | [7 empty] | -- | --
|  | -- | -- | [7 empty] | -- | --
|  | -- | -- | [7 empty] | -- | --
|  | -- | -- | [7 empty] | -- | --
|  | -- | -- | [7 empty] | -- | --
|  | -- | -- | [7 empty] | -- | --
|  | -- | -- | [7 empty] | -- | --
|  | -- | -- | [7 empty] | -- | --
|  | -- | -- | [7 empty] | -- | --
|  | -- | -- | [7 empty] | -- | --
|  | -- | -- | [7 empty] | -- | --
|  | -- | -- | [7 empty] | -- | --
|  | -- | -- | [7 empty] | -- | --
|  | -- | -- | [7 empty] | -- | --
|  | -- | -- | [7 empty] | -- | --
|  | -- | -- | [7 empty] | -- | --
|  | -- | -- | [7 empty] | -- | --
|  | -- | -- | [7 empty] | -- | --
|  | -- | -- | [7 empty] | -- | --
|  | -- | -- | [7 empty] | -- | --
|  | -- | -- | [7 empty] | -- | --
|  | -- | -- | [7 empty] | -- | --
|  | -- | -- | [7 empty] | -- | --
|  | -- | -- | [7 empty] | -- | --
|  | -- | -- | [7 empty] | -- | --
|  | -- | -- | [7 empty] | -- | --
|  | -- | -- | [7 empty] | -- | --
|  | -- | -- | [7 empty] | -- | --
|  | -- | -- | [7 empty] | -- | --
|  | -- | -- | [7 empty] | -- | --
|  | -- | -- | [7 empty] | -- | --
|  | -- | -- | [7 empty] | -- | --
|  | -- | -- | [7 empty] | -- | --
|  | -- | -- | [7 empty] | -- | --
|  | -- | -- | [7 empty] | -- | --
|  | -- | -- | [7 empty] | -- | --
|  | -- | -- | [7 empty] | -- | --
|  | -- | -- | [7 empty] | -- | --
|  | -- | -- | [7 empty] | -- | --
|  | -- | -- | [7 empty] | -- | --
|  | -- | -- | [7 empty] | -- | --
|  | -- | -- | [7 empty] | -- | --
|  | -- | -- | [7 empty] | -- | --
|  | -- | -- | [7 empty] | -- | --
|  | -- | -- | [7 empty] | -- | --
|  | -- | -- | [7 empty] | -- | --
|  | -- | -- | [7 empty] | -- | --
|  | -- | -- | [7 empty] | -- | --
|  | -- | -- | [7 empty] | -- | --
|  | -- | -- | [7 empty] | -- | --
|  | -- | -- | [7 empty] | -- | --
|  | -- | -- | [7 empty] | -- | --
|  | -- | -- | [7 empty] | -- | --
|  | -- | -- | [7 empty] | -- | --
|  | -- | -- | [7 empty] | -- | --
|  | -- | -- | [7 empty] | -- | --
|  | -- | -- | [7 empty] | -- | --
|  | -- | -- | [7 empty] | -- | --
|  | -- | -- | [7 empty] | -- | --
|  | -- | -- | [7 empty] | -- | --
|  | -- | -- | [7 empty] | -- | --
|  | -- | -- | [7 empty] | -- | --
|  | -- | -- | [7 empty] | -- | --
|  | -- | -- | [7 empty] | -- | --
|  | -- | -- | [7 empty] | -- | --
|  | -- | -- | [7 empty] | -- | --
|  | -- | -- | [7 empty] | -- | --
|  | -- | -- | [7 empty] | -- | --
|  | -- | -- | [7 empty] | -- | --
|  | -- | -- | [7 empty] | -- | --
|  | -- | -- | [7 empty] | -- | --
|  | -- | -- | [7 empty] | -- | --
|  | -- | -- | [7 empty] | -- | --
|  | -- | -- | [7 empty] | -- | --
|  | -- | -- | [7 empty] | -- | --
|  | -- | -- | [7 empty] | -- | --
|  | -- | -- | [7 empty] | -- | --
|  | -- | -- | [7 empty] | -- | --
|  | -- | -- | [7 empty] | -- | --
|  | -- | -- | [7 empty] | -- | --
|  | -- | -- | [7 empty] | -- | --
|  | -- | -- | [7 empty] | -- | --
|  | -- | -- | [7 empty] | -- | --
|  | -- | -- | [7 empty] | -- | --
|  | -- | -- | [7 empty] | -- | --
|  | -- | -- | [7 empty] | -- | --
|  | -- | -- | [7 empty] | -- | --
|  | -- | -- | [7 empty] | -- | --
|  | -- | -- | [7 empty] | -- | --
|  | -- | -- | [7 empty] | -- | --
|  | -- | -- | [7 empty] | -- | --
|  | -- | -- | [7 empty] | -- | --
|  | -- | -- | [7 empty] | -- | --
|  | -- | -- | [7 empty] | -- | --
|  | -- | -- | [7 empty] | -- | --
|  | -- | -- | [7 empty] | -- | --
|  | -- | -- | [7 empty] | -- | --
|  | -- | -- | [7 empty] | -- | --
|  | -- | -- | [7 empty] | -- | --
|  | -- | -- | [7 empty] | -- | --
|  | -- | -- | [7 empty] | -- | --
|  | -- | -- | [7 empty] | -- | --
|  | -- | -- | [7 empty] | -- | --
|  | -- | -- | [7 empty] | -- | --
|  | -- | -- | [7 empty] | -- | --
|  | -- | -- | [7 empty] | -- | --
|  | -- | -- | [7 empty] | -- | --
|  | -- | -- | [7 empty] | -- | --
|  | -- | -- | [7 empty] | -- | --
|  | -- | -- | [7 empty] | -- | --
|  | -- | -- | [7 empty] | -- | --
|  | -- | -- | [7 empty] | -- | --
|  | -- | -- | [7 empty] | -- | --
|  | -- | -- | [7 empty] | -- | --
|  | -- | -- | [7 empty] | -- | --
|  | -- | -- | [7 empty] | -- | --
|  | -- | -- | [7 empty] | -- | --
|  | -- | -- | [7 empty] | -- | --
|  | -- | -- | [7 empty] | -- | --
|  | -- | -- | [7 empty] | -- | --
|  | -- | -- | [7 empty] | -- | --
|  | -- | -- | [7 empty] | -- | --
|  | -- | -- | [7 empty] | -- | --
|  | -- | -- | [7 empty] | -- | --
|  | -- | -- | [7 empty] | -- | --
|  | -- | -- | [7 empty] | -- | --
|  | -- | -- | [7 empty] | -- | --
|  | -- | -- | [7 empty] | -- | --
|  | -- | -- | [7 empty] | -- | --
|  | -- | -- | [7 empty] | -- | --
|  | -- | -- | [7 empty] | -- | --
|  | -- | -- | [7 empty] | -- | --
|  | -- | -- | [7 empty] | -- | --
|  | -- | -- | [7 empty] | -- | --
|  | -- | -- | [7 empty] | -- | --
|  | -- | -- | [7 empty] | -- | --
|  | -- | -- | [7 empty] | -- | --
|  | -- | -- | [7 empty] | -- | --
|  | -- | -- | [7 empty] | -- | --
|  | -- | -- | [7 empty] | -- | --
|  | -- | -- | [7 empty] | -- | --
|  | -- | -- | [7 empty] | -- | --
|  | -- | -- | [7 empty] | -- | --
|  | -- | -- | [7 empty] | -- | --
|  | -- | -- | [7 empty] | -- | --
|  | -- | -- | [7 empty] | -- | --
|  | -- | -- | [7 empty] | -- | --
|  | -- | -- | [7 empty] | -- | --
|  | -- | -- | [7 empty] | -- | --
|  | -- | -- | [7 empty] | -- | --
|  | -- | -- | [7 empty] | -- | --
|  | -- | -- | [7 empty] | -- | --
|  | -- | -- | [7 empty] | -- | --
|  | -- | -- | [7 empty] | -- | --
|  | -- | -- | [7 empty] | -- | --
|  | -- | -- | [7 empty] | -- | --
|  | -- | -- | [7 empty] | -- | --
|  | -- | -- | [7 empty] | -- | --
|  | -- | -- | [7 empty] | -- | --
|  | -- | -- | [7 empty] | -- | --
|  | -- | -- | [7 empty] | -- | --
|  | -- | -- | [7 empty] | -- | --
|  | -- | -- | [7 empty] | -- | --
|  | -- | -- | [7 empty] | -- | --
|  | -- | -- | [7 empty] | -- | --
|  | -- | -- | [7 empty] | -- | --
|  | -- | -- | [7 empty] | -- | --
|  | -- | -- | [7 empty] | -- | --
|  | -- | -- | [7 empty] | -- | --
|  | -- | -- | [7 empty] | -- | --
|  | -- | -- | [7 empty] | -- | --
|  | -- | -- | [7 empty] | -- | --
|  | -- | -- | [7 empty] | -- | --
|  | -- | -- | [7 empty] | -- | --
|  | -- | -- | [7 empty] | -- | --
|  | -- | -- | [7 empty] | -- | --
|  | -- | -- | [7 empty] | -- | --
|  | -- | -- | [7 empty] | -- | --
|  | -- | -- | [7 empty] | -- | --
|  | -- | -- | [7 empty] | -- | --
|  | -- | -- | [7 empty] | -- | --
|  | -- | -- | [7 empty] | -- | --
|  | -- | -- | [7 empty] | -- | --
|  | -- | -- | [7 empty] | -- | --
|  | -- | -- | [7 empty] | -- | --
|  | -- | -- | [7 empty] | -- | --
|  | -- | -- | [7 empty] | -- | --
|  | -- | -- | [7 empty] | -- | --
|  | -- | -- | [7 empty] | -- | --
|  | -- | -- | [7 empty] | -- | --
|  | -- | -- | [7 empty] | -- | --
|  | -- | -- | [7 empty] | -- | --
|  | -- | -- | [7 empty] | -- | --
|  | -- | -- | [7 empty] | -- | --
|  | -- | -- | [7 empty] | -- | --
|  | -- | -- | [7 empty] | -- | --
|  | -- | -- | [7 empty] | -- | --
|  | -- | -- | [7 empty] | -- | --
|  | -- | -- | [7 empty] | -- | --
|  | -- | -- | [7 empty] | -- | --
|  | -- | -- | [7 empty] | -- | --
|  | -- | -- | [7 empty] | -- | --
|  | -- | -- | [7 empty] | -- | --
|  | -- | -- | [7 empty] | -- | --
|  | -- | -- | [7 empty] | -- | --
|  | -- | -- | [7 empty] | -- | --
|  | -- | -- | [7 empty] | -- | --
|  | -- | -- | [7 empty] | -- | --
|  | -- | -- | [7 empty] | -- | --
|  | -- | -- | [7 empty] | -- | --
|  | -- | -- | [7 empty] | -- | --
|  | -- | -- | [7 empty] | -- | --
|  | -- | -- | [7 empty] | -- | --
|  | -- | -- | [7 empty] | -- | --
|  | -- | -- | [7 empty] | -- | --
|  | -- | -- | [7 empty] | -- | --
|  | -- | -- | [7 empty] | -- | --
|  | -- | -- | [7 empty] | -- | --
|  | -- | -- | [7 empty] | -- | --
|  | -- | -- | [7 empty] | -- | --
|  | -- | -- | [7 empty] | -- | --
|  | -- | -- | [7 empty] | -- | --
|  | -- | -- | [7 empty] | -- | --
|  | -- | -- | [7 empty] | -- | --
|  | -- | -- | [7 empty] | -- | --
|  | -- | -- | [7 empty] | -- | --
|  | -- | -- | [7 empty] | -- | --
|  | -- | -- | [7 empty] | -- | --
|  | -- | -- | [7 empty] | -- | --
|  | -- | -- | [7 empty] | -- | --
|  | -- | -- | [7 empty] | -- | --
|  | -- | -- | [7 empty] | -- | --
|  | -- | -- | [7 empty] | -- | --
|  | -- | -- | [7 empty] | -- | --
|  | -- | -- | [7 empty] | -- | --
|  | -- | -- | [7 empty] | -- | --
|  | -- | -- | [7 empty] | -- | --
|  | -- | -- | [7 empty] | -- | --
|  | -- | -- | [7 empty] | -- | --
|  | -- | -- | [7 empty] | -- | --
|  | -- | -- | [7 empty] | -- | --
|  | -- | -- | [7 empty] | -- | --
|  | -- | -- | [7 empty] | -- | --
|  | -- | -- | [7 empty] | -- | --
|  | -- | -- | [7 empty] | -- | --
|  | -- | -- | [7 empty] | -- | --
|  | -- | -- | [7 empty] | -- | --
|  | -- | -- | [7 empty] | -- | --
|  | -- | -- | [7 empty] | -- | --
|  | -- | -- | [7 empty] | -- | --
|  | -- | -- | [7 empty] | -- | --
|  | -- | -- | [7 empty] | -- | --
|  | -- | -- | [7 empty] | -- | --
|  | -- | -- | [7 empty] | -- | --
|  | -- | -- | [7 empty] | -- | --
|  | -- | -- | [7 empty] | -- | --
|  | -- | -- | [7 empty] | -- | --
|  | -- | -- | [7 empty] | -- | --
|  | -- | -- | [7 empty] | -- | --
|  | -- | -- | [7 empty] | -- | --
|  | -- | -- | [7 empty] | -- | --
|  | -- | -- | [7 empty] | -- | --
|  | -- | -- | [7 empty] | -- | --
|  | -- | -- | [7 empty] | -- | --
|  | -- | -- | [7 empty] | -- | --
|  | -- | -- | [7 empty] | -- | --
|  | -- | -- | [7 empty] | -- | --
|  | -- | -- | [7 empty] | -- | --
|  | -- | -- | [7 empty] | -- | --
|  | -- | -- | [7 empty] | -- | --
|  | -- | -- | [7 empty] | -- | --
|  | -- | -- | [7 empty] | -- | --
|  | -- | -- | [7 empty] | -- | --
|  | -- | -- | [7 empty] | -- | --
|  | -- | -- | [7 empty] | -- | --
|  | -- | -- | [7 empty] | -- | --
|  | -- | -- | [7 empty] | -- | --
|  | -- | -- | [7 empty] | -- | --
|  | -- | -- | [7 empty] | -- | --
|  | -- | -- | [7 empty] | -- | --
|  | -- | -- | [7 empty] | -- | --
|  | -- | -- | [7 empty] | -- | --
|  | -- | -- | [7 empty] | -- | --
|  | -- | -- | [7 empty] | -- | --
|  | -- | -- | [7 empty] | -- | --
|  | -- | -- | [7 empty] | -- | --
|  | -- | -- | [7 empty] | -- | --
|  | -- | -- | [7 empty] | -- | --
|  | -- | -- | [7 empty] | -- | --
|  | -- | -- | [7 empty] | -- | --
|  | -- | -- | [7 empty] | -- | --
|  | -- | -- | [7 empty] | -- | --
|  | -- | -- | [7 empty] | -- | --
|  | -- | -- | [7 empty] | -- | --
|  | -- | -- | [7 empty] | -- | --
|  | -- | -- | [7 empty] | -- | --
|  | -- | -- | [7 empty] | -- | --
|  | -- | -- | [7 empty] | -- | --
|  | -- | -- | [7 empty] | -- | --
|  | -- | -- | [7 empty] | -- | --
|  | -- | -- | [7 empty] | -- | --
|  | -- | -- | [7 empty] | -- | --
|  | -- | -- | [7 empty] | -- | --
|  | -- | -- | [7 empty] | -- | --
|  | -- | -- | [7 empty] | -- | --
|  | -- | -- | [7 empty] | -- | --
|  | -- | -- | [7 empty] | -- | --
|  | -- | -- | [7 empty] | -- | --
|  | -- | -- | [7 empty] | -- | --
|  | -- | -- | [7 empty] | -- | --
|  | -- | -- | [7 empty] | -- | --
|  | -- | -- | [7 empty] | -- | --
|  | -- | -- | [7 empty] | -- | --
|  | -- | -- | [7 empty] | -- | --
|  | -- | -- | [7 empty] | -- | --
|  | -- | -- | [7 empty] | -- | --
|  | -- | -- | [7 empty] | -- | --
|  | -- | -- | [7 empty] | -- | --
|  | -- | -- | [7 empty] | -- | --
|  | -- | -- | [7 empty] | -- | --
|  | -- | -- | [7 empty] | -- | --
|  | -- | -- | [7 empty] | -- | --
|  | -- | -- | [7 empty] | -- | --
|  | -- | -- | [7 empty] | -- | --
|  | -- | -- | [7 empty] | -- | --
|  | -- | -- | [7 empty] | -- | --
|  | -- | -- | [7 empty] | -- | --
|  | -- | -- | [7 empty] | -- | --
|  | -- | -- | [7 empty] | -- | --
|  | -- | -- | [7 empty] | -- | --
|  | -- | -- | [7 empty] | -- | --
|  | -- | -- | [7 empty] | -- | --
|  | -- | -- | [7 empty] | -- | --
|  | -- | -- | [7 empty] | -- | --
|  | -- | -- | [7 empty] | -- | --
|  | -- | -- | [7 empty] | -- | --
|  | -- | -- | [7 empty] | -- | --
|  | -- | -- | [7 empty] | -- | --
|  | -- | -- | [7 empty] | -- | --
|  | -- | -- | [7 empty] | -- | --
|  | -- | -- | [7 empty] | -- | --
|  | -- | -- | [7 empty] | -- | --
|  | -- | -- | [7 empty] | -- | --
|  | -- | -- | [7 empty] | -- | --
|  | -- | -- | [7 empty] | -- | --
|  | -- | -- | [7 empty] | -- | --
|  | -- | -- | [7 empty] | -- | --
|  | -- | -- | [7 empty] | -- | --
|  | -- | -- | [7 empty] | -- | --
|  | -- | -- | [7 empty] | -- | --
|  | -- | -- | [7 empty] | -- | --
|  | -- | -- | [7 empty] | -- | --
|  | -- | -- | [7 empty] | -- | --
|  | -- | -- | [7 empty] | -- | --
|  | -- | -- | [7 empty] | -- | --
|  | -- | -- | [7 empty] | -- | --
|  | -- | -- | [7 empty] | -- | --
|  | -- | -- | [7 empty] | -- | --
|  | -- | -- | [7 empty] | -- | --
|  | -- | -- | [7 empty] | -- | --
|  | -- | -- | [7 empty] | -- | --
|  | -- | -- | [7 empty] | -- | --
|  | -- | -- | [7 empty] | -- | --
|  | -- | -- | [7 empty] | -- | --
|  | -- | -- | [7 empty] | -- | --
|  | -- | -- | [7 empty] | -- | --
|  | -- | -- | [7 empty] | -- | --
|  | -- | -- | [7 empty] | -- | --
|  | -- | -- | [7 empty] | -- | --
|  | -- | -- | [7 empty] | -- | --
|  | -- | -- | [7 empty] | -- | --
|  | -- | -- | [7 empty] | -- | --
|  | -- | -- | [7 empty] | -- | --
|  | -- | -- | [7 empty] | -- | --
|  | -- | -- | [7 empty] | -- | --
|  | -- | -- | [7 empty] | -- | --
|  | -- | -- | [7 empty] | -- | --
|  | -- | -- | [7 empty] | -- | --
|  | -- | -- | [7 empty] | -- | --
|  | -- | -- | [7 empty] | -- | --
|  | -- | -- | [7 empty] | -- | --
|  | -- | -- | [7 empty] | -- | --
|  | -- | -- | [7 empty] | -- | --
|  | -- | -- | [7 empty] | -- | --
|  | -- | -- | [7 empty] | -- | --
|  | -- | -- | [7 empty] | -- | --
|  | -- | -- | [7 empty] | -- | --
|  | -- | -- | [7 empty] | -- | --
|  | -- | -- | [7 empty] | -- | --
|  | -- | -- | [7 empty] | -- | --
|  | -- | -- | [7 empty] | -- | --
|  | -- | -- | [7 empty] | -- | --
|  | -- | -- | [7 empty] | -- | --
|  | -- | -- | [7 empty] | -- | --
|  | -- | -- | [7 empty] | -- | --
|  | -- | -- | [7 empty] | -- | --
|  | -- | -- | [7 empty] | -- | --
|  | -- | -- | [7 empty] | -- | --
|  | -- | -- | [7 empty] | -- | --
|  | -- | -- | [7 empty] | -- | --
|  | -- | -- | [7 empty] | -- | --
|  | -- | -- | [7 empty] | -- | --
|  | -- | -- | [7 empty] | -- | --
|  | -- | -- | [7 empty] | -- | --
|  | -- | -- | [7 empty] | -- | --
|  | -- | -- | [7 empty] | -- | --
|  | -- | -- | [7 empty] | -- | --
|  | -- | -- | [7 empty] | -- | --
|  | -- | -- | [7 empty] | -- | --
|  | -- | -- | [7 empty] | -- | --
|  | -- | -- | [7 empty] | -- | --
|  | -- | -- | [7 empty] | -- | --
|  | -- | -- | [7 empty] | -- | --
|  | -- | -- | [7 empty] | -- | --
|  | -- | -- | [7 empty] | -- | --
|  | -- | -- | [7 empty] | -- | --
|  | -- | -- | [7 empty] | -- | --
|  | -- | -- | [7 empty] | -- | --
|  | -- | -- | [7 empty] | -- | --
|  | -- | -- | [7 empty] | -- | --
|  | -- | -- | [7 empty] | -- | --
|  | -- | -- | [7 empty] | -- | --
|  | -- | -- | [7 empty] | -- | --
|  | -- | -- | [7 empty] | -- | --
|  | -- | -- | [7 empty] | -- | --
|  | -- | -- | [7 empty] | -- | --
|  | -- | -- | [7 empty] | -- | --
|  | -- | -- | [7 empty] | -- | --
|  | -- | -- | [7 empty] | -- | --
|  | -- | -- | [7 empty] | -- | --
|  | -- | -- | [7 empty] | -- | --
|  | -- | -- | [7 empty] | -- | --
|  | -- | -- | [7 empty] | -- | --
|  | -- | -- | [7 empty] | -- | --
|  | -- | -- | [7 empty] | -- | --
|  | -- | -- | [7 empty] | -- | --
|  | -- | -- | [7 empty] | -- | --
|  | -- | -- | [7 empty] | -- | --
|  | -- | -- | [7 empty] | -- | --
|  | -- | -- | [7 empty] | -- | --
|  | -- | -- | [7 empty] | -- | --
|  | -- | -- | [7 empty] | -- | --
|  | -- | -- | [7 empty] | -- | --
|  | -- | -- | [7 empty] | -- | --
|  | -- | -- | [7 empty] | -- | --
|  | -- | -- | [7 empty] | -- | --
|  | -- | -- | [7 empty] | -- | --
|  | -- | -- | [7 empty] | -- | --
|  | -- | -- | [7 empty] | -- | --
|  | -- | -- | [7 empty] | -- | --
|  | -- | -- | [7 empty] | -- | --
|  | -- | -- | [7 empty] | -- | --
|  | -- | -- | [7 empty] | -- | --
|  | -- | -- | [7 empty] | -- | --
|  | -- | -- | [7 empty] | -- | --
|  | -- | -- | [7 empty] | -- | --
|  | -- | -- | [7 empty] | -- | --
|  | -- | -- | [7 empty] | -- | --
|  | -- | -- | [7 empty] | -- | --
|  | -- | -- | [7 empty] | -- | --
|  | -- | -- | [7 empty] | -- | --
|  | -- | -- | [7 empty] | -- | --
|  | -- | -- | [7 empty] | -- | --
|  | -- | -- | [7 empty] | -- | --
|  | -- | -- | [7 empty] | -- | --
|  | -- | -- | [7 empty] | -- | --
|  | -- | -- | [7 empty] | -- | --
|  | -- | -- | [7 empty] | -- | --
|  | -- | -- | [7 empty] | -- | --
|  | -- | -- | [7 empty] | -- | --
|  | -- | -- | [7 empty] | -- | --
|  | -- | -- | [7 empty] | -- | --
|  | -- | -- | [7 empty] | -- | --
|  | -- | -- | [7 empty] | -- | --
|  | -- | -- | [7 empty] | -- | --
|  | -- | -- | [7 empty] | -- | --
|  | -- | -- | [7 empty] | -- | --
|  | -- | -- | [7 empty] | -- | --
|  | -- | -- | [7 empty] | -- | --
|  | -- | -- | [7 empty] | -- | --
|  | -- | -- | [7 empty] | -- | --
|  | -- | -- | [7 empty] | -- | --
|  | -- | -- | [7 empty] | -- | --
|  | -- | -- | [7 empty] | -- | --
|  | -- | -- | [7 empty] | -- | --
|  | -- | -- | [7 empty] | -- | --
|  | -- | -- | [7 empty] | -- | --
|  | -- | -- | [7 empty] | -- | --
|  | -- | -- | [7 empty] | -- | --
|  | -- | -- | [7 empty] | -- | --
|  | -- | -- | [7 empty] | -- | --
|  | -- | -- | [7 empty] | -- | --
|  | -- | -- | [7 empty] | -- | --
|  | -- | -- | [7 empty] | -- | --
|  | -- | -- | [7 empty] | -- | --
|  | -- | -- | [7 empty] | -- | --
|  | -- | -- | [7 empty] | -- | --
|  | -- | -- | [7 empty] | -- | --
|  | -- | -- | [7 empty] | -- | --
|  | -- | -- | [7 empty] | -- | --
|  | -- | -- | [7 empty] | -- | --
|  | -- | -- | [7 empty] | -- | --
|  | -- | -- | [7 empty] | -- | --
|  | -- | -- | [7 empty] | -- | --
|  | -- | -- | [7 empty] | -- | --
|  | -- | -- | [7 empty] | -- | --
|  | -- | -- | [7 empty] | -- | --
|  | -- | -- | [7 empty] | -- | --
|  | -- | -- | [7 empty] | -- | --
|  | -- | -- | [7 empty] | -- | --
|  | -- | -- | [7 empty] | -- | --
|  | -- | -- | [7 empty] | -- | --
|  | -- | -- | [7 empty] | -- | --
|  | -- | -- | [7 empty] | -- | --
|  | -- | -- | [7 empty] | -- | --
|  | -- | -- | [7 empty] | -- | --
|  | -- | -- | [7 empty] | -- | --
|  | -- | -- | [7 empty] | -- | --
|  | -- | -- | [7 empty] | -- | --
|  | -- | -- | [7 empty] | -- | --
|  | -- | -- | [7 empty] | -- | --
|  | -- | -- | [7 empty] | -- | --
|  | -- | -- | [7 empty] | -- | --
|  | -- | -- | [7 empty] | -- | --
|  | -- | -- | [7 empty] | -- | --
|  | -- | -- | [7 empty] | -- | --
|  | -- | -- | [7 empty] | -- | --
|  | -- | -- | [7 empty] | -- | --
|  | -- | -- | [7 empty] | -- | --
|  | -- | -- | [7 empty] | -- | --
|  | -- | -- | [7 empty] | -- | --
|  | -- | -- | [7 empty] | -- | --
|  | -- | -- | [7 empty] | -- | --
|  | -- | -- | [7 empty] | -- | --
|  | -- | -- | [7 empty] | -- | --
|  | -- | -- | [7 empty] | -- | --
|  | -- | -- | [7 empty] | -- | --
|  | -- | -- | [7 empty] | -- | --
|  | -- | -- | [7 empty] | -- | --
|  | -- | -- | [7 empty] | -- | --
|  | -- | -- | [7 empty] | -- | --
|  | -- | -- | [7 empty] | -- | --
|  | -- | -- | [7 empty] | -- | --
|  | -- | -- | [7 empty] | -- | --
|  | -- | -- | [7 empty] | -- | --
|  | -- | -- | [7 empty] | -- | --
|  | -- | -- | [7 empty] | -- | --
|  | -- | -- | [7 empty] | -- | --
|  | -- | -- | [7 empty] | -- | --
|  | -- | -- | [7 empty] | -- | --
|  | -- | -- | [7 empty] | -- | --
|  | -- | -- | [7 empty] | -- | --
|  | -- | -- | [7 empty] | -- | --
|  | -- | -- | [7 empty] | -- | --
|  | -- | -- | [7 empty] | -- | --
|  | -- | -- | [7 empty] | -- | --
|  | -- | -- | [7 empty] | -- | --
|  | -- | -- | [7 empty] | -- | --
|  | -- | -- | [7 empty] | -- | --
|  | -- | -- | [7 empty] | -- | --
|  | -- | -- | [7 empty] | -- | --
|  | -- | -- | [7 empty] | -- | --
|  | -- | -- | [7 empty] | -- | --
|  | -- | -- | [7 empty] | -- | --
|  | -- | -- | [7 empty] | -- | --
|  | -- | -- | [7 empty] | -- | --
|  | -- | -- | [7 empty] | -- | --
|  | -- | -- | [7 empty] | -- | --
|  | -- | -- | [7 empty] | -- | --
|  | -- | -- | [7 empty] | -- | --
|  | -- | -- | [7 empty] | -- | --
|  | -- | -- | [7 empty] | -- | --
|  | -- | -- | [7 empty] | -- | --
|  | -- | -- | [7 empty] | -- | --
|  | -- | -- | [7 empty] | -- | --
|  | -- | -- | [7 empty] | -- | --
|  | -- | -- | [7 empty] | -- | --
|  | -- | -- | [7 empty] | -- | --
|  | -- | -- | [7 empty] | -- | --
|  | -- | -- | [7 empty] | -- | --
|  | -- | -- | [7 empty] | -- | --
|  | -- | -- | [7 empty] | -- | --
|  | -- | -- | [7 empty] | -- | --
|  | -- | -- | [7 empty] | -- | --
|  | -- | -- | [7 empty] | -- | --
|  | -- | -- | [7 empty] | -- | --
|  | -- | -- | [7 empty] | -- | --
|  | -- | -- | [7 empty] | -- | --
|  | -- | -- | [7 empty] | -- | --
|  | -- | -- | [7 empty] | -- | --
|  | -- | -- | [7 empty] | -- | --
|  | -- | -- | [7 empty] | -- | --
|  | -- | -- | [7 empty] | -- | --
|  | -- | -- | [7 empty] | -- | --
|  | -- | -- | [7 empty] | -- | --
|  | -- | -- | [7 empty] | -- | --
|  | -- | -- | [7 empty] | -- | --
|  | -- | -- | [7 empty] | -- | --
|  | -- | -- | [7 empty] | -- | --
|  | -- | -- | [7 empty] | -- | --
|  | -- | -- | [7 empty] | -- | --
|  | -- | -- | [7 empty] | -- | --
|  | -- | -- | [7 empty] | -- | --
|  | -- | -- | [7 empty] | -- | --
|  | -- | -- | [7 empty] | -- | --
|  | -- | -- | [7 empty] | -- | --
|  | -- | -- | [7 empty] | -- | --
|  | -- | -- | [7 empty] | -- | --
|  | -- | -- | [7 empty] | -- | --
|  | -- | -- | [7 empty] | -- | --
|  | -- | -- | [7 empty] | -- | --
|  | -- | -- | [7 empty] | -- | --
|  | -- | -- | [7 empty] | -- | --
|  | -- | -- | [7 empty] | -- | --
|  | -- | -- | [7 empty] | -- | --
|  | -- | -- | [7 empty] | -- | --
|  | -- | -- | [7 empty] | -- | --
|  | -- | -- | [7 empty] | -- | --
|  | -- | -- | [7 empty] | -- | --
|  | -- | -- | [7 empty] | -- | --
|  | -- | -- | [7 empty] | -- | --
|  | -- | -- | [7 empty] | -- | --
|  | -- | -- | [7 empty] | -- | --
|  | -- | -- | [7 empty] | -- | --
|  | -- | -- | [7 empty] | -- | --
|  | -- | -- | [7 empty] | -- | --
|  | -- | -- | [7 empty] | -- | --
|  | -- | -- | [7 empty] | -- | --
|  | -- | -- | [7 empty] | -- | --
|  | -- | -- | [7 empty] | -- | --
|  | -- | -- | [7 empty] | -- | --
|  | -- | -- | [7 empty] | -- | --
|  | -- | -- | [7 empty] | -- | --
|  | -- | -- | [7 empty] | -- | --
|  | -- | -- | [7 empty] | -- | --
|  | -- | -- | [7 empty] | -- | --
|  | -- | -- | [7 empty] | -- | --
|  | -- | -- | [7 empty] | -- | --
|  | -- | -- | [7 empty] | -- | --
|  | -- | -- | [7 empty] | -- | --
|  | -- | -- | [7 empty] | -- | --
|  | -- | -- | [7 empty] | -- | --
|  | -- | -- | [7 empty] | -- | --
|  | -- | -- | [7 empty] | -- | --
|  | -- | -- | [7 empty] | -- | --
|  | -- | -- | [7 empty] | -- | --
|  | -- | -- | [7 empty] | -- | --
|  | -- | -- | [7 empty] | -- | --
|  | -- | -- | [7 empty] | -- | --
|  | -- | -- | [7 empty] | -- | --
|  | -- | -- | [7 empty] | -- | --
|  | -- | -- | [7 empty] | -- | --
|  | -- | -- | [7 empty] | -- | --
|  | -- | -- | [7 empty] | -- | --
|  | -- | -- | [7 empty] | -- | --
|  | -- | -- | [7 empty] | -- | --
|  | -- | -- | [7 empty] | -- | --
|  | -- | -- | [7 empty] | -- | --
|  | -- | -- | [7 empty] | -- | --
|  | -- | -- | [7 empty] | -- | --
|  | -- | -- | [7 empty] | -- | --
|  | -- | -- | [7 empty] | -- | --
|  | -- | -- | [7 empty] | -- | --
|  | -- | -- | [7 empty] | -- | --
|  | -- | -- | [7 empty] | -- | --
|  | -- | -- | [7 empty] | -- | --
|  | -- | -- | [7 empty] | -- | --
|  | -- | -- | [7 empty] | -- | --
|  | -- | -- | [7 empty] | -- | --
|  | -- | -- | [7 empty] | -- | --
|  | -- | -- | [7 empty] | -- | --
|  | -- | -- | [7 empty] | -- | --
|  | -- | -- | [7 empty] | -- | --
|  | -- | -- | [7 empty] | -- | --
|  | -- | -- | [7 empty] | -- | --
|  | -- | -- | [7 empty] | -- | --
|  | -- | -- | [7 empty] | -- | --
|  | -- | -- | [7 empty] | -- | --
|  | -- | -- | [7 empty] | -- | --
|  | -- | -- | [7 empty] | -- | --
|  | -- | -- | [7 empty] | -- | --
|  | -- | -- | [7 empty] | -- | --
|  | -- | -- | [7 empty] | -- | --
|  | -- | -- | [7 empty] | -- | --
|  | -- | -- | [7 empty] | -- | --
|  | -- | -- | [7 empty] | -- | --
|  | -- | -- | [7 empty] | -- | --
|  | -- | -- | [7 empty] | -- | --
|  | -- | -- | [7 empty] | -- | --
|  | -- | -- | [7 empty] | -- | --
|  | -- | -- | [7 empty] | -- | --
|  | -- | -- | [7 empty] | -- | --
|  | -- | -- | [7 empty] | -- | --
|  | -- | -- | [7 empty] | -- | --
|  | -- | -- | [7 empty] | -- | --
|  | -- | -- | [7 empty] | -- | --
|  | -- | -- | [7 empty] | -- | --
|  | -- | -- | [7 empty] | -- | --
|  | -- | -- | [7 empty] | -- | --
|  | -- | -- | [7 empty] | -- | --
|  | -- | -- | [7 empty] | -- | --
|  | -- | -- | [7 empty] | -- | --
|  | -- | -- | [7 empty] | -- | --
|  | -- | -- | [7 empty] | -- | --
|  | -- | -- | [7 empty] | -- | --
|  | -- | -- | [7 empty] | -- | --
|  | -- | -- | [7 empty] | -- | --
|  | -- | -- | [7 empty] | -- | --
|  | -- | -- | [7 empty] | -- | --
|  | -- | -- | [7 empty] | -- | --
|  | -- | -- | [7 empty] | -- | --
|  | -- | -- | [7 empty] | -- | --
|  | -- | -- | [7 empty] | -- | --
|  | -- | -- | [7 empty] | -- | --
|  | -- | -- | [7 empty] | -- | --
|  | -- | -- | [7 empty] | -- | --
|  | -- | -- | [7 empty] | -- | --
|  | -- | -- | [7 empty] | -- | --
|  | -- | -- | [7 empty] | -- | --
|  | -- | -- | [7 empty] | -- | --
|  | -- | -- | [7 empty] | -- | --
|  | -- | -- | [7 empty] | -- | --
|  | -- | -- | [7 empty] | -- | --
|  | -- | -- | [7 empty] | -- | --
|  | -- | -- | [7 empty] | -- | --
|  | -- | -- | [7 empty] | -- | --
|  | -- | -- | [7 empty] | -- | --
|  | -- | -- | [7 empty] | -- | --
|  | -- | -- | [7 empty] | -- | --
|  | -- | -- | [7 empty] | -- | --
|  | -- | -- | [7 empty] | -- | --
|  | -- | -- | [7 empty] | -- | --
|  | -- | -- | [7 empty] | -- | --
|  | -- | -- | [7 empty] | -- | --
|  | -- | -- | [7 empty] | -- | --
|  | -- | -- | [7 empty] | -- | --
|  | -- | -- | [7 empty] | -- | --
|  | -- | -- | [7 empty] | -- | --
|  | -- | -- | [7 empty] | -- | --
|  | -- | -- | [7 empty] | -- | --
|  | -- | -- | [7 empty] | -- | --
|  | -- | -- | [7 empty] | -- | --
|  | -- | -- | [7 empty] | -- | --
|  | -- | -- | [7 empty] | -- | --
|  | -- | -- | [7 empty] | -- | --
|  | -- | -- | [7 empty] | -- | --
|  | -- | -- | [7 empty] | -- | --
|  | -- | -- | [7 empty] | -- | --
|  | -- | -- | [7 empty] | -- | --
|  | -- | -- | [7 empty] | -- | --
|  | -- | -- | [7 empty] | -- | --
|  | -- | -- | [7 empty] | -- | --
|  | -- | -- | [7 empty] | -- | --
|  | -- | -- | [7 empty] | -- | --
|  | -- | -- | [7 empty] | -- | --
|  | -- | -- | [7 empty] | -- | --
|  | -- | -- | [7 empty] | -- | --
|  | -- | -- | [7 empty] | -- | --
|  | -- | -- | [7 empty] | -- | --
|  | -- | -- | [7 empty] | -- | --
|  | -- | -- | [7 empty] | -- | --
|  | -- | -- | [7 empty] | -- | --
|  | -- | -- | [7 empty] | -- | --
|  | -- | -- | [7 empty] | -- | --
|  | -- | -- | [7 empty] | -- | --
|  | -- | -- | [7 empty] | -- | --
|  | -- | -- | [7 empty] | -- | --
|  | -- | -- | [7 empty] | -- | --
|  | -- | -- | [7 empty] | -- | --
|  | -- | -- | [7 empty] | -- | --
|  | -- | -- | [7 empty] | -- | --
|  | -- | -- | [7 empty] | -- | --
|  | -- | -- | [7 empty] | -- | --
|  | -- | -- | [7 empty] | -- | --
|  | -- | -- | [7 empty] | -- | --
|  | -- | -- | [7 empty] | -- | --
|  | -- | -- | [7 empty] | -- | --
|  | -- | -- | [7 empty] | -- | --
|  | -- | -- | [7 empty] | -- | --
|  | -- | -- | [7 empty] | -- | --
|  | -- | -- | [7 empty] | -- | --
|  | -- | -- | [7 empty] | -- | --
|  | -- | -- | [7 empty] | -- | --
|  | -- | -- | [7 empty] | -- | --
|  | -- | -- | [7 empty] | -- | --
|  | -- | -- | [7 empty] | -- | --
|  | -- | -- | [7 empty] | -- | --
|  | -- | -- | [7 empty] | -- | --
|  | -- | -- | [7 empty] | -- | --
|  | -- | -- | [7 empty] | -- | --
|  | -- | -- | [7 empty] | -- | --
|  | -- | -- | [7 empty] | -- | --
|  | -- | -- | [7 empty] | -- | --
|  | -- | -- | [7 empty] | -- | --
|  | -- | -- | [7 empty] | -- | --
|  | -- | -- | [7 empty] | -- | --
|  | -- | -- | [7 empty] | -- | --
|  | -- | -- | [7 empty] | -- | --
|  | -- | -- | [7 empty] | -- | --
|  | -- | -- | [7 empty] | -- | --
|  | -- | -- | [7 empty] | -- | --
|  | -- | -- | [7 empty] | -- | --
|  | -- | -- | [7 empty] | -- | --
|  | -- | -- | [7 empty] | -- | --
|  | -- | -- | [7 empty] | -- | --
|  | -- | -- | [7 empty] | -- | --
|  | -- | -- | [7 empty] | -- | --
|  | -- | -- | [7 empty] | -- | --
|  | -- | -- | [7 empty] | -- | --
|  | -- | -- | [7 empty] | -- | --
|  | -- | -- | [7 empty] | -- | --
|  | -- | -- | [7 empty] | -- | --
|  | -- | -- | [7 empty] | -- | --
|  | -- | -- | [7 empty] | -- | --
|  | -- | -- | [7 empty] | -- | --
|  | -- | -- | [7 empty] | -- | --
|  | -- | -- | [7 empty] | -- | --
|  | -- | -- | [7 empty] | -- | --
|  | -- | -- | [7 empty] | -- | --
|  | -- | -- | [7 empty] | -- | --
|  | -- | -- | [7 empty] | -- | --
|  | -- | -- | [7 empty] | -- | --
|  | -- | -- | [7 empty] | -- | --
|  | -- | -- | [7 empty] | -- | --
|  | -- | -- | [7 empty] | -- | --
|  | -- | -- | [7 empty] | -- | --
|  | -- | -- | [7 empty] | -- | --
|  | -- | -- | [7 empty] | -- | --
|  | -- | -- | [7 empty] | -- | --
|  | -- | -- | [7 empty] | -- | --
|  | -- | -- | [7 empty] | -- | --
|  | -- | -- | [7 empty] | -- | --
|  | -- | -- | [7 empty] | -- | --
|  | -- | -- | [7 empty] | -- | --
|  | -- | -- | [7 empty] | -- | --
|  | -- | -- | [7 empty] | -- | --
|  | -- | -- | [7 empty] | -- | --
|  | -- | -- | [7 empty] | -- | --
|  | -- | -- | [7 empty] | -- | --
|  | -- | -- | [7 empty] | -- | --
|  | -- | -- | [7 empty] | -- | --
|  | -- | -- | [7 empty] | -- | --
|  | -- | -- | [7 empty] | -- | --
|  | -- | -- | [7 empty] | -- | --
|  | -- | -- | [7 empty] | -- | --
|  | -- | -- | [7 empty] | -- | --
|  | -- | -- | [7 empty] | -- | --
|  | -- | -- | [7 empty] | -- | --
|  | -- | -- | [7 empty] | -- | --
|  | -- | -- | [7 empty] | -- | --
|  | -- | -- | [7 empty] | -- | --
|  | -- | -- | [7 empty] | -- | --
|  | -- | -- | [7 empty] | -- | --
|  | -- | -- | [7 empty] | -- | --
|  | -- | -- | [7 empty] | -- | --
|  | -- | -- | [7 empty] | -- | --
|  | -- | -- | [7 empty] | -- | --
|  | -- | -- | [7 empty] | -- | --
|  | -- | -- | [7 empty] | -- | --
|  | -- | -- | [7 empty] | -- | --
|  | -- | -- | [7 empty] | -- | --
|  | -- | -- | [7 empty] | -- | --
|  | -- | -- | [7 empty] | -- | --
|  | -- | -- | [7 empty] | -- | --
|  | -- | -- | [7 empty] | -- | --
|  | -- | -- | [7 empty] | -- | --
|  | -- | -- | [7 empty] | -- | --
|  | -- | -- | [7 empty] | -- | --
|  | -- | -- | [7 empty] | -- | --
|  | -- | -- | [7 empty] | -- | --
|  | -- | -- | [7 empty] | -- | --
|  | -- | -- | [7 empty] | -- | --
|  | -- | -- | [7 empty] | -- | --
|  | -- | -- | [7 empty] | -- | --
|  | -- | -- | [7 empty] | -- | --
|  | -- | -- | [7 empty] | -- | --
|  | -- | -- | [7 empty] | -- | --
|  | -- | -- | [7 empty] | -- | --
|  | -- | -- | [7 empty] | -- | --
|  | -- | -- | [7 empty] | -- | --
|  | -- | -- | [7 empty] | -- | --
|  | -- | -- | [7 empty] | -- | --
|  | -- | -- | [7 empty] | -- | --
|  | -- | -- | [7 empty] | -- | --
|  | -- | -- | [7 empty] | -- | --
|  | -- | -- | [7 empty] | -- | --
|  | -- | -- | [7 empty] | -- | --
|  | -- | -- | [7 empty] | -- | --
|  | -- | -- | [7 empty] | -- | --
|  | -- | -- | [7 empty] | -- | --
|  | -- | -- | [7 empty] | -- | --
|  | -- | -- | [7 empty] | -- | --
|  | -- | -- | [7 empty] | -- | --
|  | -- | -- | [7 empty] | -- | --
|  | -- | -- | [7 empty] | -- | --
|  | -- | -- | [7 empty] | -- | --
|  | -- | -- | [7 empty] | -- | --
|  | -- | -- | [7 empty] | -- | --
|  | -- | -- | [7 empty] | -- | --
|  | -- | -- | [7 empty] | -- | --
|  | -- | -- | [7 empty] | -- | --
|  | -- | -- | [7 empty] | -- | --
|  | -- | -- | [7 empty] | -- | --
|  | -- | -- | [7 empty] | -- | --
|  | -- | -- | [7 empty] | -- | --
|  | -- | -- | [7 empty] | -- | --
|  | -- | -- | [7 empty] | -- | --
|  | -- | -- | [7 empty] | -- | --
|  | -- | -- | [7 empty] | -- | --
|  | -- | -- | [7 empty] | -- | --
|  | -- | -- | [7 empty] | -- | --
|  | -- | -- | [7 empty] | -- | --
|  | -- | -- | [7 empty] | -- | --
|  | -- | -- | [7 empty] | -- | --
|  | -- | -- | [7 empty] | -- | --
|  | -- | -- | [7 empty] | -- | --
|  | -- | -- | [7 empty] | -- | --
|  | -- | -- | [7 empty] | -- | --
|  | -- | -- | [7 empty] | -- | --
|  | -- | -- | [7 empty] | -- | --
|  | -- | -- | [7 empty] | -- | --
|  | -- | -- | [7 empty] | -- | --
|  | -- | -- | [7 empty] | -- | --
|  | -- | -- | [7 empty] | -- | --
|  | -- | -- | [7 empty] | -- | --
|  | -- | -- | [7 empty] | -- | --
|  | -- | -- | [7 empty] | -- | --
|  | -- | -- | [7 empty] | -- | --
|  | -- | -- | [7 empty] | -- | --
|  | -- | -- | [7 empty] | -- | --
|  | -- | -- | [7 empty] | -- | --
|  | -- | -- | [7 empty] | -- | --
|  | -- | -- | [7 empty] | -- | --
|  | -- | -- | [7 empty] | -- | --
|  | -- | -- | [7 empty] | -- | --
|  | -- | -- | [7 empty] | -- | --
|  | -- | -- | [7 empty] | -- | --
|  | -- | -- | [7 empty] | -- | --
|  | -- | -- | [7 empty] | -- | --
|  | -- | -- | [7 empty] | -- | --
|  | -- | -- | [7 empty] | -- | --
|  | -- | -- | [7 empty] | -- | --
|  | -- | -- | [7 empty] | -- | --
|  | -- | -- | [7 empty] | -- | --
|  | -- | -- | [7 empty] | -- | --
|  | -- | -- | [7 empty] | -- | --
|  | -- | -- | [7 empty] | -- | --
|  | -- | -- | [7 empty] | -- | --
|  | -- | -- | [7 empty] | -- | --
|  | -- | -- | [7 empty] | -- | --
|  | -- | -- | [7 empty] | -- | --
|  | -- | -- | [7 empty] | -- | --
|  | -- | -- | [7 empty] | -- | --
|  | -- | -- | [7 empty] | -- | --
|  | -- | -- | [7 empty] | -- | --
|  | -- | -- | [7 empty] | -- | --
|  | -- | -- | [7 empty] | -- | --
|  | -- | -- | [7 empty] | -- | --
|  | -- | -- | [7 empty] | -- | --
|  | -- | -- | [7 empty] | -- | --
|  | -- | -- | [7 empty] | -- | --
|  | -- | -- | [7 empty] | -- | --
|  | -- | -- | [7 empty] | -- | --
|  | -- | -- | [7 empty] | -- | --
|  | -- | -- | [7 empty] | -- | --
|  | -- | -- | [7 empty] | -- | --
|  | -- | -- | [7 empty] | -- | --
|  | -- | -- | [7 empty] | -- | --
|  | -- | -- | [7 empty] | -- | --
|  | -- | -- | [7 empty] | -- | --
|  | -- | -- | [7 empty] | -- | --
|  | -- | -- | [7 empty] | -- | --
|  | -- | -- | [7 empty] | -- | --
|  | -- | -- | [7 empty] | -- | --
|  | -- | -- | [7 empty] | -- | --
|  | -- | -- | [7 empty] | -- | --
|  | -- | -- | [7 empty] | -- | --
|  | -- | -- | [7 empty] | -- | --
|  | -- | -- | [7 empty] | -- | --
|  | -- | -- | [7 empty] | -- | --
|  | -- | -- | [7 empty] | -- | --
|  | -- | -- | [7 empty] | -- | --
|  | -- | -- | [7 empty] | -- | --
|  | -- | -- | [7 empty] | -- | --
|  | -- | -- | [7 empty] | -- | --
|  | -- | -- | [7 empty] | -- | --
|  | -- | -- | [7 empty] | -- | --
|  | -- | -- | [7 empty] | -- | --
|  | -- | -- | [7 empty] | -- | --
|  | -- | -- | [7 empty] | -- | --
|  | -- | -- | [7 empty] | -- | --
|  | -- | -- | [7 empty] | -- | --
|  | -- | -- | [7 empty] | -- | --
|  | -- | -- | [7 empty] | -- | --
|  | -- | -- | [7 empty] | -- | --
|  | -- | -- | [7 empty] | -- | --
|  | -- | -- | [7 empty] | -- | --
|  | -- | -- | [7 empty] | -- | --
|  | -- | -- | [7 empty] | -- | --
|  | -- | -- | [7 empty] | -- | --
|  | -- | -- | [7 empty] | -- | --
|  | -- | -- | [7 empty] | -- | --
|  | -- | -- | [7 empty] | -- | --
|  | -- | -- | [7 empty] | -- | --
|  | -- | -- | [7 empty] | -- | --
|  | -- | -- | [7 empty] | -- | --
|  | -- | -- | [7 empty] | -- | --
|  | -- | -- | [7 empty] | -- | --
|  | -- | -- | [7 empty] | -- | --
|  | -- | -- | [7 empty] | -- | --
|  | -- | -- | [7 empty] | -- | --
|  | -- | -- | [7 empty] | -- | --
|  | -- | -- | [7 empty] | -- | --
|  | -- | -- | [7 empty] | -- | --
|  | -- | -- | [7 empty] | -- | --
|  | -- | -- | [7 empty] | -- | --
|  | -- | -- | [7 empty] | -- | --
|  | -- | -- | [7 empty] | -- | --
|  | -- | -- | [7 empty] | -- | --
|  | -- | -- | [7 empty] | -- | --
|  | -- | -- | [7 empty] | -- | --
|  | -- | -- | [7 empty] | -- | --
|  | -- | -- | [7 empty] | -- | --
|  | -- | -- | [7 empty] | -- | --
|  | -- | -- | [7 empty] | -- | --
|  | -- | -- | [7 empty] | -- | --
|  | -- | -- | [7 empty] | -- | --
|  | -- | -- | [7 empty] | -- | --
|  | -- | -- | [7 empty] | -- | --
|  | -- | -- | [7 empty] | -- | --
|  | -- | -- | [7 empty] | -- | --
|  | -- | -- | [7 empty] | -- | --
|  | -- | -- | [7 empty] | -- | --
|  | -- | -- | [7 empty] | -- | --
|  | -- | -- | [7 empty] | -- | --
|  | -- | -- | [7 empty] | -- | --
|  | -- | -- | [7 empty] | -- | --
|  | -- | -- | [7 empty] | -- | --
|  | -- | -- | [7 empty] | -- | --
|  | -- | -- | [7 empty] | -- | --
|  | -- | -- | [7 empty] | -- | --
|  | -- | -- | [7 empty] | -- | --
|  | -- | -- | [7 empty] | -- | --
|  | -- | -- | [7 empty] | -- | --
|  | -- | -- | [7 empty] | -- | --
|  | -- | -- | [7 empty] | -- | --
|  | -- | -- | [7 empty] | -- | --
|  | -- | -- | [7 empty] | -- | --
|  | -- | -- | [7 empty] | -- | --
|  | -- | -- | [7 empty] | -- | --
|  | -- | -- | [7 empty] | -- | --
|  | -- | -- | [7 empty] | -- | --
|  | -- | -- | [7 empty] | -- | --
|  | -- | -- | [7 empty] | -- | --
|  | -- | -- | [7 empty] | -- | --
|  | -- | -- | [7 empty] | -- | --
|  | -- | -- | [7 empty] | -- | --
|  | -- | -- | [7 empty] | -- | --
|  | -- | -- | [7 empty] | -- | --
|  | -- | -- | [7 empty] | -- | --
|  | -- | -- | [7 empty] | -- | --
|  | -- | -- | [7 empty] | -- | --
|  | -- | -- | [7 empty] | -- | --
|  | -- | -- | [7 empty] | -- | --
|  | -- | -- | [7 empty] | -- | --
|  | -- | -- | [7 empty] | -- | --
|  | -- | -- | [7 empty] | -- | --
|  | -- | -- | [7 empty] | -- | --
|  | -- | -- | [7 empty] | -- | --
|  | -- | -- | [7 empty] | -- | --
|  | -- | -- | [7 empty] | -- | --
|  | -- | -- | [7 empty] | -- | --
|  | -- | -- | [7 empty] | -- | --
|  | -- | -- | [7 empty] | -- | --
|  | -- | -- | [7 empty] | -- | --
|  | -- | -- | [7 empty] | -- | --
|  | -- | -- | [7 empty] | -- | --
|  | -- | -- | [7 empty] | -- | --
|  | -- | -- | [7 empty] | -- | --
|  | -- | -- | [7 empty] | -- | --
|  | -- | -- | [7 empty] | -- | --
|  | -- | -- | [7 empty] | -- | --
|  | -- | -- | [7 empty] | -- | --
|  | -- | -- | [7 empty] | -- | --
|  | -- | -- | [7 empty] | -- | --
|  | -- | -- | [7 empty] | -- | --
|  | -- | -- | [7 empty] | -- | --
|  | -- | -- | [7 empty] | -- | --
|  | -- | -- | [7 empty] | -- | --
|  | -- | -- | [7 empty] | -- | --
|  | -- | -- | [7 empty] | -- | --
|  | -- | -- | [7 empty] | -- | --
|  | -- | -- | [7 empty] | -- | --
|  | -- | -- | [7 empty] | -- | --
|  | -- | -- | [7 empty] | -- | --
|  | -- | -- | [7 empty] | -- | --
|  | -- | -- | [7 empty] | -- | --
|  | -- | -- | [7 empty] | -- | --
|  | -- | -- | [7 empty] | -- | --
|  | -- | -- | [7 empty] | -- | --
|  | -- | -- | [7 empty] | -- | --
|  | -- | -- | [7 empty] | -- | --
|  | -- | -- | [7 empty] | -- | --
|  | -- | -- | [7 empty] | -- | --
|  | -- | -- | [7 empty] | -- | --
|  | -- | -- | [7 empty] | -- | --
|  | -- | -- | [7 empty] | -- | --
|  | -- | -- | [7 empty] | -- | --
|  | -- | -- | [7 empty] | -- | --
|  | -- | -- | [7 empty] | -- | --
|  | -- | -- | [7 empty] | -- | --
|  | -- | -- | [7 empty] | -- | --
|  | -- | -- | [7 empty] | -- | --
|  | -- | -- | [7 empty] | -- | --
|  | -- | -- | [7 empty] | -- | --
|  | -- | -- | [7 empty] | -- | --
|  | -- | -- | [7 empty] | -- | --
|  | -- | -- | [7 empty] | -- | --
|  | -- | -- | [7 empty] | -- | --
|  | -- | -- | [7 empty] | -- | --
|  | -- | -- | [7 empty] | -- | --
|  | -- | -- | [7 empty] | -- | --
|  | -- | -- | [7 empty] | -- | --
|  | -- | -- | [7 empty] | -- | --
|  | -- | -- | [7 empty] | -- | --
|  | -- | -- | [7 empty] | -- | --
|  | -- | -- | [7 empty] | -- | --
|  | -- | -- | [7 empty] | -- | --
|  | -- | -- | [7 empty] | -- | --
|  | -- | -- | [7 empty] | -- | --
|  | -- | -- | [7 empty] | -- | --
|  | -- | -- | [7 empty] | -- | --
|  | -- | -- | [7 empty] | -- | --
|  | -- | -- | [7 empty] | -- | --
|  | -- | -- | [7 empty] | -- | --
|  | -- | -- | [7 empty] | -- | --
|  | -- | -- | [7 empty] | -- | --
|  | -- | -- | [7 empty] | -- | --
|  | -- | -- | [7 empty] | -- | --
|  | -- | -- | [7 empty] | -- | --
|  | -- | -- | [7 empty] | -- | --
|  | -- | -- | [7 empty] | -- | --
|  | -- | -- | [7 empty] | -- | --
|  | -- | -- | [7 empty] | -- | --
|  | -- | -- | [7 empty] | -- | --
|  | -- | -- | [7 empty] | -- | --
|  | -- | -- | [7 empty] | -- | --
|  | -- | -- | [7 empty] | -- | --
|  | -- | -- | [7 empty] | -- | --
|  | -- | -- | [7 empty] | -- | --
|  | -- | -- | [7 empty] | -- | --
|  | -- | -- | [7 empty] | -- | --
|  | -- | -- | [7 empty] | -- | --
|  | -- | -- | [7 empty] | -- | --
|  | -- | -- | [7 empty] | -- | --
|  | -- | -- | [7 empty] | -- | --
|  | -- | -- | [7 empty] | -- | --
|  | -- | -- | [7 empty] | -- | --
|  | -- | -- | [7 empty] | -- | --
|  | -- | -- | [7 empty] | -- | --
|  | -- | -- | [7 empty] | -- | --
|  | -- | -- | [7 empty] | -- | --
|  | -- | -- | [7 empty] | -- | --
|  | -- | -- | [7 empty] | -- | --
|  | -- | -- | [7 empty] | -- | --
|  | -- | -- | [7 empty] | -- | --
|  | -- | -- | [7 empty] | -- | --
|  | -- | -- | [7 empty] | -- | --
|  | -- | -- | [7 empty] | -- | --
|  | -- | -- | [7 empty] | -- | --
|  | -- | -- | [7 empty] | -- | --
|  | -- | -- | [7 empty] | -- | --
|  | -- | -- | [7 empty] | -- | --
|  | -- | -- | [7 empty] | -- | --
|  | -- | -- | [7 empty] | -- | --
|  | -- | -- | [7 empty] | -- | --
|  | -- | -- | [7 empty] | -- | --
|  | -- | -- | [7 empty] | -- | --
|  | -- | -- | [7 empty] | -- | --
|  | -- | -- | [7 empty] | -- | --
|  | -- | -- | [7 empty] | -- | --
|  | -- | -- | [7 empty] | -- | --
|  | -- | -- | [7 empty] | -- | --
|  | -- | -- | [7 empty] | -- | --
|  | -- | -- | [7 empty] | -- | --
|  | -- | -- | [7 empty] | -- | --
|  | -- | -- | [7 empty] | -- | --
|  | -- | -- | [7 empty] | -- | --
|  | -- | -- | [7 empty] | -- | --
|  | -- | -- | [7 empty] | -- | --
|  | -- | -- | [7 empty] | -- | --
|  | -- | -- | [7 empty] | -- | --
|  | -- | -- | [7 empty] | -- | --
|  | -- | -- | [7 empty] | -- | --
|  | -- | -- | [7 empty] | -- | --
|  | -- | -- | [7 empty] | -- | --
|  | -- | -- | [7 empty] | -- | --
|  | -- | -- | [7 empty] | -- | --
|  | -- | -- | [7 empty] | -- | --
|  | -- | -- | [7 empty] | -- | --
|  | -- | -- | [7 empty] | -- | --
|  | -- | -- | [7 empty] | -- | --
|  | -- | -- | [7 empty] | -- | --
|  | -- | -- | [7 empty] | -- | --
|  | -- | -- | [7 empty] | -- | --
|  | -- | -- | [7 empty] | -- | --
|  | -- | -- | [7 empty] | -- | --
|  | -- | -- | [7 empty] | -- | --
|  | -- | -- | [7 empty] | -- | --
|  | -- | -- | [7 empty] | -- | --
|  | -- | -- | [7 empty] | -- | --
|  | -- | -- | [7 empty] | -- | --
|  | -- | -- | [7 empty] | -- | --
|  | -- | -- | [7 empty] | -- | --
|  | -- | -- | [7 empty] | -- | --
|  | -- | -- | [7 empty] | -- | --
|  | -- | -- | [7 empty] | -- | --
|  | -- | -- | [7 empty] | -- | --
|  | -- | -- | [7 empty] | -- | --
|  | -- | -- | [7 empty] | -- | --
|  | -- | -- | [7 empty] | -- | --
|  | -- | -- | [7 empty] | -- | --
|  | -- | -- | [7 empty] | -- | --
|  | -- | -- | [7 empty] | -- | --
|  | -- | -- | [7 empty] | -- | --
|  | -- | -- | [7 empty] | -- | --
|  | -- | -- | [7 empty] | -- | --
|  | -- | -- | [7 empty] | -- | --
|  | -- | -- | [7 empty] | -- | --
|  | -- | -- | [7 empty] | -- | --
|  | -- | -- | [7 empty] | -- | --
|  | -- | -- | [7 empty] | -- | --
|  | -- | -- | [7 empty] | -- | --
|  | -- | -- | [7 empty] | -- | --
|  | -- | -- | [7 empty] | -- | --
|  | -- | -- | [7 empty] | -- | --
|  | -- | -- | [7 empty] | -- | --
|  | -- | -- | [7 empty] | -- | --
|  | -- | -- | [7 empty] | -- | --
|  | -- | -- | [7 empty] | -- | --
|  | -- | -- | [7 empty] | -- | --
|  | -- | -- | [7 empty] | -- | --
|  | -- | -- | [7 empty] | -- | --
|  | -- | -- | [7 empty] | -- | --
|  | -- | -- | [7 empty] | -- | --
|  | -- | -- | [7 empty] | -- | --
|  | -- | -- | [7 empty] | -- | --
|  | -- | -- | [7 empty] | -- | --
|  | -- | -- | [7 empty] | -- | --
|  | -- | -- | [7 empty] | -- | --
|  | -- | -- | [7 empty] | -- | --
|  | -- | -- | [7 empty] | -- | --
|  | -- | -- | [7 empty] | -- | --
|  | -- | -- | [7 empty] | -- | --
|  | -- | -- | [7 empty] | -- | --
|  | -- | -- | [7 empty] | -- | --
|  | -- | -- | [7 empty] | -- | --
|  | -- | -- | [7 empty] | -- | --
|  | -- | -- | [7 empty] | -- | --
|  | -- | -- | [7 empty] | -- | --
|  | -- | -- | [7 empty] | -- | --
|  | -- | -- | [7 empty] | -- | --
|  | -- | -- | [7 empty] | -- | --
|  | -- | -- | [7 empty] | -- | --
|  | -- | -- | [7 empty] | -- | --
|  | -- | -- | [7 empty] | -- | --
|  | -- | -- | [7 empty] | -- | --
|  | -- | -- | [7 empty] | -- | --
|  | -- | -- | [7 empty] | -- | --
|  | -- | -- | [7 empty] | -- | --
|  | -- | -- | [7 empty] | -- | --
|  | -- | -- | [7 empty] | -- | --
|  | -- | -- | [7 empty] | -- | --
|  | -- | -- | [7 empty] | -- | --
|  | -- | -- | [7 empty] | -- | --
|  | -- | -- | [7 empty] | -- | --
|  | -- | -- | [7 empty] | -- | --
|  | -- | -- | [7 empty] | -- | --
|  | -- | -- | [7 empty] | -- | --
|  | -- | -- | [7 empty] | -- | --
|  | -- | -- | [7 empty] | -- | --
|  | -- | -- | [7 empty] | -- | --
|  | -- | -- | [7 empty] | -- | --
|  | -- | -- | [7 empty] | -- | --
|  | -- | -- | [7 empty] | -- | --
|  | -- | -- | [7 empty] | -- | --
|  | -- | -- | [7 empty] | -- | --
|  | -- | -- | [7 empty] | -- | --
|  | -- | -- | [7 empty] | -- | --
|  | -- | -- | [7 empty] | -- | --
|  | -- | -- | [7 empty] | -- | --
|  | -- | -- | [7 empty] | -- | --
|  | -- | -- | [7 empty] | -- | --
|  | -- | -- | [7 empty] | -- | --
|  | -- | -- | [7 empty] | -- | --
|  | -- | -- | [7 empty] | -- | --
|  | -- | -- | [7 empty] | -- | --
|  | -- | -- | [7 empty] | -- | --
|  | -- | -- | [7 empty] | -- | --
|  | -- | -- | [7 empty] | -- | --
|  | -- | -- | [7 empty] | -- | --
|  | -- | -- | [7 empty] | -- | --
|  | -- | -- | [7 empty] | -- | --
|  | -- | -- | [7 empty] | -- | --
|  | -- | -- | [7 empty] | -- | --
|  | -- | -- | [7 empty] | -- | --
|  | -- | -- | [7 empty] | -- | --
|  | -- | -- | [7 empty] | -- | --
|  | -- | -- | [7 empty] | -- | --
|  | -- | -- | [7 empty] | -- | --
|  | -- | -- | [7 empty] | -- | --
|  | -- | -- | [7 empty] | -- | --
|  | -- | -- | [7 empty] | -- | --
|  | -- | -- | [7 empty] | -- | --
|  | -- | -- | [7 empty] | -- | --
|  | -- | -- | [7 empty] | -- | --
|  | -- | -- | [7 empty] | -- | --
|  | -- | -- | [7 empty] | -- | --
|  | -- | -- | [7 empty] | -- | --
|  | -- | -- | [7 empty] | -- | --
|  | -- | -- | [7 empty] | -- | --
|  | -- | -- | [7 empty] | -- | --
|  | -- | -- | [7 empty] | -- | --
|  | -- | -- | [7 empty] | -- | --
|  | -- | -- | [7 empty] | -- | --
|  | -- | -- | [7 empty] | -- | --
|  | -- | -- | [7 empty] | -- | --
|  | -- | -- | [7 empty] | -- | --
|  | -- | -- | [7 empty] | -- | --
|  | -- | -- | [7 empty] | -- | --
|  | -- | -- | [7 empty] | -- | --
|  | -- | -- | [7 empty] | -- | --
|  | -- | -- | [7 empty] | -- | --
|  | -- | -- | [7 empty] | -- | --
|  | -- | -- | [7 empty] | -- | --
|  | -- | -- | [7 empty] | -- | --
|  | -- | -- | [7 empty] | -- | --
|  | -- | -- | [7 empty] | -- | --
|  | -- | -- | [7 empty] | -- | --
|  | -- | -- | [7 empty] | -- | --
|  | -- | -- | [7 empty] | -- | --
|  | -- | -- | [7 empty] | -- | --
|  | -- | -- | [7 empty] | -- | --
|  | -- | -- | [7 empty] | -- | --
|  | -- | -- | [7 empty] | -- | --
|  | -- | -- | [7 empty] | -- | --
|  | -- | -- | [7 empty] | -- | --
|  | -- | -- | [7 empty] | -- | --
|  | -- | -- | [7 empty] | -- | --
|  | -- | -- | [7 empty] | -- | --
|  | -- | -- | [7 empty] | -- | --
|  | -- | -- | [7 empty] | -- | --
|  | -- | -- | [7 empty] | -- | --
|  | -- | -- | [7 empty] | -- | --
|  | -- | -- | [7 empty] | -- | --
|  | -- | -- | [7 empty] | -- | --
|  | -- | -- | [7 empty] | -- | --
|  | -- | -- | [7 empty] | -- | --
|  | -- | -- | [7 empty] | -- | --
|  | -- | -- | [7 empty] | -- | --
|  | -- | -- | [7 empty] | -- | --
|  | -- | -- | [7 empty] | -- | --
|  | -- | -- | [7 empty] | -- | --
|  | -- | -- | [7 empty] | -- | --
|  | -- | -- | [7 empty] | -- | --
|  | -- | -- | [7 empty] | -- | --
|  | -- | -- | [7 empty] | -- | --
|  | -- | -- | [7 empty] | -- | --
|  | -- | -- | [7 empty] | -- | --
|  | -- | -- | [7 empty] | -- | --
|  | -- | -- | [7 empty] | -- | --
|  | -- | -- | [7 empty] | -- | --
|  | -- | -- | [7 empty] | -- | --
|  | -- | -- | [7 empty] | -- | --
|  | -- | -- | [7 empty] | -- | --
|  | -- | -- | [7 empty] | -- | --
|  | -- | -- | [7 empty] | -- | --
|  | -- | -- | [7 empty] | -- | --
|  | -- | -- | [7 empty] | -- | --
|  | -- | -- | [7 empty] | -- | --
|  | -- | -- | [7 empty] | -- | --
|  | -- | -- | [7 empty] | -- | --
|  | -- | -- | [7 empty] | -- | --
|  | -- | -- | [7 empty] | -- | --
|  | -- | -- | [7 empty] | -- | --
|  | -- | -- | [7 empty] | -- | --
|  | -- | -- | [7 empty] | -- | --
|  | -- | -- | [7 empty] | -- | --
|  | -- | -- | [7 empty] | -- | --
|  | -- | -- | [7 empty] | -- | --
|  | -- | -- | [7 empty] | -- | --
|  | -- | -- | [7 empty] | -- | --
|  | -- | -- | [7 empty] | -- | --
|  | -- | -- | [7 empty] | -- | --
|  | -- | -- | [7 empty] | -- | --
|  | -- | -- | [7 empty] | -- | --
|  | -- | -- | [7 empty] | -- | --
|  | -- | -- | [7 empty] | -- | --
|  | -- | -- | [7 empty] | -- | --
|  | -- | -- | [7 empty] | -- | --
|  | -- | -- | [7 empty] | -- | --
|  | -- | -- | [7 empty] | -- | --
|  | -- | -- | [7 empty] | -- | --
|  | -- | -- | [7 empty] | -- | --
|  | -- | -- | [7 empty] | -- | --
|  | -- | -- | [7 empty] | -- | --
|  | -- | -- | [7 empty] | -- | --
|  | -- | -- | [7 empty] | -- | --
|  | -- | -- | [7 empty] | -- | --
|  | -- | -- | [7 empty] | -- | --
|  | -- | -- | [7 empty] | -- | --
|  | -- | -- | [7 empty] | -- | --
|  | -- | -- | [7 empty] | -- | --
|  | -- | -- | [7 empty] | -- | --
|  | -- | -- | [7 empty] | -- | --
|  | -- | -- | [7 empty] | -- | --
|  | -- | -- | [7 empty] | -- | --
|  | -- | -- | [7 empty] | -- | --
|  | -- | -- | [7 empty] | -- | --
|  | -- | -- | [7 empty] | -- | --
|  | -- | -- | [7 empty] | -- | --
|  | -- | -- | [7 empty] | -- | --
|  | -- | -- | [7 empty] | -- | --
|  | -- | -- | [7 empty] | -- | --
|  | -- | -- | [7 empty] | -- | --
|  | -- | -- | [7 empty] | -- | --
|  | -- | -- | [7 empty] | -- | --
|  | -- | -- | [7 empty] | -- | --
|  | -- | -- | [7 empty] | -- | --
|  | -- | -- | [7 empty] | -- | --
|  | -- | -- | [7 empty] | -- | --
|  | -- | -- | [7 empty] | -- | --
|  | -- | -- | [7 empty] | -- | --
|  | -- | -- | [7 empty] | -- | --
|  | -- | -- | [7 empty] | -- | --
|  | -- | -- | [7 empty] | -- | --
|  | -- | -- | [7 empty] | -- | --
|  | -- | -- | [7 empty] | -- | --
|  | -- | -- | [7 empty] | -- | --
|  | -- | -- | [7 empty] | -- | --
|  | -- | -- | [7 empty] | -- | --
|  | -- | -- | [7 empty] | -- | --
|  | -- | -- | [7 empty] | -- | --
|  | -- | -- | [7 empty] | -- | --
|  | -- | -- | [7 empty] | -- | --
|  | -- | -- | [7 empty] | -- | --
|  | -- | -- | [7 empty] | -- | --
|  | -- | -- | [7 empty] | -- | --
|  | -- | -- | [7 empty] | -- | --
|  | -- | -- | [7 empty] | -- | --
|  | -- | -- | [7 empty] | -- | --
|  | -- | -- | [7 empty] | -- | --
|  | -- | -- | [7 empty] | -- | --
|  | -- | -- | [7 empty] | -- | --
|  | -- | -- | [7 empty] | -- | --
|  | -- | -- | [7 empty] | -- | --
|  | -- | -- | [7 empty] | -- | --
|  | -- | -- | [7 empty] | -- | --
|  | -- | -- | [7 empty] | -- | --
|  | -- | -- | [7 empty] | -- | --
|  | -- | -- | [7 empty] | -- | --
|  | -- | -- | [7 empty] | -- | --
|  | -- | -- | [7 empty] | -- | --
|  | -- | -- | [7 empty] | -- | --
|  | -- | -- | [7 empty] | -- | --
|  | -- | -- | [7 empty] | -- | --
|  | -- | -- | [7 empty] | -- | --
|  | -- | -- | [7 empty] | -- | --
|  | -- | -- | [7 empty] | -- | --
|  | -- | -- | [7 empty] | -- | --
|  | -- | -- | [7 empty] | -- | --
|  | -- | -- | [7 empty] | -- | --
|  | -- | -- | [7 empty] | -- | --
|  | -- | -- | [7 empty] | -- | --
|  | -- | -- | [7 empty] | -- | --
|  | -- | -- | [7 empty] | -- | --
|  | -- | -- | [7 empty] | -- | --
|  | -- | -- | [7 empty] | -- | --
|  | -- | -- | [7 empty] | -- | --
|  | -- | -- | [7 empty] | -- | --
|  | -- | -- | [7 empty] | -- | --
|  | -- | -- | [7 empty] | -- | --
|  | -- | -- | [7 empty] | -- | --
|  | -- | -- | [7 empty] | -- | --
|  | -- | -- | [7 empty] | -- | --
|  | -- | -- | [7 empty] | -- | --
|  | -- | -- | [7 empty] | -- | --
|  | -- | -- | [7 empty] | -- | --
|  | -- | -- | [7 empty] | -- | --
|  | -- | -- | [7 empty] | -- | --
|  | -- | -- | [7 empty] | -- | --
|  | -- | -- | [7 empty] | -- | --
|  | -- | -- | [7 empty] | -- | --
|  | -- | -- | [7 empty] | -- | --
|  | -- | -- | [7 empty] | -- | --
|  | -- | -- | [7 empty] | -- | --
|  | -- | -- | [7 empty] | -- | --
|  | -- | -- | [7 empty] | -- | --
|  | -- | -- | [7 empty] | -- | --
|  | -- | -- | [7 empty] | -- | --
|  | -- | -- | [7 empty] | -- | --
|  | -- | -- | [7 empty] | -- | --
|  | -- | -- | [7 empty] | -- | --
|  | -- | -- | [7 empty] | -- | --
|  | -- | -- | [7 empty] | -- | --
|  | -- | -- | [7 empty] | -- | --
|  | -- | -- | [7 empty] | -- | --
|  | -- | -- | [7 empty] | -- | --
|  | -- | -- | [7 empty] | -- | --
|  | -- | -- | [7 empty] | -- | --
|  | -- | -- | [7 empty] | -- | --
|  | -- | -- | [7 empty] | -- | --
|  | -- | -- | [7 empty] | -- | --
|  | -- | -- | [7 empty] | -- | --
|  | -- | -- | [7 empty] | -- | --
|  | -- | -- | [7 empty] | -- | --
|  | -- | -- | [7 empty] | -- | --
|  | -- | -- | [7 empty] | -- | --
|  | -- | -- | [7 empty] | -- | --
|  | -- | -- | [7 empty] | -- | --
|  | -- | -- | [7 empty] | -- | --
|  | -- | -- | [7 empty] | -- | --
|  | -- | -- | [7 empty] | -- | --
|  | -- | -- | [7 empty] | -- | --
|  | -- | -- | [7 empty] | -- | --
|  | -- | -- | [7 empty] | -- | --
|  | -- | -- | [7 empty] | -- | --
|  | -- | -- | [7 empty] | -- | --
|  | -- | -- | [7 empty] | -- | --
|  | -- | -- | [7 empty] | -- | --
|  | -- | -- | [7 empty] | -- | --
|  | -- | -- | [7 empty] | -- | --
|  | -- | -- | [7 empty] | -- | --
|  | -- | -- | [7 empty] | -- | --
|  | -- | -- | [7 empty] | -- | --
|  | -- | -- | [7 empty] | -- | --
|  | -- | -- | [7 empty] | -- | --
|  | -- | -- | [7 empty] | -- | --
|  | -- | -- | [7 empty] | -- | --
|  | -- | -- | [7 empty] | -- | --
|  | -- | -- | [7 empty] | -- | --
|  | -- | -- | [7 empty] | -- | --
|  | -- | -- | [7 empty] | -- | --
|  | -- | -- | [7 empty] | -- | --
|  | -- | -- | [7 empty] | -- | --
|  | -- | -- | [7 empty] | -- | --
|  | -- | -- | [7 empty] | -- | --
|  | -- | -- | [7 empty] | -- | --
|  | -- | -- | [7 empty] | -- | --
|  | -- | -- | [7 empty] | -- | --
|  | -- | -- | [7 empty] | -- | --
|  | -- | -- | [7 empty] | -- | --
|  | -- | -- | [7 empty] | -- | --
|  | -- | -- | [7 empty] | -- | --
|  | -- | -- | [7 empty] | -- | --
|  | -- | -- | [7 empty] | -- | --
|  | -- | -- | [7 empty] | -- | --
|  | -- | -- | [7 empty] | -- | --
|  | -- | -- | [7 empty] | -- | --
|  | -- | -- | [7 empty] | -- | --
|  | -- | -- | [7 empty] | -- | --
|  | -- | -- | [7 empty] | -- | --
|  | -- | -- | [7 empty] | -- | --
|  | -- | -- | [7 empty] | -- | --
|  | -- | -- | [7 empty] | -- | --
|  | -- | -- | [7 empty] | -- | --
|  | -- | -- | [7 empty] | -- | --
|  | -- | -- | [7 empty] | -- | --
|  | -- | -- | [7 empty] | -- | --
|  | -- | -- | [7 empty] | -- | --
|  | -- | -- | [7 empty] | -- | --
|  | -- | -- | [7 empty] | -- | --
|  | -- | -- | [7 empty] | -- | --
|  | -- | -- | [7 empty] | -- | --
|  | -- | -- | [7 empty] | -- | --
|  | -- | -- | [7 empty] | -- | --
|  | -- | -- | [7 empty] | -- | --
|  | -- | -- | [7 empty] | -- | --
|  | -- | -- | [7 empty] | -- | --
|  | -- | -- | [7 empty] | -- | --
|  | -- | -- | [7 empty] | -- | --
|  | -- | -- | [7 empty] | -- | --
|  | -- | -- | [7 empty] | -- | --
|  | -- | -- | [7 empty] | -- | --
|  | -- | -- | [7 empty] | -- | --
|  | -- | -- | [7 empty] | -- | --
|  | -- | -- | [7 empty] | -- | --
|  | -- | -- | [7 empty] | -- | --
|  | -- | -- | [7 empty] | -- | --
|  | -- | -- | [7 empty] | -- | --
|  | -- | -- | [7 empty] | -- | --
|  | -- | -- | [7 empty] | -- | --
|  | -- | -- | [7 empty] | -- | --
|  | -- | -- | [7 empty] | -- | --
|  | -- | -- | [7 empty] | -- | --
|  | -- | -- | [7 empty] | -- | --
|  | -- | -- | [7 empty] | -- | --
|  | -- | -- | [7 empty] | -- | --
|  | -- | -- | [7 empty] | -- | --
|  | -- | -- | [7 empty] | -- | --
|  | -- | -- | [7 empty] | -- | --
|  | -- | -- | [7 empty] | -- | --
|  | -- | -- | [7 empty] | -- | --
|  | -- | -- | [7 empty] | -- | --
|  | -- | -- | [7 empty] | -- | --
|  | -- | -- | [7 empty] | -- | --
|  | -- | -- | [7 empty] | -- | --
|  | -- | -- | [7 empty] | -- | --
|  | -- | -- | [7 empty] | -- | --
|  | -- | -- | [7 empty] | -- | --
|  | -- | -- | [7 empty] | -- | --
|  | -- | -- | [7 empty] | -- | --
|  | -- | -- | [7 empty] | -- | --
|  | -- | -- | [7 empty] | -- | --
|  | -- | -- | [7 empty] | -- | --
|  | -- | -- | [7 empty] | -- | --
|  | -- | -- | [7 empty] | -- | --
|  | -- | -- | [7 empty] | -- | --
|  | -- | -- | [7 empty] | -- | --
|  | -- | -- | [7 empty] | -- | --
|  | -- | -- | [7 empty] | -- | --
|  | -- | -- | [7 empty] | -- | --
|  | -- | -- | [7 empty] | -- | --
|  | -- | -- | [7 empty] | -- | --
|  | -- | -- | [7 empty] | -- | --
|  | -- | -- | [7 empty] | -- | --
|  | -- | -- | [7 empty] | -- | --
|  | -- | -- | [7 empty] | -- | --
|  | -- | -- | [7 empty] | -- | --
|  | -- | -- | [7 empty] | -- | --
|  | -- | -- | [7 empty] | -- | --
|  | -- | -- | [7 empty] | -- | --
|  | -- | -- | [7 empty] | -- | --
|  | -- | -- | [7 empty] | -- | --
|  | -- | -- | [7 empty] | -- | --
|  | -- | -- | [7 empty] | -- | --
|  | -- | -- | [7 empty] | -- | --
|  | -- | -- | [7 empty] | -- | --
|  | -- | -- | [7 empty] | -- | --
|  | -- | -- | [7 empty] | -- | --
|  | -- | -- | [7 empty] | -- | --
|  | -- | -- | [7 empty] | -- | --
|  | -- | -- | [7 empty] | -- | --
|  | -- | -- | [7 empty] | -- | --
|  | -- | -- | [7 empty] | -- | --
|  | -- | -- | [7 empty] | -- | --
|  | -- | -- | [7 empty] | -- | --
|  | -- | -- | [7 empty] | -- | --
|  | -- | -- | [7 empty] | -- | --
|  | -- | -- | [7 empty] | -- | --
|  | -- | -- | [7 empty] | -- | --
|  | -- | -- | [7 empty] | -- | --
|  | -- | -- | [7 empty] | -- | --
|  | -- | -- | [7 empty] | -- | --
|  | -- | -- | [7 empty] | -- | --
|  | -- | -- | [7 empty] | -- | --
|  | -- | -- | [7 empty] | -- | --
|  | -- | -- | [7 empty] | -- | --
|  | -- | -- | [7 empty] | -- | --
|  | -- | -- | [7 empty] | -- | --
|  | -- | -- | [7 empty] | -- | --
|  | -- | -- | [7 empty] | -- | --
|  | -- | -- | [7 empty] | -- | --
|  | -- | -- | [7 empty] | -- | --
|  | -- | -- | [7 empty] | -- | --
|  | -- | -- | [7 empty] | -- | --
|  | -- | -- | [7 empty] | -- | --
|  | -- | -- | [7 empty] | -- | --
|  | -- | -- | [7 empty] | -- | --
|  | -- | -- | [7 empty] | -- | --
|  | -- | -- | [7 empty] | -- | --
|  | -- | -- | [7 empty] | -- | --
|  | -- | -- | [7 empty] | -- | --
|  | -- | -- | [7 empty] | -- | --
|  | -- | -- | [7 empty] | -- | --
|  | -- | -- | [7 empty] | -- | --
|  | -- | -- | [7 empty] | -- | --
|  | -- | -- | [7 empty] | -- | --
|  | -- | -- | [7 empty] | -- | --
|  | -- | -- | [7 empty] | -- | --
|  | -- | -- | [7 empty] | -- | --
|  | -- | -- | [7 empty] | -- | --
|  | -- | -- | [7 empty] | -- | --
|  | -- | -- | [7 empty] | -- | --
|  | -- | -- | [7 empty] | -- | --
|  | -- | -- | [7 empty] | -- | --
|  | -- | -- | [7 empty] | -- | --
|  | -- | -- | [7 empty] | -- | --
|  | -- | -- | [7 empty] | -- | --
|  | -- | -- | [7 empty] | -- | --
|  | -- | -- | [7 empty] | -- | --
|  | -- | -- | [7 empty] | -- | --
|  | -- | -- | [7 empty] | -- | --
|  | -- | -- | [7 empty] | -- | --
|  | -- | -- | [7 empty] | -- | --
|  | -- | -- | [7 empty] | -- | --
|  | -- | -- | [7 empty] | -- | --
|  | -- | -- | [7 empty] | -- | --
|  | -- | -- | [7 empty] | -- | --
|  | -- | -- | [7 empty] | -- | --
|  | -- | -- | [7 empty] | -- | --
|  | -- | -- | [7 empty] | -- | --
|  | -- | -- | [7 empty] | -- | --
|  | -- | -- | [7 empty] | -- | --
|  | -- | -- | [7 empty] | -- | --
|  | -- | -- | [7 empty] | -- | --
|  | -- | -- | [7 empty] | -- | --
|  | -- | -- | [7 empty] | -- | --
|  | -- | -- | [7 empty] | -- | --
|  | -- | -- | [7 empty] | -- | --
|  | -- | -- | [7 empty] | -- | --
|  | -- | -- | [7 empty] | -- | --
|  | -- | -- | [7 empty] | -- | --
|  | -- | -- | [7 empty] | -- | --
|  | -- | -- | [7 empty] | -- | --
|  | -- | -- | [7 empty] | -- | --
|  | -- | -- | [7 empty] | -- | --
|  | -- | -- | [7 empty] | -- | --
|  | -- | -- | [7 empty] | -- | --
|  | -- | -- | [7 empty] | -- | --
|  | -- | -- | [7 empty] | -- | --
|  | -- | -- | [7 empty] | -- | --
|  | -- | -- | [7 empty] | -- | --
|  | -- | -- | [7 empty] | -- | --
|  | -- | -- | [7 empty] | -- | --
|  | -- | -- | [7 empty] | -- | --
|  | -- | -- | [7 empty] | -- | --
|  | -- | -- | [7 empty] | -- | --
|  | -- | -- | [7 empty] | -- | --
|  | -- | -- | [7 empty] | -- | --
|  | -- | -- | [7 empty] | -- | --
|  | -- | -- | [7 empty] | -- | --
|  | -- | -- | [7 empty] | -- | --
|  | -- | -- | [7 empty] | -- | --
|  | -- | -- | [7 empty] | -- | --
|  | -- | -- | [7 empty] | -- | --
|  | -- | -- | [7 empty] | -- | --
|  | -- | -- | [7 empty] | -- | --
|  | -- | -- | [7 empty] | -- | --
|  | -- | -- | [7 empty] | -- | --
|  | -- | -- | [7 empty] | -- | --
|  | -- | -- | [7 empty] | -- | --
|  | -- | -- | [7 empty] | -- | --
|  | -- | -- | [7 empty] | -- | --
|  | -- | -- | [7 empty] | -- | --
|  | -- | -- | [7 empty] | -- | --
|  | -- | -- | [7 empty] | -- | --
|  | -- | -- | [7 empty] | -- | --
|  | -- | -- | [7 empty] | -- | --
|  | -- | -- | [7 empty] | -- | --
|  | -- | -- | [7 empty] | -- | --
|  | -- | -- | [7 empty] | -- | --
|  | -- | -- | [7 empty] | -- | --
|  | -- | -- | [7 empty] | -- | --
|  | -- | -- | [7 empty] | -- | --
|  | -- | -- | [7 empty] | -- | --
|  | -- | -- | [7 empty] | -- | --
|  | -- | -- | [7 empty] | -- | --
|  | -- | -- | [7 empty] | -- | --
|  | -- | -- | [7 empty] | -- | --
|  | -- | -- | [7 empty] | -- | --
|  | -- | -- | [7 empty] | -- | --
|  | -- | -- | [7 empty] | -- | --
|  | -- | -- | [7 empty] | -- | --
|  | -- | -- | [7 empty] | -- | --
|  | -- | -- | [7 empty] | -- | --
|  | -- | -- | [7 empty] | -- | --
|  | -- | -- | [7 empty] | -- | --
|  | -- | -- | [7 empty] | -- | --
|  | -- | -- | [7 empty] | -- | --
|  | -- | -- | [7 empty] | -- | --
|  | -- | -- | [7 empty] | -- | --
|  | -- | -- | [7 empty] | -- | --
|  | -- | -- | [7 empty] | -- | --
|  | -- | -- | [7 empty] | -- | --
|  | -- | -- | [7 empty] | -- | --
|  | -- | -- | [7 empty] | -- | --
|  | -- | -- | [7 empty] | -- | --
|  | -- | -- | [7 empty] | -- | --
|  | -- | -- | [7 empty] | -- | --
|  | -- | -- | [7 empty] | -- | --
|  | -- | -- | [7 empty] | -- | --
|  | -- | -- | [7 empty] | -- | --
|  | -- | -- | [7 empty] | -- | --
|  | -- | -- | [7 empty] | -- | --
|  | -- | -- | [7 empty] | -- | --
|  | -- | -- | [7 empty] | -- | --
|  | -- | -- | [7 empty] | -- | --
|  | -- | -- | [7 empty] | -- | --
|  | -- | -- | [7 empty] | -- | --
|  | -- | -- | [7 empty] | -- | --
|  | -- | -- | [7 empty] | -- | --
|  | -- | -- | [7 empty] | -- | --
|  | -- | -- | [7 empty] | -- | --
|  | -- | -- | [7 empty] | -- | --
|  | -- | -- | [7 empty] | -- | --
|  | -- | -- | [7 empty] | -- | --
|  | -- | -- | [7 empty] | -- | --
|  | -- | -- | [7 empty] | -- | --
|  | -- | -- | [7 empty] | -- | --
|  | -- | -- | [7 empty] | -- | --
|  | -- | -- | [7 empty] | -- | --
|  | -- | -- | [7 empty] | -- | --
|  | -- | -- | [7 empty] | -- | --
|  | -- | -- | [7 empty] | -- | --
|  | -- | -- | [7 empty] | -- | --
|  | -- | -- | [7 empty] | -- | --
|  | -- | -- | [7 empty] | -- | --
|  | -- | -- | [7 empty] | -- | --
|  | -- | -- | [7 empty] | -- | --
|  | -- | -- | [7 empty] | -- | --
|  | -- | -- | [7 empty] | -- | --
|  | -- | -- | [7 empty] | -- | --
|  | -- | -- | [7 empty] | -- | --
|  | -- | -- | [7 empty] | -- | --
|  | -- | -- | [7 empty] | -- | --
|  | -- | -- | [7 empty] | -- | --
|  | -- | -- | [7 empty] | -- | --
|  | -- | -- | [7 empty] | -- | --
|  | -- | -- | [7 empty] | -- | --
|  | -- | -- | [7 empty] | -- | --
|  | -- | -- | [7 empty] | -- | --
|  | -- | -- | [7 empty] | -- | --
|  | -- | -- | [7 empty] | -- | --
|  | -- | -- | [7 empty] | -- | --
|  | -- | -- | [7 empty] | -- | --
|  | -- | -- | [7 empty] | -- | --
|  | -- | -- | [7 empty] | -- | --
|  | -- | -- | [7 empty] | -- | --
|  | -- | -- | [7 empty] | -- | --
|  | -- | -- | [7 empty] | -- | --
|  | -- | -- | [7 empty] | -- | --
|  | -- | -- | [7 empty] | -- | --
|  | -- | -- | [7 empty] | -- | --
|  | -- | -- | [7 empty] | -- | --
|  | -- | -- | [7 empty] | -- | --
|  | -- | -- | [7 empty] | -- | --
|  | -- | -- | [7 empty] | -- | --
|  | -- | -- | [7 empty] | -- | --
|  | -- | -- | [7 empty] | -- | --
|  | -- | -- | [7 empty] | -- | --
|  | -- | -- | [7 empty] | -- | --
|  | -- | -- | [7 empty] | -- | --
|  | -- | -- | [7 empty] | -- | --
|  | -- | -- | [7 empty] | -- | --
|  | -- | -- | [7 empty] | -- | --
|  | -- | -- | [7 empty] | -- | --
|  | -- | -- | [7 empty] | -- | --
|  | -- | -- | [7 empty] | -- | --
|  | -- | -- | [7 empty] | -- | --
|  | -- | -- | [7 empty] | -- | --
|  | -- | -- | [7 empty] | -- | --
|  | -- | -- | [7 empty] | -- | --
|  | -- | -- | [7 empty] | -- | --
|  | -- | -- | [7 empty] | -- | --
|  | -- | -- | [7 empty] | -- | --
|  | -- | -- | [7 empty] | -- | --
|  | -- | -- | [7 empty] | -- | --
|  | -- | -- | [7 empty] | -- | --
|  | -- | -- | [7 empty] | -- | --
|  | -- | -- | [7 empty] | -- | --
|  | -- | -- | [7 empty] | -- | --
|  | -- | -- | [7 empty] | -- | --
|  | -- | -- | [7 empty] | -- | --
|  | -- | -- | [7 empty] | -- | --
|  | -- | -- | [7 empty] | -- | --
|  | -- | -- | [7 empty] | -- | --
|  | -- | -- | [7 empty] | -- | --
|  | -- | -- | [7 empty] | -- | --
|  | -- | -- | [7 empty] | -- | --
|  | -- | -- | [7 empty] | -- | --
|  | -- | -- | [7 empty] | -- | --
|  | -- | -- | [7 empty] | -- | --
|  | -- | -- | [7 empty] | -- | --
|  | -- | -- | [7 empty] | -- | --
|  | -- | -- | [7 empty] | -- | --
|  | -- | -- | [7 empty] | -- | --
|  | -- | -- | [7 empty] | -- | --
|  | -- | -- | [7 empty] | -- | --
|  | -- | -- | [7 empty] | -- | --
|  | -- | -- | [7 empty] | -- | --
|  | -- | -- | [7 empty] | -- | --
|  | -- | -- | [7 empty] | -- | --
|  | -- | -- | [7 empty] | -- | --
|  | -- | -- | [7 empty] | -- | --
|  | -- | -- | [7 empty] | -- | --
|  | -- | -- | [7 empty] | -- | --
|  | -- | -- | [7 empty] | -- | --
|  | -- | -- | [7 empty] | -- | --
|  | -- | -- | [7 empty] | -- | --
|  | -- | -- | [7 empty] | -- | --
|  | -- | -- | [7 empty] | -- | --
|  | -- | -- | [7 empty] | -- | --
|  | -- | -- | [7 empty] | -- | --
|  | -- | -- | [7 empty] | -- | --
|  | -- | -- | [7 empty] | -- | --
|  | -- | -- | [7 empty] | -- | --
|  | -- | -- | [7 empty] | -- | --
|  | -- | -- | [7 empty] | -- | --
|  | -- | -- | [7 empty] | -- | --
|  | -- | -- | [7 empty] | -- | --
|  | -- | -- | [7 empty] | -- | --
|  | -- | -- | [7 empty] | -- | --
|  | -- | -- | [7 empty] | -- | --
|  | -- | -- | [7 empty] | -- | --
|  | -- | -- | [7 empty] | -- | --
|  | -- | -- | [7 empty] | -- | --
|  | -- | -- | [7 empty] | -- | --
|  | -- | -- | [7 empty] | -- | --
|  | -- | -- | [7 empty] | -- | --
|  | -- | -- | [7 empty] | -- | --
|  | -- | -- | [7 empty] | -- | --
|  | -- | -- | [7 empty] | -- | --
|  | -- | -- | [7 empty] | -- | --
|  | -- | -- | [7 empty] | -- | --
|  | -- | -- | [7 empty] | -- | --
|  | -- | -- | [7 empty] | -- | --
|  | -- | -- | [7 empty] | -- | --
|  | -- | -- | [7 empty] | -- | --
|  | -- | -- | [7 empty] | -- | --
|  | -- | -- | [7 empty] | -- | --
|  | -- | -- | [7 empty] | -- | --
|  | -- | -- | [7 empty] | -- | --
|  | -- | -- | [7 empty] | -- | --
|  | -- | -- | [7 empty] | -- | --
|  | -- | -- | [7 empty] | -- | --
|  | -- | -- | [7 empty] | -- | --
|  | -- | -- | [7 empty] | -- | --
|  | -- | -- | [7 empty] | -- | --
|  | -- | -- | [7 empty] | -- | --
|  | -- | -- | [7 empty] | -- | --
|  | -- | -- | [7 empty] | -- | --
|  | -- | -- | [7 empty] | -- | --
|  | -- | -- | [7 empty] | -- | --
|  | -- | -- | [7 empty] | -- | --
|  | -- | -- | [7 empty] | -- | --
|  | -- | -- | [7 empty] | -- | --
|  | -- | -- | [7 empty] | -- | --
|  | -- | -- | [7 empty] | -- | --
|  | -- | -- | [7 empty] | -- | --
|  | -- | -- | [7 empty] | -- | --
|  | -- | -- | [7 empty] | -- | --
|  | -- | -- | [7 empty] | -- | --
|  | -- | -- | [7 empty] | -- | --
|  | -- | -- | [7 empty] | -- | --
|  | -- | -- | [7 empty] | -- | --
|  | -- | -- | [7 empty] | -- | --
|  | -- | -- | [7 empty] | -- | --
|  | -- | -- | [7 empty] | -- | --
|  | -- | -- | [7 empty] | -- | --
|  | -- | -- | [7 empty] | -- | --
|  | -- | -- | [7 empty] | -- | --
|  | -- | -- | [7 empty] | -- | --
|  | -- | -- | [7 empty] | -- | --
|  | -- | -- | [7 empty] | -- | --
|  | -- | -- | [7 empty] | -- | --
|  | -- | -- | [7 empty] | -- | --
|  | -- | -- | [7 empty] | -- | --
|  | -- | -- | [7 empty] | -- | --
|  | -- | -- | [7 empty] | -- | --
|  | -- | -- | [7 empty] | -- | --
|  | -- | -- | [7 empty] | -- | --
|  | -- | -- | [7 empty] | -- | --
|  | -- | -- | [7 empty] | -- | --
|  | -- | -- | [7 empty] | -- | --
|  | -- | -- | [7 empty] | -- | --
|  | -- | -- | [7 empty] | -- | --
|  | -- | -- | [7 empty] | -- | --
|  | -- | -- | [7 empty] | -- | --
|  | -- | -- | [7 empty] | -- | --
|  | -- | -- | [7 empty] | -- | --
|  | -- | -- | [7 empty] | -- | --
|  | -- | -- | [7 empty] | -- | --
|  | -- | -- | [7 empty] | -- | --
|  | -- | -- | [7 empty] | -- | --
|  | -- | -- | [7 empty] | -- | --
|  | -- | -- | [7 empty] | -- | --
|  | -- | -- | [7 empty] | -- | --
|  | -- | -- | [7 empty] | -- | --
|  | -- | -- | [7 empty] | -- | --
|  | -- | -- | [7 empty] | -- | --
|  | -- | -- | [7 empty] | -- | --
|  | -- | -- | [7 empty] | -- | --
|  | -- | -- | [7 empty] | -- | --
|  | -- | -- | [7 empty] | -- | --
|  | -- | -- | [7 empty] | -- | --
|  | -- | -- | [7 empty] | -- | --
|  | -- | -- | [7 empty] | -- | --
|  | -- | -- | [7 empty] | -- | --
|  | -- | -- | [7 empty] | -- | --
|  | -- | -- | [7 empty] | -- | --
|  | -- | -- | [7 empty] | -- | --
|  | -- | -- | [7 empty] | -- | --
|  | -- | -- | [7 empty] | -- | --
|  | -- | -- | [7 empty] | -- | --
|  | -- | -- | [7 empty] | -- | --
|  | -- | -- | [7 empty] | -- | --
|  | -- | -- | [7 empty] | -- | --
|  | -- | -- | [7 empty] | -- | --
|  | -- | -- | [7 empty] | -- | --
|  | -- | -- | [7 empty] | -- | --
|  | -- | -- | [7 empty] | -- | --
|  | -- | -- | [7 empty] | -- | --
|  | -- | -- | [7 empty] | -- | --
|  | -- | -- | [7 empty] | -- | --
|  | -- | -- | [7 empty] | -- | --
|  | -- | -- | [7 empty] | -- | --
|  | -- | -- | [7 empty] | -- | --
|  | -- | -- | [7 empty] | -- | --
|  | -- | -- | [7 empty] | -- | --
|  | -- | -- | [7 empty] | -- | --
|  | -- | -- | [7 empty] | -- | --
|  | -- | -- | [7 empty] | -- | --
|  | -- | -- | [7 empty] | -- | --
|  | -- | -- | [7 empty] | -- | --
|  | -- | -- | [7 empty] | -- | --
|  | -- | -- | [7 empty] | -- | --
|  | -- | -- | [7 empty] | -- | --
|  | -- | -- | [7 empty] | -- | --
|  | -- | -- | [7 empty] | -- | --
|  | -- | -- | [7 empty] | -- | --
|  | -- | -- | [7 empty] | -- | --
|  | -- | -- | [7 empty] | -- | --
|  | -- | -- | [7 empty] | -- | --
|  | -- | -- | [7 empty] | -- | --
|  | -- | -- | [7 empty] | -- | --
|  | -- | -- | [7 empty] | -- | --
|  | -- | -- | [7 empty] | -- | --
|  | -- | -- | [7 empty] | -- | --
|  | -- | -- | [7 empty] | -- | --
|  | -- | -- | [7 empty] | -- | --
|  | -- | -- | [7 empty] | -- | --
|  | -- | -- | [7 empty] | -- | --
|  | -- | -- | [7 empty] | -- | --
|  | -- | -- | [7 empty] | -- | --
|  | -- | -- | [7 empty] | -- | --
|  | -- | -- | [7 empty] | -- | --
|  | -- | -- | [7 empty] | -- | --
|  | -- | -- | [7 empty] | -- | --
|  | -- | -- | [7 empty] | -- | --
|  | -- | -- | [7 empty] | -- | --
|  | -- | -- | [7 empty] | -- | --
|  | -- | -- | [7 empty] | -- | --
|  | -- | -- | [7 empty] | -- | --
|  | -- | -- | [7 empty] | -- | --
|  | -- | -- | [7 empty] | -- | --
|  | -- | -- | [7 empty] | -- | --
|  | -- | -- | [7 empty] | -- | --
|  | -- | -- | [7 empty] | -- | --
|  | -- | -- | [7 empty] | -- | --
|  | -- | -- | [7 empty] | -- | --
|  | -- | -- | [7 empty] | -- | --
|  | -- | -- | [7 empty] | -- | --
|  | -- | -- | [7 empty] | -- | --
|  | -- | -- | [7 empty] | -- | --
|  | -- | -- | [7 empty] | -- | --
|  | -- | -- | [7 empty] | -- | --
|  | -- | -- | [7 empty] | -- | --
|  | -- | -- | [7 empty] | -- | --
|  | -- | -- | [7 empty] | -- | --
|  | -- | -- | [7 empty] | -- | --
|  | -- | -- | [7 empty] | -- | --
|  | -- | -- | [7 empty] | -- | --
|  | -- | -- | [7 empty] | -- | --
|  | -- | -- | [7 empty] | -- | --
|  | -- | -- | [7 empty] | -- | --
|  | -- | -- | [7 empty] | -- | --
|  | -- | -- | [7 empty] | -- | --
|  | -- | -- | [7 empty] | -- | --
|  | -- | -- | [7 empty] | -- | --
|  | -- | -- | [7 empty] | -- | --
|  | -- | -- | [7 empty] | -- | --
|  | -- | -- | [7 empty] | -- | --
|  | -- | -- | [7 empty] | -- | --
|  | -- | -- | [7 empty] | -- | --
|  | -- | -- | [7 empty] | -- | --
|  | -- | -- | [7 empty] | -- | --
|  | -- | -- | [7 empty] | -- | --
|  | -- | -- | [7 empty] | -- | --
|  | -- | -- | [7 empty] | -- | --
|  | -- | -- | [7 empty] | -- | --
|  | -- | -- | [7 empty] | -- | --
|  | -- | -- | [7 empty] | -- | --
|  | -- | -- | [7 empty] | -- | --
|  | -- | -- | [7 empty] | -- | --
|  | -- | -- | [7 empty] | -- | --
|  | -- | -- | [7 empty] | -- | --
|  | -- | -- | [7 empty] | -- | --
|  | -- | -- | [7 empty] | -- | --
|  | -- | -- | [7 empty] | -- | --
|  | -- | -- | [7 empty] | -- | --
|  | -- | -- | [7 empty] | -- | --
|  | -- | -- | [7 empty] | -- | --
|  | -- | -- | [7 empty] | -- | --
|  | -- | -- | [7 empty] | -- | --
|  | -- | -- | [7 empty] | -- | --
|  | -- | -- | [7 empty] | -- | --
|  | -- | -- | [7 empty] | -- | --
|  | -- | -- | [7 empty] | -- | --
|  | -- | -- | [7 empty] | -- | --
|  | -- | -- | [7 empty] | -- | --
|  | -- | -- | [7 empty] | -- | --
|  | -- | -- | [7 empty] | -- | --
|  | -- | -- | [7 empty] | -- | --
|  | -- | -- | [7 empty] | -- | --
|  | -- | -- | [7 empty] | -- | --
|  | -- | -- | [7 empty] | -- | --
|  | -- | -- | [7 empty] | -- | --
|  | -- | -- | [7 empty] | -- | --
|  | -- | -- | [7 empty] | -- | --
|  | -- | -- | [7 empty] | -- | --
|  | -- | -- | [7 empty] | -- | --
|  | -- | -- | [7 empty] | -- | --
|  | -- | -- | [7 empty] | -- | --
|  | -- | -- | [7 empty] | -- | --
|  | -- | -- | [7 empty] | -- | --
|  | -- | -- | [7 empty] | -- | --
|  | -- | -- | [7 empty] | -- | --
|  | -- | -- | [7 empty] | -- | --
|  | -- | -- | [7 empty] | -- | --
|  | -- | -- | [7 empty] | -- | --
|  | -- | -- | [7 empty] | -- | --
|  | -- | -- | [7 empty] | -- | --
|  | -- | -- | [7 empty] | -- | --
|  | -- | -- | [7 empty] | -- | --
|  | -- | -- | [7 empty] | -- | --
|  | -- | -- | [7 empty] | -- | --
|  | -- | -- | [7 empty] | -- | --
|  | -- | -- | [7 empty] | -- | --
|  | -- | -- | [7 empty] | -- | --
|  | -- | -- | [7 empty] | -- | --
|  | -- | -- | [7 empty] | -- | --
|  | -- | -- | [7 empty] | -- | --
|  | -- | -- | [7 empty] | -- | --
|  | -- | -- | [7 empty] | -- | --
|  | -- | -- | [7 empty] | -- | --
|  | -- | -- | [7 empty] | -- | --
|  | -- | -- | [7 empty] | -- | --
|  | -- | -- | [7 empty] | -- | --
|  | -- | -- | [7 empty] | -- | --
|  | -- | -- | [7 empty] | -- | --
|  | -- | -- | [7 empty] | -- | --
|  | -- | -- | [7 empty] | -- | --
|  | -- | -- | [7 empty] | -- | --
|  | -- | -- | [7 empty] | -- | --
|  | -- | -- | [7 empty] | -- | --
|  | -- | -- | [7 empty] | -- | --
|  | -- | -- | [7 empty] | -- | --
|  | -- | -- | [7 empty] | -- | --
|  | -- | -- | [7 empty] | -- | --
|  | -- | -- | [7 empty] | -- | --
|  | -- | -- | [7 empty] | -- | --
|  | -- | -- | [7 empty] | -- | --
|  | -- | -- | [7 empty] | -- | --
|  | -- | -- | [7 empty] | -- | --
|  | -- | -- | [7 empty] | -- | --
|  | -- | -- | [7 empty] | -- | --
|  | -- | -- | [7 empty] | -- | --
|  | -- | -- | [7 empty] | -- | --
|  | -- | -- | [7 empty] | -- | --
|  | -- | -- | [7 empty] | -- | --
|  | -- | -- | [7 empty] | -- | --
|  | -- | -- | [7 empty] | -- | --
|  | -- | -- | [7 empty] | -- | --
|  | -- | -- | [7 empty] | -- | --
|  | -- | -- | [7 empty] | -- | --
|  | -- | -- | [7 empty] | -- | --
|  | -- | -- | [7 empty] | -- | --
|  | -- | -- | [7 empty] | -- | --
|  | -- | -- | [7 empty] | -- | --
|  | -- | -- | [7 empty] | -- | --
|  | -- | -- | [7 empty] | -- | --
|  | -- | -- | [7 empty] | -- | --
|  | -- | -- | [7 empty] | -- | --
|  | -- | -- | [7 empty] | -- | --
|  | -- | -- | [7 empty] | -- | --
|  | -- | -- | [7 empty] | -- | --
|  | -- | -- | [7 empty] | -- | --
|  | -- | -- | [7 empty] | -- | --
|  | -- | -- | [7 empty] | -- | --
|  | -- | -- | [7 empty] | -- | --
|  | -- | -- | [7 empty] | -- | --
|  | -- | -- | [7 empty] | -- | --
|  | -- | -- | [7 empty] | -- | --
|  | -- | -- | [7 empty] | -- | --
|  | -- | -- | [7 empty] | -- | --
|  | -- | -- | [7 empty] | -- | --
|  | -- | -- | [7 empty] | -- | --
|  | -- | -- | [7 empty] | -- | --
|  | -- | -- | [7 empty] | -- | --
|  | -- | -- | [7 empty] | -- | --
|  | -- | -- | [7 empty] | -- | --
|  | -- | -- | [7 empty] | -- | --
|  | -- | -- | [7 empty] | -- | --
|  | -- | -- | [7 empty] | -- | --
|  | -- | -- | [7 empty] | -- | --
|  | -- | -- | [7 empty] | -- | --
|  | -- | -- | [7 empty] | -- | --
|  | -- | -- | [7 empty] | -- | --
|  | -- | -- | [7 empty] | -- | --
|  | -- | -- | [7 empty] | -- | --
|  | -- | -- | [7 empty] | -- | --
|  | -- | -- | [7 empty] | -- | --
|  | -- | -- | [7 empty] | -- | --
|  | -- | -- | [7 empty] | -- | --
|  | -- | -- | [7 empty] | -- | --
|  | -- | -- | [7 empty] | -- | --
|  | -- | -- | [7 empty] | -- | --
|  | -- | -- | [7 empty] | -- | --
|  | -- | -- | [7 empty] | -- | --
|  | -- | -- | [7 empty] | -- | --
|  | -- | -- | [7 empty] | -- | --
|  | -- | -- | [7 empty] | -- | --
|  | -- | -- | [7 empty] | -- | --
|  | -- | -- | [7 empty] | -- | --
|  | -- | -- | [7 empty] | -- | --
|  | -- | -- | [7 empty] | -- | --
|  | -- | -- | [7 empty] | -- | --
|  | -- | -- | [7 empty] | -- | --
|  | -- | -- | [7 empty] | -- | --
|  | -- | -- | [7 empty] | -- | --
|  | -- | -- | [7 empty] | -- | --
|  | -- | -- | [7 empty] | -- | --
|  | -- | -- | [7 empty] | -- | --
|  | -- | -- | [7 empty] | -- | --
|  | -- | -- | [7 empty] | -- | --
|  | -- | -- | [7 empty] | -- | --
|  | -- | -- | [7 empty] | -- | --
|  | -- | -- | [7 empty] | -- | --
|  | -- | -- | [7 empty] | -- | --
|  | -- | -- | [7 empty] | -- | --
|  | -- | -- | [7 empty] | -- | --
|  | -- | -- | [7 empty] | -- | --
|  | -- | -- | [7 empty] | -- | --
|  | -- | -- | [7 empty] | -- | --
|  | -- | -- | [7 empty] | -- | --
|  | -- | -- | [7 empty] | -- | --
|  | -- | -- | [7 empty] | -- | --
|  | -- | -- | [7 empty] | -- | --
|  | -- | -- | [7 empty] | -- | --
|  | -- | -- | [7 empty] | -- | --
|  | -- | -- | [7 empty] | -- | --
|  | -- | -- | [7 empty] | -- | --
|  | -- | -- | [7 empty] | -- | --
|  | -- | -- | [7 empty] | -- | --
|  | -- | -- | [7 empty] | -- | --
|  | -- | -- | [7 empty] | -- | --
|  | -- | -- | [7 empty] | -- | --
|  | -- | -- | [7 empty] | -- | --
|  | -- | -- | [7 empty] | -- | --
|  | -- | -- | [7 empty] | -- | --
|  | -- | -- | [7 empty] | -- | --
|  | -- | -- | [7 empty] | -- | --
|  | -- | -- | [7 empty] | -- | --
|  | -- | -- | [7 empty] | -- | --
|  | -- | -- | [7 empty] | -- | --
|  | -- | -- | [7 empty] | -- | --
|  | -- | -- | [7 empty] | -- | --
|  | -- | -- | [7 empty] | -- | --
|  | -- | -- | [7 empty] | -- | --
|  | -- | -- | [7 empty] | -- | --
|  | -- | -- | [7 empty] | -- | --
|  | -- | -- | [7 empty] | -- | --
|  | -- | -- | [7 empty] | -- | --
|  | -- | -- | [7 empty] | -- | --
|  | -- | -- | [7 empty] | -- | --
|  | -- | -- | [7 empty] | -- | --
|  | -- | -- | [7 empty] | -- | --
|  | -- | -- | [7 empty] | -- | --
|  | -- | -- | [7 empty] | -- | --
|  | -- | -- | [7 empty] | -- | --
|  | -- | -- | [7 empty] | -- | --
|  | -- | -- | [7 empty] | -- | --
|  | -- | -- | [7 empty] | -- | --
|  | -- | -- | [7 empty] | -- | --
|  | -- | -- | [7 empty] | -- | --
|  | -- | -- | [7 empty] | -- | --
|  | -- | -- | [7 empty] | -- | --
|  | -- | -- | [7 empty] | -- | --
|  | -- | -- | [7 empty] | -- | --
|  | -- | -- | [7 empty] | -- | --
|  | -- | -- | [7 empty] | -- | --
|  | -- | -- | [7 empty] | -- | --
|  | -- | -- | [7 empty] | -- | --
|  | -- | -- | [7 empty] | -- | --
|  | -- | -- | [7 empty] | -- | --
|  | -- | -- | [7 empty] | -- | --
|  | -- | -- | [7 empty] | -- | --
|  | -- | -- | [7 empty] | -- | --
|  | -- | -- | [7 empty] | -- | --
|  | -- | -- | [7 empty] | -- | --
|  | -- | -- | [7 empty] | -- | --
|  | -- | -- | [7 empty] | -- | --
|  | -- | -- | [7 empty] | -- | --
|  | -- | -- | [7 empty] | -- | --
|  | -- | -- | [7 empty] | -- | --
|  | -- | -- | [7 empty] | -- | --
|  | -- | -- | [7 empty] | -- | --
|  | -- | -- | [7 empty] | -- | --
|  | -- | -- | [7 empty] | -- | --
|  | -- | -- | [7 empty] | -- | --
|  | -- | -- | [7 empty] | -- | --
|  | -- | -- | [7 empty] | -- | --
|  | -- | -- | [7 empty] | -- | --
|  | -- | -- | [7 empty] | -- | --
|  | -- | -- | [7 empty] | -- | --
|  | -- | -- | [7 empty] | -- | --
|  | -- | -- | [7 empty] | -- | --
|  | -- | -- | [7 empty] | -- | --
|  | -- | -- | [7 empty] | -- | --
|  | -- | -- | [7 empty] | -- | --
|  | -- | -- | [7 empty] | -- | --
|  | -- | -- | [7 empty] | -- | --
|  | -- | -- | [7 empty] | -- | --
|  | -- | -- | [7 empty] | -- | --
|  | -- | -- | [7 empty] | -- | --
|  | -- | -- | [7 empty] | -- | --
|  | -- | -- | [7 empty] | -- | --
|  | -- | -- | [7 empty] | -- | --
|  | -- | -- | [7 empty] | -- | --
|  | -- | -- | [7 empty] | -- | --
|  | -- | -- | [7 empty] | -- | --
|  | -- | -- | [7 empty] | -- | --
|  | -- | -- | [7 empty] | -- | --
|  | -- | -- | [7 empty] | -- | --
|  | -- | -- | [7 empty] | -- | --
|  | -- | -- | [7 empty] | -- | --
|  | -- | -- | [7 empty] | -- | --
|  | -- | -- | [7 empty] | -- | --
|  | -- | -- | [7 empty] | -- | --
|  | -- | -- | [7 empty] | -- | --
|  | -- | -- | [7 empty] | -- | --
|  | -- | -- | [7 empty] | -- | --
|  | -- | -- | [7 empty] | -- | --
|  | -- | -- | [7 empty] | -- | --
|  | -- | -- | [7 empty] | -- | --
|  | -- | -- | [7 empty] | -- | --
|  | -- | -- | [7 empty] | -- | --
|  | -- | -- | [7 empty] | -- | --
|  | -- | -- | [7 empty] | -- | --
|  | -- | -- | [7 empty] | -- | --
|  | -- | -- | [7 empty] | -- | --
|  | -- | -- | [7 empty] | -- | --
|  | -- | -- | [7 empty] | -- | --
|  | -- | -- | [7 empty] | -- | --
|  | -- | -- | [7 empty] | -- | --
|  | -- | -- | [7 empty] | -- | --
|  | -- | -- | [7 empty] | -- | --
|  | -- | -- | [7 empty] | -- | --
|  | -- | -- | [7 empty] | -- | --
|  | -- | -- | [7 empty] | -- | --
|  | -- | -- | [7 empty] | -- | --
|  | -- | -- | [7 empty] | -- | --
|  | -- | -- | [7 empty] | -- | --
|  | -- | -- | [7 empty] | -- | --
|  | -- | -- | [7 empty] | -- | --
|  | -- | -- | [7 empty] | -- | --
|  | -- | -- | [7 empty] | -- | --
|  | -- | -- | [7 empty] | -- | --
|  | -- | -- | [7 empty] | -- | --
|  | -- | -- | [7 empty] | -- | --
|  | -- | -- | [7 empty] | -- | --
|  | -- | -- | [7 empty] | -- | --
|  | -- | -- | [7 empty] | -- | --
|  | -- | -- | [7 empty] | -- | --
|  | -- | -- | [7 empty] | -- | --
|  | -- | -- | [7 empty] | -- | --
|  | -- | -- | [7 empty] | -- | --
|  | -- | -- | [7 empty] | -- | --
|  | -- | -- | [7 empty] | -- | --
|  | -- | -- | [7 empty] | -- | --
|  | -- | -- | [7 empty] | -- | --
|  | -- | -- | [7 empty] | -- | --
|  | -- | -- | [7 empty] | -- | --
|  | -- | -- | [7 empty] | -- | --
|  | -- | -- | [7 empty] | -- | --
|  | -- | -- | [7 empty] | -- | --
|  | -- | -- | [7 empty] | -- | --
|  | -- | -- | [7 empty] | -- | --
|  | -- | -- | [7 empty] | -- | --
|  | -- | -- | [7 empty] | -- | --
|  | -- | -- | [7 empty] | -- | --
|  | -- | -- | [7 empty] | -- | --
|  | -- | -- | [7 empty] | -- | --
|  | -- | -- | [7 empty] | -- | --
|  | -- | -- | [7 empty] | -- | --
|  | -- | -- | [7 empty] | -- | --
|  | -- | -- | [7 empty] | -- | --
|  | -- | -- | [7 empty] | -- | --
|  | -- | -- | [7 empty] | -- | --
|  | -- | -- | [7 empty] | -- | --
|  | -- | -- | [7 empty] | -- | --
|  | -- | -- | [7 empty] | -- | --
|  | -- | -- | [7 empty] | -- | --
|  | -- | -- | [7 empty] | -- | --
|  | -- | -- | [7 empty] | -- | --
|  | -- | -- | [7 empty] | -- | --
|  | -- | -- | [7 empty] | -- | --
|  | -- | -- | [7 empty] | -- | --
|  | -- | -- | [7 empty] | -- | --
|  | -- | -- | [7 empty] | -- | --
|  | -- | -- | [7 empty] | -- | --
|  | -- | -- | [7 empty] | -- | --
|  | -- | -- | [7 empty] | -- | --
|  | -- | -- | [7 empty] | -- | --
|  | -- | -- | [7 empty] | -- | --
|  | -- | -- | [7 empty] | -- | --
|  | -- | -- | [7 empty] | -- | --
|  | -- | -- | [7 empty] | -- | --
|  | -- | -- | [7 empty] | -- | --
|  | -- | -- | [7 empty] | -- | --
|  | -- | -- | [7 empty] | -- | --
|  | -- | -- | [7 empty] | -- | --
|  | -- | -- | [7 empty] | -- | --
|  | -- | -- | [7 empty] | -- | --
|  | -- | -- | [7 empty] | -- | --
|  | -- | -- | [7 empty] | -- | --
|  | -- | -- | [7 empty] | -- | --
|  | -- | -- | [7 empty] | -- | --
|  | -- | -- | [7 empty] | -- | --
|  | -- | -- | [7 empty] | -- | --
|  | -- | -- | [7 empty] | -- | --
|  | -- | -- | [7 empty] | -- | --
|  | -- | -- | [7 empty] | -- | --
|  | -- | -- | [7 empty] | -- | --
|  | -- | -- | [7 empty] | -- | --
|  | -- | -- | [7 empty] | -- | --
|  | -- | -- | [7 empty] | -- | --
|  | -- | -- | [7 empty] | -- | --
|  | -- | -- | [7 empty] | -- | --
|  | -- | -- | [7 empty] | -- | --
|  | -- | -- | [7 empty] | -- | --
|  | -- | -- | [7 empty] | -- | --
|  | -- | -- | [7 empty] | -- | --
|  | -- | -- | [7 empty] | -- | --
|  | -- | -- | [7 empty] | -- | --
|  | -- | -- | [7 empty] | -- | --
|  | -- | -- | [7 empty] | -- | --
|  | -- | -- | [7 empty] | -- | --
|  | -- | -- | [7 empty] | -- | --
|  | -- | -- | [7 empty] | -- | --
|  | -- | -- | [7 empty] | -- | --
|  | -- | -- | [7 empty] | -- | --
|  | -- | -- | [7 empty] | -- | --
|  | -- | -- | [7 empty] | -- | --
|  | -- | -- | [7 empty] | -- | --
|  | -- | -- | [7 empty] | -- | --
|  | -- | -- | [7 empty] | -- | --
|  | -- | -- | [7 empty] | -- | --
|  | -- | -- | [7 empty] | -- | --
|  | -- | -- | [7 empty] | -- | --
|  | -- | -- | [7 empty] | -- | --
|  | -- | -- | [7 empty] | -- | --
|  | -- | -- | [7 empty] | -- | --
|  | -- | -- | [7 empty] | -- | --
|  | -- | -- | [7 empty] | -- | --
|  | -- | -- | [7 empty] | -- | --
|  | -- | -- | [7 empty] | -- | --
|  | -- | -- | [7 empty] | -- | --
|  | -- | -- | [7 empty] | -- | --
|  | -- | -- | [7 empty] | -- | --
|  | -- | -- | [7 empty] | -- | --
|  | -- | -- | [7 empty] | -- | --
|  | -- | -- | [7 empty] | -- | --
|  | -- | -- | [7 empty] | -- | --
|  | -- | -- | [7 empty] | -- | --
|  | -- | -- | [7 empty] | -- | --
|  | -- | -- | [7 empty] | -- | --
|  | -- | -- | [7 empty] | -- | --
|  | -- | -- | [7 empty] | -- | --
|  | -- | -- | [7 empty] | -- | --
|  | -- | -- | [7 empty] | -- | --
|  | -- | -- | [7 empty] | -- | --
|  | -- | -- | [7 empty] | -- | --
|  | -- | -- | [7 empty] | -- | --
|  | -- | -- | [7 empty] | -- | --
|  | -- | -- | [7 empty] | -- | --
|  | -- | -- | [7 empty] | -- | --
|  | -- | -- | [7 empty] | -- | --
|  | -- | -- | [7 empty] | -- | --
|  | -- | -- | [7 empty] | -- | --
|  | -- | -- | [7 empty] | -- | --
|  | -- | -- | [7 empty] | -- | --
|  | -- | -- | [7 empty] | -- | --
|  | -- | -- | [7 empty] | -- | --
|  | -- | -- | [7 empty] | -- | --
|  | -- | -- | [7 empty] | -- | --
|  | -- | -- | [7 empty] | -- | --
|  | -- | -- | [7 empty] | -- | --
|  | -- | -- | [7 empty] | -- | --
|  | -- | -- | [7 empty] | -- | --
|  | -- | -- | [7 empty] | -- | --
|  | -- | -- | [7 empty] | -- | --
|  | -- | -- | [7 empty] | -- | --
|  | -- | -- | [7 empty] | -- | --
|  | -- | -- | [7 empty] | -- | --
|  | -- | -- | [7 empty] | -- | --
|  | -- | -- | [7 empty] | -- | --
|  | -- | -- | [7 empty] | -- | --
|  | -- | -- | [7 empty] | -- | --
|  | -- | -- | [7 empty] | -- | --
|  | -- | -- | [7 empty] | -- | --
|  | -- | -- | [7 empty] | -- | --
|  | -- | -- | [7 empty] | -- | --
|  | -- | -- | [7 empty] | -- | --
|  | -- | -- | [7 empty] | -- | --
|  | -- | -- | [7 empty] | -- | --
|  | -- | -- | [7 empty] | -- | --
|  | -- | -- | [7 empty] | -- | --
|  | -- | -- | [7 empty] | -- | --
|  | -- | -- | [7 empty] | -- | --
|  | -- | -- | [7 empty] | -- | --
|  | -- | -- | [7 empty] | -- | --
|  | -- | -- | [7 empty] | -- | --
|  | -- | -- | [7 empty] | -- | --
|  | -- | -- | [7 empty] | -- | --
|  | -- | -- | [7 empty] | -- | --
|  | -- | -- | [7 empty] | -- | --
|  | -- | -- | [7 empty] | -- | --
|  | -- | -- | [7 empty] | -- | --
|  | -- | -- | [7 empty] | -- | --
|  | -- | -- | [7 empty] | -- | --
|  | -- | -- | [7 empty] | -- | --
|  | -- | -- | [7 empty] | -- | --
|  | -- | -- | [7 empty] | -- | --
|  | -- | -- | [7 empty] | -- | --
|  | -- | -- | [7 empty] | -- | --
|  | -- | -- | [7 empty] | -- | --
|  | -- | -- | [7 empty] | -- | --
|  | -- | -- | [7 empty] | -- | --
|  | -- | -- | [7 empty] | -- | --
|  | -- | -- | [7 empty] | -- | --
|  | -- | -- | [7 empty] | -- | --
|  | -- | -- | [7 empty] | -- | --
|  | -- | -- | [7 empty] | -- | --
|  | -- | -- | [7 empty] | -- | --
|  | -- | -- | [7 empty] | -- | --
|  | -- | -- | [7 empty] | -- | --
|  | -- | -- | [7 empty] | -- | --
|  | -- | -- | [7 empty] | -- | --
|  | -- | -- | [7 empty] | -- | --
|  | -- | -- | [7 empty] | -- | --
|  | -- | -- | [7 empty] | -- | --
|  | -- | -- | [7 empty] | -- | --
|  | -- | -- | [7 empty] | -- | --
|  | -- | -- | [7 empty] | -- | --
|  | -- | -- | [7 empty] | -- | --
|  | -- | -- | [7 empty] | -- | --
|  | -- | -- | [7 empty] | -- | --
|  | -- | -- | [7 empty] | -- | --
|  | -- | -- | [7 empty] | -- | --
|  | -- | -- | [7 empty] | -- | --
|  | -- | -- | [7 empty] | -- | --
|  | -- | -- | [7 empty] | -- | --
|  | -- | -- | [7 empty] | -- | --
|  | -- | -- | [7 empty] | -- | --
|  | -- | -- | [7 empty] | -- | --
|  | -- | -- | [7 empty] | -- | --
|  | -- | -- | [7 empty] | -- | --
|  | -- | -- | [7 empty] | -- | --
|  | -- | -- | [7 empty] | -- | --
|  | -- | -- | [7 empty] | -- | --
|  | -- | -- | [7 empty] | -- | --
|  | -- | -- | [7 empty] | -- | --
|  | -- | -- | [7 empty] | -- | --
|  | -- | -- | [7 empty] | -- | --
|  | -- | -- | [7 empty] | -- | --
|  | -- | -- | [7 empty] | -- | --
|  | -- | -- | [7 empty] | -- | --
|  | -- | -- | [7 empty] | -- | --
|  | -- | -- | [7 empty] | -- | --
|  | -- | -- | [7 empty] | -- | --
|  | -- | -- | [7 empty] | -- | --
|  | -- | -- | [7 empty] | -- | --
|  | -- | -- | [7 empty] | -- | --
|  | -- | -- | [7 empty] | -- | --
|  | -- | -- | [7 empty] | -- | --
|  | -- | -- | [7 empty] | -- | --
|  | -- | -- | [7 empty] | -- | --
|  | -- | -- | [7 empty] | -- | --
|  | -- | -- | [7 empty] | -- | --
|  | -- | -- | [7 empty] | -- | --
|  | -- | -- | [7 empty] | -- | --
|  | -- | -- | [7 empty] | -- | --
|  | -- | -- | [7 empty] | -- | --
|  | -- | -- | [7 empty] | -- | --
|  | -- | -- | [7 empty] | -- | --
|  | -- | -- | [7 empty] | -- | --
|  | -- | -- | [7 empty] | -- | --
|  | -- | -- | [7 empty] | -- | --
|  | -- | -- | [7 empty] | -- | --
|  | -- | -- | [7 empty] | -- | --
|  | -- | -- | [7 empty] | -- | --
|  | -- | -- | [7 empty] | -- | --
|  | -- | -- | [7 empty] | -- | --
|  | -- | -- | [7 empty] | -- | --
|  | -- | -- | [7 empty] | -- | --
|  | -- | -- | [7 empty] | -- | --
|  | -- | -- | [7 empty] | -- | --
|  | -- | -- | [7 empty] | -- | --
|  | -- | -- | [7 empty] | -- | --
|  | -- | -- | [7 empty] | -- | --
|  | -- | -- | [7 empty] | -- | --
|  | -- | -- | [7 empty] | -- | --
|  | -- | -- | [7 empty] | -- | --
|  | -- | -- | [7 empty] | -- | --
|  | -- | -- | [7 empty] | -- | --
|  | -- | -- | [7 empty] | -- | --
|  | -- | -- | [7 empty] | -- | --
|  | -- | -- | [7 empty] | -- | --
|  | -- | -- | [7 empty] | -- | --
|  | -- | -- | [7 empty] | -- | --
|  | -- | -- | [7 empty] | -- | --
|  | -- | -- | [7 empty] | -- | --
|  | -- | -- | [7 empty] | -- | --
|  | -- | -- | [7 empty] | -- | --
|  | -- | -- | [7 empty] | -- | --
|  | -- | -- | [7 empty] | -- | --
|  | -- | -- | [7 empty] | -- | --
|  | -- | -- | [7 empty] | -- | --
|  | -- | -- | [7 empty] | -- | --
|  | -- | -- | [7 empty] | -- | --
|  | -- | -- | [7 empty] | -- | --
|  | -- | -- | [7 empty] | -- | --
|  | -- | -- | [7 empty] | -- | --
|  | -- | -- | [7 empty] | -- | --
|  | -- | -- | [7 empty] | -- | --
|  | -- | -- | [7 empty] | -- | --
|  | -- | -- | [7 empty] | -- | --
|  | -- | -- | [7 empty] | -- | --
|  | -- | -- | [7 empty] | -- | --
|  | -- | -- | [7 empty] | -- | --
|  | -- | -- | [7 empty] | -- | --
|  | -- | -- | [7 empty] | -- | --
|  | -- | -- | [7 empty] | -- | --
|  | -- | -- | [7 empty] | -- | --
|  | -- | -- | [7 empty] | -- | --
|  | -- | -- | [7 empty] | -- | --
|  | -- | -- | [7 empty] | -- | --
|  | -- | -- | [7 empty] | -- | --
|  | -- | -- | [7 empty] | -- | --
|  | -- | -- | [7 empty] | -- | --
|  | -- | -- | [7 empty] | -- | --
|  | -- | -- | [7 empty] | -- | --
|  | -- | -- | [7 empty] | -- | --
|  | -- | -- | [7 empty] | -- | --
|  | -- | -- | [7 empty] | -- | --
|  | -- | -- | [7 empty] | -- | --
|  | -- | -- | [7 empty] | -- | --
|  | -- | -- | [7 empty] | -- | --
|  | -- | -- | [7 empty] | -- | --
|  | -- | -- | [7 empty] | -- | --
|  | -- | -- | [7 empty] | -- | --
|  | -- | -- | [7 empty] | -- | --
|  | -- | -- | [7 empty] | -- | --
|  | -- | -- | [7 empty] | -- | --
|  | -- | -- | [7 empty] | -- | --
|  | -- | -- | [7 empty] | -- | --
|  | -- | -- | [7 empty] | -- | --
|  | -- | -- | [7 empty] | -- | --
|  | -- | -- | [7 empty] | -- | --
|  | -- | -- | [7 empty] | -- | --
|  | -- | -- | [7 empty] | -- | --
|  | -- | -- | [7 empty] | -- | --
|  | -- | -- | [7 empty] | -- | --
|  | -- | -- | [7 empty] | -- | --
|  | -- | -- | [7 empty] | -- | --
|  | -- | -- | [7 empty] | -- | --
|  | -- | -- | [7 empty] | -- | --
|  | -- | -- | [7 empty] | -- | --
|  | -- | -- | [7 empty] | -- | --
|  | -- | -- | [7 empty] | -- | --
|  | -- | -- | [7 empty] | -- | --
|  | -- | -- | [7 empty] | -- | --
|  | -- | -- | [7 empty] | -- | --
|  | -- | -- | [7 empty] | -- | --
|  | -- | -- | [7 empty] | -- | --
|  | -- | -- | [7 empty] | -- | --
|  | -- | -- | [7 empty] | -- | --
|  | -- | -- | [7 empty] | -- | --
|  | -- | -- | [7 empty] | -- | --
|  | -- | -- | [7 empty] | -- | --
|  | -- | -- | [7 empty] | -- | --
|  | -- | -- | [7 empty] | -- | --
|  | -- | -- | [7 empty] | -- | --
|  | -- | -- | [7 empty] | -- | --
|  | -- | -- | [7 empty] | -- | --
|  | -- | -- | [7 empty] | -- | --
|  | -- | -- | [7 empty] | -- | --
|  | -- | -- | [7 empty] | -- | --
|  | -- | -- | [7 empty] | -- | --
|  | -- | -- | [7 empty] | -- | --
|  | -- | -- | [7 empty] | -- | --
|  | -- | -- | [7 empty] | -- | --
|  | -- | -- | [7 empty] | -- | --
|  | -- | -- | [7 empty] | -- | --
|  | -- | -- | [7 empty] | -- | --
|  | -- | -- | [7 empty] | -- | --
|  | -- | -- | [7 empty] | -- | --
|  | -- | -- | [7 empty] | -- | --
|  | -- | -- | [7 empty] | -- | --
|  | -- | -- | [7 empty] | -- | --
|  | -- | -- | [7 empty] | -- | --
|  | -- | -- | [7 empty] | -- | --
|  | -- | -- | [7 empty] | -- | --
|  | -- | -- | [7 empty] | -- | --
|  | -- | -- | [7 empty] | -- | --
|  | -- | -- | [7 empty] | -- | --
|  | -- | -- | [7 empty] | -- | --
|  | -- | -- | [7 empty] | -- | --
|  | -- | -- | [7 empty] | -- | --
|  | -- | -- | [7 empty] | -- | --
|  | -- | -- | [7 empty] | -- | --
|  | -- | -- | [7 empty] | -- | --
|  | -- | -- | [7 empty] | -- | --
|  | -- | -- | [7 empty] | -- | --
|  | -- | -- | [7 empty] | -- | --
|  | -- | -- | [7 empty] | -- | --
|  | -- | -- | [7 empty] | -- | --
|  | -- | -- | [7 empty] | -- | --
|  | -- | -- | [7 empty] | -- | --
|  | -- | -- | [7 empty] | -- | --
|  | -- | -- | [7 empty] | -- | --
|  | -- | -- | [7 empty] | -- | --
|  | -- | -- | [7 empty] | -- | --
|  | -- | -- | [7 empty] | -- | --
|  | -- | -- | [7 empty] | -- | --
|  | -- | -- | [7 empty] | -- | --
|  | -- | -- | [7 empty] | -- | --
|  | -- | -- | [7 empty] | -- | --
|  | -- | -- | [7 empty] | -- | --
|  | -- | -- | [7 empty] | -- | --
|  | -- | -- | [7 empty] | -- | --
|  | -- | -- | [7 empty] | -- | --
|  | -- | -- | [7 empty] | -- | --
|  | -- | -- | [7 empty] | -- | --
|  | -- | -- | [7 empty] | -- | --
|  | -- | -- | [7 empty] | -- | --
|  | -- | -- | [7 empty] | -- | --
|  | -- | -- | [7 empty] | -- | --
|  | -- | -- | [7 empty] | -- | --
|  | -- | -- | [7 empty] | -- | --
|  | -- | -- | [7 empty] | -- | --
|  | -- | -- | [7 empty] | -- | --
|  | -- | -- | [7 empty] | -- | --
|  | -- | -- | [7 empty] | -- | --
|  | -- | -- | [7 empty] | -- | --
|  | -- | -- | [7 empty] | -- | --
|  | -- | -- | [7 empty] | -- | --
|  | -- | -- | [7 empty] | -- | --
|  | -- | -- | [7 empty] | -- | --
|  | -- | -- | [7 empty] | -- | --
|  | -- | -- | [7 empty] | -- | --
|  | -- | -- | [7 empty] | -- | --
|  | -- | -- | [7 empty] | -- | --
|  | -- | -- | [7 empty] | -- | --
|  | -- | -- | [7 empty] | -- | --
|  | -- | -- | [7 empty] | -- | --
|  | -- | -- | [7 empty] | -- | --
|  | -- | -- | [7 empty] | -- | --
|  | -- | -- | [7 empty] | -- | --
|  | -- | -- | [7 empty] | -- | --
|  | -- | -- | [7 empty] | -- | --
|  | -- | -- | [7 empty] | -- | --
|  | -- | -- | [7 empty] | -- | --
|  | -- | -- | [7 empty] | -- | --
|  | -- | -- | [7 empty] | -- | --
|  | -- | -- | [7 empty] | -- | --
|  | -- | -- | [7 empty] | -- | --
|  | -- | -- | [7 empty] | -- | --
|  | -- | -- | [7 empty] | -- | --
|  | -- | -- | [7 empty] | -- | --
|  | -- | -- | [7 empty] | -- | --
|  | -- | -- | [7 empty] | -- | --
|  | -- | -- | [7 empty] | -- | --
|  | -- | -- | [7 empty] | -- | --
|  | -- | -- | [7 empty] | -- | --
|  | -- | -- | [7 empty] | -- | --
|  | -- | -- | [7 empty] | -- | --
|  | -- | -- | [7 empty] | -- | --
|  | -- | -- | [7 empty] | -- | --
|  | -- | -- | [7 empty] | -- | --
|  | -- | -- | [7 empty] | -- | --
|  | -- | -- | [7 empty] | -- | --
|  | -- | -- | [7 empty] | -- | --
|  | -- | -- | [7 empty] | -- | --
|  | -- | -- | [7 empty] | -- | --
|  | -- | -- | [7 empty] | -- | --
|  | -- | -- | [7 empty] | -- | --
|  | -- | -- | [7 empty] | -- | --
|  | -- | -- | [7 empty] | -- | --
|  | -- | -- | [7 empty] | -- | --
|  | -- | -- | [7 empty] | -- | --
|  | -- | -- | [7 empty] | -- | --
|  | -- | -- | [7 empty] | -- | --
|  | -- | -- | [7 empty] | -- | --
|  | -- | -- | [7 empty] | -- | --
|  | -- | -- | [7 empty] | -- | --
|  | -- | -- | [7 empty] | -- | --
|  | -- | -- | [7 empty] | -- | --
|  | -- | -- | [7 empty] | -- | --
|  | -- | -- | [7 empty] | -- | --
|  | -- | -- | [7 empty] | -- | --
|  | -- | -- | [7 empty] | -- | --
|  | -- | -- | [7 empty] | -- | --
|  | -- | -- | [7 empty] | -- | --
|  | -- | -- | [7 empty] | -- | --
|  | -- | -- | [7 empty] | -- | --
|  | -- | -- | [7 empty] | -- | --
|  | -- | -- | [7 empty] | -- | --
|  | -- | -- | [7 empty] | -- | --
|  | -- | -- | [7 empty] | -- | --
|  | -- | -- | [7 empty] | -- | --
|  | -- | -- | [7 empty] | -- | --
|  | -- | -- | [7 empty] | -- | --
|  | -- | -- | [7 empty] | -- | --
|  | -- | -- | [7 empty] | -- | --
|  | -- | -- | [7 empty] | -- | --
|  | -- | -- | [7 empty] | -- | --
|  | -- | -- | [7 empty] | -- | --
|  | -- | -- | [7 empty] | -- | --
|  | -- | -- | [7 empty] | -- | --
|  | -- | -- | [7 empty] | -- | --
|  | -- | -- | [7 empty] | -- | --
|  | -- | -- | [7 empty] | -- | --
|  | -- | -- | [7 empty] | -- | --
|  | -- | -- | [7 empty] | -- | --
|  | -- | -- | [7 empty] | -- | --
|  | -- | -- | [7 empty] | -- | --
|  | -- | -- | [7 empty] | -- | --
|  | -- | -- | [7 empty] | -- | --
|  | -- | -- | [7 empty] | -- | --
|  | -- | -- | [7 empty] | -- | --
|  | -- | -- | [7 empty] | -- | --
|  | -- | -- | [7 empty] | -- | --
|  | -- | -- | [7 empty] | -- | --
|  | -- | -- | [7 empty] | -- | --
|  | -- | -- | [7 empty] | -- | --
|  | -- | -- | [7 empty] | -- | --
|  | -- | -- | [7 empty] | -- | --
|  | -- | -- | [7 empty] | -- | --
|  | -- | -- | [7 empty] | -- | --
|  | -- | -- | [7 empty] | -- | --
|  | -- | -- | [7 empty] | -- | --
|  | -- | -- | [7 empty] | -- | --
|  | -- | -- | [7 empty] | -- | --
|  | -- | -- | [7 empty] | -- | --
|  | -- | -- | [7 empty] | -- | --
|  | -- | -- | [7 empty] | -- | --
|  | -- | -- | [7 empty] | -- | --
|  | -- | -- | [7 empty] | -- | --
|  | -- | -- | [7 empty] | -- | --
|  | -- | -- | [7 empty] | -- | --
|  | -- | -- | [7 empty] | -- | --
|  | -- | -- | [7 empty] | -- | --
|  | -- | -- | [7 empty] | -- | --
|  | -- | -- | [7 empty] | -- | --
|  | -- | -- | [7 empty] | -- | --
|  | -- | -- | [7 empty] | -- | --
|  | -- | -- | [7 empty] | -- | --
|  | -- | -- | [7 empty] | -- | --
|  | -- | -- | [7 empty] | -- | --
|  | -- | -- | [7 empty] | -- | --
|  | -- | -- | [7 empty] | -- | --
|  | -- | -- | [7 empty] | -- | --
|  | -- | -- | [7 empty] | -- | --
|  | -- | -- | [7 empty] | -- | --
|  | -- | -- | [7 empty] | -- | --
|  | -- | -- | [7 empty] | -- | --
|  | -- | -- | [7 empty] | -- | --
|  | -- | -- | [7 empty] | -- | --
|  | -- | -- | [7 empty] | -- | --
|  | -- | -- | [7 empty] | -- | --
|  | -- | -- | [7 empty] | -- | --
|  | -- | -- | [7 empty] | -- | --
|  | -- | -- | [7 empty] | -- | --
|  | -- | -- | [7 empty] | -- | --
|  | -- | -- | [7 empty] | -- | --
|  | -- | -- | [7 empty] | -- | --
|  | -- | -- | [7 empty] | -- | --
|  | -- | -- | [7 empty] | -- | --
|  | -- | -- | [7 empty] | -- | --
|  | -- | -- | [7 empty] | -- | --
|  | -- | -- | [7 empty] | -- | --
|  | -- | -- | [7 empty] | -- | --
|  | -- | -- | [7 empty] | -- | --
|  | -- | -- | [7 empty] | -- | --
|  | -- | -- | [7 empty] | -- | --
|  | -- | -- | [7 empty] | -- | --
|  | -- | -- | [7 empty] | -- | --
|  | -- | -- | [7 empty] | -- | --
|  | -- | -- | [7 empty] | -- | --
|  | -- | -- | [7 empty] | -- | --
|  | -- | -- | [7 empty] | -- | --
|  | -- | -- | [7 empty] | -- | --
|  | -- | -- | [7 empty] | -- | --
|  | -- | -- | [7 empty] | -- | --
|  | -- | -- | [7 empty] | -- | --
|  | -- | -- | [7 empty] | -- | --
|  | -- | -- | [7 empty] | -- | --
|  | -- | -- | [7 empty] | -- | --
|  | -- | -- | [7 empty] | -- | --
|  | -- | -- | [7 empty] | -- | --
|  | -- | -- | [7 empty] | -- | --
|  | -- | -- | [7 empty] | -- | --
|  | -- | -- | [7 empty] | -- | --
|  | -- | -- | [7 empty] | -- | --
|  | -- | -- | [7 empty] | -- | --
|  | -- | -- | [7 empty] | -- | --
|  | -- | -- | [7 empty] | -- | --
|  | -- | -- | [7 empty] | -- | --
|  | -- | -- | [7 empty] | -- | --
|  | -- | -- | [7 empty] | -- | --
|  | -- | -- | [7 empty] | -- | --
|  | -- | -- | [7 empty] | -- | --
|  | -- | -- | [7 empty] | -- | --
|  | -- | -- | [7 empty] | -- | --
|  | -- | -- | [7 empty] | -- | --
|  | -- | -- | [7 empty] | -- | --
|  | -- | -- | [7 empty] | -- | --
|  | -- | -- | [7 empty] | -- | --
|  | -- | -- | [7 empty] | -- | --
|  | -- | -- | [7 empty] | -- | --
|  | -- | -- | [7 empty] | -- | --
|  | -- | -- | [7 empty] | -- | --
|  | -- | -- | [7 empty] | -- | --
|  | -- | -- | [7 empty] | -- | --
|  | -- | -- | [7 empty] | -- | --
|  | -- | -- | [7 empty] | -- | --
|  | -- | -- | [7 empty] | -- | --
|  | -- | -- | [7 empty] | -- | --
|  | -- | -- | [7 empty] | -- | --
|  | -- | -- | [7 empty] | -- | --
|  | -- | -- | [7 empty] | -- | --
|  | -- | -- | [7 empty] | -- | --
|  | -- | -- | [7 empty] | -- | --
|  | -- | -- | [7 empty] | -- | --
|  | -- | -- | [7 empty] | -- | --
|  | -- | -- | [7 empty] | -- | --
|  | -- | -- | [7 empty] | -- | --
|  | -- | -- | [7 empty] | -- | --
|  | -- | -- | [7 empty] | -- | --
|  | -- | -- | [7 empty] | -- | --
|  | -- | -- | [7 empty] | -- | --
|  | -- | -- | [7 empty] | -- | --
|  | -- | -- | [7 empty] | -- | --
|  | -- | -- | [7 empty] | -- | --
|  | -- | -- | [7 empty] | -- | --
|  | -- | -- | [7 empty] | -- | --
|  | -- | -- | [7 empty] | -- | --
|  | -- | -- | [7 empty] | -- | --
|  | -- | -- | [7 empty] | -- | --
|  | -- | -- | [7 empty] | -- | --
|  | -- | -- | [7 empty] | -- | --
|  | -- | -- | [7 empty] | -- | --
|  | -- | -- | [7 empty] | -- | --
|  | -- | -- | [7 empty] | -- | --
|  | -- | -- | [7 empty] | -- | --
|  | -- | -- | [7 empty] | -- | --
|  | -- | -- | [7 empty] | -- | --
|  | -- | -- | [7 empty] | -- | --
|  | -- | -- | [7 empty] | -- | --
|  | -- | -- | [7 empty] | -- | --
|  | -- | -- | [7 empty] | -- | --
|  | -- | -- | [7 empty] | -- | --
|  | -- | -- | [7 empty] | -- | --
|  | -- | -- | [7 empty] | -- | --
|  | -- | -- | [7 empty] | -- | --
|  | -- | -- | [7 empty] | -- | --
|  | -- | -- | [7 empty] | -- | --
|  | -- | -- | [7 empty] | -- | --
|  | -- | -- | [7 empty] | -- | --
|  | -- | -- | [7 empty] | -- | --
|  | -- | -- | [7 empty] | -- | --
|  | -- | -- | [7 empty] | -- | --
|  | -- | -- | [7 empty] | -- | --
|  | -- | -- | [7 empty] | -- | --
|  | -- | -- | [7 empty] | -- | --
|  | -- | -- | [7 empty] | -- | --
|  | -- | -- | [7 empty] | -- | --
|  | -- | -- | [7 empty] | -- | --
|  | -- | -- | [7 empty] | -- | --
|  | -- | -- | [7 empty] | -- | --
|  | -- | -- | [7 empty] | -- | --
|  | -- | -- | [7 empty] | -- | --
|  | -- | -- | [7 empty] | -- | --
|  | -- | -- | [7 empty] | -- | --
|  | -- | -- | [7 empty] | -- | --
|  | -- | -- | [7 empty] | -- | --
|  | -- | -- | [7 empty] | -- | --
|  | -- | -- | [7 empty] | -- | --
|  | -- | -- | [7 empty] | -- | --
|  | -- | -- | [7 empty] | -- | --
|  | -- | -- | [7 empty] | -- | --
|  | -- | -- | [7 empty] | -- | --
|  | -- | -- | [7 empty] | -- | --
|  | -- | -- | [7 empty] | -- | --
|  | -- | -- | [7 empty] | -- | --
|  | -- | -- | [7 empty] | -- | --
|  | -- | -- | [7 empty] | -- | --
|  | -- | -- | [7 empty] | -- | --
|  | -- | -- | [7 empty] | -- | --
|  | -- | -- | [7 empty] | -- | --
|  | -- | -- | [7 empty] | -- | --
|  | -- | -- | [7 empty] | -- | --
|  | -- | -- | [7 empty] | -- | --
|  | -- | -- | [7 empty] | -- | --
|  | -- | -- | [7 empty] | -- | --
|  | -- | -- | [7 empty] | -- | --
|  | -- | -- | [7 empty] | -- | --
|  | -- | -- | [7 empty] | -- | --
|  | -- | -- | [7 empty] | -- | --
|  | -- | -- | [7 empty] | -- | --
|  | -- | -- | [7 empty] | -- | --
|  | -- | -- | [7 empty] | -- | --
|  | -- | -- | [7 empty] | -- | --
|  | -- | -- | [7 empty] | -- | --
|  | -- | -- | [7 empty] | -- | --
|  | -- | -- | [7 empty] | -- | --
|  | -- | -- | [7 empty] | -- | --
|  | -- | -- | [7 empty] | -- | --
|  | -- | -- | [7 empty] | -- | --
|  | -- | -- | [7 empty] | -- | --
|  | -- | -- | [7 empty] | -- | --
|  | -- | -- | [7 empty] | -- | --
|  | -- | -- | [7 empty] | -- | --
|  | -- | -- | [7 empty] | -- | --
|  | -- | -- | [7 empty] | -- | --
|  | -- | -- | [7 empty] | -- | --
|  | -- | -- | [7 empty] | -- | --
|  | -- | -- | [7 empty] | -- | --
|  | -- | -- | [7 empty] | -- | --
|  | -- | -- | [7 empty] | -- | --
|  | -- | -- | [7 empty] | -- | --
|  | -- | -- | [7 empty] | -- | --
|  | -- | -- | [7 empty] | -- | --
|  | -- | -- | [7 empty] | -- | --
|  | -- | -- | [7 empty] | -- | --
|  | -- | -- | [7 empty] | -- | --
|  | -- | -- | [7 empty] | -- | --
|  | -- | -- | [7 empty] | -- | --
|  | -- | -- | [7 empty] | -- | --
|  | -- | -- | [7 empty] | -- | --
|  | -- | -- | [7 empty] | -- | --
|  | -- | -- | [7 empty] | -- | --
|  | -- | -- | [7 empty] | -- | --
|  | -- | -- | [7 empty] | -- | --
|  | -- | -- | [7 empty] | -- | --
|  | -- | -- | [7 empty] | -- | --
|  | -- | -- | [7 empty] | -- | --
|  | -- | -- | [7 empty] | -- | --
|  | -- | -- | [7 empty] | -- | --
|  | -- | -- | [7 empty] | -- | --
|  | -- | -- | [7 empty] | -- | --
|  | -- | -- | [7 empty] | -- | --
|  | -- | -- | [7 empty] | -- | --
|  | -- | -- | [7 empty] | -- | --
|  | -- | -- | [7 empty] | -- | --
|  | -- | -- | [7 empty] | -- | --
|  | -- | -- | [7 empty] | -- | --
|  | -- | -- | [7 empty] | -- | --
|  | -- | -- | [7 empty] | -- | --
|  | -- | -- | [7 empty] | -- | --
|  | -- | -- | [7 empty] | -- | --
|  | -- | -- | [7 empty] | -- | --
|  | -- | -- | [7 empty] | -- | --
|  | -- | -- | [7 empty] | -- | --
|  | -- | -- | [7 empty] | -- | --
|  | -- | -- | [7 empty] | -- | --
|  | -- | -- | [7 empty] | -- | --
|  | -- | -- | [7 empty] | -- | --
|  | -- | -- | [7 empty] | -- | --
|  | -- | -- | [7 empty] | -- | --
|  | -- | -- | [7 empty] | -- | --
|  | -- | -- | [7 empty] | -- | --
|  | -- | -- | [7 empty] | -- | --
|  | -- | -- | [7 empty] | -- | --
|  | -- | -- | [7 empty] | -- | --
|  | -- | -- | [7 empty] | -- | --
|  | -- | -- | [7 empty] | -- | --
|  | -- | -- | [7 empty] | -- | --
|  | -- | -- | [7 empty] | -- | --
|  | -- | -- | [7 empty] | -- | --
|  | -- | -- | [7 empty] | -- | --
|  | -- | -- | [7 empty] | -- | --
|  | -- | -- | [7 empty] | -- | --
|  | -- | -- | [7 empty] | -- | --
|  | -- | -- | [7 empty] | -- | --
|  | -- | -- | [7 empty] | -- | --
|  | -- | -- | [7 empty] | -- | --
|  | -- | -- | [7 empty] | -- | --
|  | -- | -- | [7 empty] | -- | --
|  | -- | -- | [7 empty] | -- | --
|  | -- | -- | [7 empty] | -- | --
|  | -- | -- | [7 empty] | -- | --
|  | -- | -- | [7 empty] | -- | --
|  | -- | -- | [7 empty] | -- | --
|  | -- | -- | [7 empty] | -- | --
|  | -- | -- | [7 empty] | -- | --
|  | -- | -- | [7 empty] | -- | --
|  | -- | -- | [7 empty] | -- | --
|  | -- | -- | [7 empty] | -- | --
|  | -- | -- | [7 empty] | -- | --
|  | -- | -- | [7 empty] | -- | --
|  | -- | -- | [7 empty] | -- | --
|  | -- | -- | [7 empty] | -- | --
|  | -- | -- | [7 empty] | -- | --
|  | -- | -- | [7 empty] | -- | --
|  | -- | -- | [7 empty] | -- | --
|  | -- | -- | [7 empty] | -- | --
|  | -- | -- | [7 empty] | -- | --
|  | -- | -- | [7 empty] | -- | --
|  | -- | -- | [7 empty] | -- | --
|  | -- | -- | [7 empty] | -- | --
|  | -- | -- | [7 empty] | -- | --
|  | -- | -- | [7 empty] | -- | --
|  | -- | -- | [7 empty] | -- | --
|  | -- | -- | [7 empty] | -- | --
|  | -- | -- | [7 empty] | -- | --
|  | -- | -- | [7 empty] | -- | --
|  | -- | -- | [7 empty] | -- | --
|  | -- | -- | [7 empty] | -- | --
|  | -- | -- | [7 empty] | -- | --
|  | -- | -- | [7 empty] | -- | --
|  | -- | -- | [7 empty] | -- | --
|  | -- | -- | [7 empty] | -- | --
|  | -- | -- | [7 empty] | -- | --
|  | -- | -- | [7 empty] | -- | --
|  | -- | -- | [7 empty] | -- | --
|  | -- | -- | [7 empty] | -- | --
|  | -- | -- | [7 empty] | -- | --
|  | -- | -- | [7 empty] | -- | --
|  | -- | -- | [7 empty] | -- | --
|  | -- | -- | [7 empty] | -- | --
|  | -- | -- | [7 empty] | -- | --
|  | -- | -- | [7 empty] | -- | --
|  | -- | -- | [7 empty] | -- | --
|  | -- | -- | [7 empty] | -- | --
|  | -- | -- | [7 empty] | -- | --
|  | -- | -- | [7 empty] | -- | --
|  | -- | -- | [7 empty] | -- | --
|  | -- | -- | [7 empty] | -- | --
|  | -- | -- | [7 empty] | -- | --
|  | -- | -- | [7 empty] | -- | --
|  | -- | -- | [7 empty] | -- | --
|  | -- | -- | [7 empty] | -- | --
|  | -- | -- | [7 empty] | -- | --
|  | -- | -- | [7 empty] | -- | --
|  | -- | -- | [7 empty] | -- | --
|  | -- | -- | [7 empty] | -- | --
|  | -- | -- | [7 empty] | -- | --
|  | -- | -- | [7 empty] | -- | --
|  | -- | -- | [7 empty] | -- | --
|  | -- | -- | [7 empty] | -- | --
|  | -- | -- | [7 empty] | -- | --
|  | -- | -- | [7 empty] | -- | --
|  | -- | -- | [7 empty] | -- | --
|  | -- | -- | [7 empty] | -- | --
|  | -- | -- | [7 empty] | -- | --
|  | -- | -- | [7 empty] | -- | --
|  | -- | -- | [7 empty] | -- | --
|  | -- | -- | [7 empty] | -- | --
|  | -- | -- | [7 empty] | -- | --
|  | -- | -- | [7 empty] | -- | --
|  | -- | -- | [7 empty] | -- | --
|  | -- | -- | [7 empty] | -- | --
|  | -- | -- | [7 empty] | -- | --
|  | -- | -- | [7 empty] | -- | --
|  | -- | -- | [7 empty] | -- | --
|  | -- | -- | [7 empty] | -- | --
|  | -- | -- | [7 empty] | -- | --
|  | -- | -- | [7 empty] | -- | --
|  | -- | -- | [7 empty] | -- | --
|  | -- | -- | [7 empty] | -- | --
|  | -- | -- | [7 empty] | -- | --
|  | -- | -- | [7 empty] | -- | --
|  | -- | -- | [7 empty] | -- | --
|  | -- | -- | [7 empty] | -- | --
|  | -- | -- | [7 empty] | -- | --
|  | -- | -- | [7 empty] | -- | --
|  | -- | -- | [7 empty] | -- | --
|  | -- | -- | [7 empty] | -- | --
|  | -- | -- | [7 empty] | -- | --
|  | -- | -- | [7 empty] | -- | --
|  | -- | -- | [7 empty] | -- | --
|  | -- | -- | [7 empty] | -- | --
|  | -- | -- | [7 empty] | -- | --
|  | -- | -- | [7 empty] | -- | --
|  | -- | -- | [7 empty] | -- | --
|  | -- | -- | [7 empty] | -- | --
|  | -- | -- | [7 empty] | -- | --
|  | -- | -- | [7 empty] | -- | --
|  | -- | -- | [7 empty] | -- | --
|  | -- | -- | [7 empty] | -- | --
|  | -- | -- | [7 empty] | -- | --
|  | -- | -- | [7 empty] | -- | --
|  | -- | -- | [7 empty] | -- | --
|  | -- | -- | [7 empty] | -- | --
|  | -- | -- | [7 empty] | -- | --
|  | -- | -- | [7 empty] | -- | --
|  | -- | -- | [7 empty] | -- | --
|  | -- | -- | [7 empty] | -- | --
|  | -- | -- | [7 empty] | -- | --
|  | -- | -- | [7 empty] | -- | --
|  | -- | -- | [7 empty] | -- | --
|  | -- | -- | [7 empty] | -- | --
|  | -- | -- | [7 empty] | -- | --
|  | -- | -- | [7 empty] | -- | --
|  | -- | -- | [7 empty] | -- | --
|  | -- | -- | [7 empty] | -- | --
|  | -- | -- | [7 empty] | -- | --
|  | -- | -- | [7 empty] | -- | --
|  | -- | -- | [7 empty] | -- | --
|  | -- | -- | [7 empty] | -- | --
|  | -- | -- | [7 empty] | -- | --
|  | -- | -- | [7 empty] | -- | --
|  | -- | -- | [7 empty] | -- | --
|  | -- | -- | [7 empty] | -- | --
|  | -- | -- | [7 empty] | -- | --
|  | -- | -- | [7 empty] | -- | --
|  | -- | -- | [7 empty] | -- | --
|  | -- | -- | [7 empty] | -- | --
|  | -- | -- | [7 empty] | -- | --
|  | -- | -- | [7 empty] | -- | --
|  | -- | -- | [7 empty] | -- | --
|  | -- | -- | [7 empty] | -- | --
|  | -- | -- | [7 empty] | -- | --
|  | -- | -- | [7 empty] | -- | --
|  | -- | -- | [7 empty] | -- | --
|  | -- | -- | [7 empty] | -- | --
|  | -- | -- | [7 empty] | -- | --
|  | -- | -- | [7 empty] | -- | --
|  | -- | -- | [7 empty] | -- | --
|  | -- | -- | [7 empty] | -- | --
|  | -- | -- | [7 empty] | -- | --
|  | -- | -- | [7 empty] | -- | --
|  | -- | -- | [7 empty] | -- | --
|  | -- | -- | [7 empty] | -- | --
|  | -- | -- | [7 empty] | -- | --
|  | -- | -- | [7 empty] | -- | --
|  | -- | -- | [7 empty] | -- | --
|  | -- | -- | [7 empty] | -- | --
|  | -- | -- | [7 empty] | -- | --
|  | -- | -- | [7 empty] | -- | --
|  | -- | -- | [7 empty] | -- | --
|  | -- | -- | [7 empty] | -- | --
|  | -- | -- | [7 empty] | -- | --
|  | -- | -- | [7 empty] | -- | --
|  | -- | -- | [7 empty] | -- | --
|  | -- | -- | [7 empty] | -- | --
|  | -- | -- | [7 empty] | -- | --
|  | -- | -- | [7 empty] | -- | --
|  | -- | -- | [7 empty] | -- | --
|  | -- | -- | [7 empty] | -- | --
|  | -- | -- | [7 empty] | -- | --
|  | -- | -- | [7 empty] | -- | --
|  | -- | -- | [7 empty] | -- | --
|  | -- | -- | [7 empty] | -- | --
|  | -- | -- | [7 empty] | -- | --
|  | -- | -- | [7 empty] | -- | --
|  | -- | -- | [7 empty] | -- | --
|  | -- | -- | [7 empty] | -- | --
|  | -- | -- | [7 empty] | -- | --
|  | -- | -- | [7 empty] | -- | --
|  | -- | -- | [7 empty] | -- | --
|  | -- | -- | [7 empty] | -- | --
|  | -- | -- | [7 empty] | -- | --
|  | -- | -- | [7 empty] | -- | --
|  | -- | -- | [7 empty] | -- | --
|  | -- | -- | [7 empty] | -- | --
|  | -- | -- | [7 empty] | -- | --
|  | -- | -- | [7 empty] | -- | --
|  | -- | -- | [7 empty] | -- | --
|  | -- | -- | [7 empty] | -- | --
|  | -- | -- | [7 empty] | -- | --
|  | -- | -- | [7 empty] | -- | --
|  | -- | -- | [7 empty] | -- | --
|  | -- | -- | [7 empty] | -- | --
|  | -- | -- | [7 empty] | -- | --
|  | -- | -- | [7 empty] | -- | --
|  | -- | -- | [7 empty] | -- | --
|  | -- | -- | [7 empty] | -- | --
|  | -- | -- | [7 empty] | -- | --
|  | -- | -- | [7 empty] | -- | --
|  | -- | -- | [7 empty] | -- | --
|  | -- | -- | [7 empty] | -- | --
|  | -- | -- | [7 empty] | -- | --
|  | -- | -- | [7 empty] | -- | --
|  | -- | -- | [7 empty] | -- | --
|  | -- | -- | [7 empty] | -- | --
|  | -- | -- | [7 empty] | -- | --
|  | -- | -- | [7 empty] | -- | --
|  | -- | -- | [7 empty] | -- | --
|  | -- | -- | [7 empty] | -- | --
|  | -- | -- | [7 empty] | -- | --
|  | -- | -- | [7 empty] | -- | --
|  | -- | -- | [7 empty] | -- | --
|  | -- | -- | [7 empty] | -- | --
|  | -- | -- | [7 empty] | -- | --
|  | -- | -- | [7 empty] | -- | --
|  | -- | -- | [7 empty] | -- | --
|  | -- | -- | [7 empty] | -- | --
|  | -- | -- | [7 empty] | -- | --
|  | -- | -- | [7 empty] | -- | --
|  | -- | -- | [7 empty] | -- | --
|  | -- | -- | [7 empty] | -- | --
|  | -- | -- | [7 empty] | -- | --
|  | -- | -- | [7 empty] | -- | --
|  | -- | -- | [7 empty] | -- | --
|  | -- | -- | [7 empty] | -- | --
|  | -- | -- | [7 empty] | -- | --
|  | -- | -- | [7 empty] | -- | --
|  | -- | -- | [7 empty] | -- | --
|  | -- | -- | [7 empty] | -- | --
|  | -- | -- | [7 empty] | -- | --
|  | -- | -- | [7 empty] | -- | --
|  | -- | -- | [7 empty] | -- | --
|  | -- | -- | [7 empty] | -- | --
|  | -- | -- | [7 empty] | -- | --
|  | -- | -- | [7 empty] | -- | --
|  | -- | -- | [7 empty] | -- | --
|  | -- | -- | [7 empty] | -- | --
|  | -- | -- | [7 empty] | -- | --
|  | -- | -- | [7 empty] | -- | --
|  | -- | -- | [7 empty] | -- | --
|  | -- | -- | [7 empty] | -- | --
|  | -- | -- | [7 empty] | -- | --
|  | -- | -- | [7 empty] | -- | --
|  | -- | -- | [7 empty] | -- | --
|  | -- | -- | [7 empty] | -- | --
|  | -- | -- | [7 empty] | -- | --
|  | -- | -- | [7 empty] | -- | --
|  | -- | -- | [7 empty] | -- | --
|  | -- | -- | [7 empty] | -- | --
|  | -- | -- | [7 empty] | -- | --
|  | -- | -- | [7 empty] | -- | --
|  | -- | -- | [7 empty] | -- | --
|  | -- | -- | [7 empty] | -- | --
|  | -- | -- | [7 empty] | -- | --
|  | -- | -- | [7 empty] | -- | --
|  | -- | -- | [7 empty] | -- | --
|  | -- | -- | [7 empty] | -- | --
|  | -- | -- | [7 empty] | -- | --
|  | -- | -- | [7 empty] | -- | --
|  | -- | -- | [7 empty] | -- | --
|  | -- | -- | [7 empty] | -- | --
|  | -- | -- | [7 empty] | -- | --
|  | -- | -- | [7 empty] | -- | --
|  | -- | -- | [7 empty] | -- | --
|  | -- | -- | [7 empty] | -- | --
|  | -- | -- | [7 empty] | -- | --
|  | -- | -- | [7 empty] | -- | --
|  | -- | -- | [7 empty] | -- | --
|  | -- | -- | [7 empty] | -- | --
|  | -- | -- | [7 empty] | -- | --
|  | -- | -- | [7 empty] | -- | --
|  | -- | -- | [7 empty] | -- | --
|  | -- | -- | [7 empty] | -- | --
|  | -- | -- | [7 empty] | -- | --
|  | -- | -- | [7 empty] | -- | --
|  | -- | -- | [7 empty] | -- | --
|  | -- | -- | [7 empty] | -- | --
|  | -- | -- | [7 empty] | -- | --
|  | -- | -- | [7 empty] | -- | --
|  | -- | -- | [7 empty] | -- | --
|  | -- | -- | [7 empty] | -- | --
|  | -- | -- | [7 empty] | -- | --
|  | -- | -- | [7 empty] | -- | --
|  | -- | -- | [7 empty] | -- | --
|  | -- | -- | [7 empty] | -- | --
|  | -- | -- | [7 empty] | -- | --
|  | -- | -- | [7 empty] | -- | --
|  | -- | -- | [7 empty] | -- | --
|  | -- | -- | [7 empty] | -- | --
|  | -- | -- | [7 empty] | -- | --
|  | -- | -- | [7 empty] | -- | --
|  | -- | -- | [7 empty] | -- | --
|  | -- | -- | [7 empty] | -- | --
|  | -- | -- | [7 empty] | -- | --
|  | -- | -- | [7 empty] | -- | --
|  | -- | -- | [7 empty] | -- | --
|  | -- | -- | [7 empty] | -- | --
|  | -- | -- | [7 empty] | -- | --
|  | -- | -- | [7 empty] | -- | --
|  | -- | -- | [7 empty] | -- | --
|  | -- | -- | [7 empty] | -- | --
|  | -- | -- | [7 empty] | -- | --
|  | -- | -- | [7 empty] | -- | --
|  | -- | -- | [7 empty] | -- | --
|  | -- | -- | [7 empty] | -- | --
|  | -- | -- | [7 empty] | -- | --
|  | -- | -- | [7 empty] | -- | --
|  | -- | -- | [7 empty] | -- | --
|  | -- | -- | [7 empty] | -- | --
|  | -- | -- | [7 empty] | -- | --
|  | -- | -- | [7 empty] | -- | --
|  | -- | -- | [7 empty] | -- | --
|  | -- | -- | [7 empty] | -- | --
|  | -- | -- | [7 empty] | -- | --
|  | -- | -- | [7 empty] | -- | --
|  | -- | -- | [7 empty] | -- | --
|  | -- | -- | [7 empty] | -- | --
|  | -- | -- | [7 empty] | -- | --
|  | -- | -- | [7 empty] | -- | --
|  | -- | -- | [7 empty] | -- | --
|  | -- | -- | [7 empty] | -- | --
|  | -- | -- | [7 empty] | -- | --
|  | -- | -- | [7 empty] | -- | --
|  | -- | -- | [7 empty] | -- | --
|  | -- | -- | [7 empty] | -- | --
|  | -- | -- | [7 empty] | -- | --
|  | -- | -- | [7 empty] | -- | --
|  | -- | -- | [7 empty] | -- | --
|  | -- | -- | [7 empty] | -- | --
|  | -- | -- | [7 empty] | -- | --
|  | -- | -- | [7 empty] | -- | --
|  | -- | -- | [7 empty] | -- | --
|  | -- | -- | [7 empty] | -- | --
|  | -- | -- | [7 empty] | -- | --
|  | -- | -- | [7 empty] | -- | --
|  | -- | -- | [7 empty] | -- | --
|  | -- | -- | [7 empty] | -- | --
|  | -- | -- | [7 empty] | -- | --
|  | -- | -- | [7 empty] | -- | --
|  | -- | -- | [7 empty] | -- | --
|  | -- | -- | [7 empty] | -- | --
|  | -- | -- | [7 empty] | -- | --
|  | -- | -- | [7 empty] | -- | --
|  | -- | -- | [7 empty] | -- | --
|  | -- | -- | [7 empty] | -- | --
|  | -- | -- | [7 empty] | -- | --
|  | -- | -- | [7 empty] | -- | --
|  | -- | -- | [7 empty] | -- | --
|  | -- | -- | [7 empty] | -- | --
|  | -- | -- | [7 empty] | -- | --
|  | -- | -- | [7 empty] | -- | --
|  | -- | -- | [7 empty] | -- | --
|  | -- | -- | [7 empty] | -- | --
|  | -- | -- | [7 empty] | -- | --
|  | -- | -- | [7 empty] | -- | --
|  | -- | -- | [7 empty] | -- | --
|  | -- | -- | [7 empty] | -- | --
|  | -- | -- | [7 empty] | -- | --
|  | -- | -- | [7 empty] | -- | --
|  | -- | -- | [7 empty] | -- | --
|  | -- | -- | [7 empty] | -- | --
|  | -- | -- | [7 empty] | -- | --
|  | -- | -- | [7 empty] | -- | --
|  | -- | -- | [7 empty] | -- | --
|  | -- | -- | [7 empty] | -- | --
|  | -- | -- | [7 empty] | -- | --
|  | -- | -- | [7 empty] | -- | --
|  | -- | -- | [7 empty] | -- | --
|  | -- | -- | [7 empty] | -- | --
|  | -- | -- | [7 empty] | -- | --
|  | -- | -- | [7 empty] | -- | --
|  | -- | -- | [7 empty] | -- | --
|  | -- | -- | [7 empty] | -- | --
|  | -- | -- | [7 empty] | -- | --
|  | -- | -- | [7 empty] | -- | --
|  | -- | -- | [7 empty] | -- | --
|  | -- | -- | [7 empty] | -- | --
|  | -- | -- | [7 empty] | -- | --
|  | -- | -- | [7 empty] | -- | --
|  | -- | -- | [7 empty] | -- | --
|  | -- | -- | [7 empty] | -- | --
|  | -- | -- | [7 empty] | -- | --
|  | -- | -- | [7 empty] | -- | --
|  | -- | -- | [7 empty] | -- | --
|  | -- | -- | [7 empty] | -- | --
|  | -- | -- | [7 empty] | -- | --
|  | -- | -- | [7 empty] | -- | --
|  | -- | -- | [7 empty] | -- | --
|  | -- | -- | [7 empty] | -- | --
|  | -- | -- | [7 empty] | -- | --
|  | -- | -- | [7 empty] | -- | --
|  | -- | -- | [7 empty] | -- | --
|  | -- | -- | [7 empty] | -- | --
|  | -- | -- | [7 empty] | -- | --
|  | -- | -- | [7 empty] | -- | --
|  | -- | -- | [7 empty] | -- | --
|  | -- | -- | [7 empty] | -- | --
|  | -- | -- | [7 empty] | -- | --
|  | -- | -- | [7 empty] | -- | --
|  | -- | -- | [7 empty] | -- | --
|  | -- | -- | [7 empty] | -- | --
|  | -- | -- | [7 empty] | -- | --
|  | -- | -- | [7 empty] | -- | --
|  | -- | -- | [7 empty] | -- | --
|  | -- | -- | [7 empty] | -- | --
|  | -- | -- | [7 empty] | -- | --
|  | -- | -- | [7 empty] | -- | --
|  | -- | -- | [7 empty] | -- | --
|  | -- | -- | [7 empty] | -- | --
|  | -- | -- | [7 empty] | -- | --
|  | -- | -- | [7 empty] | -- | --
|  | -- | -- | [7 empty] | -- | --
|  | -- | -- | [7 empty] | -- | --
|  | -- | -- | [7 empty] | -- | --
|  | -- | -- | [7 empty] | -- | --
|  | -- | -- | [7 empty] | -- | --
|  | -- | -- | [7 empty] | -- | --
|  | -- | -- | [7 empty] | -- | --
|  | -- | -- | [7 empty] | -- | --
|  | -- | -- | [7 empty] | -- | --
|  | -- | -- | [7 empty] | -- | --
|  | -- | -- | [7 empty] | -- | --
|  | -- | -- | [7 empty] | -- | --
|  | -- | -- | [7 empty] | -- | --
|  | -- | -- | [7 empty] | -- | --
|  | -- | -- | [7 empty] | -- | --
|  | -- | -- | [7 empty] | -- | --
|  | -- | -- | [7 empty] | -- | --
|  | -- | -- | [7 empty] | -- | --
|  | -- | -- | [7 empty] | -- | --
|  | -- | -- | [7 empty] | -- | --
|  | -- | -- | [7 empty] | -- | --
|  | -- | -- | [7 empty] | -- | --
|  | -- | -- | [7 empty] | -- | --
|  | -- | -- | [7 empty] | -- | --
|  | -- | -- | [7 empty] | -- | --
|  | -- | -- | [7 empty] | -- | --
|  | -- | -- | [7 empty] | -- | --
|  | -- | -- | [7 empty] | -- | --
|  | -- | -- | [7 empty] | -- | --
|  | -- | -- | [7 empty] | -- | --
|  | -- | -- | [7 empty] | -- | --
|  | -- | -- | [7 empty] | -- | --
|  | -- | -- | [7 empty] | -- | --
|  | -- | -- | [7 empty] | -- | --
|  | -- | -- | [7 empty] | -- | --
|  | -- | -- | [7 empty] | -- | --
|  | -- | -- | [7 empty] | -- | --
|  | -- | -- | [7 empty] | -- | --
|  | -- | -- | [7 empty] | -- | --
|  | -- | -- | [7 empty] | -- | --
|  | -- | -- | [7 empty] | -- | --
|  | -- | -- | [7 empty] | -- | --
|  | -- | -- | [7 empty] | -- | --
|  | -- | -- | [7 empty] | -- | --
|  | -- | -- | [7 empty] | -- | --
|  | -- | -- | [7 empty] | -- | --
|  | -- | -- | [7 empty] | -- | --
|  | -- | -- | [7 empty] | -- | --
|  | -- | -- | [7 empty] | -- | --
|  | -- | -- | [7 empty] | -- | --
|  | -- | -- | [7 empty] | -- | --
|  | -- | -- | [7 empty] | -- | --
|  | -- | -- | [7 empty] | -- | --
|  | -- | -- | [7 empty] | -- | --
|  | -- | -- | [7 empty] | -- | --
|  | -- | -- | [7 empty] | -- | --
|  | -- | -- | [7 empty] | -- | --
|  | -- | -- | [7 empty] | -- | --
|  | -- | -- | [7 empty] | -- | --
|  | -- | -- | [7 empty] | -- | --
|  | -- | -- | [7 empty] | -- | --
|  | -- | -- | [7 empty] | -- | --
|  | -- | -- | [7 empty] | -- | --
|  | -- | -- | [7 empty] | -- | --
|  | -- | -- | [7 empty] | -- | --
|  | -- | -- | [7 empty] | -- | --
|  | -- | -- | [7 empty] | -- | --
|  | -- | -- | [7 empty] | -- | --
|  | -- | -- | [7 empty] | -- | --
|  | -- | -- | [7 empty] | -- | --
|  | -- | -- | [7 empty] | -- | --
|  | -- | -- | [7 empty] | -- | --
|  | -- | -- | [7 empty] | -- | --
|  | -- | -- | [7 empty] | -- | --
|  | -- | -- | [7 empty] | -- | --
|  | -- | -- | [7 empty] | -- | --
|  | -- | -- | [7 empty] | -- | --
|  | -- | -- | [7 empty] | -- | --
|  | -- | -- | [7 empty] | -- | --
|  | -- | -- | [7 empty] | -- | --
|  | -- | -- | [7 empty] | -- | --
|  | -- | -- | [7 empty] | -- | --
|  | -- | -- | [7 empty] | -- | --
|  | -- | -- | [7 empty] | -- | --
|  | -- | -- | [7 empty] | -- | --
|  | -- | -- | [7 empty] | -- | --
|  | -- | -- | [7 empty] | -- | --
|  | -- | -- | [7 empty] | -- | --
|  | -- | -- | [7 empty] | -- | --
|  | -- | -- | [7 empty] | -- | --
|  | -- | -- | [7 empty] | -- | --
|  | -- | -- | [7 empty] | -- | --
|  | -- | -- | [7 empty] | -- | --
|  | -- | -- | [7 empty] | -- | --
|  | -- | -- | [7 empty] | -- | --
|  | -- | -- | [7 empty] | -- | --
|  | -- | -- | [7 empty] | -- | --
|  | -- | -- | [7 empty] | -- | --
|  | -- | -- | [7 empty] | -- | --
|  | -- | -- | [7 empty] | -- | --
|  | -- | -- | [7 empty] | -- | --
|  | -- | -- | [7 empty] | -- | --
|  | -- | -- | [7 empty] | -- | --
|  | -- | -- | [7 empty] | -- | --
|  | -- | -- | [7 empty] | -- | --
|  | -- | -- | [7 empty] | -- | --
|  | -- | -- | [7 empty] | -- | --
|  | -- | -- | [7 empty] | -- | --
|  | -- | -- | [7 empty] | -- | --
|  | -- | -- | [7 empty] | -- | --
|  | -- | -- | [7 empty] | -- | --
|  | -- | -- | [7 empty] | -- | --
|  | -- | -- | [7 empty] | -- | --
|  | -- | -- | [7 empty] | -- | --
|  | -- | -- | [7 empty] | -- | --
|  | -- | -- | [7 empty] | -- | --
|  | -- | -- | [7 empty] | -- | --
|  | -- | -- | [7 empty] | -- | --
|  | -- | -- | [7 empty] | -- | --
|  | -- | -- | [7 empty] | -- | --
|  | -- | -- | [7 empty] | -- | --
|  | -- | -- | [7 empty] | -- | --
|  | -- | -- | [7 empty] | -- | --
|  | -- | -- | [7 empty] | -- | --
|  | -- | -- | [7 empty] | -- | --
|  | -- | -- | [7 empty] | -- | --
|  | -- | -- | [7 empty] | -- | --
|  | -- | -- | [7 empty] | -- | --
|  | -- | -- | [7 empty] | -- | --
|  | -- | -- | [7 empty] | -- | --
|  | -- | -- | [7 empty] | -- | --
|  | -- | -- | [7 empty] | -- | --
|  | -- | -- | [7 empty] | -- | --
|  | -- | -- | [7 empty] | -- | --
|  | -- | -- | [7 empty] | -- | --
|  | -- | -- | [7 empty] | -- | --
|  | -- | -- | [7 empty] | -- | --
|  | -- | -- | [7 empty] | -- | --
|  | -- | -- | [7 empty] | -- | --
|  | -- | -- | [7 empty] | -- | --
|  | -- | -- | [7 empty] | -- | --
|  | -- | -- | [7 empty] | -- | --
|  | -- | -- | [7 empty] | -- | --
|  | -- | -- | [7 empty] | -- | --
|  | -- | -- | [7 empty] | -- | --
|  | -- | -- | [7 empty] | -- | --
|  | -- | -- | [7 empty] | -- | --
|  | -- | -- | [7 empty] | -- | --
|  | -- | -- | [7 empty] | -- | --
|  | -- | -- | [7 empty] | -- | --
|  | -- | -- | [7 empty] | -- | --
|  | -- | -- | [7 empty] | -- | --
|  | -- | -- | [7 empty] | -- | --
|  | -- | -- | [7 empty] | -- | --
|  | -- | -- | [7 empty] | -- | --
|  | -- | -- | [7 empty] | -- | --
|  | -- | -- | [7 empty] | -- | --
|  | -- | -- | [7 empty] | -- | --
|  | -- | -- | [7 empty] | -- | --
|  | -- | -- | [7 empty] | -- | --
|  | -- | -- | [7 empty] | -- | --
|  | -- | -- | [7 empty] | -- | --
|  | -- | -- | [7 empty] | -- | --
|  | -- | -- | [7 empty] | -- | --
|  | -- | -- | [7 empty] | -- | --
|  | -- | -- | [7 empty] | -- | --
|  | -- | -- | [7 empty] | -- | --
|  | -- | -- | [7 empty] | -- | --
|  | -- | -- | [7 empty] | -- | --
|  | -- | -- | [7 empty] | -- | --
|  | -- | -- | [7 empty] | -- | --
|  | -- | -- | [7 empty] | -- | --
|  | -- | -- | [7 empty] | -- | --
|  | -- | -- | [7 empty] | -- | --
|  | -- | -- | [7 empty] | -- | --
|  | -- | -- | [7 empty] | -- | --
|  | -- | -- | [7 empty] | -- | --
|  | -- | -- | [7 empty] | -- | --
|  | -- | -- | [7 empty] | -- | --
|  | -- | -- | [7 empty] | -- | --
|  | -- | -- | [7 empty] | -- | --
|  | -- | -- | [7 empty] | -- | --
|  | -- | -- | [7 empty] | -- | --
|  | -- | -- | [7 empty] | -- | --
|  | -- | -- | [7 empty] | -- | --
|  | -- | -- | [7 empty] | -- | --
|  | -- | -- | [7 empty] | -- | --
|  | -- | -- | [7 empty] | -- | --
|  | -- | -- | [7 empty] | -- | --
|  | -- | -- | [7 empty] | -- | --
|  | -- | -- | [7 empty] | -- | --
|  | -- | -- | [7 empty] | -- | --
|  | -- | -- | [7 empty] | -- | --
|  | -- | -- | [7 empty] | -- | --
|  | -- | -- | [7 empty] | -- | --
|  | -- | -- | [7 empty] | -- | --
|  | -- | -- | [7 empty] | -- | --
|  | -- | -- | [7 empty] | -- | --
|  | -- | -- | [7 empty] | -- | --
|  | -- | -- | [7 empty] | -- | --
|  | -- | -- | [7 empty] | -- | --
|  | -- | -- | [7 empty] | -- | --
|  | -- | -- | [7 empty] | -- | --
|  | -- | -- | [7 empty] | -- | --
|  | -- | -- | [7 empty] | -- | --
|  | -- | -- | [7 empty] | -- | --
|  | -- | -- | [7 empty] | -- | --
|  | -- | -- | [7 empty] | -- | --
|  | -- | -- | [7 empty] | -- | --
|  | -- | -- | [7 empty] | -- | --
|  | -- | -- | [7 empty] | -- | --
|  | -- | -- | [7 empty] | -- | --
|  | -- | -- | [7 empty] | -- | --
|  | -- | -- | [7 empty] | -- | --
|  | -- | -- | [7 empty] | -- | --
|  | -- | -- | [7 empty] | -- | --
|  | -- | -- | [7 empty] | -- | --
|  | -- | -- | [7 empty] | -- | --
|  | -- | -- | [7 empty] | -- | --
|  | -- | -- | [7 empty] | -- | --
|  | -- | -- | [7 empty] | -- | --
|  | -- | -- | [7 empty] | -- | --
|  | -- | -- | [7 empty] | -- | --
|  | -- | -- | [7 empty] | -- | --
|  | -- | -- | [7 empty] | -- | --
|  | -- | -- | [7 empty] | -- | --
|  | -- | -- | [7 empty] | -- | --
|  | -- | -- | [7 empty] | -- | --
|  | -- | -- | [7 empty] | -- | --
|  | -- | -- | [7 empty] | -- | --
|  | -- | -- | [7 empty] | -- | --
|  | -- | -- | [7 empty] | -- | --
|  | -- | -- | [7 empty] | -- | --
|  | -- | -- | [7 empty] | -- | --
|  | -- | -- | [7 empty] | -- | --
|  | -- | -- | [7 empty] | -- | --
|  | -- | -- | [7 empty] | -- | --
|  | -- | -- | [7 empty] | -- | --
|  | -- | -- | [7 empty] | -- | --
|  | -- | -- | [7 empty] | -- | --
|  | -- | -- | [7 empty] | -- | --
|  | -- | -- | [7 empty] | -- | --
|  | -- | -- | [7 empty] | -- | --
|  | -- | -- | [7 empty] | -- | --
|  | -- | -- | [7 empty] | -- | --
|  | -- | -- | [7 empty] | -- | --
|  | -- | -- | [7 empty] | -- | --
|  | -- | -- | [7 empty] | -- | --
|  | -- | -- | [7 empty] | -- | --
|  | -- | -- | [7 empty] | -- | --
|  | -- | -- | [7 empty] | -- | --
|  | -- | -- | [7 empty] | -- | --
|  | -- | -- | [7 empty] | -- | --
|  | -- | -- | [7 empty] | -- | --
|  | -- | -- | [7 empty] | -- | --
|  | -- | -- | [7 empty] | -- | --
|  | -- | -- | [7 empty] | -- | --
|  | -- | -- | [7 empty] | -- | --
|  | -- | -- | [7 empty] | -- | --
|  | -- | -- | [7 empty] | -- | --
|  | -- | -- | [7 empty] | -- | --
|  | -- | -- | [7 empty] | -- | --
|  | -- | -- | [7 empty] | -- | --
|  | -- | -- | [7 empty] | -- | --
|  | -- | -- | [7 empty] | -- | --
|  | -- | -- | [7 empty] | -- | --
|  | -- | -- | [7 empty] | -- | --
|  | -- | -- | [7 empty] | -- | --
|  | -- | -- | [7 empty] | -- | --
|  | -- | -- | [7 empty] | -- | --
|  | -- | -- | [7 empty] | -- | --
|  | -- | -- | [7 empty] | -- | --
|  | -- | -- | [7 empty] | -- | --
|  | -- | -- | [7 empty] | -- | --
|  | -- | -- | [7 empty] | -- | --
|  | -- | -- | [7 empty] | -- | --
|  | -- | -- | [7 empty] | -- | --
|  | -- | -- | [7 empty] | -- | --
|  | -- | -- | [7 empty] | -- | --
|  | -- | -- | [7 empty] | -- | --
|  | -- | -- | [7 empty] | -- | --
|  | -- | -- | [7 empty] | -- | --
|  | -- | -- | [7 empty] | -- | --
|  | -- | -- | [7 empty] | -- | --
|  | -- | -- | [7 empty] | -- | --
|  | -- | -- | [7 empty] | -- | --
|  | -- | -- | [7 empty] | -- | --
|  | -- | -- | [7 empty] | -- | --
|  | -- | -- | [7 empty] | -- | --
|  | -- | -- | [7 empty] | -- | --
|  | -- | -- | [7 empty] | -- | --
|  | -- | -- | [7 empty] | -- | --
|  | -- | -- | [7 empty] | -- | --
|  | -- | -- | [7 empty] | -- | --
|  | -- | -- | [7 empty] | -- | --
|  | -- | -- | [7 empty] | -- | --
|  | -- | -- | [7 empty] | -- | --
|  | -- | -- | [7 empty] | -- | --
|  | -- | -- | [7 empty] | -- | --
|  | -- | -- | [7 empty] | -- | --
|  | -- | -- | [7 empty] | -- | --
|  | -- | -- | [7 empty] | -- | --
|  | -- | -- | [7 empty] | -- | --
|  | -- | -- | [7 empty] | -- | --
|  | -- | -- | [7 empty] | -- | --
|  | -- | -- | [7 empty] | -- | --
|  | -- | -- | [7 empty] | -- | --
|  | -- | -- | [7 empty] | -- | --
|  | -- | -- | [7 empty] | -- | --
|  | -- | -- | [7 empty] | -- | --
|  | -- | -- | [7 empty] | -- | --
|  | -- | -- | [7 empty] | -- | --
|  | -- | -- | [7 empty] | -- | --
|  | -- | -- | [7 empty] | -- | --
|  | -- | -- | [7 empty] | -- | --
|  | -- | -- | [7 empty] | -- | --
|  | -- | -- | [7 empty] | -- | --
|  | -- | -- | [7 empty] | -- | --
|  | -- | -- | [7 empty] | -- | --
|  | -- | -- | [7 empty] | -- | --
|  | -- | -- | [7 empty] | -- | --
|  | -- | -- | [7 empty] | -- | --
|  | -- | -- | [7 empty] | -- | --
|  | -- | -- | [7 empty] | -- | --
|  | -- | -- | [7 empty] | -- | --
|  | -- | -- | [7 empty] | -- | --
|  | -- | -- | [7 empty] | -- | --
|  | -- | -- | [7 empty] | -- | --
|  | -- | -- | [7 empty] | -- | --
|  | -- | -- | [7 empty] | -- | --
|  | -- | -- | [7 empty] | -- | --
|  | -- | -- | [7 empty] | -- | --
|  | -- | -- | [7 empty] | -- | --
|  | -- | -- | [7 empty] | -- | --
|  | -- | -- | [7 empty] | -- | --
|  | -- | -- | [7 empty] | -- | --
|  | -- | -- | [7 empty] | -- | --
|  | -- | -- | [7 empty] | -- | --
|  | -- | -- | [7 empty] | -- | --
|  | -- | -- | [7 empty] | -- | --
|  | -- | -- | [7 empty] | -- | --
|  | -- | -- | [7 empty] | -- | --
|  | -- | -- | [7 empty] | -- | --
|  | -- | -- | [7 empty] | -- | --
|  | -- | -- | [7 empty] | -- | --
|  | -- | -- | [7 empty] | -- | --
|  | -- | -- | [7 empty] | -- | --
|  | -- | -- | [7 empty] | -- | --
|  | -- | -- | [7 empty] | -- | --
|  | -- | -- | [7 empty] | -- | --
|  | -- | -- | [7 empty] | -- | --
|  | -- | -- | [7 empty] | -- | --
|  | -- | -- | [7 empty] | -- | --
|  | -- | -- | [7 empty] | -- | --
|  | -- | -- | [7 empty] | -- | --
|  | -- | -- | [7 empty] | -- | --
|  | -- | -- | [7 empty] | -- | --
|  | -- | -- | [7 empty] | -- | --
|  | -- | -- | [7 empty] | -- | --
|  | -- | -- | [7 empty] | -- | --
|  | -- | -- | [7 empty] | -- | --
|  | -- | -- | [7 empty] | -- | --
|  | -- | -- | [7 empty] | -- | --
|  | -- | -- | [7 empty] | -- | --
|  | -- | -- | [7 empty] | -- | --
|  | -- | -- | [7 empty] | -- | --
|  | -- | -- | [7 empty] | -- | --
|  | -- | -- | [7 empty] | -- | --
|  | -- | -- | [7 empty] | -- | --
|  | -- | -- | [7 empty] | -- | --
|  | -- | -- | [7 empty] | -- | --
|  | -- | -- | [7 empty] | -- | --
|  | -- | -- | [7 empty] | -- | --
|  | -- | -- | [7 empty] | -- | --
|  | -- | -- | [7 empty] | -- | --
|  | -- | -- | [7 empty] | -- | --
|  | -- | -- | [7 empty] | -- | --
|  | -- | -- | [7 empty] | -- | --
|  | -- | -- | [7 empty] | -- | --
|  | -- | -- | [7 empty] | -- | --
|  | -- | -- | [7 empty] | -- | --
|  | -- | -- | [7 empty] | -- | --
|  | -- | -- | [7 empty] | -- | --
|  | -- | -- | [7 empty] | -- | --
|  | -- | -- | [7 empty] | -- | --
|  | -- | -- | [7 empty] | -- | --
|  | -- | -- | [7 empty] | -- | --
|  | -- | -- | [7 empty] | -- | --
|  | -- | -- | [7 empty] | -- | --
|  | -- | -- | [7 empty] | -- | --
|  | -- | -- | [7 empty] | -- | --
|  | -- | -- | [7 empty] | -- | --
|  | -- | -- | [7 empty] | -- | --
|  | -- | -- | [7 empty] | -- | --
|  | -- | -- | [7 empty] | -- | --
|  | -- | -- | [7 empty] | -- | --
|  | -- | -- | [7 empty] | -- | --
|  | -- | -- | [7 empty] | -- | --
|  | -- | -- | [7 empty] | -- | --
|  | -- | -- | [7 empty] | -- | --
|  | -- | -- | [7 empty] | -- | --
|  | -- | -- | [7 empty] | -- | --
|  | -- | -- | [7 empty] | -- | --
|  | -- | -- | [7 empty] | -- | --
|  | -- | -- | [7 empty] | -- | --
|  | -- | -- | [7 empty] | -- | --
|  | -- | -- | [7 empty] | -- | --
|  | -- | -- | [7 empty] | -- | --
|  | -- | -- | [7 empty] | -- | --
|  | -- | -- | [7 empty] | -- | --
|  | -- | -- | [7 empty] | -- | --
|  | -- | -- | [7 empty] | -- | --
|  | -- | -- | [7 empty] | -- | --
|  | -- | -- | [7 empty] | -- | --
|  | -- | -- | [7 empty] | -- | --
|  | -- | -- | [7 empty] | -- | --
|  | -- | -- | [7 empty] | -- | --
|  | -- | -- | [7 empty] | -- | --
|  | -- | -- | [7 empty] | -- | --
|  | -- | -- | [7 empty] | -- | --
|  | -- | -- | [7 empty] | -- | --
|  | -- | -- | [7 empty] | -- | --
|  | -- | -- | [7 empty] | -- | --
|  | -- | -- | [7 empty] | -- | --
|  | -- | -- | [7 empty] | -- | --
|  | -- | -- | [7 empty] | -- | --
|  | -- | -- | [7 empty] | -- | --
|  | -- | -- | [7 empty] | -- | --
|  | -- | -- | [7 empty] | -- | --
|  | -- | -- | [7 empty] | -- | --
|  | -- | -- | [7 empty] | -- | --
|  | -- | -- | [7 empty] | -- | --
|  | -- | -- | [7 empty] | -- | --
|  | -- | -- | [7 empty] | -- | --
|  | -- | -- | [7 empty] | -- | --
|  | -- | -- | [7 empty] | -- | --
|  | -- | -- | [7 empty] | -- | --
|  | -- | -- | [7 empty] | -- | --
|  | -- | -- | [7 empty] | -- | --
|  | -- | -- | [7 empty] | -- | --
|  | -- | -- | [7 empty] | -- | --
|  | -- | -- | [7 empty] | -- | --
|  | -- | -- | [7 empty] | -- | --
|  | -- | -- | [7 empty] | -- | --
|  | -- | -- | [7 empty] | -- | --
|  | -- | -- | [7 empty] | -- | --
|  | -- | -- | [7 empty] | -- | --
|  | -- | -- | [7 empty] | -- | --
|  | -- | -- | [7 empty] | -- | --
|  | -- | -- | [7 empty] | -- | --
|  | -- | -- | [7 empty] | -- | --
|  | -- | -- | [7 empty] | -- | --
|  | -- | -- | [7 empty] | -- | --
|  | -- | -- | [7 empty] | -- | --
|  | -- | -- | [7 empty] | -- | --
|  | -- | -- | [7 empty] | -- | --
|  | -- | -- | [7 empty] | -- | --
|  | -- | -- | [7 empty] | -- | --
|  | -- | -- | [7 empty] | -- | --
|  | -- | -- | [7 empty] | -- | --
|  | -- | -- | [7 empty] | -- | --
|  | -- | -- | [7 empty] | -- | --
|  | -- | -- | [7 empty] | -- | --
|  | -- | -- | [7 empty] | -- | --
|  | -- | -- | [7 empty] | -- | --
|  | -- | -- | [7 empty] | -- | --
|  | -- | -- | [7 empty] | -- | --
|  | -- | -- | [7 empty] | -- | --
|  | -- | -- | [7 empty] | -- | --
|  | -- | -- | [7 empty] | -- | --
|  | -- | -- | [7 empty] | -- | --
|  | -- | -- | [7 empty] | -- | --
|  | -- | -- | [7 empty] | -- | --
|  | -- | -- | [7 empty] | -- | --
|  | -- | -- | [7 empty] | -- | --
|  | -- | -- | [7 empty] | -- | --
|  | -- | -- | [7 empty] | -- | --
|  | -- | -- | [7 empty] | -- | --
|  | -- | -- | [7 empty] | -- | --
|  | -- | -- | [7 empty] | -- | --
|  | -- | -- | [7 empty] | -- | --
|  | -- | -- | [7 empty] | -- | --
|  | -- | -- | [7 empty] | -- | --
|  | -- | -- | [7 empty] | -- | --
|  | -- | -- | [7 empty] | -- | --
|  | -- | -- | [7 empty] | -- | --
|  | -- | -- | [7 empty] | -- | --
|  | -- | -- | [7 empty] | -- | --
|  | -- | -- | [7 empty] | -- | --
|  | -- | -- | [7 empty] | -- | --
|  | -- | -- | [7 empty] | -- | --
|  | -- | -- | [7 empty] | -- | --
|  | -- | -- | [7 empty] | -- | --
|  | -- | -- | [7 empty] | -- | --
|  | -- | -- | [7 empty] | -- | --
|  | -- | -- | [7 empty] | -- | --
|  | -- | -- | [7 empty] | -- | --
|  | -- | -- | [7 empty] | -- | --
|  | -- | -- | [7 empty] | -- | --
|  | -- | -- | [7 empty] | -- | --
|  | -- | -- | [7 empty] | -- | --
|  | -- | -- | [7 empty] | -- | --
|  | -- | -- | [7 empty] | -- | --
|  | -- | -- | [7 empty] | -- | --
|  | -- | -- | [7 empty] | -- | --
|  | -- | -- | [7 empty] | -- | --
|  | -- | -- | [7 empty] | -- | --
|  | -- | -- | [7 empty] | -- | --
|  | -- | -- | [7 empty] | -- | --
|  | -- | -- | [7 empty] | -- | --
|  | -- | -- | [7 empty] | -- | --
|  | -- | -- | [7 empty] | -- | --
|  | -- | -- | [7 empty] | -- | --
|  | -- | -- | [7 empty] | -- | --
|  | -- | -- | [7 empty] | -- | --
|  | -- | -- | [7 empty] | -- | --
|  | -- | -- | [7 empty] | -- | --
|  | -- | -- | [7 empty] | -- | --
|  | -- | -- | [7 empty] | -- | --
|  | -- | -- | [7 empty] | -- | --
|  | -- | -- | [7 empty] | -- | --
|  | -- | -- | [7 empty] | -- | --
|  | -- | -- | [7 empty] | -- | --
|  | -- | -- | [7 empty] | -- | --
|  | -- | -- | [7 empty] | -- | --
|  | -- | -- | [7 empty] | -- | --
|  | -- | -- | [7 empty] | -- | --
|  | -- | -- | [7 empty] | -- | --
|  | -- | -- | [7 empty] | -- | --
|  | -- | -- | [7 empty] | -- | --
|  | -- | -- | [7 empty] | -- | --
|  | -- | -- | [7 empty] | -- | --
|  | -- | -- | [7 empty] | -- | --
|  | -- | -- | [7 empty] | -- | --
|  | -- | -- | [7 empty] | -- | --
|  | -- | -- | [7 empty] | -- | --
|  | -- | -- | [7 empty] | -- | --
|  | -- | -- | [7 empty] | -- | --
|  | -- | -- | [7 empty] | -- | --
|  | -- | -- | [7 empty] | -- | --
|  | -- | -- | [7 empty] | -- | --
|  | -- | -- | [7 empty] | -- | --
|  | -- | -- | [7 empty] | -- | --
|  | -- | -- | [7 empty] | -- | --
|  | -- | -- | [7 empty] | -- | --
|  | -- | -- | [7 empty] | -- | --
|  | -- | -- | [7 empty] | -- | --
|  | -- | -- | [7 empty] | -- | --
|  | -- | -- | [7 empty] | -- | --
|  | -- | -- | [7 empty] | -- | --
|  | -- | -- | [7 empty] | -- | --
|  | -- | -- | [7 empty] | -- | --
|  | -- | -- | [7 empty] | -- | --
|  | -- | -- | [7 empty] | -- | --
|  | -- | -- | [7 empty] | -- | --
|  | -- | -- | [7 empty] | -- | --
|  | -- | -- | [7 empty] | -- | --
|  | -- | -- | [7 empty] | -- | --
|  | -- | -- | [7 empty] | -- | --
|  | -- | -- | [7 empty] | -- | --
|  | -- | -- | [7 empty] | -- | --
|  | -- | -- | [7 empty] | -- | --
|  | -- | -- | [7 empty] | -- | --
|  | -- | -- | [7 empty] | -- | --
|  | -- | -- | [7 empty] | -- | --
|  | -- | -- | [7 empty] | -- | --
|  | -- | -- | [7 empty] | -- | --
|  | -- | -- | [7 empty] | -- | --
|  | -- | -- | [7 empty] | -- | --
|  | -- | -- | [7 empty] | -- | --
|  | -- | -- | [7 empty] | -- | --
|  | -- | -- | [7 empty] | -- | --
|  | -- | -- | [7 empty] | -- | --
|  | -- | -- | [7 empty] | -- | --
|  | -- | -- | [7 empty] | -- | --
|  | -- | -- | [7 empty] | -- | --
|  | -- | -- | [7 empty] | -- | --
|  | -- | -- | [7 empty] | -- | --
|  | -- | -- | [7 empty] | -- | --
|  | -- | -- | [7 empty] | -- | --
|  | -- | -- | [7 empty] | -- | --
|  | -- | -- | [7 empty] | -- | --
|  | -- | -- | [7 empty] | -- | --
|  | -- | -- | [7 empty] | -- | --
|  | -- | -- | [7 empty] | -- | --
|  | -- | -- | [7 empty] | -- | --
|  | -- | -- | [7 empty] | -- | --
|  | -- | -- | [7 empty] | -- | --
|  | -- | -- | [7 empty] | -- | --
|  | -- | -- | [7 empty] | -- | --
|  | -- | -- | [7 empty] | -- | --
|  | -- | -- | [7 empty] | -- | --
|  | -- | -- | [7 empty] | -- | --
|  | -- | -- | [7 empty] | -- | --
|  | -- | -- | [7 empty] | -- | --
|  | -- | -- | [7 empty] | -- | --
|  | -- | -- | [7 empty] | -- | --
|  | -- | -- | [7 empty] | -- | --
|  | -- | -- | [7 empty] | -- | --
|  | -- | -- | [7 empty] | -- | --
|  | -- | -- | [7 empty] | -- | --
|  | -- | -- | [7 empty] | -- | --
|  | -- | -- | [7 empty] | -- | --
|  | -- | -- | [7 empty] | -- | --
|  | -- | -- | [7 empty] | -- | --
|  | -- | -- | [7 empty] | -- | --
|  | -- | -- | [7 empty] | -- | --
|  | -- | -- | [7 empty] | -- | --
|  | -- | -- | [7 empty] | -- | --
|  | -- | -- | [7 empty] | -- | --
|  | -- | -- | [7 empty] | -- | --
|  | -- | -- | [7 empty] | -- | --
|  | -- | -- | [7 empty] | -- | --
|  | -- | -- | [7 empty] | -- | --
|  | -- | -- | [7 empty] | -- | --
|  | -- | -- | [7 empty] | -- | --
|  | -- | -- | [7 empty] | -- | --
|  | -- | -- | [7 empty] | -- | --
|  | -- | -- | [7 empty] | -- | --
|  | -- | -- | [7 empty] | -- | --
|  | -- | -- | [7 empty] | -- | --
|  | -- | -- | [7 empty] | -- | --
|  | -- | -- | [7 empty] | -- | --
|  | -- | -- | [7 empty] | -- | --
|  | -- | -- | [7 empty] | -- | --
|  | -- | -- | [7 empty] | -- | --
|  | -- | -- | [7 empty] | -- | --
|  | -- | -- | [7 empty] | -- | --
|  | -- | -- | [7 empty] | -- | --
|  | -- | -- | [7 empty] | -- | --
|  | -- | -- | [7 empty] | -- | --
|  | -- | -- | [7 empty] | -- | --
|  | -- | -- | [7 empty] | -- | --
|  | -- | -- | [7 empty] | -- | --
|  | -- | -- | [7 empty] | -- | --
|  | -- | -- | [7 empty] | -- | --
|  | -- | -- | [7 empty] | -- | --
|  | -- | -- | [7 empty] | -- | --
|  | -- | -- | [7 empty] | -- | --
|  | -- | -- | [7 empty] | -- | --
|  | -- | -- | [7 empty] | -- | --
|  | -- | -- | [7 empty] | -- | --
|  | -- | -- | [7 empty] | -- | --
|  | -- | -- | [7 empty] | -- | --
|  | -- | -- | [7 empty] | -- | --
|  | -- | -- | [7 empty] | -- | --
|  | -- | -- | [7 empty] | -- | --
|  | -- | -- | [7 empty] | -- | --
|  | -- | -- | [7 empty] | -- | --
|  | -- | -- | [7 empty] | -- | --
|  | -- | -- | [7 empty] | -- | --
|  | -- | -- | [7 empty] | -- | --
|  | -- | -- | [7 empty] | -- | --
|  | -- | -- | [7 empty] | -- | --
|  | -- | -- | [7 empty] | -- | --
|  | -- | -- | [7 empty] | -- | --
|  | -- | -- | [7 empty] | -- | --
|  | -- | -- | [7 empty] | -- | --
|  | -- | -- | [7 empty] | -- | --
|  | -- | -- | [7 empty] | -- | --
|  | -- | -- | [7 empty] | -- | --
|  | -- | -- | [7 empty] | -- | --
|  | -- | -- | [7 empty] | -- | --
|  | -- | -- | [7 empty] | -- | --
|  | -- | -- | [7 empty] | -- | --
|  | -- | -- | [7 empty] | -- | --
|  | -- | -- | [7 empty] | -- | --
|  | -- | -- | [7 empty] | -- | --
|  | -- | -- | [7 empty] | -- | --
|  | -- | -- | [7 empty] | -- | --
|  | -- | -- | [7 empty] | -- | --
|  | -- | -- | [7 empty] | -- | --
|  | -- | -- | [7 empty] | -- | --
|  | -- | -- | [7 empty] | -- | --
|  | -- | -- | [7 empty] | -- | --
|  | -- | -- | [7 empty] | -- | --
|  | -- | -- | [7 empty] | -- | --
|  | -- | -- | [7 empty] | -- | --
|  | -- | -- | [7 empty] | -- | --
|  | -- | -- | [7 empty] | -- | --
|  | -- | -- | [7 empty] | -- | --
|  | -- | -- | [7 empty] | -- | --
|  | -- | -- | [7 empty] | -- | --
|  | -- | -- | [7 empty] | -- | --
|  | -- | -- | [7 empty] | -- | --
|  | -- | -- | [7 empty] | -- | --
|  | -- | -- | [7 empty] | -- | --
|  | -- | -- | [7 empty] | -- | --
|  | -- | -- | [7 empty] | -- | --
|  | -- | -- | [7 empty] | -- | --
|  | -- | -- | [7 empty] | -- | --
|  | -- | -- | [7 empty] | -- | --
|  | -- | -- | [7 empty] | -- | --
|  | -- | -- | [7 empty] | -- | --
|  | -- | -- | [7 empty] | -- | --
|  | -- | -- | [7 empty] | -- | --
|  | -- | -- | [7 empty] | -- | --
|  | -- | -- | [7 empty] | -- | --
|  | -- | -- | [7 empty] | -- | --
|  | -- | -- | [7 empty] | -- | --
|  | -- | -- | [7 empty] | -- | --
|  | -- | -- | [7 empty] | -- | --
|  | -- | -- | [7 empty] | -- | --
|  | -- | -- | [7 empty] | -- | --
|  | -- | -- | [7 empty] | -- | --
|  | -- | -- | [7 empty] | -- | --
|  | -- | -- | [7 empty] | -- | --
|  | -- | -- | [7 empty] | -- | --
|  | -- | -- | [7 empty] | -- | --
|  | -- | -- | [7 empty] | -- | --
|  | -- | -- | [7 empty] | -- | --
|  | -- | -- | [7 empty] | -- | --
|  | -- | -- | [7 empty] | -- | --
|  | -- | -- | [7 empty] | -- | --
|  | -- | -- | [7 empty] | -- | --
|  | -- | -- | [7 empty] | -- | --
|  | -- | -- | [7 empty] | -- | --
|  | -- | -- | [7 empty] | -- | --
|  | -- | -- | [7 empty] | -- | --
|  | -- | -- | [7 empty] | -- | --
|  | -- | -- | [7 empty] | -- | --
|  | -- | -- | [7 empty] | -- | --
|  | -- | -- | [7 empty] | -- | --
|  | -- | -- | [7 empty] | -- | --
|  | -- | -- | [7 empty] | -- | --
|  | -- | -- | [7 empty] | -- | --
|  | -- | -- | [7 empty] | -- | --
|  | -- | -- | [7 empty] | -- | --
|  | -- | -- | [7 empty] | -- | --
|  | -- | -- | [7 empty] | -- | --
|  | -- | -- | [7 empty] | -- | --
|  | -- | -- | [7 empty] | -- | --
|  | -- | -- | [7 empty] | -- | --
|  | -- | -- | [7 empty] | -- | --
|  | -- | -- | [7 empty] | -- | --
|  | -- | -- | [7 empty] | -- | --
|  | -- | -- | [7 empty] | -- | --
|  | -- | -- | [7 empty] | -- | --
|  | -- | -- | [7 empty] | -- | --
|  | -- | -- | [7 empty] | -- | --
|  | -- | -- | [7 empty] | -- | --
|  | -- | -- | [7 empty] | -- | --
|  | -- | -- | [7 empty] | -- | --
|  | -- | -- | [7 empty] | -- | --
|  | -- | -- | [7 empty] | -- | --
|  | -- | -- | [7 empty] | -- | --
|  | -- | -- | [7 empty] | -- | --
|  | -- | -- | [7 empty] | -- | --
|  | -- | -- | [7 empty] | -- | --
|  | -- | -- | [7 empty] | -- | --
|  | -- | -- | [7 empty] | -- | --
|  | -- | -- | [7 empty] | -- | --
|  | -- | -- | [7 empty] | -- | --
|  | -- | -- | [7 empty] | -- | --
|  | -- | -- | [7 empty] | -- | --
|  | -- | -- | [7 empty] | -- | --
|  | -- | -- | [7 empty] | -- | --
|  | -- | -- | [7 empty] | -- | --
|  | -- | -- | [7 empty] | -- | --
|  | -- | -- | [7 empty] | -- | --
|  | -- | -- | [7 empty] | -- | --
|  | -- | -- | [7 empty] | -- | --
|  | -- | -- | [7 empty] | -- | --
|  | -- | -- | [7 empty] | -- | --
|  | -- | -- | [7 empty] | -- | --
|  | -- | -- | [7 empty] | -- | --
|  | -- | -- | [7 empty] | -- | --
|  | -- | -- | [7 empty] | -- | --
|  | -- | -- | [7 empty] | -- | --
|  | -- | -- | [7 empty] | -- | --
|  | -- | -- | [7 empty] | -- | --
|  | -- | -- | [7 empty] | -- | --
|  | -- | -- | [7 empty] | -- | --
|  | -- | -- | [7 empty] | -- | --
|  | -- | -- | [7 empty] | -- | --
|  | -- | -- | [7 empty] | -- | --
|  | -- | -- | [7 empty] | -- | --
|  | -- | -- | [7 empty] | -- | --
|  | -- | -- | [7 empty] | -- | --
|  | -- | -- | [7 empty] | -- | --
|  | -- | -- | [7 empty] | -- | --
|  | -- | -- | [7 empty] | -- | --
|  | -- | -- | [7 empty] | -- | --
|  | -- | -- | [7 empty] | -- | --
|  | -- | -- | [7 empty] | -- | --
|  | -- | -- | [7 empty] | -- | --
|  | -- | -- | [7 empty] | -- | --
|  | -- | -- | [7 empty] | -- | --
|  | -- | -- | [7 empty] | -- | --
|  | -- | -- | [7 empty] | -- | --
|  | -- | -- | [7 empty] | -- | --
|  | -- | -- | [7 empty] | -- | --
|  | -- | -- | [7 empty] | -- | --
|  | -- | -- | [7 empty] | -- | --
|  | -- | -- | [7 empty] | -- | --
|  | -- | -- | [7 empty] | -- | --
|  | -- | -- | [7 empty] | -- | --
|  | -- | -- | [7 empty] | -- | --
|  | -- | -- | [7 empty] | -- | --
|  | -- | -- | [7 empty] | -- | --
|  | -- | -- | [7 empty] | -- | --
|  | -- | -- | [7 empty] | -- | --
|  | -- | -- | [7 empty] | -- | --
|  | -- | -- | [7 empty] | -- | --
|  | -- | -- | [7 empty] | -- | --
|  | -- | -- | [7 empty] | -- | --
|  | -- | -- | [7 empty] | -- | --
|  | -- | -- | [7 empty] | -- | --
|  | -- | -- | [7 empty] | -- | --
|  | -- | -- | [7 empty] | -- | --
|  | -- | -- | [7 empty] | -- | --
|  | -- | -- | [7 empty] | -- | --
|  | -- | -- | [7 empty] | -- | --
|  | -- | -- | [7 empty] | -- | --
|  | -- | -- | [7 empty] | -- | --
|  | -- | -- | [7 empty] | -- | --
|  | -- | -- | [7 empty] | -- | --
|  | -- | -- | [7 empty] | -- | --
|  | -- | -- | [7 empty] | -- | --
|  | -- | -- | [7 empty] | -- | --
|  | -- | -- | [7 empty] | -- | --
|  | -- | -- | [7 empty] | -- | --
|  | -- | -- | [7 empty] | -- | --
|  | -- | -- | [7 empty] | -- | --
|  | -- | -- | [7 empty] | -- | --
|  | -- | -- | [7 empty] | -- | --
|  | -- | -- | [7 empty] | -- | --
|  | -- | -- | [7 empty] | -- | --
|  | -- | -- | [7 empty] | -- | --
|  | -- | -- | [7 empty] | -- | --
|  | -- | -- | [7 empty] | -- | --
|  | -- | -- | [7 empty] | -- | --
|  | -- | -- | [7 empty] | -- | --
|  | -- | -- | [7 empty] | -- | --
|  | -- | -- | [7 empty] | -- | --
|  | -- | -- | [7 empty] | -- | --
|  | -- | -- | [7 empty] | -- | --
|  | -- | -- | [7 empty] | -- | --
|  | -- | -- | [7 empty] | -- | --
|  | -- | -- | [7 empty] | -- | --
|  | -- | -- | [7 empty] | -- | --
|  | -- | -- | [7 empty] | -- | --
|  | -- | -- | [7 empty] | -- | --
|  | -- | -- | [7 empty] | -- | --
|  | -- | -- | [7 empty] | -- | --
|  | -- | -- | [7 empty] | -- | --
|  | -- | -- | [7 empty] | -- | --
|  | -- | -- | [7 empty] | -- | --
|  | -- | -- | [7 empty] | -- | --
|  | -- | -- | [7 empty] | -- | --
|  | -- | -- | [7 empty] | -- | --
|  | -- | -- | [7 empty] | -- | --
|  | -- | -- | [7 empty] | -- | --
|  | -- | -- | [7 empty] | -- | --
|  | -- | -- | [7 empty] | -- | --
|  | -- | -- | [7 empty] | -- | --
|  | -- | -- | [7 empty] | -- | --
|  | -- | -- | [7 empty] | -- | --
|  | -- | -- | [7 empty] | -- | --
|  | -- | -- | [7 empty] | -- | --
|  | -- | -- | [7 empty] | -- | --
|  | -- | -- | [7 empty] | -- | --
|  | -- | -- | [7 empty] | -- | --
|  | -- | -- | [7 empty] | -- | --
|  | -- | -- | [7 empty] | -- | --
|  | -- | -- | [7 empty] | -- | --
|  | -- | -- | [7 empty] | -- | --
|  | -- | -- | [7 empty] | -- | --
|  | -- | -- | [7 empty] | -- | --
|  | -- | -- | [7 empty] | -- | --
|  | -- | -- | [7 empty] | -- | --
|  | -- | -- | [7 empty] | -- | --
|  | -- | -- | [7 empty] | -- | --
|  | -- | -- | [7 empty] | -- | --
|  | -- | -- | [7 empty] | -- | --
|  | -- | -- | [7 empty] | -- | --
|  | -- | -- | [7 empty] | -- | --
|  | -- | -- | [7 empty] | -- | --
|  | -- | -- | [7 empty] | -- | --
|  | -- | -- | [7 empty] | -- | --
|  | -- | -- | [7 empty] | -- | --
|  | -- | -- | [7 empty] | -- | --
|  | -- | -- | [7 empty] | -- | --
|  | -- | -- | [7 empty] | -- | --
|  | -- | -- | [7 empty] | -- | --
|  | -- | -- | [7 empty] | -- | --
|  | -- | -- | [7 empty] | -- | --
|  | -- | -- | [7 empty] | -- | --
|  | -- | -- | [7 empty] | -- | --
|  | -- | -- | [7 empty] | -- | --
|  | -- | -- | [7 empty] | -- | --
|  | -- | -- | [7 empty] | -- | --
|  | -- | -- | [7 empty] | -- | --
|  | -- | -- | [7 empty] | -- | --
|  | -- | -- | [7 empty] | -- | --
|  | -- | -- | [7 empty] | -- | --
|  | -- | -- | [7 empty] | -- | --
|  | -- | -- | [7 empty] | -- | --
|  | -- | -- | [7 empty] | -- | --
|  | -- | -- | [7 empty] | -- | --
|  | -- | -- | [7 empty] | -- | --
|  | -- | -- | [7 empty] | -- | --
|  | -- | -- | [7 empty] | -- | --
|  | -- | -- | [7 empty] | -- | --
|  | -- | -- | [7 empty] | -- | --
|  | -- | -- | [7 empty] | -- | --
|  | -- | -- | [7 empty] | -- | --
|  | -- | -- | [7 empty] | -- | --
|  | -- | -- | [7 empty] | -- | --
|  | -- | -- | [7 empty] | -- | --
|  | -- | -- | [7 empty] | -- | --
|  | -- | -- | [7 empty] | -- | --
|  | -- | -- | [7 empty] | -- | --
|  | -- | -- | [7 empty] | -- | --
|  | -- | -- | [7 empty] | -- | --
|  | -- | -- | [7 empty] | -- | --
|  | -- | -- | [7 empty] | -- | --
|  | -- | -- | [7 empty] | -- | --
|  | -- | -- | [7 empty] | -- | --
|  | -- | -- | [7 empty] | -- | --
|  | -- | -- | [7 empty] | -- | --
|  | -- | -- | [7 empty] | -- | --
|  | -- | -- | [7 empty] | -- | --
|  | -- | -- | [7 empty] | -- | --
|  | -- | -- | [7 empty] | -- | --
|  | -- | -- | [7 empty] | -- | --
|  | -- | -- | [7 empty] | -- | --
|  | -- | -- | [7 empty] | -- | --
|  | -- | -- | [7 empty] | -- | --
|  | -- | -- | [7 empty] | -- | --
|  | -- | -- | [7 empty] | -- | --
|  | -- | -- | [7 empty] | -- | --
|  | -- | -- | [7 empty] | -- | --
|  | -- | -- | [7 empty] | -- | --
|  | -- | -- | [7 empty] | -- | --
|  | -- | -- | [7 empty] | -- | --
|  | -- | -- | [7 empty] | -- | --
|  | -- | -- | [7 empty] | -- | --
|  | -- | -- | [7 empty] | -- | --
|  | -- | -- | [7 empty] | -- | --
|  | -- | -- | [7 empty] | -- | --
|  | -- | -- | [7 empty] | -- | --
|  | -- | -- | [7 empty] | -- | --
|  | -- | -- | [7 empty] | -- | --
|  | -- | -- | [7 empty] | -- | --
|  | -- | -- | [7 empty] | -- | --
|  | -- | -- | [7 empty] | -- | --
|  | -- | -- | [7 empty] | -- | --
|  | -- | -- | [7 empty] | -- | --
|  | -- | -- | [7 empty] | -- | --
|  | -- | -- | [7 empty] | -- | --
|  | -- | -- | [7 empty] | -- | --
|  | -- | -- | [7 empty] | -- | --
|  | -- | -- | [7 empty] | -- | --
|  | -- | -- | [7 empty] | -- | --
|  | -- | -- | [7 empty] | -- | --
|  | -- | -- | [7 empty] | -- | --
|  | -- | -- | [7 empty] | -- | --
|  | -- | -- | [7 empty] | -- | --
|  | -- | -- | [7 empty] | -- | --
|  | -- | -- | [7 empty] | -- | --
|  | -- | -- | [7 empty] | -- | --
|  | -- | -- | [7 empty] | -- | --
|  | -- | -- | [7 empty] | -- | --
|  | -- | -- | [7 empty] | -- | --
|  | -- | -- | [7 empty] | -- | --
|  | -- | -- | [7 empty] | -- | --
|  | -- | -- | [7 empty] | -- | --
|  | -- | -- | [7 empty] | -- | --
|  | -- | -- | [7 empty] | -- | --
|  | -- | -- | [7 empty] | -- | --
|  | -- | -- | [7 empty] | -- | --
|  | -- | -- | [7 empty] | -- | --
|  | -- | -- | [7 empty] | -- | --
|  | -- | -- | [7 empty] | -- | --
|  | -- | -- | [7 empty] | -- | --
|  | -- | -- | [7 empty] | -- | --
|  | -- | -- | [7 empty] | -- | --
|  | -- | -- | [7 empty] | -- | --
|  | -- | -- | [7 empty] | -- | --
|  | -- | -- | [7 empty] | -- | --
|  | -- | -- | [7 empty] | -- | --
|  | -- | -- | [7 empty] | -- | --
|  | -- | -- | [7 empty] | -- | --
|  | -- | -- | [7 empty] | -- | --
|  | -- | -- | [7 empty] | -- | --
|  | -- | -- | [7 empty] | -- | --
|  | -- | -- | [7 empty] | -- | --
|  | -- | -- | [7 empty] | -- | --
|  | -- | -- | [7 empty] | -- | --
|  | -- | -- | [7 empty] | -- | --
|  | -- | -- | [7 empty] | -- | --
|  | -- | -- | [7 empty] | -- | --
|  | -- | -- | [7 empty] | -- | --
|  | -- | -- | [7 empty] | -- | --
|  | -- | -- | [7 empty] | -- | --
|  | -- | -- | [7 empty] | -- | --
|  | -- | -- | [7 empty] | -- | --
|  | -- | -- | [7 empty] | -- | --
|  | -- | -- | [7 empty] | -- | --
|  | -- | -- | [7 empty] | -- | --
|  | -- | -- | [7 empty] | -- | --
|  | -- | -- | [7 empty] | -- | --
|  | -- | -- | [7 empty] | -- | --
|  | -- | -- | [7 empty] | -- | --
|  | -- | -- | [7 empty] | -- | --
|  | -- | -- | [7 empty] | -- | --
|  | -- | -- | [7 empty] | -- | --
|  | -- | -- | [7 empty] | -- | --
|  | -- | -- | [7 empty] | -- | --
|  | -- | -- | [7 empty] | -- | --
|  | -- | -- | [7 empty] | -- | --
|  | -- | -- | [7 empty] | -- | --
|  | -- | --
|  | -- | --
|  | -- | --
|  | -- | --
|  | -- | --
|  | -- | --
|  | -- | --
|  | -- | --
|  | -- | --
|  | -- | --
|  | -- | --
|  | -- | --
|  | -- | --
|  | -- | --
|  | -- | --
|  | -- | --
|  | -- | --
|  | -- | --
|  | -- | --
|  | -- | --
|  | -- | --
|  | -- | --
|  | -- | --
|  | -- | --
|  | -- | --
|  | -- | --
|  | -- | --
|  | -- | --
|  | -- | --
|  | -- | --
|  | -- | --
|  | -- | --
|  | -- | --
|  | -- | --
|  | -- | --
|  | -- | --
|  | -- | --
|  | -- | --
|  | -- | --
|  | -- | --
|  | -- | --
|  | -- | --
|  | -- | --
|  | -- | --
|  | -- | --
|  | -- | --
|  | -- | --
|  | -- | --
|  | -- | --
|  | -- | --
|  | -- | --
|  | -- | --
|  | -- | --
|  | -- | --
|  | -- | --
|  | -- | --
|  | -- | --
|  | -- | --
|  | -- | --
|  | -- | --
|  | -- | --
|  | -- | --
|  | -- | --
|  | -- | --
|  | -- | --
|  | -- | --
|  | -- | --
|  | -- | --
|  | -- | --
|  | -- | --
|  | -- | --
|  | -- | --
|  | -- | --
|  | -- | --
|  | -- | --
|  | -- | --
|  | -- | --
|  | -- | --
|  | -- | --
|  | -- | --
|  | -- | --
|  | -- | --
|  | -- | --
|  | -- | --
|  | -- | --
|  | -- | --
|  | -- | --
|  | -- | --
|  | -- | --
|  | -- | --
|  | -- | --
|  | -- | --
|  | -- | --
|  | -- | --
|  | -- | --
|  | -- | --
|  | -- | --
|  | -- | --
|  | -- | --
|  | -- | --
|  | -- | --
|  | -- | --
|  | -- | --
|  | -- | --
|  | -- | --
|  | -- | --
|  | -- | --
|  | -- | --
|  | -- | --
|  | -- | --
|  | -- | --
|  | -- | --
|  | -- | --
|  | -- | --
|  | -- | --
|  | -- | --
|  | -- | --
|  | -- | --
|  | -- | --
|  | -- | --
|  | -- | --
|  | -- | --
|  | -- | --
|  | -- | --
|  | -- | --
|  | -- | --
|  | -- | --
|  | -- | --
|  | -- | --
|  | -- | --
|  | -- | --
|  | -- | --
|  | -- | --
|  | -- | --
|  | -- | --
|  | -- | --
|  | -- | --
|  | -- | --
|  | -- | --
|  | -- | --
|  | -- | --
|  | -- | --
|  | -- | --
|  | -- | --
|  | -- | --
|  | -- | --
|  | -- | --
|  | -- | --
|  | -- | --
|  | -- | --
|  | -- | --
|  | -- | --
|  | -- | --
|  | -- | --
|  | -- | --
|  | -- | --
|  | -- | --
|  | -- | --
|  | -- | --
|  | -- | --
|  | -- | --
|  | -- | --
|  | -- | --
|  | -- | --
|  | -- | --
|  | -- | --
|  | -- | --
|  | -- | --
|  | -- | --
|  | -- | --
|  | -- | --
|  | -- | --
|  | -- | --
|  | -- | --
|  | -- | --
|  | -- | --
|  | -- | --
|  | -- | --
|  | -- | --
|  | -- | --
|  | -- | --
|  | -- | --
|  | -- | --
|  | -- | --
|  | -- | --
|  | -- | --
|  | -- | --
|  | -- | --
|  | -- | --
|  | -- | --
|  | -- | --
|  | -- | --
|  | -- | --
|  | -- | --
|  | -- | --
|  | -- | --
|  | -- | --
|  | -- | --
|  | -- | --
|  | -- | --
|  | -- | --
|  | -- | --
|  | -- | --
|  | -- | --
|  | -- | --
|  | -- | --
|  | -- | --
|  | -- | --
|  | -- | --
|  | -- | --
|  | -- | --
|  | -- | --
|  | -- | --
|  | -- | --
|  | -- | --
|  | -- | --
|  | -- | --
|  | -- | --
|  | -- | --
|  | -- | --
|  | -- | --
|  | -- | --
|  | -- | --
|  | -- | --
|  | -- | --
|  | -- | --
|  | -- | --
|  | -- | --
|  | -- | --
|  | -- | --
|  | -- | --
|  | -- | --
|  | -- | --
|  | -- | --
|  | -- | --
|  | -- | --
|  | -- | --
|  | -- | --
|  | -- | --
|  | -- | --
|  | -- | --
|  | -- | --
|  | -- | --
|  | -- | --
|  | -- | --
|  | -- | --
|  | -- | --
|  | -- | --
|  | -- | --
|  | -- | --
|  | -- | --
|  | -- | --
|  | -- | --
|  | -- | --
|  | -- | --
|  | -- | --
|  | -- | --
|  | -- | --
|  | -- | --
|  | -- | --
|  | -- | --
|  | -- | --
|  | -- | --
|  | -- | --
|  | -- | --
|  | -- | --
|  | -- | --
|  | -- | --
|  | -- | --
|  | -- | --
|  | -- | --
|  | -- | --
|  | -- | --
|  | -- | --
|  | -- | --
|  | -- | --
|  | -- | --
|  | -- | --
|  | -- | --
|  | -- | --
|  | -- | --
|  | -- | --
|  | -- | --
|  | -- | --
|  | -- | --
|  | -- | --
|  | -- | --
|  | -- | --
|  | -- | --
|  | -- | --
|  | -- | --
|  | -- | --
|  | -- | --
|  | -- | --
|  | -- | --
|  | -- | --
|  | -- | --
|  | -- | --
|  | -- | --
|  | -- | --
|  | -- | --
|  | -- | --
|  | -- | --
|  | -- | --
|  | -- | --
|  | -- | --
|  | -- | --
|  | -- | --
|  | -- | --
|  | -- | --
|  | -- | --
|  | -- | --
|  | -- | --
|  | -- | --
|  | -- | --
|  | -- | --
|  | -- | --
|  | -- | --
|  | -- | --
|  | -- | --
|  | -- | --
|  | -- | --
|  | -- | --
|  | -- | --
|  | -- | --
|  | -- | --
|  | -- | --
|  | -- | --
|  | -- | --
|  | -- | --
|  | -- | --
|  | -- | --
|  | -- | --
|  | -- | --
|  | -- | --
|  | -- | --
|  | -- | --
|  | -- | --
|  | -- | --
|  | -- | --
|  | -- | --
|  | -- | --
|  | -- | --
|  | -- | --
|  | -- | --
|  | -- | --
|  | -- | --
|  | -- | --
|  | -- | --
|  | -- | --
|  | -- | --
|  | -- | --
|  | -- | --
|  | -- | --
|  | -- | --
|  | -- | --
|  | -- | --
|  | -- | --
|  | -- | --
|  | -- | --
|  | -- | --
|  | -- | --
|  | -- | --
|  | -- | --
|  | -- | --
|  | -- | --
|  | -- | --
|  | -- | --
|  | -- | --
|  | -- | --
|  | -- | --
|  | -- | --
|  | -- | --
|  | -- | --
|  | -- | --
|  | -- | --
|  | -- | --
|  | -- | --
|  | -- | --
|  | -- | --
|  | -- | --
|  | -- | --
|  | -- | --
|  | -- | --
|  | -- | --
|  | -- | --
|  | -- | --
|  | -- | --
|  | -- | --
|  | -- | --
|  | -- | --
|  | -- | --
|  | -- | --
|  | -- | --
|  | -- | --
|  | -- | --
|  | -- | --
|  | -- | --
|  | -- | --
|  | -- | --
|  | -- | --
|  | -- | --
|  | -- | --
|  | -- | --
|  | -- | --
|  | -- | --
|  | -- | --
|  | -- | --
|  | -- | --
|  | -- | --
|  | -- | --
|  | -- | --
|  | -- | --
|  | -- | --
|  | -- | --
|  | -- | --
|  | -- | --
|  | -- | --
|  | -- | --
|  | -- | --
|  | -- | --
|  | -- | --
|  | -- | --
|  | -- | --
|  | -- | --
|  | -- | --
|  | -- | --
|  | -- | --
|  | -- | --
|  | -- | --
|  | -- | --
|  | -- | --
|  | -- | --
|  | -- | --
|  | -- | --
|  | -- | --
|  | -- | --
|  | -- | --
|  | -- | --
|  | -- | --
|  | -- | --
|  | -- | --
|  | -- | --
|  | -- | --
|  | -- | --
|  | -- | --
|  | -- | --
|  | -- | --
|  | -- | --
|  | -- | --
|  | -- | --
|  | -- | --
|  | -- | --
|  | -- | --
|  | -- | --
|  | -- | --
|  | -- | --
|  | -- | --
|  | -- | --
|  | -- | --
|  | -- | --
|  | -- | --
|  | -- | --
|  | -- | --
|  | -- | --
|  | -- | --
|  | -- | --
|  | -- | --
|  | -- | --
|  | -- | --
|  | -- | --
|  | -- | --
|  | -- | --
|  | -- | --
|  | -- | --
|  | -- | --
|  | -- | --
|  | -- | --
|  | -- | --
|  | -- | --
|  | -- | --
|  | -- | --
|  | -- | --
|  | -- | --
|  | -- | --
|  | -- | --
|  | -- | --
|  | -- | --
|  | -- | --
|  | -- | --
|  | -- | --
|  | -- | --
|  | -- | --
|  | -- | --
|  | -- | --
|  | -- | --
|  | -- | --
|  | -- | --
|  | -- | --
|  | -- | --
|  | -- | --
|  | -- | --
|  | -- | --
|  | -- | --
|  | -- | --
|  | -- | --
|  | -- | --
|  | -- | --
|  | -- | --
|  | -- | --
|  | -- | --
|  | -- | --
|  | -- | --
|  | -- | --
|  | -- | --
|  | -- | --
|  | -- | --
|  | -- | --
|  | -- | --
|  | -- | --
|  | -- | --
|  | -- | --
|  | -- | --
|  | -- | --
|  | -- | --
|  | -- | --
|  | -- | --
|  | -- | --
|  | -- | --
|  | -- | --
|  | -- | --
|  | -- | --
|  | -- | --
|  | -- | --
|  | -- | --
|  | -- | --
|  | -- | --
|  | -- | --
|  | -- | --
|  | -- | --
|  | -- | --
|  | -- | --
|  | -- | --
|  | -- | --
|  | -- | --
|  | -- | --
|  | -- | --
|  | -- | --
|  | -- | --
|  | -- | --
|  | -- | --
|  | -- | --
|  | -- | --
|  | -- | --
|  | -- | --
|  | -- | --
|  | -- | --
|  | -- | --
|  | -- | --
|  | -- | --
|  | -- | --
|  | -- | --
|  | -- | --
|  | -- | --
|  | -- | --
|  | -- | --
|  | -- | --
|  | -- | --
|  | -- | --
|  | -- | --
|  | -- | --
|  | -- | --
|  | -- | --
|  | -- | --
|  | -- | --
|  | -- | --
|  | -- | --
|  | -- | --
|  | -- | --
|  | -- | --
|  | -- | --
|  | -- | --
|  | -- | --
|  | -- | --
|  | -- | --
|  | -- | --
|  | -- | --
|  | -- | --
|  | -- | --
|  | -- | --
|  | -- | --
|  | -- | --
|  | -- | --
|  | -- | --
|  | -- | --
|  | -- | --
|  | -- | --
|  | -- | --
|  | -- | --
|  | -- | --
|  | -- | --
|  | -- | --
|  | -- | --
|  | -- | --
|  | -- | --
|  | -- | --
|  | -- | --
|  | -- | --
|  | -- | --
|  | -- | --
|  | -- | --
|  | -- | --
|  | -- | --
|  | -- | --
|  | -- | --
|  | -- | --
|  | -- | --
|  | -- | --
|  | -- | --
|  | -- | --
|  | -- | --
|  | -- | --
|  | -- | --
|  | -- | --
|  | -- | --
|  | -- | --
|  | -- | --
|  | -- | --
|  | -- | --
|  | -- | --
|  | -- | --
|  | -- | --
|  | -- | --
|  | -- | --
|  | -- | --
|  | -- | --
|  | -- | --
|  | -- | --
|  | -- | --
|  | -- | --
|  | -- | --
|  | -- | --
|  | -- | --
|  | -- | --
|  | -- | --
|  | -- | --
|  | -- | --
|  | -- | --
|  | -- | --
|  | -- | --
|  | -- | --
|  | -- | --
|  | -- | --
|  | -- | --
|  | -- | --
|  | -- | --
|  | -- | --
|  | -- | --
|  | -- | --
|  | -- | --
|  | -- | --
|  | -- | --
|  | -- | --
|  | -- | --
|  | -- | --
|  | -- | --
|  | -- | --
|  | -- | --
|  | -- | --
|  | -- | --
|  | -- | --
|  | -- | --
|  | -- | --
|  | -- | --
|  | -- | --
|  | -- | --
|  | -- | --
|  | -- | --
|  | -- | --
|  | -- | --
|  | -- | --
|  | -- | --
|  | -- | --
|  | -- | --
|  | -- | --
|  | -- | --
|  | -- | --
|  | -- | --
|  | -- | --
|  | -- | --
|  | -- | --
|  | -- | --
|  | -- | --
|  | -- | --
|  | -- | --
|  | -- | --
|  | -- | --
|  | -- | --
|  | -- | --
|  | -- | --
|  | -- | --
|  | -- | --
|  | -- | --
|  | -- | --
|  | -- | --
|  | -- | --
|  | -- | --
|  | -- | --
|  | -- | --
|  | -- | --
|  | -- | --
|  | -- | --
|  | -- | --
|  | -- | --
|  | -- | --
|  | -- | --
|  | -- | --
|  | -- | --
|  | -- | --
|  | -- | --
|  | -- | --
|  | -- | --
|  | -- | --
|  | -- | --
|  | -- | --
|  | -- | --
|  | -- | --
|  | -- | --
|  | -- | --
|  | -- | --
|  | -- | --
|  | -- | --
|  | -- | --
|  | -- | --
|  | -- | --
|  | -- | --
|  | -- | --
|  | -- | --
|  | -- | --
|  | -- | --
|  | -- | --
|  | -- | --
|  | -- | --
|  | -- | --
|  | -- | --
|  | -- | --
|  | -- | --
|  | -- | --
|  | -- | --
|  | -- | --
|  | -- | --
|  | -- | --
|  | -- | --
|  | -- | --
|  | -- | --
|  | -- | --
|  | -- | --
|  | -- | --
|  | -- | --
|  | -- | --
|  | -- | --
|  | -- | --
|  | -- | --
|  | -- | --
|  | -- | --
|  | -- | --
|  | -- | --
|  | -- | --
|  | -- | --
|  | -- | --
|  | -- | --
|  | -- | --
|  | -- | --
|  | -- | --
|  | -- | --
|  | -- | --
|  | -- | --
|  | -- | --
|  | -- | --
|  | -- | --
|  | -- | --
|  | -- | --
|  | -- | --
|  | -- | --
|  | -- | --
|  | -- | --
|  | -- | --
|  | -- | --
|  | -- | --
|  | -- | --
|  | -- | --
|  | -- | --
|  | -- | --
|  | -- | --
|  | -- | --
|  | -- | --
|  | -- | --
|  | -- | --
|  | -- | --
|  | -- | --
|  | -- | --
|  | -- | --
|  | -- | --
|  | -- | --
|  | -- | --
|  | -- | --
|  | -- | --
|  | -- | --
|  | -- | --
|  | -- | --
|  | -- | --
|  | -- | --
|  | -- | --
|  | -- | --
|  | -- | --
|  | -- | --
|  | -- | --
|  | -- | --
|  | -- | --
|  | -- | --
|  | -- | --
|  | -- | --
|  | -- | --
|  | -- | --
|  | -- | --
|  | -- | --
|  | -- | --
|  | -- | --
|  | -- | --
|  | -- | --
|  | -- | --
|  | -- | --
|  | -- | --
|  | -- | --
|  | -- | --
|  | -- | --
|  | -- | --
|  | -- | --
|  | -- | --
|  | -- | --
|  | -- | --
|  | -- | --
|  | -- | --
|  | -- | --
|  | -- | --
|  | -- | --
|  | -- | --
|  | -- | --
|  | -- | --
|  | -- | --
|  | -- | --
|  | -- | --
|  | -- | --
|  | -- | --
|  | -- | --
|  | -- | --
|  | -- | --
|  | -- | --
|  | -- | --
|  | -- | --
|  | -- | --
|  | -- | --
|  | -- | --
|  | -- | --
|  | -- | --
|  | -- | --
|  | -- | --
|  | -- | --
|  | -- | --
|  | -- | --
|  | -- | --
|  | -- | --
|  | -- | --
|  | -- | --
|  | -- | --
|  | -- | --
|  | -- | --
|  | -- | --
|  | -- | --
|  | -- | --
|  | -- | --
|  | -- | --
|  | -- | --
|  | -- | --
|  | -- | --
|  | -- | --
|  | -- | --
|  | -- | --
|  | -- | --
|  | -- | --
|  | -- | --
|  | -- | --
|  | -- | --
|  | -- | --
|  | -- | --
|  | -- | --
|  | -- | --
|  | -- | --
|  | -- | --
|  | -- | --
|  | -- | --
|  | -- | --
|  | -- | --
|  | -- | --
|  | -- | --
|  | -- | --
|  | -- | --
|  | -- | --
|  | -- | --
|  | -- | --
|  | -- | --
|  | -- | --
|  | -- | --
|  | -- | --
|  | -- | --
|  | -- | --
|  | -- | --
|  | -- | --
|  | -- | --
|  | -- | --
|  | -- | --
|  | -- | --
|  | -- | --
|  | -- | --
|  | -- | --
|  | -- | --
|  | -- | --
|  | -- | --
|  | -- | --
|  | -- | --
|  | -- | --
|  | -- | --
|  | -- | --
|  | -- | --
|  | -- | --
|  | -- | --
|  | -- | --
|  | -- | --
|  | -- | --
|  | -- | --
|  | -- | --
|  | -- | --
|  | -- | --
|  | -- | --
|  | -- | --
|  | -- | --
|  | -- | --
|  | -- | --
|  | -- | --
|  | -- | --
|  | -- | --
|  | -- | --
|  | -- | --
|  | -- | --
|  | -- | --
|  | -- | --
|  | -- | --
|  | -- | --
|  | -- | --
|  | -- | --
|  | -- | --
|  | -- | --
|  | -- | --
|  | -- | --
|  | -- | --
|  | -- | --
|  | -- | --
|  | -- | --
|  | -- | --
|  | -- | --
|  | -- | --
|  | -- | --
|  | -- | --
|  | -- | --
|  | -- | --
|  | -- | --
|  | -- | --
|  | -- | --
|  | -- | --
|  | -- | --
|  | -- | --
|  | -- | --
|  | -- | --
|  | -- | --
|  | -- | --
|  | -- | --
|  | -- | --
|  | -- | --
|  | -- | --
|  | -- | --
|  | -- | --
|  | -- | --
|  | -- | --
|  | -- | --
|  | -- | --
|  | -- | --
|  | -- | --
|  | -- | --
|  | -- | --
|  | -- | --
|  | -- | --
|  | -- | --
|  | -- | --
|  | -- | --
|  | -- | --
|  | -- | --
|  | -- | --
|  | -- | --
|  | -- | --
|  | -- | --
|  | -- | --
|  | -- | --
|  | -- | --
|  | -- | --
|  | -- | --
|  | -- | --
|  | -- | --
|  | -- | --
|  | -- | --
|  | -- | --
|  | -- | --
|  | -- | --
|  | -- | --
|  | -- | --
|  | -- | --
|  | -- | --
|  | -- | --
|  | -- | --
|  | -- | --
|  | -- | --
|  | -- | --
|  | -- | --
|  | -- | --
|  | -- | --
|  | -- | --
|  | -- | --
|  | -- | --
|  | -- | --
|  | -- | --
|  | -- | --
|  | -- | --
|  | -- | --
|  | -- | --
|  | -- | --
|  | -- | --
|  | -- | --
|  | -- | --
|  | -- | --
|  | -- | --
|  | -- | --
|  | -- | --
|  | -- | --
|  | -- | --
|  | -- | --
|  | -- | --
|  | -- | --
|  | -- | --
|  | -- | --
|  | -- | --
|  | -- | --
|  | -- | --
|  | -- | --
|  | -- | --
|  | -- | --
|  | -- | --
|  | -- | --
|  | -- | --
|  | -- | --
|  | -- | --
|  | -- | --
|  | -- | --
|  | -- | --
|  | -- | --
|  | -- | --
|  | -- | --
|  | -- | --
|  | -- | --
|  | -- | --
|  | -- | --
|  | -- | --
|  | -- | --
|  | -- | --
|  | -- | --
|  | -- | --
|  | -- | --
|  | -- | --
|  | -- | --
|  | -- | --
|  | -- | --
|  | -- | --
|  | -- | --
|  | -- | --
|  | -- | --
|  | -- | --
|  | -- | --
|  | -- | --
|  | -- | --
|  | -- | --
|  | -- | --
|  | -- | --
|  | -- | --
|  | -- | --
|  | -- | --
|  | -- | --
|  | -- | --
|  | -- | --
|  | -- | --
|  | -- | --
|  | -- | --
|  | -- | --
|  | -- | --
|  | -- | --
|  | -- | --
|  | -- | --
|  | -- | --
|  | -- | --
|  | -- | --
|  | -- | --
|  | -- | --
|  | -- | --
|  | -- | --
|  | -- | --
|  | -- | --
|  | -- | --
|  | -- | --
|  | -- | --
|  | -- | --
|  | -- | --
|  | -- | --
|  | -- | --
|  | -- | --
|  | -- | --
|  | -- | --
|  | -- | --
|  | -- | --
|  | -- | --
|  | -- | --
|  | -- | --
|  | -- | --
|  | -- | --
|  | -- | --
|  | -- | --
|  | -- | --
|  | -- | --
|  | -- | --
|  | -- | --
|  | -- | --
|  | -- | --
|  | -- | --
|  | -- | --
|  | -- | --
|  | -- | --
|  | -- | --
|  | -- | --
|  | -- | --
|  | -- | --
|  | -- | --
|  | -- | --
|  | -- | --
|  | -- | --
|  | -- | --
|  | -- | --
|  | -- | --
|  | -- | --
|  | -- | --
|  | -- | --
|  | -- | --
|  | -- | --
|  | -- | --
|  | -- | --
|  | -- | --
|  | -- | --
|  | -- | --
|  | -- | --
|  | -- | --
|  | -- | --
|  | -- | --
|  | -- | --
|  | -- | --
|  | -- | --
|  | -- | --
|  | -- | --
|  | -- | --
|  | -- | --
|  | -- | --
|  | -- | --
|  | -- | --
|  | -- | --
|  | -- | --
|  | -- | --
|  | -- | --
|  | -- | --
|  | -- | --
|  | -- | --
|  | -- | --
|  | -- | --
|  | -- | --
|  | -- | --
|  | -- | --
|  | -- | --
|  | -- | --
|  | -- | --
|  | -- | --
|  | -- | --
|  | -- | --
|  | -- | --
|  | -- | --
|  | -- | --
|  | -- | --
|  | -- | --
|  | -- | --
|  | -- | --
|  | -- | --
|  | -- | --
|  | -- | --
|  | -- | --
|  | -- | --
|  | -- | --
|  | -- | --
|  | -- | --
|  | -- | --
|  | -- | --
|  | -- | --
|  | -- | --
|  | -- | --
|  | -- | --
|  | -- | --
|  | -- | --
|  | -- | --
|  | -- | --
|  | -- | --
|  | -- | --
|  | -- | --
|  | -- | --
|  | -- | --
|  | -- | --
|  | -- | --
|  | -- | --
|  | -- | --
|  | -- | --
|  | -- | --
|  | -- | --
|  | -- | --
|  | -- | --
|  | -- | --
|  | -- | --
|  | -- | --
|  | -- | --
|  | -- | --
|  | -- | --
|  | -- | --
|  | -- | --
|  | -- | --
|  | -- | --
|  | -- | --
|  | -- | --
|  | -- | --
|  | -- | --
|  | -- | --
|  | -- | --
|  | -- | --
|  | -- | --
|  | -- | --
|  | -- | --
|  | -- | --
|  | -- | --
|  | -- | --
|  | -- | --
|  | -- | --
|  | -- | --
|  | -- | --
|  | -- | --
|  | -- | --
|  | -- | --
|  | -- | --
|  | -- | --
|  | -- | --
|  | -- | --
|  | -- | --
|  | -- | --
|  | -- | --
|  | -- | --
|  | -- | --
|  | -- | --
|  | -- | --
|  | -- | --
|  | -- | --
|  | -- | --
|  | -- | --
|  | -- | --
|  | -- | --
|  | -- | --
|  | -- | --
|  | -- | --
|  | -- | --
|  | -- | --
|  | -- | --
|  | -- | --
|  | -- | --
|  | -- | --
|  | -- | --
|  | -- | --
|  | -- | --
|  | -- | --
|  | -- | --
|  | -- | --
|  | -- | --
|  | -- | --
|  | -- | --
|  | -- | --
|  | -- | --
|  | -- | --
|  | -- | --
|  | -- | --
|  | -- | --
|  | -- | --
|  | -- | --
|  | -- | --
|  | -- | --
|  | -- | --
|  | -- | --
|  | -- | --
|  | -- | --
|  | -- | --
|  | -- | --
|  | -- | --
|  | -- | --
|  | -- | --
|  | -- | --
|  | -- | --
|  | -- | --
|  | -- | --
|  | -- | --
|  | -- | --
|  | -- | --
|  | -- | --
|  | -- | --
|  | -- | --
|  | -- | --
|  | -- | --
|  | -- | --
|  | -- | --
|  | -- | --
|  | -- | --
|  | -- | --
|  | -- | --
|  | -- | --
|  | -- | --
|  | -- | --
|  | -- | --
|  | -- | --
|  | -- | --
|  | -- | --
|  | -- | --
|  | -- | --
|  | -- | --
|  | -- | --
|  | -- | --
|  | -- | --
|  | -- | --
|  | -- | --
|  | -- | --
|  | -- | --
|  | -- | --
|  | -- | --
|  | -- | --
|  | -- | --
|  | -- | --
|  | -- | --
|  | -- | --
|  | -- | --
|  | -- | --
|  | -- | --
|  | -- | --
|  | -- | --
|  | -- | --
|  | -- | --
|  | -- | --
|  | -- | --
|  | -- | --
|  | -- | --
|  | -- | --
|  | -- | --
|  | -- | --
|  | -- | --
|  | -- | --
|  | -- | --
|  | -- | --
|  | -- | --
|  | -- | --
|  | -- | --
|  | -- | --
|  | -- | --
|  | -- | --
|  | -- | --
|  | -- | --
|  | -- | --
|  | -- | --
|  | -- | --
|  | -- | --
|  | -- | --
|  | -- | --
|  | -- | --
|  | -- | --
|  | -- | --
|  | -- | --
|  | -- | --
|  | -- | --
|  | -- | --
|  | -- | --
|  | -- | --
|  | -- | --
|  | -- | --
|  | -- | --
|  | -- | --
|  | -- | --
|  | -- | --
|  | -- | --
|  | -- | --
|  | -- | --
|  | -- | --
|  | -- | --
|  | -- | --
|  | -- | --
|  | -- | --
|  | -- | --
|  | -- | --
|  | -- | --
|  | -- | --
|  | -- | --
|  | -- | --
|  | -- | --
|  | -- | --
|  | -- | --
|  | -- | --
|  | -- | --
|  | -- | --
|  | -- | --
|  | -- | --
|  | -- | --
|  | -- | --
|  | -- | --
|  | -- | --
|  | -- | --
|  | -- | --
|  | -- | --
|  | -- | --
|  | -- | --
|  | -- | --
|  | -- | --
|  | -- | --
|  | -- | --
|  | -- | --
|  | -- | --
|  | -- | --
|  | -- | --
|  | -- | --
|  | -- | --
|  | -- | --
|  | -- | --
|  | -- | --
|  | -- | --
|  | -- | --
|  | -- | --
|  | -- | --
|  | -- | --
|  | -- | --
|  | -- | --
|  | -- | --
|  | -- | --
|  | -- | --
|  | -- | --
|  | -- | --
|  | -- | --
|  | -- | --
|  | -- | --
|  | -- | --
|  | -- | --
|  | -- | --
|  | -- | --
|  | -- | --
|  | -- | --
|  | -- | --
|  | -- | --
|  | -- | --
|  | -- | --
|  | -- | --
|  | -- | --
|  | -- | --
|  | -- | --
|  | -- | --
|  | -- | --
|  | -- | --
|  | -- | --
|  | -- | --
|  | -- | --
|  | -- | --
|  | -- | --
|  | -- | --
|  | -- | --
|  | -- | --
|  | -- | --
|  | -- | --
|  | -- | --
|  | -- | --
|  | -- | --
|  | -- | --
|  | -- | --
|  | -- | --
|  | -- | --
|  | -- | --
|  | -- | --
|  | -- | --
|  | -- | --
|  | -- | --
|  | -- | --
|  | -- | --
|  | -- | --
|  | -- | --
|  | -- | --
|  | -- | --
|  | -- | --
|  | -- | --
|  | -- | --
|  | -- | --
|  | -- | --
|  | -- | --
|  | -- | --
|  | -- | --
|  | -- | --
|  | -- | --
|  | -- | --
|  | -- | --
|  | -- | --
|  | -- | --
|  | -- | --
|  | -- | --
|  | -- | --
|  | -- | --
|  | -- | --
|  | -- | --
|  | -- | --
|  | -- | --
|  | -- | --
|  | -- | --
|  | -- | --
|  | -- | --
|  | -- | --
|  | -- | --
|  | -- | --
|  | -- | --
|  | -- | --
|  | -- | --
|  | -- | --
|  | -- | --
|  | -- | --
|  | -- | --
|  | -- | --
|  | -- | --
|  | -- | --
|  | -- | --
|  | -- | --
|  | -- | --
|  | -- | --
|  | -- | --
|  | -- | --
|  | -- | --
|  | -- | --
|  | -- | --
|  | -- | --
|  | -- | --
|  | -- | --
|  | -- | --
|  | -- | --
|  | -- | --
|  | -- | --
|  | -- | --
|  | -- | --
|  | -- | --
|  | -- | --
|  | -- | --
|  | -- | --
|  | -- | --
|  | -- | --
|  | -- | --
|  | -- | --
|  | -- | --
|  | -- | --
|  | -- | --
|  | -- | --
|  | -- | --
|  | -- | --
|  | -- | --
|  | -- | --
|  | -- | --
|  | -- | --
|  | -- | --
|  | -- | --
|  | -- | --
|  | -- | --
|  | -- | --
|  | -- | --
|  | -- | --
|  | -- | --
|  | -- | --
|  | -- | --
|  | -- | --
|  | -- | --
|  | -- | --
|  | -- | --
|  | -- | --
|  | -- | --
|  | -- | --
|  | -- | --
|  | -- | --
|  | -- | --
|  | -- | --
|  | -- | --
|  | -- | --
|  | -- | --
|  | -- | --
|  | -- | --
|  | -- | --
|  | -- | --
|  | -- | --
|  | -- | --
|  | -- | --
|  | -- | --
|  | -- | --
|  | -- | --
|  | -- | --
|  | -- | --
|  | -- | --
|  | -- | --
|  | -- | --
|  | -- | --
|  | -- | --
|  | -- | --
|  | -- | --
|  | -- | --
|  | -- | --
|  | -- | --
|  | -- | --
|  | -- | --
|  | -- | --
|  | -- | --
|  | -- | --
|  | -- | --
|  | -- | --
|  | -- | --
|  | -- | --
|  | -- | --
|  | -- | --
|  | -- | --
|  | -- | --
|  | -- | --
|  | -- | --
|  | -- | --
|  | -- | --
|  | -- | --
|  | -- | --
|  | -- | --
|  | -- | --
|  | -- | --
|  | -- | --
|  | -- | --
|  | -- | --
|  | -- | --
|  | -- | --
|  | -- | --
|  | -- | --
|  | -- | --
|  | -- | --
|  | -- | --
|  | -- | --
|  | -- | --
|  | -- | --
|  | -- | --
|  | -- | --
|  | -- | --
|  | -- | --
|  | -- | --
|  | -- | --
|  | -- | --
|  | -- | --
|  | -- | --
|  | -- | --
|  | -- | --
|  | -- | --
|  | -- | --
|  | -- | --
|  | -- | --
|  | -- | --
|  | -- | --
|  | -- | --
|  | -- | --
|  | -- | --
|  | -- | --
|  | -- | --
|  | -- | --
|  | -- | --
|  | -- | --
|  | -- | --
|  | -- | --
|  | -- | --
|  | -- | --
|  | -- | --
|  | -- | --
|  | -- | --
|  | -- | --
|  | -- | --
|  | -- | --
|  | -- | --
|  | -- | --
|  | -- | --
|  | -- | --
|  | -- | --
|  | -- | --
|  | -- | --
|  | -- | --
|  | -- | --
|  | -- | --
|  | -- | --
|  | -- | --
|  | -- | --
|  | -- | --
|  | -- | --
|  | -- | --
|  | -- | --
|  | -- | --
|  | -- | --
|  | -- | --
|  | -- | --
|  | -- | --
|  | -- | --
|  | -- | --
|  | -- | --
|  | -- | --
|  | -- | --
|  | -- | --
|  | -- | --
|  | -- | --
|  | -- | --
|  | -- | --
|  | -- | --
|  | -- | --
|  | -- | --
|  | -- | --
|  | -- | --
|  | -- | --
|  | -- | --
|  | -- | --
|  | -- | --
|  | -- | --
|  | -- | --
|  | -- | --
|  | -- | --
|  | -- | --
|  | -- | --
|  | -- | --
|  | -- | --
|  | -- | --
|  | -- | --
|  | -- | --
|  | -- | --
|  | -- | --
|  | -- | --
|  | -- | --
|  | -- | --
|  | -- | --
|  | -- | --
|  | -- | --
|  | -- | --
|  | -- | --
|  | -- | --
|  | -- | --
|  | -- | --
|  | -- | --
|  | -- | --
|  | -- | --
|  | -- | --
|  | -- | --
|  | -- | --
|  | -- | --
|  | -- | --
|  | -- | --
|  | -- | --
|  | -- | --
|  | -- | --
|  | -- | --
|  | -- | --
|  | -- | --
|  | -- | --
|  | -- | --
|  | -- | --
|  | -- | --
|  | -- | --
|  | -- | --
|  | -- | --
|  | -- | --
|  | -- | --
|  | -- | --
|  | -- | --
|  | -- | --
|  | -- | --
|  | -- | --
|  | -- | --
|  | -- | --
|  | -- | --
|  | -- | --
|  | -- | --
|  | -- | --
|  | -- | --
|  | -- | --
|  | -- | --
|  | -- | --
|  | -- | --
|  | -- | --
|  | -- | --
|  | -- | --
|  | -- | --
|  | -- | --
|  | -- | --
|  | -- | --
|  | -- | --
|  | -- | --
|  | -- | --
|  | -- | --
|  | -- | --
|  | -- | --
|  | -- | --
|  | -- | --
|  | -- | --
|  | -- | --
|  | -- | --
|  | -- | --
|  | -- | --
|  | -- | --
|  | -- | --
|  | -- | --
|  | -- | --
|  | -- | --
|  | -- | --
|  | -- | --
|  | -- | --
|  | -- | --
|  | -- | --
|  | -- | --
|  | -- | --
|  | -- | --
|  | -- | --
|  | -- | --
|  | -- | --
|  | -- | --
|  | -- | --
|  | -- | --
|  | -- | --
|  | -- | --
|  | -- | --
|  | -- | --
|  | -- | --
|  | -- | --
|  | -- | --
|  | -- | --
|  | -- | --
|  | -- | --
|  | -- | --
|  | -- | --
|  | -- | --
|  | -- | --
|  | -- | --
|  | -- | --
|  | -- | --
|  | -- | --
|  | -- | --
|  | -- | --
|  | -- | --
|  | -- | --
|  | -- | --
|  | -- | --
|  | -- | --
|  | -- | --
|  | -- | --
|  | -- | --
|  | -- | --
|  | -- | --
|  | -- | --
|  | -- | --
|  | -- | --
|  | -- | --
|  | -- | --
|  | -- | --
|  | -- | --
|  | -- | --
|  | -- | --
|  | -- | --
|  | -- | --
|  | -- | --
|  | -- | --
|  | -- | --
|  | -- | --
|  | -- | --
|  | -- | --
|  | -- | --
|  | -- | --
|  | -- | --
|  | -- | --
|  | -- | --
|  | -- | --
|  | -- | --
|  | -- | --
|  | -- | --
|  | -- | --
|  | -- | --
|  | -- | --
|  | -- | --
|  | -- | --
|  | -- | --
|  | -- | --

## Figure 4d
Figure 4d
|  | Cycle number | Discharge capacity(mAh g-1) |  | Cycle number | Discharge capacity(mAh g-1)
| Bare LCO | 1 | 227.1 | 2% LAF-LCO | 1 | 215.4
|  | 2 | 223.8 |  | 2 | 219.6
|  | 3 | 204.5 |  | 3 | 216.7
|  | 4 | 202.6 |  | 4 | 215
|  | 5 | 196.7 |  | 5 | 215.4
|  | 6 | 195 |  | 6 | 214.2
|  | 7 | 190.4 |  | 7 | 214.1
|  | 8 | 164.1 |  | 8 | 212.9
|  | 9 | 157.7 |  | 9 | 212.3
|  | 10 | 152.3 |  | 10 | 211.4
|  | 11 | 150.8 |  | 11 | 211.6
|  | 12 | 149.8 |  | 12 | 211.3
|  | 13 | 116.5 |  | 13 | 202.4
|  | 14 | 110.1 |  | 14 | 201
|  | 15 | 99.8 |  | 15 | 200.2
|  | 16 | 89.7 |  | 16 | 199.4
|  | 17 | 80.6 |  | 17 | 199.3
|  | 18 | 26.7 |  | 18 | 176.7
|  | 19 | 21.4 |  | 19 | 175.3
|  | 20 | 18.4 |  | 20 | 174.4
|  | 21 | 16.5 |  | 21 | 173
|  | 22 | 15.4 |  | 22 | 171.8
|  | 23 | 1.8 |  | 23 | 88.7
|  | 24 | 0 |  | 24 | 82.6
|  | 25 | 0 |  | 25 | 77.8
|  | 26 | 1.8 |  | 26 | 73.9
|  | 27 | 0 |  | 27 | 68.4
|  | 28 | 159.2 |  | 28 | 201.2
|  | 29 | 154 |  | 29 | 204.1
|  | 30 | 148.1 |  | 30 | 203.6
|  | 31 | 145.1 |  | 31 | 204
|  | 32 | 143.7 |  | 32 | 203.7