## Cycle-Tab
Cycle | CapC/mAh | CapD/mAh | SpeCapC/mAh/g | SpeCapD/mAh/g | Efficiency/% | EnergyC/mWh | EnergyD/mWh
1 | 0.162 | 0.633 | 0 | 0 | 389.89 | 0.67 | 1.76

## Step-Tab
Step | Mode
1 | CC-Rate
2 | DC-Rate
3 | DC-Rate

## Record-Tab
Record | TestTime | Current/mA | Capacity/mAh | SpeCap/mAh/g | SOC¦DOD/% | Voltage/V | Energy/mWh | SpeEnergy/Wh/kg | CycleNo
1 | 0:00 | 0.422 | 0 | 0 | 0 | 4.0361 | 0 | 0 | 1
2 | 0:00 | 0.422 | 0.001 | 0 | 0.73 | 4.0349 | 0 | 0 | 1
3 | 0:00 | 0.422 | 0.002 | 0 | 1.44 | 4.0368 | 0.01 | 0 | 1
4 | 0:00 | 0.422 | 0.004 | 0 | 2.16 | 4.0399 | 0.01 | 0 | 1
5 | 0:01 | 0.422 | 0.005 | 0 | 2.89 | 4.0414 | 0.02 | 0 | 1
6 | 0:01 | 0.422 | 0.006 | 0 | 3.61 | 4.0442 | 0.02 | 0 | 1
7 | 0:01 | 0.422 | 0.007 | 0 | 4.34 | 4.0464 | 0.03 | 0 | 1
8 | 0:01 | 0.422 | 0.008 | 0 | 5.06 | 4.0476 | 0.03 | 0 | 1
9 | 0:01 | 0.422 | 0.009 | 0 | 5.78 | 4.0498 | 0.04 | 0 | 1
10 | 0:02 | 0.422 | 0.011 | 0 | 6.5 | 4.0513 | 0.04 | 0 | 1
11 | 0:02 | 0.422 | 0.012 | 0 | 7.22 | 4.052 | 0.05 | 0 | 1
12 | 0:02 | 0.422 | 0.013 | 0 | 7.94 | 4.0551 | 0.05 | 0 | 1
13 | 0:02 | 0.422 | 0.014 | 0 | 8.67 | 4.056 | 0.06 | 0 | 1
14 | 0:02 | 0.422 | 0.015 | 0 | 9.39 | 4.0566 | 0.06 | 0 | 1
15 | 0:02 | 0.422 | 0.016 | 0 | 10.12 | 4.0572 | 0.07 | 0 | 1
16 | 0:02 | 0.422 | 0.018 | 0 | 10.85 | 4.0591 | 0.07 | 0 | 1
17 | 0:03 | 0.422 | 0.019 | 0 | 11.57 | 4.0594 | 0.08 | 0 | 1
18 | 0:03 | 0.422 | 0.02 | 0 | 12.3 | 4.0606 | 0.08 | 0 | 1
19 | 0:03 | 0.422 | 0.021 | 0 | 13.01 | 4.0616 | 0.09 | 0 | 1
20 | 0:03 | 0.422 | 0.022 | 0 | 13.73 | 4.0634 | 0.09 | 0 | 1
21 | 0:03 | 0.422 | 0.023 | 0 | 14.46 | 4.065 | 0.1 | 0 | 1
22 | 0:04 | 0.422 | 0.025 | 0 | 15.18 | 4.0662 | 0.1 | 0 | 1
23 | 0:04 | 0.422 | 0.026 | 0 | 15.91 | 4.0662 | 0.1 | 0 | 1
24 | 0:04 | 0.422 | 0.027 | 0 | 16.63 | 4.0672 | 0.11 | 0 | 1
25 | 0:04 | 0.422 | 0.028 | 0 | 17.36 | 4.0687 | 0.11 | 0 | 1
26 | 0:04 | 0.422 | 0.029 | 0 | 18.08 | 4.0709 | 0.12 | 0 | 1
27 | 0:04 | 0.422 | 0.031 | 0 | 18.81 | 4.0718 | 0.12 | 0 | 1
28 | 0:05 | 0.422 | 0.032 | 0 | 19.53 | 4.0718 | 0.13 | 0 | 1
29 | 0:05 | 0.422 | 0.033 | 0 | 20.26 | 4.073 | 0.13 | 0 | 1
30 | 0:05 | 0.422 | 0.034 | 0 | 20.98 | 4.0752 | 0.14 | 0 | 1
31 | 0:05 | 0.422 | 0.035 | 0 | 21.71 | 4.0755 | 0.14 | 0 | 1
32 | 0:05 | 0.422 | 0.036 | 0 | 22.43 | 4.0765 | 0.15 | 0 | 1
33 | 0:05 | 0.422 | 0.038 | 0 | 23.15 | 4.0774 | 0.15 | 0 | 1
34 | 0:06 | 0.422 | 0.039 | 0 | 23.87 | 4.0783 | 0.16 | 0 | 1
35 | 0:06 | 0.422 | 0.04 | 0 | 24.6 | 4.0802 | 0.16 | 0 | 1
36 | 0:06 | 0.422 | 0.041 | 0 | 25.32 | 4.082 | 0.17 | 0 | 1
37 | 0:06 | 0.422 | 0.042 | 0 | 26.03 | 4.082 | 0.17 | 0 | 1
38 | 0:06 | 0.422 | 0.043 | 0 | 26.75 | 4.0827 | 0.18 | 0 | 1
39 | 0:06 | 0.422 | 0.045 | 0 | 27.48 | 4.0845 | 0.18 | 0 | 1
40 | 0:07 | 0.422 | 0.046 | 0 | 28.2 | 4.0858 | 0.19 | 0 | 1
41 | 0:07 | 0.422 | 0.047 | 0 | 28.93 | 4.0864 | 0.19 | 0 | 1
42 | 0:07 | 0.422 | 0.048 | 0 | 29.65 | 4.087 | 0.2 | 0 | 1
43 | 0:07 | 0.422 | 0.049 | 0 | 30.38 | 4.0895 | 0.2 | 0 | 1
44 | 0:07 | 0.422 | 0.05 | 0 | 31.1 | 4.0904 | 0.21 | 0 | 1
45 | 0:07 | 0.422 | 0.052 | 0 | 31.82 | 4.0913 | 0.21 | 0 | 1
46 | 0:08 | 0.422 | 0.053 | 0 | 32.55 | 4.0916 | 0.21 | 0 | 1
47 | 0:08 | 0.422 | 0.054 | 0 | 33.27 | 4.0932 | 0.22 | 0 | 1
48 | 0:08 | 0.422 | 0.055 | 0 | 34 | 4.0954 | 0.22 | 0 | 1
49 | 0:08 | 0.422 | 0.056 | 0 | 34.71 | 4.096 | 0.23 | 0 | 1
50 | 0:08 | 0.422 | 0.058 | 0 | 35.44 | 4.0972 | 0.23 | 0 | 1
51 | 0:08 | 0.422 | 0.059 | 0 | 36.16 | 4.0985 | 0.24 | 0 | 1
52 | 0:09 | 0.422 | 0.06 | 0 | 36.88 | 4.1006 | 0.24 | 0 | 1
53 | 0:09 | 0.422 | 0.061 | 0 | 37.6 | 4.1016 | 0.25 | 0 | 1
54 | 0:09 | 0.422 | 0.062 | 0 | 38.33 | 4.1016 | 0.25 | 0 | 1
55 | 0:09 | 0.422 | 0.063 | 0 | 39.05 | 4.1028 | 0.26 | 0 | 1
56 | 0:09 | 0.422 | 0.065 | 0 | 39.77 | 4.1044 | 0.26 | 0 | 1
57 | 0:09 | 0.422 | 0.066 | 0 | 40.49 | 4.1056 | 0.27 | 0 | 1
58 | 0:10 | 0.422 | 0.067 | 0 | 41.21 | 4.1071 | 0.27 | 0 | 1
59 | 0:10 | 0.422 | 0.068 | 0 | 41.93 | 4.1078 | 0.28 | 0 | 1
60 | 0:10 | 0.422 | 0.069 | 0 | 42.65 | 4.1087 | 0.28 | 0 | 1
61 | 0:10 | 0.422 | 0.07 | 0 | 43.37 | 4.1102 | 0.29 | 0 | 1
62 | 0:10 | 0.422 | 0.072 | 0 | 44.1 | 4.1115 | 0.29 | 0 | 1
63 | 0:10 | 0.422 | 0.073 | 0 | 44.82 | 4.1121 | 0.3 | 0 | 1
64 | 0:11 | 0.422 | 0.074 | 0 | 45.54 | 4.113 | 0.3 | 0 | 1
65 | 0:11 | 0.422 | 0.075 | 0 | 46.26 | 4.114 | 0.31 | 0 | 1
66 | 0:11 | 0.422 | 0.076 | 0 | 46.98 | 4.1158 | 0.31 | 0 | 1
67 | 0:11 | 0.422 | 0.077 | 0 | 47.71 | 4.1164 | 0.32 | 0 | 1
68 | 0:11 | 0.422 | 0.079 | 0 | 48.43 | 4.1168 | 0.32 | 0 | 1
69 | 0:11 | 0.422 | 0.08 | 0 | 49.15 | 4.1189 | 0.33 | 0 | 1
70 | 0:12 | 0.422 | 0.081 | 0 | 49.88 | 4.1202 | 0.33 | 0 | 1
71 | 0:12 | 0.422 | 0.082 | 0 | 50.6 | 4.1211 | 0.34 | 0 | 1
72 | 0:12 | 0.422 | 0.083 | 0 | 51.32 | 4.122 | 0.34 | 0 | 1
73 | 0:12 | 0.422 | 0.084 | 0 | 52.04 | 4.123 | 0.34 | 0 | 1
74 | 0:12 | 0.422 | 0.086 | 0 | 52.75 | 4.1239 | 0.35 | 0 | 1
75 | 0:12 | 0.422 | 0.087 | 0 | 53.47 | 4.1257 | 0.35 | 0 | 1
76 | 0:13 | 0.422 | 0.088 | 0 | 54.19 | 4.1267 | 0.36 | 0 | 1
77 | 0:13 | 0.422 | 0.089 | 0 | 54.91 | 4.127 | 0.36 | 0 | 1
78 | 0:13 | 0.422 | 0.09 | 0 | 55.64 | 4.1292 | 0.37 | 0 | 1
79 | 0:13 | 0.422 | 0.091 | 0 | 56.36 | 4.131 | 0.37 | 0 | 1
80 | 0:13 | 0.422 | 0.093 | 0 | 57.08 | 4.1323 | 0.38 | 0 | 1
81 | 0:13 | 0.422 | 0.094 | 0 | 57.8 | 4.1323 | 0.38 | 0 | 1
82 | 0:14 | 0.422 | 0.095 | 0 | 58.52 | 4.1332 | 0.39 | 0 | 1
83 | 0:14 | 0.422 | 0.096 | 0 | 59.24 | 4.1344 | 0.39 | 0 | 1
84 | 0:14 | 0.422 | 0.097 | 0 | 59.96 | 4.1354 | 0.4 | 0 | 1
85 | 0:14 | 0.422 | 0.098 | 0 | 60.68 | 4.1366 | 0.4 | 0 | 1
86 | 0:14 | 0.422 | 0.1 | 0 | 61.39 | 4.1381 | 0.41 | 0 | 1
87 | 0:14 | 0.422 | 0.101 | 0 | 62.12 | 4.1397 | 0.41 | 0 | 1
88 | 0:15 | 0.422 | 0.102 | 0 | 62.85 | 4.1406 | 0.42 | 0 | 1
89 | 0:15 | 0.422 | 0.103 | 0 | 63.57 | 4.1416 | 0.42 | 0 | 1
90 | 0:15 | 0.422 | 0.104 | 0 | 64.28 | 4.1434 | 0.43 | 0 | 1
91 | 0:15 | 0.422 | 0.105 | 0 | 65 | 4.1443 | 0.43 | 0 | 1
92 | 0:15 | 0.422 | 0.107 | 0 | 65.72 | 4.145 | 0.44 | 0 | 1
93 | 0:15 | 0.422 | 0.108 | 0 | 66.44 | 4.1459 | 0.44 | 0 | 1
94 | 0:16 | 0.422 | 0.109 | 0 | 67.16 | 4.1471 | 0.45 | 0 | 1
95 | 0:16 | 0.422 | 0.11 | 0 | 67.89 | 4.1481 | 0.45 | 0 | 1
96 | 0:16 | 0.422 | 0.111 | 0 | 68.6 | 4.1496 | 0.46 | 0 | 1
97 | 0:16 | 0.422 | 0.112 | 0 | 69.32 | 4.1512 | 0.46 | 0 | 1
98 | 0:16 | 0.422 | 0.114 | 0 | 70.05 | 4.1524 | 0.47 | 0 | 1
99 | 0:16 | 0.422 | 0.115 | 0 | 70.76 | 4.153 | 0.47 | 0 | 1
100 | 0:16 | 0.422 | 0.116 | 0 | 71.49 | 4.1546 | 0.48 | 0 | 1
101 | 0:17 | 0.422 | 0.117 | 0 | 72.21 | 4.1571 | 0.48 | 0 | 1
102 | 0:17 | 0.422 | 0.118 | 0 | 72.93 | 4.1574 | 0.49 | 0 | 1
103 | 0:17 | 0.422 | 0.12 | 0 | 73.64 | 4.1586 | 0.49 | 0 | 1
104 | 0:17 | 0.422 | 0.121 | 0 | 74.36 | 4.1602 | 0.49 | 0 | 1
105 | 0:17 | 0.422 | 0.122 | 0 | 75.09 | 4.1602 | 0.5 | 0 | 1
106 | 0:18 | 0.422 | 0.123 | 0 | 75.81 | 4.1605 | 0.5 | 0 | 1
107 | 0:18 | 0.422 | 0.124 | 0 | 76.53 | 4.162 | 0.51 | 0 | 1
108 | 0:18 | 0.422 | 0.125 | 0 | 77.26 | 4.1636 | 0.51 | 0 | 1
109 | 0:18 | 0.422 | 0.127 | 0 | 77.97 | 4.1654 | 0.52 | 0 | 1
110 | 0:18 | 0.422 | 0.128 | 0 | 78.69 | 4.166 | 0.52 | 0 | 1
111 | 0:18 | 0.422 | 0.129 | 0 | 79.41 | 4.167 | 0.53 | 0 | 1
112 | 0:18 | 0.422 | 0.13 | 0 | 80.13 | 4.1685 | 0.53 | 0 | 1
113 | 0:19 | 0.422 | 0.131 | 0 | 80.86 | 4.1695 | 0.54 | 0 | 1
114 | 0:19 | 0.422 | 0.132 | 0 | 81.58 | 4.1707 | 0.54 | 0 | 1
115 | 0:19 | 0.422 | 0.134 | 0 | 82.3 | 4.1713 | 0.55 | 0 | 1
116 | 0:19 | 0.422 | 0.135 | 0 | 83.03 | 4.1722 | 0.55 | 0 | 1
117 | 0:19 | 0.422 | 0.136 | 0 | 83.75 | 4.1732 | 0.56 | 0 | 1
118 | 0:20 | 0.422 | 0.137 | 0 | 84.46 | 4.1753 | 0.56 | 0 | 1
119 | 0:20 | 0.422 | 0.138 | 0 | 85.19 | 4.1763 | 0.57 | 0 | 1
120 | 0:20 | 0.422 | 0.139 | 0 | 85.91 | 4.1778 | 0.57 | 0 | 1
121 | 0:20 | 0.422 | 0.141 | 0 | 86.62 | 4.1781 | 0.58 | 0 | 1
122 | 0:20 | 0.422 | 0.142 | 0 | 87.34 | 4.1797 | 0.58 | 0 | 1
123 | 0:20 | 0.422 | 0.143 | 0 | 88.07 | 4.1803 | 0.59 | 0 | 1
124 | 0:20 | 0.422 | 0.144 | 0 | 88.79 | 4.1819 | 0.59 | 0 | 1
125 | 0:21 | 0.422 | 0.145 | 0 | 89.52 | 4.184 | 0.6 | 0 | 1
126 | 0:21 | 0.422 | 0.146 | 0 | 90.24 | 4.1843 | 0.6 | 0 | 1
127 | 0:21 | 0.422 | 0.148 | 0 | 90.95 | 4.1853 | 0.61 | 0 | 1
128 | 0:21 | 0.422 | 0.149 | 0 | 91.67 | 4.1856 | 0.61 | 0 | 1
129 | 0:21 | 0.422 | 0.15 | 0 | 92.39 | 4.1868 | 0.62 | 0 | 1
130 | 0:22 | 0.422 | 0.151 | 0 | 93.1 | 4.1881 | 0.62 | 0 | 1
131 | 0:22 | 0.422 | 0.152 | 0 | 93.82 | 4.1896 | 0.63 | 0 | 1
132 | 0:22 | 0.422 | 0.153 | 0 | 94.54 | 4.1905 | 0.63 | 0 | 1
133 | 0:22 | 0.422 | 0.155 | 0 | 95.26 | 4.1924 | 0.64 | 0 | 1
134 | 0:22 | 0.422 | 0.156 | 0 | 95.98 | 4.1933 | 0.64 | 0 | 1
135 | 0:22 | 0.422 | 0.157 | 0 | 96.71 | 4.1943 | 0.65 | 0 | 1
136 | 0:22 | 0.422 | 0.158 | 0 | 97.43 | 4.1952 | 0.65 | 0 | 1
137 | 0:23 | 0.422 | 0.159 | 0 | 98.14 | 4.197 | 0.66 | 0 | 1
138 | 0:23 | 0.422 | 0.16 | 0 | 98.86 | 4.198 | 0.66 | 0 | 1
139 | 0:23 | 0.422 | 0.162 | 0 | 99.58 | 4.1989 | 0.67 | 0 | 1
140 | 0:23 | 0.422 | 0.162 | 0 | 100 | 4.2001 | 0.67 | 0 | 1
141 | 0:23 | -0.527 | 0 | 0 | 0 | 4.1515 | 0 | 0 | 1
142 | 0:23 | -0.527 | 0.001 | 0 | 0.23 | 4.1515 | 0.01 | 0 | 1
143 | 0:23 | -0.527 | 0.003 | 0 | 0.46 | 4.1425 | 0.01 | 0 | 1
144 | 0:24 | -0.527 | 0.004 | 0 | 0.7 | 4.1329 | 0.02 | 0 | 1
145 | 0:24 | -0.527 | 0.006 | 0 | 0.93 | 4.1245 | 0.02 | 0 | 1
146 | 0:24 | -0.527 | 0.007 | 0 | 1.16 | 4.1186 | 0.03 | 0 | 1
147 | 0:24 | -0.527 | 0.009 | 0 | 1.39 | 4.1115 | 0.04 | 0 | 1
148 | 0:24 | -0.527 | 0.01 | 0 | 1.62 | 4.1062 | 0.04 | 0 | 1
149 | 0:24 | -0.527 | 0.012 | 0 | 1.86 | 4.0994 | 0.05 | 0 | 1
150 | 0:25 | -0.527 | 0.013 | 0 | 2.09 | 4.0944 | 0.05 | 0 | 1
151 | 0:25 | -0.527 | 0.015 | 0 | 2.32 | 4.0873 | 0.06 | 0 | 1
152 | 0:25 | -0.527 | 0.016 | 0 | 2.55 | 4.082 | 0.07 | 0 | 1
153 | 0:25 | -0.527 | 0.018 | 0 | 2.78 | 4.0765 | 0.07 | 0 | 1
154 | 0:25 | -0.527 | 0.019 | 0 | 3.02 | 4.0718 | 0.08 | 0 | 1
155 | 0:25 | -0.527 | 0.021 | 0 | 3.25 | 4.0665 | 0.08 | 0 | 1
156 | 0:26 | -0.527 | 0.022 | 0 | 3.48 | 4.0594 | 0.09 | 0 | 1
157 | 0:26 | -0.527 | 0.023 | 0 | 3.71 | 4.056 | 0.1 | 0 | 1
158 | 0:26 | -0.527 | 0.025 | 0 | 3.94 | 4.0489 | 0.1 | 0 | 1
159 | 0:26 | -0.527 | 0.026 | 0 | 4.17 | 4.0454 | 0.11 | 0 | 1
160 | 0:26 | -0.527 | 0.028 | 0 | 4.41 | 4.0392 | 0.11 | 0 | 1
161 | 0:26 | -0.527 | 0.029 | 0 | 4.64 | 4.0352 | 0.12 | 0 | 1
162 | 0:27 | -0.527 | 0.031 | 0 | 4.87 | 4.0293 | 0.13 | 0 | 1
163 | 0:27 | -0.527 | 0.032 | 0 | 5.1 | 4.0259 | 0.13 | 0 | 1
164 | 0:27 | -0.527 | 0.034 | 0 | 5.33 | 4.0206 | 0.14 | 0 | 1
165 | 0:27 | -0.527 | 0.035 | 0 | 5.57 | 4.0154 | 0.14 | 0 | 1
166 | 0:27 | -0.527 | 0.037 | 0 | 5.8 | 4.0098 | 0.15 | 0 | 1
167 | 0:27 | -0.527 | 0.038 | 0 | 6.03 | 4.0061 | 0.16 | 0 | 1
168 | 0:28 | -0.527 | 0.04 | 0 | 6.26 | 4.0005 | 0.16 | 0 | 1
169 | 0:28 | -0.527 | 0.041 | 0 | 6.49 | 3.9952 | 0.17 | 0 | 1
170 | 0:28 | -0.527 | 0.043 | 0 | 6.73 | 3.9912 | 0.17 | 0 | 1
171 | 0:28 | -0.527 | 0.044 | 0 | 6.96 | 3.9859 | 0.18 | 0 | 1
172 | 0:28 | -0.527 | 0.046 | 0 | 7.19 | 3.9816 | 0.18 | 0 | 1
173 | 0:28 | -0.527 | 0.047 | 0 | 7.42 | 3.9766 | 0.19 | 0 | 1
174 | 0:29 | -0.527 | 0.048 | 0 | 7.66 | 3.9729 | 0.2 | 0 | 1
175 | 0:29 | -0.527 | 0.05 | 0 | 7.89 | 3.9689 | 0.2 | 0 | 1
176 | 0:29 | -0.527 | 0.051 | 0 | 8.12 | 3.9639 | 0.21 | 0 | 1
177 | 0:29 | -0.527 | 0.053 | 0 | 8.35 | 3.9596 | 0.21 | 0 | 1
178 | 0:29 | -0.527 | 0.054 | 0 | 8.58 | 3.9555 | 0.22 | 0 | 1
179 | 0:29 | -0.527 | 0.056 | 0 | 8.81 | 3.9509 | 0.23 | 0 | 1
180 | 0:30 | -0.527 | 0.057 | 0 | 9.05 | 3.9469 | 0.23 | 0 | 1
181 | 0:30 | -0.527 | 0.059 | 0 | 9.28 | 3.9425 | 0.24 | 0 | 1
182 | 0:30 | -0.527 | 0.06 | 0 | 9.51 | 3.9379 | 0.24 | 0 | 1
183 | 0:30 | -0.527 | 0.062 | 0 | 9.75 | 3.9345 | 0.25 | 0 | 1
184 | 0:30 | -0.527 | 0.063 | 0 | 9.98 | 3.9301 | 0.25 | 0 | 1
185 | 0:30 | -0.527 | 0.065 | 0 | 10.21 | 3.9255 | 0.26 | 0 | 1
186 | 0:31 | -0.527 | 0.066 | 0 | 10.44 | 3.9221 | 0.27 | 0 | 1
187 | 0:31 | -0.527 | 0.068 | 0 | 10.67 | 3.9187 | 0.27 | 0 | 1
188 | 0:31 | -0.527 | 0.069 | 0 | 10.9 | 3.9146 | 0.28 | 0 | 1
189 | 0:31 | -0.527 | 0.07 | 0 | 11.14 | 3.9106 | 0.28 | 0 | 1
190 | 0:31 | -0.527 | 0.072 | 0 | 11.37 | 3.9056 | 0.29 | 0 | 1
191 | 0:31 | -0.527 | 0.073 | 0 | 11.6 | 3.9035 | 0.29 | 0 | 1
192 | 0:32 | -0.527 | 0.075 | 0 | 11.83 | 3.8988 | 0.3 | 0 | 1
193 | 0:32 | -0.527 | 0.076 | 0 | 12.06 | 3.8954 | 0.31 | 0 | 1
194 | 0:32 | -0.527 | 0.078 | 0 | 12.29 | 3.8911 | 0.31 | 0 | 1
195 | 0:32 | -0.527 | 0.079 | 0 | 12.52 | 3.888 | 0.32 | 0 | 1
196 | 0:32 | -0.527 | 0.081 | 0 | 12.76 | 3.8855 | 0.32 | 0 | 1
197 | 0:32 | -0.527 | 0.082 | 0 | 12.99 | 3.8811 | 0.33 | 0 | 1
198 | 0:33 | -0.527 | 0.084 | 0 | 13.22 | 3.8771 | 0.33 | 0 | 1
199 | 0:33 | -0.527 | 0.085 | 0 | 13.45 | 3.8746 | 0.34 | 0 | 1
200 | 0:33 | -0.527 | 0.087 | 0 | 13.68 | 3.8703 | 0.35 | 0 | 1
201 | 0:33 | -0.527 | 0.088 | 0 | 13.92 | 3.8687 | 0.35 | 0 | 1
202 | 0:33 | -0.527 | 0.09 | 0 | 14.15 | 3.865 | 0.36 | 0 | 1
203 | 0:33 | -0.527 | 0.091 | 0 | 14.38 | 3.8613 | 0.36 | 0 | 1
204 | 0:34 | -0.527 | 0.092 | 0 | 14.61 | 3.8579 | 0.37 | 0 | 1
205 | 0:34 | -0.527 | 0.094 | 0 | 14.84 | 3.8545 | 0.37 | 0 | 1
206 | 0:34 | -0.527 | 0.095 | 0 | 15.07 | 3.8504 | 0.38 | 0 | 1
207 | 0:34 | -0.527 | 0.097 | 0 | 15.3 | 3.8489 | 0.39 | 0 | 1
208 | 0:34 | -0.527 | 0.098 | 0 | 15.53 | 3.8452 | 0.39 | 0 | 1
209 | 0:34 | -0.527 | 0.1 | 0 | 15.76 | 3.8424 | 0.4 | 0 | 1
210 | 0:35 | -0.527 | 0.101 | 0 | 16 | 3.8387 | 0.4 | 0 | 1
211 | 0:35 | -0.527 | 0.103 | 0 | 16.23 | 3.8359 | 0.41 | 0 | 1
212 | 0:35 | -0.527 | 0.104 | 0 | 16.46 | 3.8337 | 0.41 | 0 | 1
213 | 0:35 | -0.527 | 0.106 | 0 | 16.69 | 3.8309 | 0.42 | 0 | 1
214 | 0:35 | -0.527 | 0.107 | 0 | 16.92 | 3.8275 | 0.42 | 0 | 1
215 | 0:35 | -0.527 | 0.109 | 0 | 17.15 | 3.8247 | 0.43 | 0 | 1
216 | 0:36 | -0.527 | 0.11 | 0 | 17.38 | 3.8222 | 0.44 | 0 | 1
217 | 0:36 | -0.527 | 0.111 | 0 | 17.61 | 3.8194 | 0.44 | 0 | 1
218 | 0:36 | -0.527 | 0.113 | 0 | 17.85 | 3.8163 | 0.45 | 0 | 1
219 | 0:36 | -0.527 | 0.114 | 0 | 18.08 | 3.8139 | 0.45 | 0 | 1
220 | 0:36 | -0.527 | 0.116 | 0 | 18.31 | 3.812 | 0.46 | 0 | 1
221 | 0:36 | -0.527 | 0.117 | 0 | 18.54 | 3.8083 | 0.46 | 0 | 1
222 | 0:37 | -0.527 | 0.119 | 0 | 18.77 | 3.8064 | 0.47 | 0 | 1
223 | 0:37 | -0.527 | 0.12 | 0 | 19.01 | 3.8046 | 0.48 | 0 | 1
224 | 0:37 | -0.527 | 0.122 | 0 | 19.24 | 3.8008 | 0.48 | 0 | 1
225 | 0:37 | -0.527 | 0.123 | 0 | 19.47 | 3.7981 | 0.49 | 0 | 1
226 | 0:37 | -0.527 | 0.125 | 0 | 19.71 | 3.7956 | 0.49 | 0 | 1
227 | 0:37 | -0.527 | 0.126 | 0 | 19.94 | 3.7928 | 0.5 | 0 | 1
228 | 0:38 | -0.527 | 0.128 | 0 | 20.17 | 3.7906 | 0.5 | 0 | 1
229 | 0:38 | -0.527 | 0.129 | 0 | 20.4 | 3.7878 | 0.51 | 0 | 1
230 | 0:38 | -0.527 | 0.131 | 0 | 20.63 | 3.7857 | 0.51 | 0 | 1
231 | 0:38 | -0.527 | 0.132 | 0 | 20.87 | 3.7822 | 0.52 | 0 | 1
232 | 0:38 | -0.527 | 0.133 | 0 | 21.1 | 3.781 | 0.53 | 0 | 1
233 | 0:38 | -0.527 | 0.135 | 0 | 21.33 | 3.7776 | 0.53 | 0 | 1
234 | 0:39 | -0.527 | 0.136 | 0 | 21.56 | 3.7767 | 0.54 | 0 | 1
235 | 0:39 | -0.527 | 0.138 | 0 | 21.79 | 3.7726 | 0.54 | 0 | 1
236 | 0:39 | -0.527 | 0.139 | 0 | 22.03 | 3.7714 | 0.55 | 0 | 1
237 | 0:39 | -0.527 | 0.141 | 0 | 22.26 | 3.7689 | 0.55 | 0 | 1
238 | 0:39 | -0.527 | 0.142 | 0 | 22.49 | 3.7677 | 0.56 | 0 | 1
239 | 0:39 | -0.527 | 0.144 | 0 | 22.72 | 3.7646 | 0.56 | 0 | 1
240 | 0:40 | -0.527 | 0.145 | 0 | 22.95 | 3.763 | 0.57 | 0 | 1
241 | 0:40 | -0.527 | 0.147 | 0 | 23.19 | 3.7596 | 0.58 | 0 | 1
242 | 0:40 | -0.527 | 0.148 | 0 | 23.42 | 3.7578 | 0.58 | 0 | 1
243 | 0:40 | -0.527 | 0.15 | 0 | 23.65 | 3.7553 | 0.59 | 0 | 1
244 | 0:40 | -0.527 | 0.151 | 0 | 23.88 | 3.7547 | 0.59 | 0 | 1
245 | 0:40 | -0.527 | 0.153 | 0 | 24.11 | 3.7503 | 0.6 | 0 | 1
246 | 0:41 | -0.527 | 0.154 | 0 | 24.34 | 3.7488 | 0.6 | 0 | 1
247 | 0:41 | -0.527 | 0.155 | 0 | 24.58 | 3.7478 | 0.61 | 0 | 1
248 | 0:41 | -0.527 | 0.157 | 0 | 24.81 | 3.7453 | 0.61 | 0 | 1
249 | 0:41 | -0.527 | 0.158 | 0 | 25.04 | 3.7426 | 0.62 | 0 | 1
250 | 0:41 | -0.527 | 0.16 | 0 | 25.27 | 3.741 | 0.62 | 0 | 1
251 | 0:41 | -0.527 | 0.161 | 0 | 25.5 | 3.7388 | 0.63 | 0 | 1
252 | 0:42 | -0.527 | 0.163 | 0 | 25.73 | 3.7367 | 0.64 | 0 | 1
253 | 0:42 | -0.527 | 0.164 | 0 | 25.97 | 3.7345 | 0.64 | 0 | 1
254 | 0:42 | -0.527 | 0.166 | 0 | 26.2 | 3.7314 | 0.65 | 0 | 1
255 | 0:42 | -0.527 | 0.167 | 0 | 26.43 | 3.7298 | 0.65 | 0 | 1
256 | 0:42 | -0.527 | 0.169 | 0 | 26.66 | 3.7274 | 0.66 | 0 | 1
257 | 0:42 | -0.527 | 0.17 | 0 | 26.89 | 3.7261 | 0.66 | 0 | 1
258 | 0:43 | -0.527 | 0.172 | 0 | 27.12 | 3.7236 | 0.67 | 0 | 1
259 | 0:43 | -0.527 | 0.173 | 0 | 27.36 | 3.7209 | 0.67 | 0 | 1
260 | 0:43 | -0.527 | 0.175 | 0 | 27.59 | 3.7193 | 0.68 | 0 | 1
261 | 0:43 | -0.527 | 0.176 | 0 | 27.82 | 3.7171 | 0.68 | 0 | 1
262 | 0:43 | -0.527 | 0.177 | 0 | 28.05 | 3.7153 | 0.69 | 0 | 1
263 | 0:43 | -0.527 | 0.179 | 0 | 28.28 | 3.7134 | 0.7 | 0 | 1
264 | 0:44 | -0.527 | 0.18 | 0 | 28.51 | 3.7116 | 0.7 | 0 | 1
265 | 0:44 | -0.527 | 0.182 | 0 | 28.75 | 3.7091 | 0.71 | 0 | 1
266 | 0:44 | -0.527 | 0.183 | 0 | 28.98 | 3.7072 | 0.71 | 0 | 1
267 | 0:44 | -0.527 | 0.185 | 0 | 29.21 | 3.7054 | 0.72 | 0 | 1
268 | 0:44 | -0.527 | 0.186 | 0 | 29.44 | 3.7032 | 0.72 | 0 | 1
269 | 0:44 | -0.527 | 0.188 | 0 | 29.67 | 3.701 | 0.73 | 0 | 1
270 | 0:45 | -0.527 | 0.189 | 0 | 29.91 | 3.6985 | 0.73 | 0 | 1
271 | 0:45 | -0.527 | 0.191 | 0 | 30.14 | 3.6967 | 0.74 | 0 | 1
272 | 0:45 | -0.527 | 0.192 | 0 | 30.37 | 3.6954 | 0.74 | 0 | 1
273 | 0:45 | -0.527 | 0.194 | 0 | 30.6 | 3.6933 | 0.75 | 0 | 1
274 | 0:45 | -0.527 | 0.195 | 0 | 30.83 | 3.6911 | 0.76 | 0 | 1
275 | 0:45 | -0.527 | 0.197 | 0 | 31.06 | 3.6905 | 0.76 | 0 | 1
276 | 0:46 | -0.527 | 0.198 | 0 | 31.3 | 3.6864 | 0.77 | 0 | 1
277 | 0:46 | -0.527 | 0.199 | 0 | 31.53 | 3.6849 | 0.77 | 0 | 1
278 | 0:46 | -0.527 | 0.201 | 0 | 31.76 | 3.6818 | 0.78 | 0 | 1
279 | 0:46 | -0.527 | 0.202 | 0 | 31.99 | 3.6802 | 0.78 | 0 | 1
280 | 0:46 | -0.527 | 0.204 | 0 | 32.22 | 3.6781 | 0.79 | 0 | 1
281 | 0:46 | -0.527 | 0.205 | 0 | 32.45 | 3.6756 | 0.79 | 0 | 1
282 | 0:47 | -0.527 | 0.207 | 0 | 32.68 | 3.6747 | 0.8 | 0 | 1
283 | 0:47 | -0.527 | 0.208 | 0 | 32.91 | 3.6709 | 0.8 | 0 | 1
284 | 0:47 | -0.527 | 0.21 | 0 | 33.14 | 3.6703 | 0.81 | 0 | 1
285 | 0:47 | -0.527 | 0.211 | 0 | 33.38 | 3.6688 | 0.81 | 0 | 1
286 | 0:47 | -0.527 | 0.213 | 0 | 33.61 | 3.6657 | 0.82 | 0 | 1
287 | 0:47 | -0.527 | 0.214 | 0 | 33.84 | 3.6641 | 0.83 | 0 | 1
288 | 0:48 | -0.527 | 0.216 | 0 | 34.07 | 3.6607 | 0.83 | 0 | 1
289 | 0:48 | -0.527 | 0.217 | 0 | 34.31 | 3.6595 | 0.84 | 0 | 1
290 | 0:48 | -0.527 | 0.219 | 0 | 34.54 | 3.6554 | 0.84 | 0 | 1
291 | 0:48 | -0.527 | 0.22 | 0 | 34.77 | 3.6545 | 0.85 | 0 | 1
292 | 0:48 | -0.527 | 0.221 | 0 | 35 | 3.6527 | 0.85 | 0 | 1
293 | 0:48 | -0.527 | 0.223 | 0 | 35.23 | 3.6502 | 0.86 | 0 | 1
294 | 0:49 | -0.527 | 0.224 | 0 | 35.46 | 3.6489 | 0.86 | 0 | 1
295 | 0:49 | -0.527 | 0.226 | 0 | 35.69 | 3.6452 | 0.87 | 0 | 1
296 | 0:49 | -0.527 | 0.227 | 0 | 35.92 | 3.644 | 0.87 | 0 | 1
297 | 0:49 | -0.527 | 0.229 | 0 | 36.15 | 3.6403 | 0.88 | 0 | 1
298 | 0:49 | -0.527 | 0.23 | 0 | 36.38 | 3.639 | 0.88 | 0 | 1
299 | 0:49 | -0.527 | 0.232 | 0 | 36.61 | 3.6356 | 0.89 | 0 | 1
300 | 0:50 | -0.527 | 0.233 | 0 | 36.84 | 3.6347 | 0.89 | 0 | 1
301 | 0:50 | -0.527 | 0.235 | 0 | 37.07 | 3.6313 | 0.9 | 0 | 1
302 | 0:50 | -0.527 | 0.236 | 0 | 37.3 | 3.6294 | 0.91 | 0 | 1
303 | 0:50 | -0.527 | 0.237 | 0 | 37.53 | 3.6275 | 0.91 | 0 | 1
304 | 0:50 | -0.527 | 0.239 | 0 | 37.76 | 3.6257 | 0.92 | 0 | 1
305 | 0:50 | -0.527 | 0.24 | 0 | 37.99 | 3.6244 | 0.92 | 0 | 1
306 | 0:51 | -0.527 | 0.242 | 0 | 38.22 | 3.6201 | 0.93 | 0 | 1
307 | 0:51 | -0.527 | 0.243 | 0 | 38.45 | 3.6189 | 0.93 | 0 | 1
308 | 0:51 | -0.527 | 0.245 | 0 | 38.69 | 3.6164 | 0.94 | 0 | 1
309 | 0:51 | -0.527 | 0.246 | 0 | 38.92 | 3.613 | 0.94 | 0 | 1
310 | 0:51 | -0.527 | 0.248 | 0 | 39.15 | 3.6105 | 0.95 | 0 | 1
311 | 0:51 | -0.527 | 0.249 | 0 | 39.38 | 3.6083 | 0.95 | 0 | 1
312 | 0:52 | -0.527 | 0.251 | 0 | 39.61 | 3.6068 | 0.96 | 0 | 1
313 | 0:52 | -0.527 | 0.252 | 0 | 39.84 | 3.6046 | 0.96 | 0 | 1
314 | 0:52 | -0.527 | 0.254 | 0 | 40.07 | 3.6027 | 0.97 | 0 | 1
315 | 0:52 | -0.527 | 0.255 | 0 | 40.3 | 3.599 | 0.97 | 0 | 1
316 | 0:52 | -0.527 | 0.256 | 0 | 40.54 | 3.5969 | 0.98 | 0 | 1
317 | 0:52 | -0.527 | 0.258 | 0 | 40.77 | 3.5944 | 0.98 | 0 | 1
318 | 0:53 | -0.527 | 0.259 | 0 | 41 | 3.5916 | 0.99 | 0 | 1
319 | 0:53 | -0.527 | 0.261 | 0 | 41.23 | 3.5897 | 0.99 | 0 | 1
320 | 0:53 | -0.527 | 0.262 | 0 | 41.46 | 3.5863 | 1 | 0 | 1
321 | 0:53 | -0.527 | 0.264 | 0 | 41.7 | 3.5848 | 1.01 | 0 | 1
322 | 0:53 | -0.527 | 0.265 | 0 | 41.92 | 3.5817 | 1.01 | 0 | 1
323 | 0:53 | -0.527 | 0.267 | 0 | 42.16 | 3.5804 | 1.02 | 0 | 1
324 | 0:54 | -0.527 | 0.268 | 0 | 42.39 | 3.5764 | 1.02 | 0 | 1
325 | 0:54 | -0.527 | 0.27 | 0 | 42.62 | 3.5755 | 1.03 | 0 | 1
326 | 0:54 | -0.527 | 0.271 | 0 | 42.85 | 3.5717 | 1.03 | 0 | 1
327 | 0:54 | -0.527 | 0.273 | 0 | 43.08 | 3.5693 | 1.04 | 0 | 1
328 | 0:54 | -0.527 | 0.274 | 0 | 43.31 | 3.568 | 1.04 | 0 | 1
329 | 0:54 | -0.527 | 0.275 | 0 | 43.54 | 3.5649 | 1.05 | 0 | 1
330 | 0:55 | -0.527 | 0.277 | 0 | 43.77 | 3.5618 | 1.05 | 0 | 1
331 | 0:55 | -0.527 | 0.278 | 0 | 44 | 3.559 | 1.06 | 0 | 1
332 | 0:55 | -0.527 | 0.28 | 0 | 44.24 | 3.5562 | 1.06 | 0 | 1
333 | 0:55 | -0.527 | 0.281 | 0 | 44.47 | 3.555 | 1.07 | 0 | 1
334 | 0:55 | -0.527 | 0.283 | 0 | 44.7 | 3.5507 | 1.07 | 0 | 1
335 | 0:55 | -0.527 | 0.284 | 0 | 44.92 | 3.5494 | 1.08 | 0 | 1
336 | 0:56 | -0.527 | 0.286 | 0 | 45.15 | 3.5479 | 1.08 | 0 | 1
337 | 0:56 | -0.527 | 0.287 | 0 | 45.38 | 3.5457 | 1.09 | 0 | 1
338 | 0:56 | -0.527 | 0.289 | 0 | 45.61 | 3.542 | 1.09 | 0 | 1
339 | 0:56 | -0.527 | 0.29 | 0 | 45.85 | 3.5404 | 1.1 | 0 | 1
340 | 0:56 | -0.527 | 0.292 | 0 | 46.08 | 3.5373 | 1.1 | 0 | 1
341 | 0:56 | -0.527 | 0.293 | 0 | 46.31 | 3.5348 | 1.11 | 0 | 1
342 | 0:57 | -0.527 | 0.294 | 0 | 46.54 | 3.5311 | 1.11 | 0 | 1
343 | 0:57 | -0.527 | 0.296 | 0 | 46.77 | 3.5286 | 1.12 | 0 | 1
344 | 0:57 | -0.527 | 0.297 | 0 | 47.01 | 3.5259 | 1.12 | 0 | 1
345 | 0:57 | -0.527 | 0.299 | 0 | 47.24 | 3.5228 | 1.13 | 0 | 1
346 | 0:57 | -0.527 | 0.3 | 0 | 47.47 | 3.5215 | 1.14 | 0 | 1
347 | 0:57 | -0.527 | 0.302 | 0 | 47.7 | 3.5187 | 1.14 | 0 | 1
348 | 0:58 | -0.527 | 0.303 | 0 | 47.93 | 3.5156 | 1.15 | 0 | 1
349 | 0:58 | -0.527 | 0.305 | 0 | 48.16 | 3.5131 | 1.15 | 0 | 1
350 | 0:58 | -0.527 | 0.306 | 0 | 48.4 | 3.5104 | 1.16 | 0 | 1
351 | 0:58 | -0.527 | 0.308 | 0 | 48.63 | 3.5069 | 1.16 | 0 | 1
352 | 0:58 | -0.527 | 0.309 | 0 | 48.86 | 3.5048 | 1.17 | 0 | 1
353 | 0:58 | -0.527 | 0.311 | 0 | 49.09 | 3.5011 | 1.17 | 0 | 1
354 | 0:59 | -0.527 | 0.312 | 0 | 49.32 | 3.4986 | 1.18 | 0 | 1
355 | 0:59 | -0.527 | 0.313 | 0 | 49.55 | 3.4949 | 1.18 | 0 | 1
356 | 0:59 | -0.527 | 0.315 | 0 | 49.78 | 3.4939 | 1.19 | 0 | 1
357 | 0:59 | -0.527 | 0.316 | 0 | 50.01 | 3.4902 | 1.19 | 0 | 1
358 | 0:59 | -0.527 | 0.318 | 0 | 50.24 | 3.4871 | 1.2 | 0 | 1
359 | 0:59 | -0.527 | 0.319 | 0 | 50.48 | 3.484 | 1.2 | 0 | 1
360 | 1:00 | -0.527 | 0.321 | 0 | 50.71 | 3.4803 | 1.21 | 0 | 1
361 | 1:00 | -0.527 | 0.322 | 0 | 50.94 | 3.4784 | 1.21 | 0 | 1
362 | 1:00 | -0.527 | 0.324 | 0 | 51.17 | 3.4741 | 1.22 | 0 | 1
363 | 1:00 | -0.527 | 0.325 | 0 | 51.4 | 3.4722 | 1.22 | 0 | 1
364 | 1:00 | -0.527 | 0.327 | 0 | 51.63 | 3.4691 | 1.23 | 0 | 1
365 | 1:00 | -0.527 | 0.328 | 0 | 51.86 | 3.4651 | 1.23 | 0 | 1
366 | 1:01 | -0.527 | 0.33 | 0 | 52.1 | 3.4645 | 1.24 | 0 | 1
367 | 1:01 | -0.527 | 0.331 | 0 | 52.33 | 3.4592 | 1.24 | 0 | 1
368 | 1:01 | -0.527 | 0.333 | 0 | 52.56 | 3.4567 | 1.25 | 0 | 1
369 | 1:01 | -0.527 | 0.334 | 0 | 52.79 | 3.4536 | 1.25 | 0 | 1
370 | 1:01 | -0.527 | 0.335 | 0 | 53.02 | 3.449 | 1.26 | 0 | 1
371 | 1:01 | -0.527 | 0.337 | 0 | 53.26 | 3.4465 | 1.26 | 0 | 1
372 | 1:02 | -0.527 | 0.338 | 0 | 53.49 | 3.444 | 1.27 | 0 | 1
373 | 1:02 | -0.527 | 0.34 | 0 | 53.72 | 3.4394 | 1.27 | 0 | 1
374 | 1:02 | -0.527 | 0.341 | 0 | 53.95 | 3.4391 | 1.28 | 0 | 1
375 | 1:02 | -0.527 | 0.343 | 0 | 54.18 | 3.4344 | 1.28 | 0 | 1
376 | 1:02 | -0.527 | 0.344 | 0 | 54.41 | 3.431 | 1.29 | 0 | 1
377 | 1:02 | -0.527 | 0.346 | 0 | 54.64 | 3.427 | 1.29 | 0 | 1
378 | 1:03 | -0.527 | 0.347 | 0 | 54.88 | 3.4235 | 1.3 | 0 | 1
379 | 1:03 | -0.527 | 0.349 | 0 | 55.11 | 3.4204 | 1.3 | 0 | 1
380 | 1:03 | -0.527 | 0.35 | 0 | 55.34 | 3.4177 | 1.31 | 0 | 1
381 | 1:03 | -0.527 | 0.352 | 0 | 55.57 | 3.413 | 1.31 | 0 | 1
382 | 1:03 | -0.527 | 0.353 | 0 | 55.8 | 3.4105 | 1.32 | 0 | 1
383 | 1:03 | -0.527 | 0.355 | 0 | 56.03 | 3.4059 | 1.32 | 0 | 1
384 | 1:04 | -0.527 | 0.356 | 0 | 56.27 | 3.4043 | 1.33 | 0 | 1
385 | 1:04 | -0.527 | 0.357 | 0 | 56.48 | 3.4 | 1.33 | 0 | 1
386 | 1:04 | -10.5 | 0.357 | 0 | 56.48 | 2.7703 | 1.33 | 0 | 1
387 | 1:05 | -10.5 | 0.532 | 0 | 84.16 | 1.0531 | 1.71 | 0 | 1
388 | 1:05 | -10.5 | 0.633 | 0 | 100 | -0.1358 | 1.76 | 0 | 1

## Process-Tab
TestName | FYDP 21_2023 LCO Power Check
Channel | 004_1
BatteryNo
StartTime | 2023-02-22 19:25
EndTime | 2023-02-22 20:30
StepNo
1 | CC-Rate: 0.2 C | Until: Voltage*>=4.2V
2 | DC-Rate: 0.25 C | Until: Voltage*<=3.4V
3 | DC-Rate: 5 C | Until: Time~00:10:00
4 | DC-Rate: 0.25 C | Until: Voltage*<=3.2V
5 | DC-Rate: 5 C | Until: Time~00:10:00
6 | DC-Rate: 0.25 C | Until: Voltage*<=3V
7 | DC-Rate: 5 C | Until: Time~00:10:00
8 | DC-Rate: 0.25 C | Until: Voltage*<=2.8V
9 | CC-Rate: 0.2 C | Until: Voltage*>=4.2V
10 | DC-Rate: 0.25 C | Until: Voltage*<=2.8V
11 | Loop(step 9-11) | Looped 100 Times ?
12 | End