## Cycle-Tab
Cycle | CapC/mAh | CapD/mAh | SpeCapC/mAh/g | SpeCapD/mAh/g | Efficiency/% | EnergyC/mWh | EnergyD/mWh
1 | 0.261 | 0.628 | 0 | 0 | 240.88 | 1.05 | 1.61

## Step-Tab
Step | Mode
1 | CC-Rate
2 | DC-Rate
3 | DC-Rate

## Record-Tab
Record | TestTime | Current/mA | Capacity/mAh | SpeCap/mAh/g | SOC¦DOD/% | Voltage/V | Energy/mWh | SpeEnergy/Wh/kg | CycleNo
1 | 0:00 | 0.419 | 0 | 0 | 0 | 3.7884 | 0 | 0 | 1
2 | 0:00 | 0.419 | 0.001 | 0 | 0.45 | 3.7884 | 0 | 0 | 1
3 | 0:00 | 0.419 | 0.002 | 0 | 0.9 | 3.7915 | 0.01 | 0 | 1
4 | 0:00 | 0.419 | 0.003 | 0 | 1.34 | 3.7946 | 0.01 | 0 | 1
5 | 0:01 | 0.419 | 0.005 | 0 | 1.79 | 3.7987 | 0.02 | 0 | 1
6 | 0:01 | 0.419 | 0.006 | 0 | 2.23 | 3.8018 | 0.02 | 0 | 1
7 | 0:01 | 0.419 | 0.007 | 0 | 2.67 | 3.8049 | 0.03 | 0 | 1
8 | 0:01 | 0.419 | 0.008 | 0 | 3.12 | 3.807 | 0.03 | 0 | 1
9 | 0:01 | 0.419 | 0.009 | 0 | 3.57 | 3.8111 | 0.04 | 0 | 1
10 | 0:02 | 0.419 | 0.01 | 0 | 4.01 | 3.8136 | 0.04 | 0 | 1
11 | 0:02 | 0.419 | 0.012 | 0 | 4.46 | 3.8176 | 0.04 | 0 | 1
12 | 0:02 | 0.419 | 0.013 | 0 | 4.91 | 3.8201 | 0.05 | 0 | 1
13 | 0:02 | 0.419 | 0.014 | 0 | 5.35 | 3.8222 | 0.05 | 0 | 1
14 | 0:02 | 0.419 | 0.015 | 0 | 5.8 | 3.826 | 0.06 | 0 | 1
15 | 0:02 | 0.419 | 0.016 | 0 | 6.24 | 3.8287 | 0.06 | 0 | 1
16 | 0:02 | 0.419 | 0.017 | 0 | 6.69 | 3.8318 | 0.07 | 0 | 1
17 | 0:03 | 0.419 | 0.019 | 0 | 7.14 | 3.8346 | 0.07 | 0 | 1
18 | 0:03 | 0.419 | 0.02 | 0 | 7.59 | 3.8374 | 0.08 | 0 | 1
19 | 0:03 | 0.419 | 0.021 | 0 | 8.03 | 3.8399 | 0.08 | 0 | 1
20 | 0:03 | 0.419 | 0.022 | 0 | 8.48 | 3.8418 | 0.08 | 0 | 1
21 | 0:03 | 0.419 | 0.023 | 0 | 8.92 | 3.8458 | 0.09 | 0 | 1
22 | 0:04 | 0.419 | 0.024 | 0 | 9.37 | 3.848 | 0.09 | 0 | 1
23 | 0:04 | 0.419 | 0.026 | 0 | 9.81 | 3.8511 | 0.1 | 0 | 1
24 | 0:04 | 0.419 | 0.027 | 0 | 10.26 | 3.8532 | 0.1 | 0 | 1
25 | 0:04 | 0.419 | 0.028 | 0 | 10.7 | 3.8576 | 0.11 | 0 | 1
26 | 0:04 | 0.419 | 0.029 | 0 | 11.15 | 3.8585 | 0.11 | 0 | 1
27 | 0:04 | 0.419 | 0.03 | 0 | 11.59 | 3.8619 | 0.12 | 0 | 1
28 | 0:04 | 0.419 | 0.031 | 0 | 12.04 | 3.8638 | 0.12 | 0 | 1
29 | 0:05 | 0.419 | 0.033 | 0 | 12.48 | 3.8678 | 0.12 | 0 | 1
30 | 0:05 | 0.419 | 0.034 | 0 | 12.93 | 3.8694 | 0.13 | 0 | 1
31 | 0:05 | 0.419 | 0.035 | 0 | 13.37 | 3.8731 | 0.13 | 0 | 1
32 | 0:05 | 0.419 | 0.036 | 0 | 13.82 | 3.874 | 0.14 | 0 | 1
33 | 0:05 | 0.419 | 0.037 | 0 | 14.27 | 3.8777 | 0.14 | 0 | 1
34 | 0:06 | 0.419 | 0.038 | 0 | 14.71 | 3.8799 | 0.15 | 0 | 1
35 | 0:06 | 0.419 | 0.04 | 0 | 15.16 | 3.8833 | 0.15 | 0 | 1
36 | 0:06 | 0.419 | 0.041 | 0 | 15.61 | 3.8845 | 0.16 | 0 | 1
37 | 0:06 | 0.419 | 0.042 | 0 | 16.05 | 3.8883 | 0.16 | 0 | 1
38 | 0:06 | 0.419 | 0.043 | 0 | 16.5 | 3.8901 | 0.17 | 0 | 1
39 | 0:06 | 0.419 | 0.044 | 0 | 16.94 | 3.8932 | 0.17 | 0 | 1
40 | 0:07 | 0.419 | 0.045 | 0 | 17.39 | 3.8945 | 0.17 | 0 | 1
41 | 0:07 | 0.419 | 0.046 | 0 | 17.83 | 3.8982 | 0.18 | 0 | 1
42 | 0:07 | 0.419 | 0.048 | 0 | 18.28 | 3.9 | 0.18 | 0 | 1
43 | 0:07 | 0.419 | 0.049 | 0 | 18.73 | 3.9035 | 0.19 | 0 | 1
44 | 0:07 | 0.419 | 0.05 | 0 | 19.17 | 3.9053 | 0.19 | 0 | 1
45 | 0:07 | 0.419 | 0.051 | 0 | 19.62 | 3.9081 | 0.2 | 0 | 1
46 | 0:08 | 0.419 | 0.052 | 0 | 20.07 | 3.9106 | 0.2 | 0 | 1
47 | 0:08 | 0.419 | 0.053 | 0 | 20.51 | 3.9134 | 0.21 | 0 | 1
48 | 0:08 | 0.419 | 0.055 | 0 | 20.96 | 3.9146 | 0.21 | 0 | 1
49 | 0:08 | 0.419 | 0.056 | 0 | 21.41 | 3.9187 | 0.22 | 0 | 1
50 | 0:08 | 0.419 | 0.057 | 0 | 21.85 | 3.9199 | 0.22 | 0 | 1
51 | 0:08 | 0.419 | 0.058 | 0 | 22.3 | 3.9233 | 0.22 | 0 | 1
52 | 0:08 | 0.419 | 0.059 | 0 | 22.75 | 3.9245 | 0.23 | 0 | 1
53 | 0:09 | 0.419 | 0.06 | 0 | 23.19 | 3.9273 | 0.23 | 0 | 1
54 | 0:09 | 0.419 | 0.062 | 0 | 23.64 | 3.9292 | 0.24 | 0 | 1
55 | 0:09 | 0.419 | 0.063 | 0 | 24.09 | 3.9323 | 0.24 | 0 | 1
56 | 0:09 | 0.419 | 0.064 | 0 | 24.53 | 3.9348 | 0.25 | 0 | 1
57 | 0:09 | 0.419 | 0.065 | 0 | 24.98 | 3.9369 | 0.25 | 0 | 1
58 | 0:10 | 0.419 | 0.066 | 0 | 25.43 | 3.9397 | 0.26 | 0 | 1
59 | 0:10 | 0.419 | 0.067 | 0 | 25.87 | 3.9422 | 0.26 | 0 | 1
60 | 0:10 | 0.419 | 0.069 | 0 | 26.32 | 3.9447 | 0.27 | 0 | 1
61 | 0:10 | 0.419 | 0.07 | 0 | 26.76 | 3.9472 | 0.27 | 0 | 1
62 | 0:10 | 0.419 | 0.071 | 0 | 27.21 | 3.9487 | 0.27 | 0 | 1
63 | 0:10 | 0.419 | 0.072 | 0 | 27.65 | 3.9509 | 0.28 | 0 | 1
64 | 0:10 | 0.419 | 0.073 | 0 | 28.1 | 3.9534 | 0.28 | 0 | 1
65 | 0:11 | 0.419 | 0.074 | 0 | 28.55 | 3.9559 | 0.29 | 0 | 1
66 | 0:11 | 0.419 | 0.076 | 0 | 28.99 | 3.9583 | 0.29 | 0 | 1
67 | 0:11 | 0.419 | 0.077 | 0 | 29.44 | 3.9593 | 0.3 | 0 | 1
68 | 0:11 | 0.419 | 0.078 | 0 | 29.89 | 3.9621 | 0.3 | 0 | 1
69 | 0:11 | 0.419 | 0.079 | 0 | 30.34 | 3.9645 | 0.31 | 0 | 1
70 | 0:12 | 0.419 | 0.08 | 0 | 30.79 | 3.9676 | 0.31 | 0 | 1
71 | 0:12 | 0.419 | 0.081 | 0 | 31.23 | 3.9692 | 0.32 | 0 | 1
72 | 0:12 | 0.419 | 0.083 | 0 | 31.68 | 3.971 | 0.32 | 0 | 1
73 | 0:12 | 0.419 | 0.084 | 0 | 32.12 | 3.9741 | 0.33 | 0 | 1
74 | 0:12 | 0.419 | 0.085 | 0 | 32.57 | 3.9748 | 0.33 | 0 | 1
75 | 0:12 | 0.419 | 0.086 | 0 | 33.02 | 3.9779 | 0.33 | 0 | 1
76 | 0:12 | 0.419 | 0.087 | 0 | 33.47 | 3.9794 | 0.34 | 0 | 1
77 | 0:13 | 0.419 | 0.088 | 0 | 33.91 | 3.9822 | 0.34 | 0 | 1
78 | 0:13 | 0.419 | 0.09 | 0 | 34.36 | 3.9841 | 0.35 | 0 | 1
79 | 0:13 | 0.419 | 0.091 | 0 | 34.81 | 3.9862 | 0.35 | 0 | 1
80 | 0:13 | 0.419 | 0.092 | 0 | 35.26 | 3.9881 | 0.36 | 0 | 1
81 | 0:13 | 0.419 | 0.093 | 0 | 35.71 | 3.9903 | 0.36 | 0 | 1
82 | 0:14 | 0.419 | 0.094 | 0 | 36.15 | 3.9934 | 0.37 | 0 | 1
83 | 0:14 | 0.419 | 0.095 | 0 | 36.6 | 3.9943 | 0.37 | 0 | 1
84 | 0:14 | 0.419 | 0.097 | 0 | 37.05 | 3.9965 | 0.38 | 0 | 1
85 | 0:14 | 0.419 | 0.098 | 0 | 37.49 | 3.9983 | 0.38 | 0 | 1
86 | 0:14 | 0.419 | 0.099 | 0 | 37.94 | 3.9999 | 0.39 | 0 | 1
87 | 0:14 | 0.419 | 0.1 | 0 | 38.39 | 4.0033 | 0.39 | 0 | 1
88 | 0:15 | 0.419 | 0.101 | 0 | 38.84 | 4.0042 | 0.39 | 0 | 1
89 | 0:15 | 0.419 | 0.102 | 0 | 39.28 | 4.0079 | 0.4 | 0 | 1
90 | 0:15 | 0.419 | 0.104 | 0 | 39.73 | 4.0086 | 0.4 | 0 | 1
91 | 0:15 | 0.419 | 0.105 | 0 | 40.18 | 4.0107 | 0.41 | 0 | 1
92 | 0:15 | 0.419 | 0.106 | 0 | 40.63 | 4.0129 | 0.41 | 0 | 1
93 | 0:15 | 0.419 | 0.107 | 0 | 41.07 | 4.0144 | 0.42 | 0 | 1
94 | 0:16 | 0.419 | 0.108 | 0 | 41.52 | 4.0166 | 0.42 | 0 | 1
95 | 0:16 | 0.419 | 0.109 | 0 | 41.96 | 4.0191 | 0.43 | 0 | 1
96 | 0:16 | 0.419 | 0.11 | 0 | 42.41 | 4.0197 | 0.43 | 0 | 1
97 | 0:16 | 0.419 | 0.112 | 0 | 42.85 | 4.0213 | 0.44 | 0 | 1
98 | 0:16 | 0.419 | 0.113 | 0 | 43.3 | 4.0228 | 0.44 | 0 | 1
99 | 0:16 | 0.419 | 0.114 | 0 | 43.74 | 4.0237 | 0.45 | 0 | 1
100 | 0:16 | 0.419 | 0.115 | 0 | 44.19 | 4.0262 | 0.45 | 0 | 1
101 | 0:17 | 0.419 | 0.116 | 0 | 44.64 | 4.0281 | 0.46 | 0 | 1
102 | 0:17 | 0.419 | 0.117 | 0 | 45.08 | 4.0284 | 0.46 | 0 | 1
103 | 0:17 | 0.419 | 0.119 | 0 | 45.53 | 4.0299 | 0.47 | 0 | 1
104 | 0:17 | 0.419 | 0.12 | 0 | 45.97 | 4.0334 | 0.47 | 0 | 1
105 | 0:17 | 0.419 | 0.121 | 0 | 46.42 | 4.0337 | 0.47 | 0 | 1
106 | 0:18 | 0.419 | 0.122 | 0 | 46.87 | 4.0352 | 0.48 | 0 | 1
107 | 0:18 | 0.419 | 0.123 | 0 | 47.31 | 4.038 | 0.48 | 0 | 1
108 | 0:18 | 0.419 | 0.124 | 0 | 47.76 | 4.0389 | 0.49 | 0 | 1
109 | 0:18 | 0.419 | 0.126 | 0 | 48.21 | 4.0396 | 0.49 | 0 | 1
110 | 0:18 | 0.419 | 0.127 | 0 | 48.66 | 4.0436 | 0.5 | 0 | 1
111 | 0:18 | 0.419 | 0.128 | 0 | 49.1 | 4.0439 | 0.5 | 0 | 1
112 | 0:19 | 0.419 | 0.129 | 0 | 49.55 | 4.0454 | 0.51 | 0 | 1
113 | 0:19 | 0.419 | 0.13 | 0 | 50 | 4.0467 | 0.51 | 0 | 1
114 | 0:19 | 0.419 | 0.131 | 0 | 50.45 | 4.0479 | 0.52 | 0 | 1
115 | 0:19 | 0.419 | 0.133 | 0 | 50.89 | 4.0495 | 0.52 | 0 | 1
116 | 0:19 | 0.419 | 0.134 | 0 | 51.33 | 4.051 | 0.53 | 0 | 1
117 | 0:19 | 0.419 | 0.135 | 0 | 51.78 | 4.0535 | 0.53 | 0 | 1
118 | 0:20 | 0.419 | 0.136 | 0 | 52.23 | 4.0541 | 0.54 | 0 | 1
119 | 0:20 | 0.419 | 0.137 | 0 | 52.67 | 4.0551 | 0.54 | 0 | 1
120 | 0:20 | 0.419 | 0.138 | 0 | 53.12 | 4.0572 | 0.55 | 0 | 1
121 | 0:20 | 0.419 | 0.14 | 0 | 53.56 | 4.0591 | 0.55 | 0 | 1
122 | 0:20 | 0.419 | 0.141 | 0 | 54.01 | 4.0597 | 0.55 | 0 | 1
123 | 0:20 | 0.419 | 0.142 | 0 | 54.46 | 4.0628 | 0.56 | 0 | 1
124 | 0:20 | 0.419 | 0.143 | 0 | 54.9 | 4.0634 | 0.56 | 0 | 1
125 | 0:21 | 0.419 | 0.144 | 0 | 55.35 | 4.0647 | 0.57 | 0 | 1
126 | 0:21 | 0.419 | 0.145 | 0 | 55.8 | 4.0653 | 0.57 | 0 | 1
127 | 0:21 | 0.419 | 0.147 | 0 | 56.24 | 4.0675 | 0.58 | 0 | 1
128 | 0:21 | 0.419 | 0.148 | 0 | 56.69 | 4.0687 | 0.58 | 0 | 1
129 | 0:21 | 0.419 | 0.149 | 0 | 57.13 | 4.0696 | 0.59 | 0 | 1
130 | 0:22 | 0.419 | 0.15 | 0 | 57.58 | 4.0709 | 0.59 | 0 | 1
131 | 0:22 | 0.419 | 0.151 | 0 | 58.02 | 4.0737 | 0.6 | 0 | 1
132 | 0:22 | 0.419 | 0.152 | 0 | 58.46 | 4.0743 | 0.6 | 0 | 1
133 | 0:22 | 0.419 | 0.153 | 0 | 58.91 | 4.0758 | 0.61 | 0 | 1
134 | 0:22 | 0.419 | 0.155 | 0 | 59.36 | 4.078 | 0.61 | 0 | 1
135 | 0:22 | 0.419 | 0.156 | 0 | 59.8 | 4.0792 | 0.62 | 0 | 1
136 | 0:22 | 0.419 | 0.157 | 0 | 60.25 | 4.0799 | 0.62 | 0 | 1
137 | 0:23 | 0.419 | 0.158 | 0 | 60.69 | 4.0817 | 0.63 | 0 | 1
138 | 0:23 | 0.419 | 0.159 | 0 | 61.13 | 4.0836 | 0.63 | 0 | 1
139 | 0:23 | 0.419 | 0.16 | 0 | 61.58 | 4.0845 | 0.63 | 0 | 1
140 | 0:23 | 0.419 | 0.162 | 0 | 62.02 | 4.0873 | 0.64 | 0 | 1
141 | 0:23 | 0.419 | 0.163 | 0 | 62.47 | 4.0882 | 0.64 | 0 | 1
142 | 0:24 | 0.419 | 0.164 | 0 | 62.91 | 4.0892 | 0.65 | 0 | 1
143 | 0:24 | 0.419 | 0.165 | 0 | 63.36 | 4.0901 | 0.65 | 0 | 1
144 | 0:24 | 0.419 | 0.166 | 0 | 63.81 | 4.0916 | 0.66 | 0 | 1
145 | 0:24 | 0.419 | 0.167 | 0 | 64.25 | 4.0938 | 0.66 | 0 | 1
146 | 0:24 | 0.419 | 0.169 | 0 | 64.7 | 4.0947 | 0.67 | 0 | 1
147 | 0:24 | 0.419 | 0.17 | 0 | 65.14 | 4.0966 | 0.67 | 0 | 1
148 | 0:24 | 0.419 | 0.171 | 0 | 65.59 | 4.0975 | 0.68 | 0 | 1
149 | 0:25 | 0.419 | 0.172 | 0 | 66.04 | 4.0991 | 0.68 | 0 | 1
150 | 0:25 | 0.419 | 0.173 | 0 | 66.49 | 4.1 | 0.69 | 0 | 1
151 | 0:25 | 0.419 | 0.174 | 0 | 66.93 | 4.1009 | 0.69 | 0 | 1
152 | 0:25 | 0.419 | 0.176 | 0 | 67.37 | 4.1031 | 0.7 | 0 | 1
153 | 0:25 | 0.419 | 0.177 | 0 | 67.82 | 4.104 | 0.7 | 0 | 1
154 | 0:26 | 0.419 | 0.178 | 0 | 68.27 | 4.1053 | 0.71 | 0 | 1
155 | 0:26 | 0.419 | 0.179 | 0 | 68.71 | 4.1071 | 0.71 | 0 | 1
156 | 0:26 | 0.419 | 0.18 | 0 | 69.15 | 4.1087 | 0.72 | 0 | 1
157 | 0:26 | 0.419 | 0.181 | 0 | 69.6 | 4.1106 | 0.72 | 0 | 1
158 | 0:26 | 0.419 | 0.182 | 0 | 70.04 | 4.1109 | 0.73 | 0 | 1
159 | 0:26 | 0.419 | 0.184 | 0 | 70.49 | 4.113 | 0.73 | 0 | 1
160 | 0:26 | 0.419 | 0.185 | 0 | 70.94 | 4.1143 | 0.73 | 0 | 1
161 | 0:27 | 0.419 | 0.186 | 0 | 71.38 | 4.1149 | 0.74 | 0 | 1
162 | 0:27 | 0.419 | 0.187 | 0 | 71.82 | 4.1174 | 0.74 | 0 | 1
163 | 0:27 | 0.419 | 0.188 | 0 | 72.27 | 4.1189 | 0.75 | 0 | 1
164 | 0:27 | 0.419 | 0.189 | 0 | 72.71 | 4.1202 | 0.75 | 0 | 1
165 | 0:27 | 0.419 | 0.191 | 0 | 73.16 | 4.1205 | 0.76 | 0 | 1
166 | 0:27 | 0.419 | 0.192 | 0 | 73.61 | 4.122 | 0.76 | 0 | 1
167 | 0:28 | 0.419 | 0.193 | 0 | 74.06 | 4.1239 | 0.77 | 0 | 1
168 | 0:28 | 0.419 | 0.194 | 0 | 74.5 | 4.1251 | 0.77 | 0 | 1
169 | 0:28 | 0.419 | 0.195 | 0 | 74.94 | 4.1267 | 0.78 | 0 | 1
170 | 0:28 | 0.419 | 0.196 | 0 | 75.39 | 4.1279 | 0.78 | 0 | 1
171 | 0:28 | 0.419 | 0.198 | 0 | 75.83 | 4.1292 | 0.79 | 0 | 1
172 | 0:28 | 0.419 | 0.199 | 0 | 76.28 | 4.131 | 0.79 | 0 | 1
173 | 0:29 | 0.419 | 0.2 | 0 | 76.73 | 4.1323 | 0.8 | 0 | 1
174 | 0:29 | 0.419 | 0.201 | 0 | 77.18 | 4.1329 | 0.8 | 0 | 1
175 | 0:29 | 0.419 | 0.202 | 0 | 77.63 | 4.1344 | 0.81 | 0 | 1
176 | 0:29 | 0.419 | 0.203 | 0 | 78.07 | 4.1354 | 0.81 | 0 | 1
177 | 0:29 | 0.419 | 0.205 | 0 | 78.52 | 4.1375 | 0.82 | 0 | 1
178 | 0:30 | 0.419 | 0.206 | 0 | 78.97 | 4.1385 | 0.82 | 0 | 1
179 | 0:30 | 0.419 | 0.207 | 0 | 79.41 | 4.1397 | 0.83 | 0 | 1
180 | 0:30 | 0.419 | 0.208 | 0 | 79.86 | 4.1416 | 0.83 | 0 | 1
181 | 0:30 | 0.419 | 0.209 | 0 | 80.31 | 4.1434 | 0.84 | 0 | 1
182 | 0:30 | 0.419 | 0.21 | 0 | 80.75 | 4.1447 | 0.84 | 0 | 1
183 | 0:30 | 0.419 | 0.212 | 0 | 81.2 | 4.1453 | 0.85 | 0 | 1
184 | 0:30 | 0.419 | 0.213 | 0 | 81.64 | 4.1478 | 0.85 | 0 | 1
185 | 0:31 | 0.419 | 0.214 | 0 | 82.08 | 4.1474 | 0.85 | 0 | 1
186 | 0:31 | 0.419 | 0.215 | 0 | 82.53 | 4.149 | 0.86 | 0 | 1
187 | 0:31 | 0.419 | 0.216 | 0 | 82.98 | 4.1499 | 0.86 | 0 | 1
188 | 0:31 | 0.419 | 0.217 | 0 | 83.43 | 4.1521 | 0.87 | 0 | 1
189 | 0:31 | 0.419 | 0.219 | 0 | 83.87 | 4.153 | 0.87 | 0 | 1
190 | 0:32 | 0.419 | 0.22 | 0 | 84.31 | 4.1546 | 0.88 | 0 | 1
191 | 0:32 | 0.419 | 0.221 | 0 | 84.76 | 4.1558 | 0.88 | 0 | 1
192 | 0:32 | 0.419 | 0.222 | 0 | 85.21 | 4.1577 | 0.89 | 0 | 1
193 | 0:32 | 0.419 | 0.223 | 0 | 85.65 | 4.1583 | 0.89 | 0 | 1
194 | 0:32 | 0.419 | 0.224 | 0 | 86.09 | 4.1592 | 0.9 | 0 | 1
195 | 0:32 | 0.419 | 0.225 | 0 | 86.54 | 4.1611 | 0.9 | 0 | 1
196 | 0:32 | 0.419 | 0.227 | 0 | 86.99 | 4.1626 | 0.91 | 0 | 1
197 | 0:33 | 0.419 | 0.228 | 0 | 87.44 | 4.1642 | 0.91 | 0 | 1
198 | 0:33 | 0.419 | 0.229 | 0 | 87.89 | 4.1648 | 0.92 | 0 | 1
199 | 0:33 | 0.419 | 0.23 | 0 | 88.33 | 4.166 | 0.92 | 0 | 1
200 | 0:33 | 0.419 | 0.231 | 0 | 88.78 | 4.1676 | 0.93 | 0 | 1
201 | 0:33 | 0.419 | 0.232 | 0 | 89.22 | 4.1682 | 0.93 | 0 | 1
202 | 0:34 | 0.419 | 0.234 | 0 | 89.67 | 4.1701 | 0.94 | 0 | 1
203 | 0:34 | 0.419 | 0.235 | 0 | 90.11 | 4.1722 | 0.94 | 0 | 1
204 | 0:34 | 0.419 | 0.236 | 0 | 90.56 | 4.1729 | 0.95 | 0 | 1
205 | 0:34 | 0.419 | 0.237 | 0 | 91 | 4.1732 | 0.95 | 0 | 1
206 | 0:34 | 0.419 | 0.238 | 0 | 91.45 | 4.1744 | 0.96 | 0 | 1
207 | 0:34 | 0.419 | 0.239 | 0 | 91.89 | 4.176 | 0.96 | 0 | 1
208 | 0:34 | 0.419 | 0.241 | 0 | 92.34 | 4.1788 | 0.97 | 0 | 1
209 | 0:35 | 0.419 | 0.242 | 0 | 92.79 | 4.1788 | 0.97 | 0 | 1
210 | 0:35 | 0.419 | 0.243 | 0 | 93.24 | 4.1812 | 0.98 | 0 | 1
211 | 0:35 | 0.419 | 0.244 | 0 | 93.68 | 4.1819 | 0.98 | 0 | 1
212 | 0:35 | 0.419 | 0.245 | 0 | 94.13 | 4.1837 | 0.99 | 0 | 1
213 | 0:35 | 0.419 | 0.246 | 0 | 94.58 | 4.1846 | 0.99 | 0 | 1
214 | 0:36 | 0.419 | 0.248 | 0 | 95.03 | 4.1862 | 1 | 0 | 1
215 | 0:36 | 0.419 | 0.249 | 0 | 95.47 | 4.1874 | 1 | 0 | 1
216 | 0:36 | 0.419 | 0.25 | 0 | 95.92 | 4.1893 | 1 | 0 | 1
217 | 0:36 | 0.419 | 0.251 | 0 | 96.36 | 4.1899 | 1.01 | 0 | 1
218 | 0:36 | 0.419 | 0.252 | 0 | 96.8 | 4.1921 | 1.01 | 0 | 1
219 | 0:36 | 0.419 | 0.253 | 0 | 97.25 | 4.1927 | 1.02 | 0 | 1
220 | 0:36 | 0.419 | 0.255 | 0 | 97.69 | 4.1939 | 1.02 | 0 | 1
221 | 0:37 | 0.419 | 0.256 | 0 | 98.14 | 4.1949 | 1.03 | 0 | 1
222 | 0:37 | 0.419 | 0.257 | 0 | 98.59 | 4.1964 | 1.03 | 0 | 1
223 | 0:37 | 0.419 | 0.258 | 0 | 99.03 | 4.1977 | 1.04 | 0 | 1
224 | 0:37 | 0.419 | 0.259 | 0 | 99.48 | 4.1983 | 1.04 | 0 | 1
225 | 0:37 | 0.419 | 0.26 | 0 | 99.92 | 4.1998 | 1.05 | 0 | 1
226 | 0:37 | 0.419 | 0.261 | 0 | 100 | 4.2001 | 1.05 | 0 | 1
227 | 0:37 | -0.524 | 0 | 0 | 0 | 4.1729 | 0 | 0 | 1
228 | 0:38 | -0.524 | 0.001 | 0 | 0.23 | 4.1729 | 0.01 | 0 | 1
229 | 0:38 | -0.524 | 0.003 | 0 | 0.47 | 4.1673 | 0.01 | 0 | 1
230 | 0:38 | -0.524 | 0.004 | 0 | 0.7 | 4.1614 | 0.02 | 0 | 1
231 | 0:38 | -0.524 | 0.006 | 0 | 0.93 | 4.1577 | 0.02 | 0 | 1
232 | 0:38 | -0.524 | 0.007 | 0 | 1.16 | 4.1524 | 0.03 | 0 | 1
233 | 0:38 | -0.524 | 0.009 | 0 | 1.39 | 4.1481 | 0.04 | 0 | 1
234 | 0:39 | -0.524 | 0.01 | 0 | 1.63 | 4.1453 | 0.04 | 0 | 1
235 | 0:39 | -0.524 | 0.012 | 0 | 1.86 | 4.1391 | 0.05 | 0 | 1
236 | 0:39 | -0.524 | 0.013 | 0 | 2.09 | 4.1354 | 0.05 | 0 | 1
237 | 0:39 | -0.524 | 0.015 | 0 | 2.32 | 4.1332 | 0.06 | 0 | 1
238 | 0:39 | -0.524 | 0.016 | 0 | 2.56 | 4.1279 | 0.07 | 0 | 1
239 | 0:39 | -0.524 | 0.017 | 0 | 2.79 | 4.1242 | 0.07 | 0 | 1
240 | 0:40 | -0.524 | 0.019 | 0 | 3.02 | 4.1202 | 0.08 | 0 | 1
241 | 0:40 | -0.524 | 0.02 | 0 | 3.25 | 4.1171 | 0.08 | 0 | 1
242 | 0:40 | -0.524 | 0.022 | 0 | 3.48 | 4.1121 | 0.09 | 0 | 1
243 | 0:40 | -0.524 | 0.023 | 0 | 3.72 | 4.1096 | 0.1 | 0 | 1
244 | 0:40 | -0.524 | 0.025 | 0 | 3.95 | 4.1044 | 0.1 | 0 | 1
245 | 0:40 | -0.524 | 0.026 | 0 | 4.18 | 4.1009 | 0.11 | 0 | 1
246 | 0:41 | -0.524 | 0.028 | 0 | 4.41 | 4.0985 | 0.11 | 0 | 1
247 | 0:41 | -0.524 | 0.029 | 0 | 4.65 | 4.0954 | 0.12 | 0 | 1
248 | 0:41 | -0.524 | 0.031 | 0 | 4.88 | 4.0904 | 0.13 | 0 | 1
249 | 0:41 | -0.524 | 0.032 | 0 | 5.11 | 4.0889 | 0.13 | 0 | 1
250 | 0:41 | -0.524 | 0.034 | 0 | 5.34 | 4.0845 | 0.14 | 0 | 1
251 | 0:41 | -0.524 | 0.035 | 0 | 5.57 | 4.0802 | 0.14 | 0 | 1
252 | 0:42 | -0.524 | 0.036 | 0 | 5.81 | 4.0758 | 0.15 | 0 | 1
253 | 0:42 | -0.524 | 0.038 | 0 | 6.04 | 4.074 | 0.16 | 0 | 1
254 | 0:42 | -0.524 | 0.039 | 0 | 6.27 | 4.0696 | 0.16 | 0 | 1
255 | 0:42 | -0.524 | 0.041 | 0 | 6.51 | 4.0656 | 0.17 | 0 | 1
256 | 0:42 | -0.524 | 0.042 | 0 | 6.74 | 4.0628 | 0.17 | 0 | 1
257 | 0:42 | -0.524 | 0.044 | 0 | 6.97 | 4.0597 | 0.18 | 0 | 1
258 | 0:43 | -0.524 | 0.045 | 0 | 7.2 | 4.0547 | 0.19 | 0 | 1
259 | 0:43 | -0.524 | 0.047 | 0 | 7.44 | 4.0516 | 0.19 | 0 | 1
260 | 0:43 | -0.524 | 0.048 | 0 | 7.67 | 4.0473 | 0.2 | 0 | 1
261 | 0:43 | -0.524 | 0.05 | 0 | 7.9 | 4.0451 | 0.2 | 0 | 1
262 | 0:43 | -0.524 | 0.051 | 0 | 8.13 | 4.0402 | 0.21 | 0 | 1
263 | 0:43 | -0.524 | 0.052 | 0 | 8.36 | 4.0389 | 0.22 | 0 | 1
264 | 0:44 | -0.524 | 0.054 | 0 | 8.59 | 4.0334 | 0.22 | 0 | 1
265 | 0:44 | -0.524 | 0.055 | 0 | 8.82 | 4.0296 | 0.23 | 0 | 1
266 | 0:44 | -0.524 | 0.057 | 0 | 9.06 | 4.0268 | 0.23 | 0 | 1
267 | 0:44 | -0.524 | 0.058 | 0 | 9.29 | 4.0231 | 0.24 | 0 | 1
268 | 0:44 | -0.524 | 0.06 | 0 | 9.52 | 4.0203 | 0.24 | 0 | 1
269 | 0:44 | -0.524 | 0.061 | 0 | 9.75 | 4.0175 | 0.25 | 0 | 1
270 | 0:45 | -0.524 | 0.063 | 0 | 9.98 | 4.0138 | 0.26 | 0 | 1
271 | 0:45 | -0.524 | 0.064 | 0 | 10.22 | 4.0092 | 0.26 | 0 | 1
272 | 0:45 | -0.524 | 0.066 | 0 | 10.45 | 4.0061 | 0.27 | 0 | 1
273 | 0:45 | -0.524 | 0.067 | 0 | 10.68 | 4.0033 | 0.27 | 0 | 1
274 | 0:45 | -0.524 | 0.069 | 0 | 10.91 | 3.9983 | 0.28 | 0 | 1
275 | 0:45 | -0.524 | 0.07 | 0 | 11.15 | 3.9946 | 0.29 | 0 | 1
276 | 0:46 | -0.524 | 0.071 | 0 | 11.38 | 3.9931 | 0.29 | 0 | 1
277 | 0:46 | -0.524 | 0.073 | 0 | 11.61 | 3.9881 | 0.3 | 0 | 1
278 | 0:46 | -0.524 | 0.074 | 0 | 11.84 | 3.9841 | 0.3 | 0 | 1
279 | 0:46 | -0.524 | 0.076 | 0 | 12.08 | 3.9816 | 0.31 | 0 | 1
280 | 0:46 | -0.524 | 0.077 | 0 | 12.31 | 3.9785 | 0.31 | 0 | 1
281 | 0:46 | -0.524 | 0.079 | 0 | 12.54 | 3.9741 | 0.32 | 0 | 1
282 | 0:47 | -0.524 | 0.08 | 0 | 12.77 | 3.9707 | 0.33 | 0 | 1
283 | 0:47 | -0.524 | 0.082 | 0 | 13.01 | 3.967 | 0.33 | 0 | 1
284 | 0:47 | -0.524 | 0.083 | 0 | 13.24 | 3.963 | 0.34 | 0 | 1
285 | 0:47 | -0.524 | 0.085 | 0 | 13.47 | 3.9586 | 0.34 | 0 | 1
286 | 0:47 | -0.524 | 0.086 | 0 | 13.7 | 3.9568 | 0.35 | 0 | 1
287 | 0:47 | -0.524 | 0.087 | 0 | 13.93 | 3.9521 | 0.36 | 0 | 1
288 | 0:48 | -0.524 | 0.089 | 0 | 14.17 | 3.9487 | 0.36 | 0 | 1
289 | 0:48 | -0.524 | 0.09 | 0 | 14.4 | 3.945 | 0.37 | 0 | 1
290 | 0:48 | -0.524 | 0.092 | 0 | 14.63 | 3.9425 | 0.37 | 0 | 1
291 | 0:48 | -0.524 | 0.093 | 0 | 14.86 | 3.9385 | 0.38 | 0 | 1
292 | 0:48 | -0.524 | 0.095 | 0 | 15.1 | 3.9351 | 0.38 | 0 | 1
293 | 0:48 | -0.524 | 0.096 | 0 | 15.33 | 3.9307 | 0.39 | 0 | 1
294 | 0:49 | -0.524 | 0.098 | 0 | 15.56 | 3.9273 | 0.4 | 0 | 1
295 | 0:49 | -0.524 | 0.099 | 0 | 15.79 | 3.9242 | 0.4 | 0 | 1
296 | 0:49 | -0.524 | 0.101 | 0 | 16.02 | 3.9208 | 0.41 | 0 | 1
297 | 0:49 | -0.524 | 0.102 | 0 | 16.26 | 3.9177 | 0.41 | 0 | 1
298 | 0:49 | -0.524 | 0.103 | 0 | 16.49 | 3.914 | 0.42 | 0 | 1
299 | 0:49 | -0.524 | 0.105 | 0 | 16.72 | 3.9112 | 0.42 | 0 | 1
300 | 0:50 | -0.524 | 0.106 | 0 | 16.96 | 3.9081 | 0.43 | 0 | 1
301 | 0:50 | -0.524 | 0.108 | 0 | 17.19 | 3.9041 | 0.44 | 0 | 1
302 | 0:50 | -0.524 | 0.109 | 0 | 17.42 | 3.9022 | 0.44 | 0 | 1
303 | 0:50 | -0.524 | 0.111 | 0 | 17.65 | 3.8982 | 0.45 | 0 | 1
304 | 0:50 | -0.524 | 0.112 | 0 | 17.89 | 3.8945 | 0.45 | 0 | 1
305 | 0:50 | -0.524 | 0.114 | 0 | 18.12 | 3.8923 | 0.46 | 0 | 1
306 | 0:51 | -0.524 | 0.115 | 0 | 18.35 | 3.8892 | 0.46 | 0 | 1
307 | 0:51 | -0.524 | 0.117 | 0 | 18.58 | 3.8849 | 0.47 | 0 | 1
308 | 0:51 | -0.524 | 0.118 | 0 | 18.81 | 3.8836 | 0.47 | 0 | 1
309 | 0:51 | -0.524 | 0.12 | 0 | 19.04 | 3.8793 | 0.48 | 0 | 1
310 | 0:51 | -0.524 | 0.121 | 0 | 19.28 | 3.8749 | 0.49 | 0 | 1
311 | 0:51 | -0.524 | 0.122 | 0 | 19.51 | 3.8737 | 0.49 | 0 | 1
312 | 0:52 | -0.524 | 0.124 | 0 | 19.74 | 3.8703 | 0.5 | 0 | 1
313 | 0:52 | -0.524 | 0.125 | 0 | 19.98 | 3.8663 | 0.5 | 0 | 1
314 | 0:52 | -0.527 | 0.127 | 0 | 20.21 | 3.8638 | 0.51 | 0 | 1
315 | 0:52 | -0.524 | 0.128 | 0 | 20.44 | 3.861 | 0.51 | 0 | 1
316 | 0:52 | -0.524 | 0.13 | 0 | 20.68 | 3.8579 | 0.52 | 0 | 1
317 | 0:52 | -0.524 | 0.131 | 0 | 20.91 | 3.8545 | 0.53 | 0 | 1
318 | 0:53 | -0.524 | 0.133 | 0 | 21.14 | 3.8523 | 0.53 | 0 | 1
319 | 0:53 | -0.524 | 0.134 | 0 | 21.38 | 3.8486 | 0.54 | 0 | 1
320 | 0:53 | -0.524 | 0.136 | 0 | 21.61 | 3.8464 | 0.54 | 0 | 1
321 | 0:53 | -0.524 | 0.137 | 0 | 21.84 | 3.8436 | 0.55 | 0 | 1
322 | 0:53 | -0.524 | 0.139 | 0 | 22.08 | 3.8399 | 0.55 | 0 | 1
323 | 0:53 | -0.524 | 0.14 | 0 | 22.31 | 3.8387 | 0.56 | 0 | 1
324 | 0:54 | -0.524 | 0.141 | 0 | 22.54 | 3.8346 | 0.57 | 0 | 1
325 | 0:54 | -0.524 | 0.143 | 0 | 22.77 | 3.8328 | 0.57 | 0 | 1
326 | 0:54 | -0.524 | 0.144 | 0 | 23 | 3.8291 | 0.58 | 0 | 1
327 | 0:54 | -0.524 | 0.146 | 0 | 23.23 | 3.8272 | 0.58 | 0 | 1
328 | 0:54 | -0.524 | 0.147 | 0 | 23.47 | 3.8225 | 0.59 | 0 | 1
329 | 0:54 | -0.524 | 0.149 | 0 | 23.7 | 3.821 | 0.59 | 0 | 1
330 | 0:55 | -0.524 | 0.15 | 0 | 23.93 | 3.8176 | 0.6 | 0 | 1
331 | 0:55 | -0.524 | 0.152 | 0 | 24.16 | 3.8148 | 0.6 | 0 | 1
332 | 0:55 | -0.524 | 0.153 | 0 | 24.39 | 3.8129 | 0.61 | 0 | 1
333 | 0:55 | -0.524 | 0.155 | 0 | 24.62 | 3.8089 | 0.62 | 0 | 1
334 | 0:55 | -0.524 | 0.156 | 0 | 24.85 | 3.8058 | 0.62 | 0 | 1
335 | 0:55 | -0.524 | 0.157 | 0 | 25.09 | 3.8033 | 0.63 | 0 | 1
336 | 0:56 | -0.524 | 0.159 | 0 | 25.32 | 3.8002 | 0.63 | 0 | 1
337 | 0:56 | -0.524 | 0.16 | 0 | 25.55 | 3.7977 | 0.64 | 0 | 1
338 | 0:56 | -0.524 | 0.162 | 0 | 25.78 | 3.7946 | 0.64 | 0 | 1
339 | 0:56 | -0.524 | 0.163 | 0 | 26.01 | 3.7928 | 0.65 | 0 | 1
340 | 0:56 | -0.524 | 0.165 | 0 | 26.25 | 3.7888 | 0.65 | 0 | 1
341 | 0:56 | -0.524 | 0.166 | 0 | 26.48 | 3.7853 | 0.66 | 0 | 1
342 | 0:57 | -0.524 | 0.168 | 0 | 26.71 | 3.7822 | 0.66 | 0 | 1
343 | 0:57 | -0.524 | 0.169 | 0 | 26.94 | 3.7795 | 0.67 | 0 | 1
344 | 0:57 | -0.524 | 0.171 | 0 | 27.17 | 3.776 | 0.68 | 0 | 1
345 | 0:57 | -0.524 | 0.172 | 0 | 27.41 | 3.7736 | 0.68 | 0 | 1
346 | 0:57 | -0.524 | 0.173 | 0 | 27.64 | 3.7695 | 0.69 | 0 | 1
347 | 0:57 | -0.524 | 0.175 | 0 | 27.87 | 3.7667 | 0.69 | 0 | 1
348 | 0:58 | -0.524 | 0.176 | 0 | 28.1 | 3.7627 | 0.7 | 0 | 1
349 | 0:58 | -0.524 | 0.178 | 0 | 28.33 | 3.7605 | 0.7 | 0 | 1
350 | 0:58 | -0.524 | 0.179 | 0 | 28.56 | 3.7571 | 0.71 | 0 | 1
351 | 0:58 | -0.524 | 0.181 | 0 | 28.79 | 3.7534 | 0.71 | 0 | 1
352 | 0:58 | -0.524 | 0.182 | 0 | 29.02 | 3.7506 | 0.72 | 0 | 1
353 | 0:58 | -0.524 | 0.184 | 0 | 29.26 | 3.7475 | 0.73 | 0 | 1
354 | 0:59 | -0.524 | 0.185 | 0 | 29.49 | 3.7438 | 0.73 | 0 | 1
355 | 0:59 | -0.524 | 0.187 | 0 | 29.72 | 3.7419 | 0.74 | 0 | 1
356 | 0:59 | -0.524 | 0.188 | 0 | 29.95 | 3.7373 | 0.74 | 0 | 1
357 | 0:59 | -0.524 | 0.189 | 0 | 30.18 | 3.7348 | 0.75 | 0 | 1
358 | 0:59 | -0.524 | 0.191 | 0 | 30.41 | 3.7308 | 0.75 | 0 | 1
359 | 0:59 | -0.524 | 0.192 | 0 | 30.65 | 3.7271 | 0.76 | 0 | 1
360 | 1:00 | -0.524 | 0.194 | 0 | 30.88 | 3.7243 | 0.76 | 0 | 1
361 | 1:00 | -0.524 | 0.195 | 0 | 31.11 | 3.7199 | 0.77 | 0 | 1
362 | 1:00 | -0.524 | 0.197 | 0 | 31.34 | 3.7156 | 0.77 | 0 | 1
363 | 1:00 | -0.524 | 0.198 | 0 | 31.58 | 3.7143 | 0.78 | 0 | 1
364 | 1:00 | -0.524 | 0.2 | 0 | 31.81 | 3.7091 | 0.78 | 0 | 1
365 | 1:00 | -0.524 | 0.201 | 0 | 32.04 | 3.7069 | 0.79 | 0 | 1
366 | 1:01 | -0.524 | 0.203 | 0 | 32.27 | 3.7029 | 0.8 | 0 | 1
367 | 1:01 | -0.524 | 0.204 | 0 | 32.5 | 3.6995 | 0.8 | 0 | 1
368 | 1:01 | -0.524 | 0.205 | 0 | 32.74 | 3.6948 | 0.81 | 0 | 1
369 | 1:01 | -0.524 | 0.207 | 0 | 32.97 | 3.6933 | 0.81 | 0 | 1
370 | 1:01 | -0.524 | 0.208 | 0 | 33.2 | 3.6886 | 0.82 | 0 | 1
371 | 1:01 | -0.524 | 0.21 | 0 | 33.43 | 3.6858 | 0.82 | 0 | 1
372 | 1:02 | -0.524 | 0.211 | 0 | 33.66 | 3.6818 | 0.83 | 0 | 1
373 | 1:02 | -0.524 | 0.213 | 0 | 33.89 | 3.6793 | 0.83 | 0 | 1
374 | 1:02 | -0.524 | 0.214 | 0 | 34.13 | 3.6744 | 0.84 | 0 | 1
375 | 1:02 | -0.524 | 0.216 | 0 | 34.36 | 3.6706 | 0.84 | 0 | 1
376 | 1:02 | -0.524 | 0.217 | 0 | 34.59 | 3.6669 | 0.85 | 0 | 1
377 | 1:02 | -0.524 | 0.219 | 0 | 34.82 | 3.6629 | 0.85 | 0 | 1
378 | 1:03 | -0.524 | 0.22 | 0 | 35.06 | 3.6589 | 0.86 | 0 | 1
379 | 1:03 | -0.524 | 0.221 | 0 | 35.29 | 3.6558 | 0.87 | 0 | 1
380 | 1:03 | -0.524 | 0.223 | 0 | 35.52 | 3.6523 | 0.87 | 0 | 1
381 | 1:03 | -0.524 | 0.224 | 0 | 35.75 | 3.6483 | 0.88 | 0 | 1
382 | 1:03 | -0.524 | 0.226 | 0 | 35.98 | 3.6434 | 0.88 | 0 | 1
383 | 1:03 | -0.524 | 0.227 | 0 | 36.21 | 3.6396 | 0.89 | 0 | 1
384 | 1:04 | -0.524 | 0.229 | 0 | 36.44 | 3.6356 | 0.89 | 0 | 1
385 | 1:04 | -0.524 | 0.23 | 0 | 36.68 | 3.6337 | 0.9 | 0 | 1
386 | 1:04 | -0.524 | 0.232 | 0 | 36.91 | 3.6288 | 0.9 | 0 | 1
387 | 1:04 | -0.524 | 0.233 | 0 | 37.14 | 3.6248 | 0.91 | 0 | 1
388 | 1:04 | -0.524 | 0.235 | 0 | 37.38 | 3.6213 | 0.91 | 0 | 1
389 | 1:04 | -0.524 | 0.236 | 0 | 37.61 | 3.6176 | 0.92 | 0 | 1
390 | 1:05 | -0.524 | 0.238 | 0 | 37.84 | 3.6133 | 0.92 | 0 | 1
391 | 1:05 | -0.524 | 0.239 | 0 | 38.07 | 3.6086 | 0.93 | 0 | 1
392 | 1:05 | -0.524 | 0.24 | 0 | 38.3 | 3.6049 | 0.93 | 0 | 1
393 | 1:05 | -0.524 | 0.242 | 0 | 38.53 | 3.6 | 0.94 | 0 | 1
394 | 1:05 | -0.524 | 0.243 | 0 | 38.76 | 3.5965 | 0.94 | 0 | 1
395 | 1:05 | -0.524 | 0.245 | 0 | 38.99 | 3.5925 | 0.95 | 0 | 1
396 | 1:06 | -0.524 | 0.246 | 0 | 39.22 | 3.5894 | 0.95 | 0 | 1
397 | 1:06 | -0.524 | 0.248 | 0 | 39.46 | 3.5851 | 0.96 | 0 | 1
398 | 1:06 | -0.524 | 0.249 | 0 | 39.69 | 3.5792 | 0.97 | 0 | 1
399 | 1:06 | -0.524 | 0.251 | 0 | 39.92 | 3.5755 | 0.97 | 0 | 1
400 | 1:06 | -0.524 | 0.252 | 0 | 40.15 | 3.572 | 0.98 | 0 | 1
401 | 1:06 | -0.524 | 0.253 | 0 | 40.39 | 3.5671 | 0.98 | 0 | 1
402 | 1:07 | -0.524 | 0.255 | 0 | 40.62 | 3.5631 | 0.99 | 0 | 1
403 | 1:07 | -0.524 | 0.256 | 0 | 40.85 | 3.5581 | 0.99 | 0 | 1
404 | 1:07 | -0.524 | 0.258 | 0 | 41.08 | 3.5544 | 1 | 0 | 1
405 | 1:07 | -0.524 | 0.259 | 0 | 41.31 | 3.5491 | 1 | 0 | 1
406 | 1:07 | -0.524 | 0.261 | 0 | 41.54 | 3.5445 | 1.01 | 0 | 1
407 | 1:07 | -0.524 | 0.262 | 0 | 41.78 | 3.5401 | 1.01 | 0 | 1
408 | 1:08 | -0.524 | 0.264 | 0 | 42.01 | 3.5358 | 1.02 | 0 | 1
409 | 1:08 | -0.524 | 0.265 | 0 | 42.24 | 3.5324 | 1.02 | 0 | 1
410 | 1:08 | -0.524 | 0.267 | 0 | 42.47 | 3.529 | 1.03 | 0 | 1
411 | 1:08 | -0.524 | 0.268 | 0 | 42.71 | 3.5243 | 1.03 | 0 | 1
412 | 1:08 | -0.524 | 0.269 | 0 | 42.94 | 3.5193 | 1.04 | 0 | 1
413 | 1:08 | -0.524 | 0.271 | 0 | 43.17 | 3.5153 | 1.04 | 0 | 1
414 | 1:09 | -0.524 | 0.272 | 0 | 43.4 | 3.5104 | 1.05 | 0 | 1
415 | 1:09 | -0.524 | 0.274 | 0 | 43.63 | 3.5045 | 1.05 | 0 | 1
416 | 1:09 | -0.524 | 0.275 | 0 | 43.87 | 3.5001 | 1.06 | 0 | 1
417 | 1:09 | -0.524 | 0.277 | 0 | 44.1 | 3.4952 | 1.06 | 0 | 1
418 | 1:09 | -0.524 | 0.278 | 0 | 44.33 | 3.4902 | 1.07 | 0 | 1
419 | 1:09 | -0.524 | 0.28 | 0 | 44.56 | 3.4852 | 1.07 | 0 | 1
420 | 1:10 | -0.524 | 0.281 | 0 | 44.79 | 3.4812 | 1.08 | 0 | 1
421 | 1:10 | -0.524 | 0.283 | 0 | 45.02 | 3.4766 | 1.08 | 0 | 1
422 | 1:10 | -0.524 | 0.284 | 0 | 45.25 | 3.471 | 1.09 | 0 | 1
423 | 1:10 | -0.524 | 0.285 | 0 | 45.49 | 3.4657 | 1.09 | 0 | 1
424 | 1:10 | -0.524 | 0.287 | 0 | 45.72 | 3.4611 | 1.1 | 0 | 1
425 | 1:10 | -0.524 | 0.288 | 0 | 45.95 | 3.4564 | 1.1 | 0 | 1
426 | 1:11 | -0.524 | 0.29 | 0 | 46.18 | 3.4508 | 1.11 | 0 | 1
427 | 1:11 | -0.524 | 0.291 | 0 | 46.41 | 3.4453 | 1.11 | 0 | 1
428 | 1:11 | -0.524 | 0.293 | 0 | 46.64 | 3.4391 | 1.12 | 0 | 1
429 | 1:11 | -0.524 | 0.294 | 0 | 46.87 | 3.4344 | 1.12 | 0 | 1
430 | 1:11 | -0.524 | 0.296 | 0 | 47.11 | 3.4288 | 1.13 | 0 | 1
431 | 1:11 | -0.524 | 0.297 | 0 | 47.34 | 3.4251 | 1.13 | 0 | 1
432 | 1:12 | -0.524 | 0.299 | 0 | 47.57 | 3.4195 | 1.14 | 0 | 1
433 | 1:12 | -0.524 | 0.3 | 0 | 47.81 | 3.4136 | 1.14 | 0 | 1
434 | 1:12 | -0.524 | 0.302 | 0 | 48.04 | 3.409 | 1.15 | 0 | 1
435 | 1:12 | -0.524 | 0.303 | 0 | 48.27 | 3.4025 | 1.15 | 0 | 1
436 | 1:12 | -0.524 | 0.304 | 0 | 48.37 | 3.4 | 1.16 | 0 | 1
437 | 1:12 | -10.5 | 0.304 | 0 | 48.37 | 2.9312 | 1.16 | 0 | 1
438 | 1:13 | -10.5 | 0.479 | 0 | 76.25 | 1.2159 | 1.53 | 0 | 1
439 | 1:14 | -10.5 | 0.628 | 0 | 100 | -0.0549 | 1.61 | 0 | 1

## Process-Tab
TestName | FYDP 21_2023 LCO Power Check
Channel | 004_4
BatteryNo
StartTime | 2023-02-22 19:25
EndTime | 2023-02-22 20:39
StepNo
1 | CC-Rate: 0.2 C | Until: Voltage*>=4.2V
2 | DC-Rate: 0.25 C | Until: Voltage*<=3.4V
3 | DC-Rate: 5 C | Until: Time~00:10:00
4 | DC-Rate: 0.25 C | Until: Voltage*<=3.2V
5 | DC-Rate: 5 C | Until: Time~00:10:00
6 | DC-Rate: 0.25 C | Until: Voltage*<=3V
7 | DC-Rate: 5 C | Until: Time~00:10:00
8 | DC-Rate: 0.25 C | Until: Voltage*<=2.8V
9 | CC-Rate: 0.2 C | Until: Voltage*>=4.2V
10 | DC-Rate: 0.25 C | Until: Voltage*<=2.8V
11 | Loop(step 9-11) | Looped 100 Times ?
12 | End